## Tandem_4d
Author | Reference | Highlight | Publishing date | Year | Cell | Wafer doping | Wafer type | Wafer initial surface | Resitivity | Thickness | Junction location | Rear texture | Front texture | Protection layer | Texturing process | Protection layer removal | Cleaning | Emitter type | Sheet resistance | Emitter process | BSF Sheet resistance | BSF type | BSF process | Annealing temperature © | Annealing time (min) | Passivation front | Passivation front process | interconnection | Inter-layer | Inter-layer thicknes | Inter-layer process | Inter-layer process temperature | Annealing temperature © | Annealing time (min) | Clean before perovskite | Photolithography | Oxidation time | Oxidation temperature | Surface removal | Surface removal process | Rear passivation | Rear local contact | Rear passivation process | Rear metal | Rear electrode | Rear TCO thickness | Rear metal thickness | Rear metal order | Rear metal process | Annealing temperature | Annealing time | Surface removal | Surface removal process | Perovskite polarity | ETL | HTL | Cell isolation | Substrate area | Cell area | Cell active area | Buffer layer | Front electrode | Front metal | Front TCO | Front TCO thickness | Total front TCO thickness | Front TCO process | Front metal thickness [nm] | Grid | Finger width [um] | Finger spacing [mm] | Front metal process | Scan direction | Bandgap | Voc tandem | Jsc tandem | FF tandem | n tandem | Jsc silicon | Jsc perovskite | Certified | Stability conditions | Stability result | Damp heat | Voc silicon | FF silicon | n silicon | Jsc silicon cell | Obs
Mailoa et al. | https://aip.scitation.org/doi/full/10.1063/1.4914179 | First 2-terminal tandem | 2015-03-24 | 2015 | homojunction | n-type | FZ | DSP | 1 - 5 | 300 | Front | Pyramids | Planar | SiNx - PECVD | KOH | HF dip | RCA | Si(p) |  | ion implantation |  | Si(n) | ion implantation | 960 | 30 | a-Si:H(i) | PECVD | tunneling | a*-Si:H(n) | 3/30 | PECVD | 250 | 680 | 15 | HF dip, DIW dip, N2 drying | Yes |  |  | Oxide | HF | None | No | None | Ti/Pd/Ag/Pt | Ti/Pd/Ag/Pt | 0 | 20/20/300/30 | Before | electron-beam evaporation | 400 | 5 | Oxide | HF | n-i-p | TiO2 | Spiro-OMeTAD | Laser - back | 1.96 | 1.21 | 1 | None | Ag Nanowires/Ag | Ag | AgNWs | 0 | 0 |  | 300 | No | 0 | 0 | thermal evaporation | Tracking | 1.61 | 1580 | 11.5 | 75 | 13.7 | 14.7 | 11.5 | No
Ito et al. | https://iopscience.iop.org/article/10.1149/06904.0003ecst | Early 2-terminal tandem | 2015-07-01 | 2015 | Not clear | [22 empty] | recombination | ITO | 265.5 | [13 empty] | Not clear | Not clear | Not clear | [7 empty] | Not clear | [5 empty] | Not clear | Not clear |  |  | Not clear | Not clear | Not clear | [6 empty] | not clear |  |  |  |  | 13.7 |  |  | No
Albrecht et al. | https://pubs.rsc.org/en/content/articlepdf/2016/ee/c5ee02965a | First tandem processed at low-temperatures | 2015-10-27 | 2015 | SHJ | n-type | FZ | DSP | 2 - 5 | 255 | Front | Planar | Planar | - | - | - | RCA | Si(p) |  | PECVD |  | Si(n) | PECVD |  |  | a-Si:H(i) | PECVD | recombination | ITO | 80 | magnetron RF sputtering | 25 |  |  | Not clear | [5 empty] | a-Si:H(i) | No | PECVD | Ag | AZO/Ag | 70 | 70/200 | Before | Sputtering | 200 | 5 |  |  | n-i-p | SnO2 | Spiro-OMeTAD |  | - | - | 0.16 | MoOx | ITO | None | ITO | 80 | 80 |  | 0 | No | 0 | 0 | magnetron RF sputtering | Reverse | Not clear | 1785 | 11.8 | 79.5 | 16.8 | 14.67 | 14.01 | No |  |  |  | 703 | 71.4 | 15.7 | 31.8 | Single reference junctions in standard device configuration. 1 cm2 active area with metal grid.
Albrecht et al. | https://pubs.rsc.org/en/content/articlepdf/2016/ee/c5ee02965a | First tandem processed at low-temperatures | 2015-10-27 | 2015 | SHJ | n-type | FZ | DSP | 2 - 5 | 255 | Front | Planar | Planar | - | - | - | RCA | Si(p) |  | PECVD |  | Si(n) | PECVD |  |  | a-Si:H(i) | PECVD | recombination | ITO | 80 | magnetron RF sputtering | 25 |  |  | Not clear | [5 empty] | a-Si:H(i) | No | PECVD | Ag | AZO/Ag | 70 | 70/200 | Before | Sputtering | 200 | 5 |  |  | n-i-p | SnO2 | Spiro-OMeTAD |  | - | - | 0.16 | MoOx | ITO | None | ITO | 80 | 80 |  | 0 | No | 0 | 0 | magnetron RF sputtering | Forward | Not clear | 1759 | 11.8 | 77.3 | 16.1 | 14.67 | 14.01 | No |  |  |  | 703 | 71.4 | 15.7 | 31.8 | Single reference junctions in standard device configuration. 1 cm2 active area with metal grid.
Albrecht et al. | https://pubs.rsc.org/en/content/articlepdf/2016/ee/c5ee02965a | First tandem processed at low-temperatures | 2015-10-27 | 2015 | SHJ | n-type | FZ | DSP | 2 - 5 | 255 | Front | Planar | Planar | - | - | - | RCA | Si(p) |  | PECVD |  | Si(n) | PECVD |  |  | a-Si:H(i) | PECVD | recombination | ITO | 80 | magnetron RF sputtering | 25 |  |  | Not clear | [5 empty] | a-Si:H(i) | No | PECVD | Ag | AZO/Ag | 70 | 70/200 | Before | Sputtering | 200 | 5 |  |  | n-i-p | SnO2 | Spiro-OMeTAD |  | - | - | 0.16 | MoOx | ITO | None | ITO | 80 | 80 |  | 0 | No | 0 | 0 | magnetron RF sputtering | Reverse | Not clear |  |  |  | 19.9 | 14.67 | 14.01 | No
Albrecht et al. | https://pubs.rsc.org/en/content/articlepdf/2016/ee/c5ee02965a | First tandem processed at low-temperatures | 2015-10-27 | 2015 | SHJ | n-type | FZ | DSP | 2 - 5 | 255 | Front | Planar | Planar | - | - | - | RCA | Si(p) |  | PECVD |  | Si(n) | PECVD |  |  | a-Si:H(i) | PECVD | recombination | ITO | 80 | magnetron RF sputtering | 25 |  |  | Not clear | [5 empty] | a-Si:H(i) | No | PECVD | Ag | AZO/Ag | 70 | 70/200 | Before | Sputtering | 200 | 5 |  |  | n-i-p | SnO2 | Spiro-OMeTAD |  | - | - | 0.16 | MoOx | ITO | None | ITO | 80 | 80 |  | 0 | No | 0 | 0 | magnetron RF sputtering | Forward | Not clear |  |  |  | 19.1 | 14.67 | 14.01 | No
Albrecht et al. | https://pubs.rsc.org/en/content/articlepdf/2016/ee/c5ee02965a | First tandem processed at low-temperatures | 2015-10-27 | 2015 | SHJ | n-type | FZ | DSP | 2 - 5 | 255 | Front | Planar | Planar | - | - | - | RCA | Si(p) |  | PECVD |  | Si(n) | PECVD |  |  | a-Si:H(i) | PECVD | recombination | ITO | 80 | magnetron RF sputtering | 25 |  |  | Not clear | [5 empty] | a-Si:H(i) | No | PECVD | Ag | AZO/Ag | 70 | 70/200 | Before | Sputtering | 200 | 5 |  |  | n-i-p | SnO2 | Spiro-OMeTAD |  | - | - | 0.16 | MoOx | ITO | None | ITO | 80 | 80 |  | 0 | No | 0 | 0 | magnetron RF sputtering | Tracking | Not clear |  |  |  | 18.1 | 14.67 | 14.01 | No
Werner et al. | https://pubs.acs.org/doi/pdf/10.1021/acs.jpclett.5b02686 | Area > 1 cm2 | 2015-12-19 | 2015 | SHJ | n-type | FZ | DSP | 1 - 5 | 260 - 300 | Front | Planar | Planar | - | - | - |  | Si(p) |  | PECVD |  | Si(n) | PECVD |  |  | a-Si:H(i) | PECVD | recombination | IZO | Not clear | sputtering | 25 |  |  | UV-Ozone | [5 empty] | a-Si:H(i) | No | PECVD | Ag | ITO/Ag | Not clear |  | Not clear | Not clear | Not clear | Not clear |  |  | n-i-p | PCBM/PEIE | Spiro-OMeTAD |  | - | - | 1.22 | MoOx | IO:H/ITO/Au | Au | IO:H/ITO | 100/10 | 110 |  | 100 | No | 400 | 4.5 | thermal evaporation | Reverse |  | 1694 | 13.4 | 72.9 | 16.6 | 15.1 | 14.6 | No |  |  |  | 704 | 74.4 | 16.8 | 32.1 | No filter. Silicon area 1.22 cm2
Werner et al. | https://pubs.acs.org/doi/pdf/10.1021/acs.jpclett.5b02686 | Area > 1 cm2 | 2015-12-19 | 2015 | SHJ | n-type | FZ | DSP | 1 - 5 | 260 - 300 | Front | Planar | Planar | - | - | - |  | Si(p) |  | PECVD |  | Si(n) | PECVD |  |  | a-Si:H(i) | PECVD | recombination | IZO | Not clear | sputtering | 25 |  |  | UV-Ozone | [5 empty] | a-Si:H(i) | No | PECVD | Ag | ITO/Ag | Not clear |  | Not clear | Not clear | Not clear | Not clear |  |  | n-i-p | PCBM/PEIE | Spiro-OMeTAD |  | - | - | 1.22 | MoOx | IO:H/ITO/Au | Au | IO:H/ITO | 100/10 | 110 |  | 100 | No | 400 | 4.5 | thermal evaporation | Forward |  | 1700 | 13.4 | 75.5 | 17.2 | 15.1 | 14.6 | No |  |  |  | 704 | 74.4 | 16.8 | 32.1
Werner et al. | https://pubs.acs.org/doi/pdf/10.1021/acs.jpclett.5b02686 | Area > 1 cm2 - ARF | 2015-12-19 | 2015 | SHJ | n-type | FZ | DSP | 1 - 5 | 260 - 300 | Front | Planar | Planar | - | - | - |  | Si(p) |  | PECVD |  | Si(n) | PECVD |  |  | a-Si:H(i) | PECVD | recombination | IZO | Not clear | sputtering | 25 |  |  | UV-Ozone | [5 empty] | a-Si:H(i) | No | PECVD | Ag | ITO/Ag | Not clear |  | Not clear | Not clear | Not clear | Not clear |  |  | n-i-p | PCBM/PEIE | Spiro-OMeTAD |  | - | - | 1.22 | MoOx | IO:H/ITO/Au | Au | IO:H/ITO | 100/10 | 110 |  | 100 | No | 400 | 4.5 | thermal evaporation | Reverse |  | 1701 | 16.1 | 70.1 | 19.2 | 16.8 | 17.4 | No |  |  |  | 704 | 74.4 | 16.8 | 32.1
Werner et al. | https://pubs.acs.org/doi/pdf/10.1021/acs.jpclett.5b02686 | Area > 1 cm2 - ARF | 2015-12-19 | 2015 | SHJ | n-type | FZ | DSP | 1 - 5 | 260 - 300 | Front | Planar | Planar | - | - | - |  | Si(p) |  | PECVD |  | Si(n) | PECVD |  |  | a-Si:H(i) | PECVD | recombination | IZO | Not clear | sputtering | 25 |  |  | UV-Ozone | [5 empty] | a-Si:H(i) | No | PECVD | Ag | ITO/Ag | Not clear |  | Not clear | Not clear | Not clear | Not clear |  |  | n-i-p | PCBM/PEIE | Spiro-OMeTAD |  | - | - | 1.22 | MoOx | IO:H/ITO/Au | Au | IO:H/ITO | 100/10 | 110 |  | 100 | No | 400 | 4.5 | thermal evaporation | Forward |  | 1703 | 16.1 | 70.9 | 19.5 | 16.8 | 17.4 | No |  |  |  | 704 | 74.4 | 16.8 | 32.1
Werner et al. | https://pubs.acs.org/doi/pdf/10.1021/acs.jpclett.5b02686 | Area > 1 cm2 - ARF | 2015-12-19 | 2015 | SHJ | n-type | FZ | DSP | 1 - 5 | 260 - 300 | Front | Planar | Planar | - | - | - |  | Si(p) |  | PECVD |  | Si(n) | PECVD |  |  | a-Si:H(i) | PECVD | recombination | IZO | Not clear | sputtering | 25 |  |  | UV-Ozone | [5 empty] | a-Si:H(i) | No | PECVD | Ag | ITO/Ag | Not clear |  | Not clear | Not clear | Not clear | Not clear |  |  | n-i-p | PCBM/PEIE | Spiro-OMeTAD |  | - | - | 1.22 | MoOx | IO:H/ITO/Au | Au | IO:H/ITO | 100/10 | 110 |  | 100 | No | 400 | 4.5 | thermal evaporation | Tracking |  |  |  |  | 19.2 | 16.8 | 17.4 | No |  |  |  | 704 | 74.4 | 16.8 | 32.1
Werner et al. | https://pubs.acs.org/doi/pdf/10.1021/acs.jpclett.5b02686 | Area > 1 cm2 | 2015-12-19 | 2015 | SHJ | n-type | FZ | DSP | 1 - 5 | 260 - 300 | Front | Planar | Planar | - | - | - |  | Si(p) |  | PECVD |  | Si(n) | PECVD |  |  | a-Si:H(i) | PECVD | recombination | IZO | Not clear | sputtering | 25 |  |  | UV-Ozone | [5 empty] | a-Si:H(i) | No | PECVD | Ag | ITO/Ag | Not clear |  | Not clear | Not clear | Not clear | Not clear |  |  | n-i-p | PCBM/PEIE | Spiro-OMeTAD |  | - | - | 0.17 | MoOx | IO:H/ITO/Au | Au | IO:H/ITO | 100/10 | 110 |  | 100 | Yes | 0 | 0 | thermal evaporation | Reverse |  | 1668 | 13.6 | 76.7 | 17.4 |  |  | No
Werner et al. | https://pubs.acs.org/doi/pdf/10.1021/acs.jpclett.5b02686 | Area > 1 cm2 | 2015-12-19 | 2015 | SHJ | n-type | FZ | DSP | 1 - 5 | 260 - 300 | Front | Planar | Planar | - | - | - |  | Si(p) |  | PECVD |  | Si(n) | PECVD |  |  | a-Si:H(i) | PECVD | recombination | IZO | Not clear | sputtering | 25 |  |  | UV-Ozone | [5 empty] | a-Si:H(i) | No | PECVD | Ag | ITO/Ag | Not clear |  | Not clear | Not clear | Not clear | Not clear |  |  | n-i-p | PCBM/PEIE | Spiro-OMeTAD |  | - | - | 0.17 | MoOx | IO:H/ITO/Au | Au | IO:H/ITO | 100/10 | 110 |  | 100 | Yes | 0 | 0 | thermal evaporation | Forward |  | 1670 | 13.8 | 78.6 | 18.1 |  |  | No
Werner et al. | https://pubs.acs.org/doi/pdf/10.1021/acs.jpclett.5b02686 | Area > 1 cm2 - ARF | 2015-12-19 | 2015 | SHJ | n-type | FZ | DSP | 1 - 5 | 260 - 300 | Front | Planar | Planar | - | - | - |  | Si(p) |  | PECVD |  | Si(n) | PECVD |  |  | a-Si:H(i) | PECVD | recombination | IZO | Not clear | sputtering | 25 |  |  | UV-Ozone | [5 empty] | a-Si:H(i) | No | PECVD | Ag | ITO/Ag | Not clear |  | Not clear | Not clear | Not clear | Not clear |  |  | n-i-p | PCBM/PEIE | Spiro-OMeTAD |  | - | - | 0.17 | MoOx | IO:H/ITO/Au | Au | IO:H/ITO | 100/10 | 110 |  | 100 | Yes | 0 | 0 | thermal evaporation | Reverse |  | 1690 | 15.9 | 77.6 | 20.9 |  |  | No
Werner et al. | https://pubs.acs.org/doi/pdf/10.1021/acs.jpclett.5b02686 | Area > 1 cm2 - ARF | 2015-12-19 | 2015 | SHJ | n-type | FZ | DSP | 1 - 5 | 260 - 300 | Front | Planar | Planar | - | - | - |  | Si(p) |  | PECVD |  | Si(n) | PECVD |  |  | a-Si:H(i) | PECVD | recombination | IZO | Not clear | sputtering | 25 |  |  | UV-Ozone | [5 empty] | a-Si:H(i) | No | PECVD | Ag | ITO/Ag | Not clear |  | Not clear | Not clear | Not clear | Not clear |  |  | n-i-p | PCBM/PEIE | Spiro-OMeTAD |  | - | - | 0.17 | MoOx | IO:H/ITO/Au | Au | IO:H/ITO | 100/10 | 110 |  | 100 | Yes | 0 | 0 | thermal evaporation | Forward |  | 1692 | 15.8 | 79.9 | 21.4 |  |  | No
Werner et al. | https://pubs.acs.org/doi/pdf/10.1021/acs.jpclett.5b02686 | Area > 1 cm2 - ARF | 2015-12-19 | 2015 | SHJ | n-type | FZ | DSP | 1 - 5 | 260 - 300 | Front | Planar | Planar | - | - | - |  | Si(p) |  | PECVD |  | Si(n) | PECVD |  |  | a-Si:H(i) | PECVD | recombination | IZO | Not clear | sputtering | 25 |  |  | UV-Ozone | [5 empty] | a-Si:H(i) | No | PECVD | Ag | ITO/Ag | Not clear |  | Not clear | Not clear | Not clear | Not clear |  |  | n-i-p | PCBM/PEIE | Spiro-OMeTAD |  | - | - | 0.17 | MoOx | IO:H/ITO/Au | Au | IO:H/ITO | 100/10 | 110 |  | 100 | Yes | 0 | 0 | thermal evaporation | Tracking |  |  |  |  | 21.2 |  |  | No
Werner et al. | https://pubs.acs.org/doi/10.1021/acsenergylett.6b00254 | NIR transparent pvk | 2015-12-19 | 2015 | SHJ | n-type | FZ | DSP | 1 - 5 | 260 - 300 | Front | Planar | Planar | - | - | - |  | Si(p) |  | PECVD |  | Si(n) | PECVD |  |  | a-Si:H(i) | PECVD | recombination | IZO | 30 | sputtering | 25 |  |  | UV-Ozone | [5 empty] | a-Si:H(i) | No | PECVD | Ag | ITO/Ag | Not clear |  | Not clear | Not clear | Not clear | Not clear |  |  | n-i-p | PCBM/PEIE | Spiro-OMeTAD |  | - | - | 1.43 | MoOx | IO:H/ITO/Au | Au | IO:H/ITO | 100/10 | 110 |  | 100 | Yes | 0 | 0 | thermal evaporation | Reverse |  |  |  |  | 19.7 |  |  | No
Werner et al. | https://pubs.acs.org/doi/10.1021/acsenergylett.6b00254 | NIR transparent pvk | 2015-12-19 | 2015 | SHJ | n-type | FZ | DSP | 1 - 5 | 260 - 300 | Front | Planar | Planar | - | - | - |  | Si(p) |  | PECVD |  | Si(n) | PECVD |  |  | a-Si:H(i) | PECVD | recombination | IZO | 30 | sputtering | 25 |  |  | UV-Ozone | [5 empty] | a-Si:H(i) | No | PECVD | Ag | ITO/Ag | Not clear |  | Not clear | Not clear | Not clear | Not clear |  |  | n-i-p | PCBM/PEIE | Spiro-OMeTAD |  | - | - | 1.43 | MoOx | IO:H/ITO/Au | Au | IO:H/ITO | 100/10 | 110 |  | 100 | Yes | 0 | 0 | thermal evaporation | Forward |  |  |  |  | 20.6 |  |  | No
Werner et al. | https://pubs.acs.org/doi/10.1021/acsenergylett.6b00254 | NIR transparent pvk | 2015-12-19 | 2015 | SHJ | n-type | FZ | DSP | 1 - 5 | 260 - 300 | Front | Planar | Planar | - | - | - |  | Si(p) |  | PECVD |  | Si(n) | PECVD |  |  | a-Si:H(i) | PECVD | recombination | IZO | 30 | sputtering | 25 |  |  | UV-Ozone | [5 empty] | a-Si:H(i) | No | PECVD | Ag | ITO/Ag | Not clear |  | Not clear | Not clear | Not clear | Not clear |  |  | n-i-p | PCBM/PEIE | Spiro-OMeTAD |  | - | - | 1.43 | MoOx | IO:H/ITO/Au | Au | IO:H/ITO | 100/10 | 110 |  | 100 | Yes | 0 | 0 | thermal evaporation | Tracking |  |  |  |  | 20.5 |  |  | No
Albrecht et al. | https://iopscience.iop.org/article/10.1088/2040-8978/18/6/064012 | Optical optimisation | 2016-11-05 | 2016 | SHJ | [22 empty] | recombination | ITO | 40 | [13 empty] | Ag | AZO/Ag | 70 | [7 empty] | n-i-p |  |  |  | - | 0.16 | 0.09 | MoOx |  |  | ITO | 80 | 80 | [6 empty] | Reverse |  |  |  |  | 18.8 |  |  | No
Albrecht et al. | https://iopscience.iop.org/article/10.1088/2040-8978/18/6/064012 | Optical optimisation | 2016-11-05 | 2016 | SHJ | [22 empty] | recombination | ITO | 40 | [13 empty] | Ag | AZO/Ag | 70 | [7 empty] | n-i-p |  |  |  | - | 0.16 | 0.09 | MoOx |  |  | ITO | 80 | 80 | [6 empty] | Forward |  |  |  |  | 17.9 |  |  | No
Albrecht et al. | https://iopscience.iop.org/article/10.1088/2040-8978/18/6/064012 | Optical optimisation | 2016-11-05 | 2016 | SHJ | [22 empty] | recombination | ITO | 40 | [13 empty] | Ag | AZO/Ag | 70 | [7 empty] | n-i-p |  |  |  | - | 0.16 | 0.09 | MoOx |  |  | ITO | 80 | 80 | [6 empty] | Tracking |  |  |  |  | 17 |  |  | No
Werner et al. | https://aip.scitation.org/doi/full/10.1063/1.4971361 | ZTO as a high-temperature stable recombination layer | 2016-12-05 | 2016 | homojunction | n-type | FZ | SSP | 15 | 375 | Front | Lapped | Planar | SiO2 - Thermal | - | HF dip | RCA | Si(p) |  | ion implantation |  | Si(n) | ion implantation | 1050 / 423 | 80 / 30 | - | - | recombination | ZTO | 89-160 | magnetron RF sputtering | 60 | - | - |  | Yes |  |  | Oxide | HF | None | No | None | Al | Al | 0 | 320 | Not clear | electron-beam evaporation | 380 | - |  |  | n-i-p | TiO2 | Spiro-OMeTAD |  | - | 1.43 | 1.43 | MoOx | IO:H/ITO/Au | Au | IO:H/ITO | 90/10 | 100 |  | Not clear | No | 0 | 0 | thermal evaporation | Reverse? | Not clear | 1643 | 15.3 | 64.8 | 16.3 | 17.3 | 16.78 | No | [7 empty] | Voc silicon estimated to be 640 mV (Quokka)
Werner et al. | https://aip.scitation.org/doi/full/10.1063/1.4971362 | ZTO as a high-temperature stable recombination layer | 2016-12-05 | 2016 | homojunction | n-type | FZ | SSP | 15 | 375 | Front | Lapped | Planar | SiO2 - Thermal | - | HF dip | RCA | Si(p) |  | ion implantation |  | Si(n) | ion implantation | 1050 / 423 | 80 / 30 | - | - | recombination | ZTO | 89-160 | magnetron RF sputtering | 60 | - | - |  | Yes |  |  | Oxide | HF | None | No | None | Al | Al | 0 | 320 | Not clear | electron-beam evaporation | 380 | - |  |  | n-i-p | TiO2 | Spiro-OMeTAD |  | - | 1.43 | 1.43 | MoOx | IO:H/ITO/Au | Au | IO:H/ITO | 90/10 | 100 |  | Not clear | No | 0 | 0 | thermal evaporation | Tracking | Not clear |  |  |  | 16 | 17.3 | 16.78 | No | [7 empty] | Voc silicon estimated to be 640 mV (Quokka)
Werner et al. | https://aip.scitation.org/doi/full/10.1063/1.4971363 | ZTO as a high-temperature stable recombination layer | 2016-12-05 | 2016 | homojunction | n-type | FZ | SSP | 15 | 375 | Front | Lapped | Planar | SiO2 - Thermal | - | HF dip | RCA | Si(p) |  | ion implantation |  | Si(n) | ion implantation | 1050 / 423 | 80 / 30 | - | - | recombination | ZTO | 89-160 | magnetron RF sputtering | 60 | - | - |  | Yes |  |  | Oxide | HF | None | No | None | Al | Al | 0 | 320 | Not clear | electron-beam evaporation | 380 | - |  |  | n-i-p | TiO2 | Spiro-OMeTAD |  | - | 0.25 | 0.25 | MoOx | IO:H/ITO/Au | Au | IO:H/ITO | 90/10 | 100 |  | Not clear | No | 0 | 0 | thermal evaporation | Reverse | Not clear | 1677 | 15.3 | 67.6 | 17.4 | 16.93 | 17 | No | [7 empty] | Voc silicon estimated to be 640 mV (Quokka)
Werner et al. | https://aip.scitation.org/doi/full/10.1063/1.4971364 | ZTO as a high-temperature stable recombination layer | 2016-12-05 | 2016 | homojunction | n-type | FZ | SSP | 15 | 375 | Front | Lapped | Planar | SiO2 - Thermal | - | HF dip | RCA | Si(p) |  | ion implantation |  | Si(n) | ion implantation | 1050 / 423 | 80 / 30 | - | - | recombination | ZTO | 89-160 | magnetron RF sputtering | 60 | - | - |  | Yes |  |  | Oxide | HF | None | No | None | Al | Al | 0 | 320 | Not clear | electron-beam evaporation | 380 | - |  |  | n-i-p | TiO2 | Spiro-OMeTAD |  | - | 0.25 | 0.25 | MoOx | IO:H/ITO/Au | Au | IO:H/ITO | 90/10 | 100 |  | Not clear | No | 0 | 0 | thermal evaporation | Forward | Not clear | 1689 | 15.3 | 66.3 | 17.2 | 16.93 | 17 | No | [7 empty] | Voc silicon estimated to be 640 mV (Quokka)
Werner et al. | https://aip.scitation.org/doi/full/10.1063/1.4971365 | ZTO as a high-temperature stable recombination layer | 2016-12-05 | 2016 | homojunction | n-type | FZ | SSP | 15 | 375 | Front | Lapped | Planar | SiO2 - Thermal | - | HF dip | RCA | Si(p) |  | ion implantation |  | Si(n) | ion implantation | 1050 / 423 | 80 / 30 | - | - | recombination | ZTO | 89-160 | magnetron RF sputtering | 60 | - | - |  | Yes |  |  | Oxide | HF | None | No | None | Al | Al | 0 | 320 | Not clear | electron-beam evaporation | 380 | - |  |  | n-i-p | TiO2 | Spiro-OMeTAD |  | - | 0.25 | 0.25 | MoOx | IO:H/ITO/Au | Au | IO:H/ITO | 90/10 | 100 |  | Not clear | No | 0 | 0 | thermal evaporation | Tracking | Not clear |  |  |  | 16.4 | 16.93 | 17 | No | [7 empty] | Voc silicon estimated to be 640 mV (Quokka)
Bush et al. | https://www.nature.com/articles/nenergy20179 | Record PCE at the time | 2017-02-17 | 2017 | SHJ | n-type | FZ | DSP | Not clear | 280 | Rear | Textured | Planar | SiNx - PECVD | KOH | HF dip | Piranha etch + RCA-B + BOE | a-Si:H(p) | Not clear | PECVD | Not clear | a-Si:H(n) | PECVD | Not clear | Not clear | a-Si:H(i) | PECVD | recombination | ITO | 20 | sputtering | Not clear | 200 | Not clear | Not clear | None |  |  |  |  | a-Si:H(i) | Yes - Ag/TCO | PECVD | Ag | ITO/Ag | 20 | 200 | Not clear | Sputtering | 200 | 20 |  |  | p-i-n | SnO2/ZTO | NiOx | Not clear | Not clear | 1.21 | 1 | None | ITO/Ag | Ag | ITO | 150 | 150 | DC sputtering | Not clear | No | 0 | 0 | evaporation | Reverse | 1.63 | 1650 | 18.1 | 79 | 23.6 | 18.5 | 18.9 | Yes
Bush et al. | https://www.nature.com/articles/nenergy20180 | Record PCE at the time | 2017-02-17 | 2017 | SHJ | n-type | FZ | DSP | Not clear | 280 | Rear | Textured | Planar | SiNx - PECVD | KOH | HF dip | Piranha etch + RCA-B + BOE | a-Si:H(p) | Not clear | PECVD | Not clear | a-Si:H(n) | PECVD | Not clear | Not clear | a-Si:H(i) | PECVD | recombination | ITO | 20 | sputtering | Not clear | 200 | Not clear | Not clear | None |  |  |  |  | a-Si:H(i) | Yes - Ag/TCO | PECVD | Ag | ITO/Ag | 20 | 200 | Not clear | Sputtering | 200 | 20 |  |  | p-i-n | SnO2/ZTO | NiOx | Not clear | Not clear | 1.21 | 1 | None | ITO/Ag | Ag | ITO | 150 | 150 | DC sputtering | Not clear | No | 0 | 0 | evaporation | Forward | 1.63 | 1650 | 18.1 | 79 | 23.6 | 18.5 | 18.9 | Yes
Bush et al. | https://www.nature.com/articles/nenergy20181 | Record PCE at the time | 2017-02-17 | 2017 | SHJ | n-type | FZ | DSP | Not clear | 280 | Rear | Textured | Planar | SiNx - PECVD | KOH | HF dip | Piranha etch + RCA-B + BOE | a-Si:H(p) | Not clear | PECVD | Not clear | a-Si:H(n) | PECVD | Not clear | Not clear | a-Si:H(i) | PECVD | recombination | ITO | 20 | sputtering | Not clear | 200 | Not clear | Not clear | None |  |  |  |  | a-Si:H(i) | Yes - Ag/TCO | PECVD | Ag | ITO/Ag | 20 | 200 | Not clear | Sputtering | 200 | 20 |  |  | p-i-n | SnO2/ZTO | NiOx | Not clear | Not clear | 1.21 | 1 | None | ITO/Ag | Ag | ITO | 150 | 150 | DC sputtering | Not clear | No | 0 | 0 | evaporation or sputtering | Tracking | 1.63 |  |  |  | 23.6 | 18.5 | 18.9 | No | [8 empty] | ?
Sahli et al. | https://onlinelibrary.wiley.com/doi/full/10.1002/aenm.201701609 | Nanocrystalline silicon recombination junction | 2017-10-09 | 2017 | SHJ | n-type | FZ | DSP | 1 - 5 | 280 | Front | Pyramids | Planar | Dielectric mask - PECVD | KOH | HF dip |  | a-Si:H(p) |  | PECVD |  | a-Si:H(n) | PECVD |  |  | a-Si:H(i) | PECVD | tunneling | nc-Si:H(p/n) | 50 | PECVD | 200 |  |  | Not clear | [5 empty] | a-Si:H(i) | No | PECVD | Ag | TCO/Ag | Not clear |  | Not clear | Sputtering |  |  |  |  | n-i-p | C60 | Spiro-OMeTAD |  | - | - | 0.25 | MoOx | IZO/Au | Au | IZO | 100 | 100 |  | 130 | No | 0 | 0 | thermal evaporation | Reverse | 1.58 | 1751 | 16.8 | 77.5 | 22.8 | 17.42 | 16.21 | No |  |  |  | 693 | 74.6 | 16.45 | 31.8 | No filter. Silicon cell has front IZO 100 nm and Ag evaporated contact
Sahli et al. | https://onlinelibrary.wiley.com/doi/full/10.1002/aenm.201701609 | Nanocrystalline silicon recombination junction | 2017-10-09 | 2017 | SHJ | n-type | FZ | DSP | 1 - 5 | 280 | Front | Pyramids | Planar | Dielectric mask - PECVD | KOH | HF dip |  | a-Si:H(p) |  | PECVD |  | a-Si:H(n) | PECVD |  |  | a-Si:H(i) | PECVD | tunneling | nc-Si:H(p/n) | 50 | PECVD | 200 |  |  | Not clear | [5 empty] | a-Si:H(i) | No | PECVD | Ag | TCO/Ag | Not clear |  | Not clear | Sputtering |  |  |  |  | n-i-p | C60 | Spiro-OMeTAD |  | - | - | 0.25 | MoOx | IZO/Au | Au | IZO | 100 | 100 |  | 130 | No | 0 | 0 | thermal evaporation | Forward | 1.58 | 1751 | 16.8 | 77.1 | 22.7 | 17.42 | 16.21 | No |  |  |  | 693 | 74.6 | 16.45 | 31.8 | No filter. Silicon cell has front IZO 100 nm and Ag evaporated contact
Sahli et al. | https://onlinelibrary.wiley.com/doi/full/10.1002/aenm.201701610 | Nanocrystalline silicon recombination junction | 2017-10-09 | 2017 | SHJ | n-type | FZ | DSP | 1 - 5 | 280 | Front | Pyramids | Planar | Dielectric mask - PECVD | KOH | HF dip |  | a-Si:H(p) |  | PECVD |  | a-Si:H(n) | PECVD |  |  | a-Si:H(i) | PECVD | tunneling | nc-Si:H(p/n) | 50 | PECVD | 200 | HF dip, DIW dip, N2 drying |  | Not clear | [5 empty] | a-Si:H(i) | No | PECVD | Ag | TCO/Ag | Not clear |  | Not clear | Sputtering |  |  |  |  | n-i-p | C60 | Spiro-OMeTAD |  | - | - | 0.25 | MoOx | IZO/Au | Au | IZO | 100 | 100 |  | 130 | No | 0 | 0 | thermal evaporation | Tracking | 1.58 |  |  |  | 22 | 17.42 | 16.21 | No |  |  |  | 693 | 74.6 | 16.45 | 31.8 | No filter. Silicon cell has front IZO 100 nm and Ag evaporated contact
Sahli et al. | https://onlinelibrary.wiley.com/doi/full/10.1002/aenm.201701611 | Nanocrystalline silicon recombination junction | 2017-10-09 | 2017 | SHJ | n-type | FZ | DSP | 1 - 5 | 280 | Front | Pyramids | Planar | Dielectric mask - PECVD | KOH | HF dip |  | a-Si:H(p) |  | PECVD |  | a-Si:H(n) | PECVD |  |  | a-Si:H(i) | PECVD | tunneling | nc-Si:H(p/n) | 50 | PECVD | 200 |  |  | Not clear | [5 empty] | a-Si:H(i) | No | PECVD | Ag | TCO/Ag | Not clear |  | Not clear | Sputtering |  |  |  |  | n-i-p | C60 | Spiro-OMeTAD |  | - | - | 1.43 | MoOx | IZO/Au | Au | IZO | 100 | 100 |  | 130 | No | 0 | 0 | thermal evaporation | Reverse | 1.58 | 1777 | 16.5 | 74.4 | 21.8 |  |  | No
Sahli et al. | https://onlinelibrary.wiley.com/doi/full/10.1002/aenm.201701612 | Nanocrystalline silicon recombination junction | 2017-10-09 | 2017 | SHJ | n-type | FZ | DSP | 1 - 5 | 280 | Front | Pyramids | Planar | Dielectric mask - PECVD | KOH | HF dip |  | a-Si:H(p) |  | PECVD |  | a-Si:H(n) | PECVD |  |  | a-Si:H(i) | PECVD | tunneling | nc-Si:H(p/n) | 50 | PECVD | 200 |  |  | Not clear | [5 empty] | a-Si:H(i) | No | PECVD | Ag | TCO/Ag | Not clear |  | Not clear | Sputtering |  |  |  |  | n-i-p | C60 | Spiro-OMeTAD |  | - | - | 1.43 | MoOx | IZO/Au | Au | IZO | 100 | 100 |  | 130 | No | 0 | 0 | thermal evaporation | Forward | 1.58 | 1779 | 16.5 | 74.1 | 21.7 |  |  | No
Sahli et al. | https://onlinelibrary.wiley.com/doi/full/10.1002/aenm.201701613 | Nanocrystalline silicon recombination junction | 2017-10-09 | 2017 | SHJ | n-type | FZ | DSP | 1 - 5 | 280 | Front | Pyramids | Planar | Dielectric mask - PECVD | KOH | HF dip |  | a-Si:H(p) |  | PECVD |  | a-Si:H(n) | PECVD |  |  | a-Si:H(i) | PECVD | tunneling | nc-Si:H(p/n) | 50 | PECVD | 200 |  |  | Not clear | [5 empty] | a-Si:H(i) | No | PECVD | Ag | TCO/Ag | Not clear |  | Not clear | Sputtering |  |  |  |  | n-i-p | C60 | Spiro-OMeTAD |  | - | - | 1.43 | MoOx | IZO/Au | Au | IZO | 100 | 100 |  | 130 | No | 0 | 0 | thermal evaporation | Tracking | 1.58 |  |  |  | 21.2 |  |  | No
Sahli et al. | https://onlinelibrary.wiley.com/doi/full/10.1002/aenm.201701614 | Nanocrystalline silicon recombination junction | 2017-10-09 | 2017 | SHJ | n-type | FZ | DSP | 1 - 5 | 280 | Front | Pyramids | Planar | Dielectric mask - PECVD | KOH | HF dip |  | a-Si:H(p) |  | PECVD |  | a-Si:H(n) | PECVD |  |  | a-Si:H(i) | PECVD | tunneling | nc-Si:H(p/n) | 50 | PECVD | 200 |  |  | Not clear | [5 empty] | a-Si:H(i) | No | PECVD | Ag | TCO/Ag | Not clear |  | Not clear | Sputtering |  |  |  |  | n-i-p | C60 | Spiro-OMeTAD |  | - | - | 12.96 | MoOx | IZO/Ag | Ag | IZO | 100 | 100 |  | 130 | Yes | 0 | 0 | thermal evaporation | Reverse | 1.58 | 1769 | 16.5 | 65.4 | 19.1 | 18.4 | 16.62 | No
Sahli et al. | https://onlinelibrary.wiley.com/doi/full/10.1002/aenm.201701615 | Nanocrystalline silicon recombination junction | 2017-10-09 | 2017 | SHJ | n-type | FZ | DSP | 1 - 5 | 280 | Front | Pyramids | Planar | Dielectric mask - PECVD | KOH | HF dip |  | a-Si:H(p) |  | PECVD |  | a-Si:H(n) | PECVD |  |  | a-Si:H(i) | PECVD | tunneling | nc-Si:H(p/n) | 50 | PECVD | 200 |  |  | Not clear | [5 empty] | a-Si:H(i) | No | PECVD | Ag | TCO/Ag | Not clear |  | Not clear | Sputtering |  |  |  |  | n-i-p | C60 | Spiro-OMeTAD |  | - | - | 12.96 | MoOx | IZO/Ag | Ag | IZO | 100 | 100 |  | 130 | Yes | 0 | 0 | thermal evaporation | Forward | 1.58 | 1756 | 16.5 | 58.2 | 16.8 | 18.4 | 16.62 | No
Sahli et al. | https://onlinelibrary.wiley.com/doi/full/10.1002/aenm.201701616 | Nanocrystalline silicon recombination junction | 2017-10-09 | 2017 | SHJ | n-type | FZ | DSP | 1 - 5 | 280 | Front | Pyramids | Planar | Dielectric mask - PECVD | KOH | HF dip |  | a-Si:H(p) |  | PECVD |  | a-Si:H(n) | PECVD |  |  | a-Si:H(i) | PECVD | tunneling | nc-Si:H(p/n) | 50 | PECVD | 200 |  |  | Not clear | [5 empty] | a-Si:H(i) | No | PECVD | Ag | TCO/Ag | Not clear |  | Not clear | Sputtering |  |  |  |  | n-i-p | C60 | Spiro-OMeTAD |  | - | - | 12.96 | MoOx | IZO/Ag | Ag | IZO | 100 | 100 |  | 130 | Yes | 0 | 0 | thermal evaporation | Tracking | 1.58 |  |  |  | 18 | 18.4 | 16.62 | No
Wu et al. | https://pubs.rsc.org/en/content/articlehtml/2021/xx/c7ee02288c | Homojunction with passivation and local contacts on both sides - ARF | 2017-10-13 | 2017 | homojunction | n-type | FZ | DSP | 5 | 350 | Front | Pyramids | Planar | BSG |  | HF dip |  | Si(p) |  | diffusion |  | Si(n) | diffusion | 930/780 | 45/30 | AlOx/SiNx | ALD/PECVD | recombination | ITO | 40 | sputtering | Not clear |  |  |  | Yes |  | 1050 | Oxide | HF | SiNx:H | Yes | PECVD | Ag/al | Cr/Pd/Ag/Ag/Al | 0 | 100/800 |  | evaporation | Not clear | Not clear |  |  | n-i-p | TiO2 | Spiro-OMeTAD |  | - | - | 1 | MoOx | IZO/Au | Au | IZO | 40 | 40 |  | 120 | Yes | 0 | 0 | thermal evaporation | Reverse |  | 1750 | 17.6 | 72.2 | 22.3 | 17.6 | 17.8 | No
Wu et al. | https://pubs.rsc.org/en/content/articlehtml/2021/xx/c7ee02288c | Homojunction with passivation and local contacts on both sides - ARF | 2017-10-13 | 2017 | homojunction | n-type | FZ | DSP | 5 | 350 | Front | Pyramids | Planar | BSG |  | HF dip |  | Si(p) |  | diffusion |  | Si(n) | diffusion | 930/780 | 45/30 | AlOx/SiNx | ALD/PECVD | recombination | ITO | 40 | sputtering | Not clear |  |  |  | Yes |  | 1050 | Oxide | HF | SiNx:H | Yes | PECVD | Ag/al | Cr/Pd/Ag/Ag/Al | 0 | 100/800 |  | evaporation | Not clear | Not clear |  |  | n-i-p | TiO2 | Spiro-OMeTAD |  | - | - | 1 | MoOx | IZO/Au | Au | IZO | 40 | 40 |  | 120 | Yes | 0 | 0 | thermal evaporation | Forward |  | 1750 | 17.6 | 73.8 | 22.8 | 17.6 | 17.8 | No
Wu et al. | https://pubs.rsc.org/en/content/articlehtml/2021/xx/c7ee02288c | Homojunction with passivation and local contacts on both sides - ARF | 2017-10-13 | 2017 | homojunction | n-type | FZ | DSP | 5 | 350 | Front | Pyramids | Planar | BSG |  | HF dip |  | Si(p) |  | diffusion |  | Si(n) | diffusion | 930/780 | 45/30 | AlOx/SiNx | ALD/PECVD | recombination | ITO | 40 | sputtering | Not clear |  |  |  | Yes |  | 1050 | Oxide | HF | SiNx:H | Yes | PECVD | Ag/al | Cr/Pd/Ag/Ag/Al | 0 | 100/800 |  | evaporation | Not clear | Not clear |  |  | n-i-p | TiO2 | Spiro-OMeTAD |  | - | - | 1 | MoOx | IZO/Au | Au | IZO | 40 | 40 |  | 120 | Yes | 0 | 0 | thermal evaporation | Tracking |  |  |  |  | 22.5 | 17.6 | 17.8 | No
Fan et al. | https://onlinelibrary.wiley.com/doi/pdf/10.1002/solr.201700149 | Full solution processed perovskite | 2017-10-27 | 2017 | SHJ | Not clear | Not clear | Not clear | Not clear | Not clear | Not clear | Not clear | Not clear | Not clear | Not clear | Not clear | Not clear | Not clear |  | Not clear |  | Not clear | Not clear | Not clear | Not clear | a-Si:H(p) | Not clear | recombination | ITO | 80 | Not clear | Not clear | Not clear | Not clear | Not clear | [5 empty] | a-Si:H(i) | No | Not clear | Ag | Ag | 0 | 500 | Before | Not clear | Not clear | Not clear |  |  | n-i-p | SnO2 | Spiro-OMeTAD | Laser - not clear | 2.25 | - | 0.03 | MoOx | ITO/Au | Au | ITO | 120 | 120 |  | 100 | No | 0 | 0 | thermal evaporation | Reverse |  | 1703 | 15.25 | 79.22 | 20.57 | 13.65 | 13.46 | No
Fan et al. | https://onlinelibrary.wiley.com/doi/pdf/10.1002/solr.201700149 | Full solution processed perovskite | 2017-10-27 | 2017 | SHJ | Not clear | Not clear | Not clear | Not clear | Not clear | Not clear | Not clear | Not clear | Not clear | Not clear | Not clear | Not clear | Not clear |  | Not clear |  | Not clear | Not clear | Not clear | Not clear | a-Si:H(p) | Not clear | recombination | ITO | 80 | Not clear | Not clear | Not clear | Not clear | Not clear | [5 empty] | a-Si:H(i) | No | Not clear | Ag | Ag | 0 | 500 | Before | Not clear | Not clear | Not clear |  |  | n-i-p | SnO2 | Spiro-OMeTAD | Laser - not clear | 2.25 | - | 0.03 | MoOx | ITO/Au | Au | ITO | 120 | 120 |  | 100 | No | 0 | 0 | thermal evaporation | Forward |  | 1664 | 15.17 | 73.54 | 18.56 | 13.65 | 13.46 | No
Fan et al. | https://onlinelibrary.wiley.com/doi/pdf/10.1002/solr.201700149 | Full solution processed perovskite | 2017-10-27 | 2017 | SHJ | Not clear | Not clear | Not clear | Not clear | Not clear | Not clear | Not clear | Not clear | Not clear | Not clear | Not clear | Not clear | Not clear |  | Not clear |  | Not clear | Not clear | Not clear | Not clear | a-Si:H(p) | Not clear | recombination | ITO | 80 | Not clear | Not clear | Not clear | Not clear | Not clear | [5 empty] | a-Si:H(i) | No | Not clear | Ag | Ag | 0 | 500 | Before | Not clear | Not clear | Not clear |  |  | n-i-p | SnO2 | Spiro-OMeTAD | Laser - not clear | 2.25 | - | 0.03 | MoOx | ITO/Au | Au | ITO | 120 | 120 |  | 100 | No | 0 | 0 | thermal evaporation | Tracking |  |  |  |  | 18 |  |  | No
Ren et al. | https://www.sciencedirect.com/science/article/pii/S0927024818302228 | NIR wavelength trapping | 2018-05-29 | 2018 | SHJ | [22 empty] | recombination | ITO | 80 | [13 empty] | Al | ITO/Al | Not clear | [7 empty] | p-i-n |  |  |  | - | - | - | MoOx |  |  | ITO | Not clear | Not clear | [6 empty] | Forward |  |  |  |  | 18.88 |  |  | No
Ren et al. | https://www.sciencedirect.com/science/article/pii/S0927024818302228 | NIR wavelength trapping | 2018-05-29 | 2018 | SHJ | [22 empty] | recombination | ITO | 80 | [13 empty] | Al | ITO/Al | Not clear | [7 empty] | p-i-n |  |  |  | - | - | - | MoOx |  |  | ITO | Not clear | Not clear | [6 empty] | Reverse |  |  |  |  | 20.1 |  |  | No
Sahli et al. | https://www.nature.com/articles/s41563-018-0115-4 | Fully textured monolithic tandem | 2018-06-11 | 2018 | SHJ | n-type | FZ | Textured | 1 - 5 | 260 | Rear | Textured | Textured |  |  |  | Not clear | a-Si:H(p) | Not clear | PECVD | Not clear | a-Si:H(n) | PECVD |  |  | a-Si:H(i) | PECVD | tunneling | nc-Si:H(n/p) | Not clear | PECVD | < 200 | None | None | Not clear | [5 empty] | a-Si:H(i) | No | PECVD | Ag | ITO/Ag | Not clear | Not clear | Before | Sputtering | Not clear | Not clear |  |  | p-i-n | C60 | Spiro-TTB | Laser - not clear | 6.25 | 1.81 | 1.42 | SnO2 | IZO/Ag | Ag | IZO | 110 | 110 | DC sputtering | 120 | Yes | Not clear | Not clear | evaporation | Reverse | 1.6 | 1788 | 19.5 | 73.1 | 25.5 | 20.3 | 20.1 | Yes
Sahli et al. | https://www.nature.com/articles/s41563-018-0115-5 | Fully textured monolithic tandem | 2018-06-11 | 2018 | SHJ | n-type | FZ | Textured | 1 - 5 | 260 | Rear | Textured | Textured |  |  |  | Not clear | a-Si:H(p) | Not clear | PECVD | Not clear | a-Si:H(n) | PECVD |  |  | a-Si:H(i) | PECVD | tunneling | nc-Si:H(n/p) | Not clear | PECVD | < 200 | None | None | Not clear | [5 empty] | a-Si:H(i) | No | PECVD | Ag | ITO/Ag | Not clear | Not clear | Before | Sputtering | Not clear | Not clear |  |  | p-i-n | C60 | Spiro-TTB | Laser - not clear | 6.25 | 1.81 | 1.42 | SnO2 | IZO/Ag | Ag | IZO | 110 | 110 | DC sputtering | 120 | Yes | Not clear | Not clear | evaporation | Forward | 1.6 | 1786 | 19.5 | 69.1 | 24.09 | 20.3 | 20.1 | Yes
Sahli et al. | https://www.nature.com/articles/s41563-018-0115-6 | Fully textured monolithic tandem | 2018-06-11 | 2018 | SHJ | n-type | FZ | Textured | 1 - 5 | 260 | Rear | Textured | Textured |  |  |  | Not clear | a-Si:H(p) | Not clear | PECVD | Not clear | a-Si:H(n) | PECVD |  |  | a-Si:H(i) | PECVD | tunneling | nc-Si:H(n/p) | Not clear | PECVD | < 200 | None | None | Not clear | [5 empty] | a-Si:H(i) | No | PECVD | Ag | ITO/Ag | Not clear | Not clear | Before | Sputtering | Not clear | Not clear |  |  | p-i-n | C60 | Spiro-TTB | Laser - not clear | 6.25 | 1.81 | 1.42 | SnO2 | IZO/Ag | Ag | IZO | 110 | 110 | DC sputtering | 120 | Yes | Not clear | Not clear | evaporation | Tracking | 1.6 |  |  |  | 25.24 | 20.3 | 20.1 | Yes
Zheng et al. | https://pubs.rsc.org/en/content/articlehtml/2018/ee/c8ee00689j | First inter-layer free monolithic tandem - ARF | 2018-06-25 | 2018 | homojunction | n-type | FZ | DSP | 1 - 5 | 300 | Front | Planar | Planar | SiO2 - Thermal | None | Not clear | Not clear | Si(p) | 15.1 | diffusion | 130 | Si(n) | diffusion | Not clear | Not clear | None | None | inter-layer free | None | None | None | None | None | None | UV-Ozone | Yes |  |  |  |  | SiO2 | Yes | Oxidation | Ti/Pd/Ag | Ti/Pd/Ag | 0 | Not clear | Before | Not clear | Not clear | Not clear |  |  | n-i-p | SnO2 | Spiro-OMeTAD |  | - | - | 4 | MoOx | ITO/Ag | Ag | ITO | 100 | 100 |  | 200 | Yes | Not clear | Not clear | thermal evaporation | Reverse |  | 1676 | 16.1 | 78 | 21 | 16 | 16.3 | No |  |  |  | 634 | 78 | 11.1 | 22.5
Zheng et al. | https://pubs.rsc.org/en/content/articlehtml/2018/ee/c8ee00689j | First inter-layer free monolithic tandem - ARF | 2018-06-25 | 2018 | homojunction | n-type | FZ | DSP | 1 - 5 | 300 | Front | Planar | Planar | SiO2 - Thermal | None | Not clear | Not clear | Si(p) | 15.1 | diffusion | 130 | Si(n) | diffusion | Not clear | Not clear | None | None | inter-layer free | None | None | None | None | None | None | UV-Ozone | Yes |  |  |  |  | SiO2 | Yes | Oxidation | Ti/Pd/Ag | Ti/Pd/Ag | 0 | Not clear | Before | Not clear | Not clear | Not clear |  |  | n-i-p | SnO2 | Spiro-OMeTAD |  | - | - | 4 | MoOx | ITO/Ag | Ag | ITO | 100 | 100 |  | 200 | Yes | Not clear | Not clear | thermal evaporation | Forward |  | 1688 | 16.2 | 70 | 19.1 | 16 | 16.3 | No |  |  |  | 634 | 78 | 11.1 | 22.5
Zheng et al. | https://pubs.rsc.org/en/content/articlehtml/2018/ee/c8ee00689j | First inter-layer free monolithic tandem - ARF | 2018-06-25 | 2018 | homojunction | n-type | FZ | DSP | 1 - 5 | 300 | Front | Planar | Planar | SiO2 - Thermal | None | Not clear | Not clear | Si(p) | 15.1 | diffusion | 130 | Si(n) | diffusion | Not clear | Not clear | None | None | inter-layer free | None | None | None | None | None | None | UV-Ozone | Yes |  |  |  |  | SiO2 | Yes | Oxidation | Ti/Pd/Ag | Ti/Pd/Ag | 0 | Not clear | Before | Not clear | Not clear | Not clear |  |  | n-i-p | SnO2 | Spiro-OMeTAD |  | - | - | 4 | MoOx | ITO/Ag | Ag | ITO | 100 | 100 |  | 200 | Yes | Not clear | Not clear | thermal evaporation | Tracking |  |  |  |  | 20.5 | 16 | 16.3 | No |  |  |  | 634 | 78 | 11.1 | 22.5
Zheng et al. | https://pubs.rsc.org/en/content/articlehtml/2018/ee/c8ee00689j | First inter-layer free monolithic tandem | 2018-06-25 | 2018 | homojunction | n-type | FZ | DSP | 1 - 5 | 300 | Front | Planar | Planar | SiO2 - Thermal | None | Not clear | Not clear | Si(p) | 15.1 | diffusion | 130 | Si(n) | diffusion | Not clear | Not clear | None | None | inter-layer free | None | None | None | None | None | None | UV-Ozone | Yes |  |  |  |  | SiO2 | Yes | Oxidation | Ti/Pd/Ag | Ti/Pd/Ag | 0 | Not clear | Before | Not clear | Not clear | Not clear |  |  | n-i-p | SnO2 | Spiro-OMeTAD |  | - | - | 4 | MoOx | ITO/Ag | Ag | ITO | 100 | 100 |  | 200 | Yes | Not clear | Not clear | thermal evaporation | Reverse |  | 1671 | 14.1 | 78 | 18.3 |  |  | No |  |  |  | 634 | 78 | 11.1 | 22.5
Zheng et al. | https://pubs.rsc.org/en/content/articlehtml/2018/ee/c8ee00689j | First inter-layer free monolithic tandem - ARF | 2018-06-25 | 2018 | homojunction | n-type | FZ | DSP | 1 - 5 | 300 | Front | Planar | Planar | SiO2 - Thermal | None | Not clear | Not clear | Si(p) | 15.1 | diffusion | 130 | Si(n) | diffusion | Not clear | Not clear | None | None | inter-layer free | None | None | None | None | None | None | UV-Ozone | Yes |  |  |  |  | SiO2 | Yes | Oxidation | Ti/Pd/Ag | Ti/Pd/Ag | 0 | Not clear | Before | Not clear | Not clear | Not clear |  |  | n-i-p | SnO2 | Spiro-OMeTAD |  | - | - | 16 | MoOx | ITO/Ag | Ag | ITO | 100 | 100 |  | 200 | Yes | Not clear | Not clear | thermal evaporation | Reverse |  | 1658 | 15.5 | 68 | 17.6 | 15.5 | 15.7 | No |  |  |  | 634 | 78 | 11.1 | 22.5
Zheng et al. | https://pubs.rsc.org/en/content/articlehtml/2018/ee/c8ee00689j | First inter-layer free monolithic tandem - ARF | 2018-06-25 | 2018 | homojunction | n-type | FZ | DSP | 1 - 5 | 300 | Front | Planar | Planar | SiO2 - Thermal | None | Not clear | Not clear | Si(p) | 15.1 | diffusion | 130 | Si(n) | diffusion | Not clear | Not clear | None | None | inter-layer free | None | None | None | None | None | None | UV-Ozone | Yes |  |  |  |  | SiO2 | Yes | Oxidation | Ti/Pd/Ag | Ti/Pd/Ag | 0 | Not clear | Before | Not clear | Not clear | Not clear |  |  | n-i-p | SnO2 | Spiro-OMeTAD |  | - | - | 16 | MoOx | ITO/Ag | Ag | ITO | 100 | 100 |  | 200 | Yes | Not clear | Not clear | thermal evaporation | Forward |  | 1659 | 15.6 | 61 | 15.6 | 15.5 | 15.7 | No |  |  |  | 634 | 78 | 11.1 | 22.5
Zheng et al. | https://pubs.rsc.org/en/content/articlehtml/2018/ee/c8ee00689j | First inter-layer free monolithic tandem - ARF | 2018-06-25 | 2018 | homojunction | n-type | FZ | DSP | 1 - 5 | 300 | Front | Planar | Planar | SiO2 - Thermal | None | Not clear | Not clear | Si(p) | 15.1 | diffusion | 130 | Si(n) | diffusion | Not clear | Not clear | None | None | inter-layer free | None | None | None | None | None | None | UV-Ozone | Yes |  |  |  |  | SiO2 | Yes | Oxidation | Ti/Pd/Ag | Ti/Pd/Ag | 0 | Not clear | Before | Not clear | Not clear | Not clear |  |  | n-i-p | SnO2 | Spiro-OMeTAD |  | - | - | 16 | MoOx | ITO/Ag | Ag | ITO | 100 | 100 |  | 200 | Yes | Not clear | Not clear | thermal evaporation | Tracking |  |  |  |  | 17.1 | 16 | 16.3 | No |  |  |  | 634 | 78 | 11.1 | 22.5
Zheng et al. | https://pubs.acs.org/doi/10.1021/acsenergylett.8b01382 | Large-area inter-layer free monolithic | 2018-06-25 | 2018 | homojunction | n-type | FZ | DSP | 1 - 5 | 300 | Front | Planar | Planar | SiO2 - Thermal | None | Not clear | Not clear | Si(p) | 15.1 | diffusion | 130 | Si(n) | diffusion | Not clear | Not clear | None | None | inter-layer free | None | None | None | None | None | None | UV-Ozone | Yes |  |  |  |  | SiO2 | Yes | Oxidation | Ti/Pd/Ag | Ti/Pd/Ag | 0 | Not clear | Before | Not clear | Not clear | Not clear |  |  | n-i-p | SnO2 | Spiro-OMeTAD |  | - | - | 16 | MoOx | ITO/Ag | Ag | ITO | 100 | 100 |  | 200 | Yes | Not clear | Not clear | thermal evaporation | Forward |  | 1659 | 15.6 | 61 | 19.5 | 15.5 | 15.7 | No |  |  |  | 634 | 78 | 11.1 | 22.5
Zheng et al. | https://pubs.acs.org/doi/10.1021/acsenergylett.8b01382 | Large-area inter-layer free monolithic | 2018-06-25 | 2018 | homojunction | n-type | FZ | DSP | 1 - 5 | 300 | Front | Planar | Planar | SiO2 - Thermal | None | Not clear | Not clear | Si(p) | 15.1 | diffusion | 130 | Si(n) | diffusion | Not clear | Not clear | None | None | inter-layer free | None | None | None | None | None | None | UV-Ozone | Yes |  |  |  |  | SiO2 | Yes | Oxidation | Ti/Pd/Ag | Ti/Pd/Ag | 0 | Not clear | Before | Not clear | Not clear | Not clear |  |  | n-i-p | SnO2 | Spiro-OMeTAD |  | - | - | 16 | MoOx | ITO/Ag | Ag | ITO | 100 | 100 |  | 200 | Yes | Not clear | Not clear | thermal evaporation | Reverse |  | 1659 | 15.6 | 61 | 20 | 15.5 | 15.7 | No |  |  |  | 634 | 78 | 11.1 | 22.5
Zheng et al. | https://pubs.acs.org/doi/10.1021/acsenergylett.8b01382 | Large-area inter-layer free monolithic | 2018-06-25 | 2018 | homojunction | n-type | FZ | DSP | 1 - 5 | 300 | Front | Planar | Planar | SiO2 - Thermal | None | Not clear | Not clear | Si(p) | 15.1 | diffusion | 130 | Si(n) | diffusion | Not clear | Not clear | None | None | inter-layer free | None | None | None | None | None | None | UV-Ozone | Yes |  |  |  |  | SiO2 | Yes | Oxidation | Ti/Pd/Ag | Ti/Pd/Ag | 0 | Not clear | Before | Not clear | Not clear | Not clear |  |  | n-i-p | SnO2 | Spiro-OMeTAD |  | - | - | 16 | MoOx | ITO/Ag | Ag | ITO | 100 | 100 |  | 200 | Yes | Not clear | Not clear | thermal evaporation | Tracking |  | 1659 | 15.6 | 61 | 21.8 | 15.5 | 15.7 | No |  |  |  | 634 | 78 | 11.1 | 22.5
Hoye et al. | https://ieeexplore.ieee.org/abstract/document/8338389/ | First p-type silicon monolithic tandem solar cell | 2018-07-04 | 2018 | homojunction | p-type | Not clear | SSP | Not clear | Not clear | Front | Textured | Planar |  |  |  |  | Si(n) | Not clear | diffusion | Not clear | Si(p) | annealing | 900 | 30 | None | None | recombination | ITO | 30 | sputtering | None |  |  | HF dip | No |  |  |  |  | None | None | None | Al | Al | 0 | 1000 | Before | Sputtering | 900 | 30 seconds |  |  | p-i-n | LiF/C60 | NiOx | Laser - not clear | 1.96 | 1.21 | 1 | SnO2/ZTO | ITO | None | ITO | 150 | 150 | DC sputtering | None | No | None | None | None | Forward | Not clear | 1430 | 15.3 | 75 | 16.2 | 12.4 | 18 | No
Hoye et al. | https://ieeexplore.ieee.org/abstract/document/8338389/ | First p-type silicon monolithic tandem solar cell | 2018-07-04 | 2018 | homojunction | p-type | Not clear | SSP | Not clear | Not clear | Front | Textured | Planar |  |  |  |  | Si(n) | Not clear | diffusion | Not clear | Si(p) | annealing | 900 | 30 | None | None | recombination | ITO | 30 | sputtering | None |  |  | HF dip | No |  |  |  |  | None | None | None | Al | Al | 0 | 1000 | Before | Sputtering | 900 | 30 seconds |  |  | p-i-n | LiF/C60 | NiOx | Laser - not clear | 1.96 | 1.21 | 1 | SnO2/ZTO | ITO | None | ITO | 150 | 150 | DC sputtering | None | No | None | None | None | Reverse | Not clear | 1430 | 15.3 | 75 | 16.2 | 12.4 | 18 | No
Bush et al. | https://pubs.acs.org/doi/full/10.1021/acsenergylett.8b01201 | Thinning front TCO adding fingers, PTAA as HTL and bangap 1.68 eV | 2018-08-20 | 2018 | SHJ | n-type | FZ | DSP | Not clear | 280 | Rear | Textured | Planar | SiNx - PECVD | KOH | HF dip | Piranha etch + RCA-B + BOE | a-Si:H(p) | Not clear | PECVD | Not clear | a-Si:H(n) | PECVD | Not clear | Not clear | a-Si:H(i) | PECVD | recombination | ITO | 20 | sputtering | Not clear | 200 | Not clear | Not clear | None |  |  |  |  | a-Si:H(i) | Yes - Ag/TCO | PECVD | Ag | ITO/Ag | 20 | 200 | Not clear | Sputtering | 200 | 20 |  |  | p-i-n | C60 | PTAA | Not clear | Not clear | 1.21 | 1 | SnO2 | ITO/Ag | Ag | ITO | 60 | 60 | DC sputtering | 500 | Yes | 100 | 3.3 | evaporation or sputtering | Reverse - ARF | 1.68 | 1770 | 18.4 | 77 | 25 | 18.5 | 18.4 | No
Zhu et al. | https://onlinelibrary.wiley.com/doi/full/10.1002/solr.201800176 | ARF Optmising perovskite to balance light absorbance and transmittance | 2018-08-30 | 2018 | SHJ | n-type | FZ | DSP | Not clear | Not clear | Front | Planar | Planar | Not clear | Not clear | Not clear | Not clear | nc-SiOx:H(p) |  | PECVD |  | nc-SiOx:H(n) | PECVD | Not clear | Not clear | a-Si:H(i) | PECVD | recombination | ITO | 80 | thermal deposition | Not clear | Not clear | Not clear | UV-Ozone | [5 empty] | a-Si:H(i) | No | PECVD | Al | ITO/Al | Not clear | 600 | Before | thermal deposition | Not clear | Not clear |  |  | n-i-p | SnO2 | Spiro-OMeTAD |  | - | - | 0.13 | MoOx | ITO/Au | Au | ITO | Not clear | Not clear |  | Not clear | No | 0 | 0 | Not clear | Reverse |  | 1780 | 17.83 | 74 | 23.63 | 17.08 | 17.26 | No
Zhu et al. | https://onlinelibrary.wiley.com/doi/full/10.1002/solr.201800177 | ARF Optmising perovskite to balance light absorbance and transmittance | 2018-08-30 | 2018 | SHJ | n-type | FZ | DSP | Not clear | Not clear | Front | Planar | Planar | Not clear | Not clear | Not clear | Not clear | nc-SiOx:H(p) |  | PECVD |  | nc-SiOx:H(n) | PECVD | Not clear | Not clear | a-Si:H(i) | PECVD | recombination | ITO | 80 | thermal deposition | Not clear | Not clear | Not clear | UV-Ozone | [5 empty] | a-Si:H(i) | No | PECVD | Al | ITO/Al | Not clear | 600 | Before | thermal deposition | Not clear | Not clear |  |  | n-i-p | SnO2 | Spiro-OMeTAD |  | - | - | 0.13 | MoOx | ITO/Au | Au | ITO | Not clear | Not clear |  | Not clear | No | 0 | 0 | Not clear | Forward |  | 1780 | 17.82 | 75 | 23.73 | 17.08 | 17.26 | No
Qiu et al. | https://www.sciencedirect.com/science/article/pii/S2211285518306979 | Low-temperature process with optimisation of ETL and perovskite | 2018-09-21 | 2018 | SHJ | n-type | Not clear | DSP | Not clear | 280 | Front | Planar | Planar | Not clear | Not clear | Not clear | Not clear | a-Si:H(p) |  | Not clear |  | a-Si:H(n) | Not clear | Not clear | Not clear | a-Si:H(i) | Not clear | recombination | ITO | 80 | sputtering | Not clear | Not clear | Not clear | Not clear | [5 empty] | a-Si:H(i) | No | Not clear | Ag | Ag | 0 | 500 | Before | Not clear | Not clear | Not clear |  |  | n-i-p | SnO2 | Spiro-OMeTAD | Laser - not clear | 1.44 | - | 0.1 | MoOx | ITO | None | ITO | 200 | 200 |  | 0 | No | 0 | 0 | magnetron RF sputtering | ? | 1.69 | 1709 | 15.08 | 76.98 | 19.84 | 13.8 | 13.1 | No |  |  |  | 641 | 67.85 | 18.03 | 41.44
Qiu et al. | https://www.sciencedirect.com/science/article/pii/S2211285518306979 | Low-temperature process with optimisation of ETL and perovskite | 2018-09-21 | 2018 | SHJ | n-type | Not clear | DSP | Not clear | 280 | Front | Planar | Planar | Not clear | Not clear | Not clear | Not clear | a-Si:H(p) |  | Not clear |  | a-Si:H(n) | Not clear | Not clear | Not clear | a-Si:H(i) | Not clear | recombination | ITO | 80 | sputtering | Not clear | Not clear | Not clear | Not clear | [5 empty] | a-Si:H(i) | No | Not clear | Ag | Ag | 0 | 500 | Before | Not clear | Not clear | Not clear |  |  | n-i-p | SnO2 | Spiro-OMeTAD | Laser - not clear | 1.44 | - | 0.06 | MoOx | ITO | None | ITO | 200 | 200 |  | 0 | No | 0 | 0 | magnetron RF sputtering | ? | 1.69 | 1655 | 16.5 | 81.1 | 22.22 | 13.8 | 13.1 | No |  |  |  | 641 | 67.85 | 18.03 | 41.44
Qiu et al. | https://www.sciencedirect.com/science/article/pii/S2211285518306979 | Low-temperature process with optimisation of ETL and perovskite | 2018-09-21 | 2018 | SHJ | n-type | Not clear | DSP | Not clear | 280 | Front | Planar | Planar | Not clear | Not clear | Not clear | Not clear | a-Si:H(p) |  | Not clear |  | a-Si:H(n) | Not clear | Not clear | Not clear | a-Si:H(i) | Not clear | recombination | ITO | 80 | sputtering | Not clear | Not clear | Not clear | Not clear | [5 empty] | a-Si:H(i) | No | Not clear | Ag | Ag | 0 | 500 | Before | Not clear | Not clear | Not clear |  |  | n-i-p | SnO2 | Spiro-OMeTAD | Laser - not clear | 1.44 | - | 0.06 | MoOx | ITO | None | ITO | 200 | 200 |  | 0 | No | 0 | 0 | magnetron RF sputtering | Tracking | 1.69 |  |  |  | 20.6 | 13.8 | 13.1 | No |  |  |  | 641 | 67.85 | 18.03 | 41.44
Jost et al. | https://pubs.rsc.org/en/content/articlehtml/2018/ee/c8ee02469c | Light-management foil on planar front surface | 2018-10-25 | 2018 | SHJ | n-type | FZ | DSP | Not clear | 260 | Rear | Textured | Planar |  |  |  | RCA + HF dip | nc-SiOx:H(n) | Not clear | PECVD | Not clear | a-Si:H(p) | PECVD |  |  | a-Si:H(i) | PECVD | recombination | ITO | 20 | sputtering | Not clear | [8 empty] | a-Si:H(i) | No | PECVD | Ag | AZO/Ag | 70 | Not clear | Before | Sputtering |  |  |  |  | p-i-n | C60 | PTAA |  | - | 0.81 | 0.77 | SnO2 | IZO/Ag | Ag | IZO | Not clear | Not clear | DC sputtering | 180 | No | None | None | evaporation | Forward | Not clear | 1760 | 17.3 | 75.7 | 23.1 | 17.96 | 17.95 | No
Jost et al. | https://pubs.rsc.org/en/content/articlehtml/2018/ee/c8ee02469c | Light-management foil on planar front surface | 2018-10-25 | 2018 | SHJ | n-type | FZ | DSP | Not clear | 260 | Rear | Textured | Planar |  |  |  | RCA + HF dip | nc-SiOx:H(n) | Not clear | PECVD | Not clear | a-Si:H(p) | PECVD |  |  | a-Si:H(i) | PECVD | recombination | ITO | 20 | sputtering | Not clear | [8 empty] | a-Si:H(i) | No | PECVD | Ag | AZO/Ag | 70 | Not clear | Before | Sputtering |  |  |  |  | p-i-n | C60 | PTAA |  | - | 0.81 | 0.77 | SnO2 | IZO/Ag | Ag | IZO | Not clear | Not clear | DC sputtering | 180 | No | None | None | evaporation | Reverse | Not clear | 1760 | 17.6 | 76.4 | 23.4 | 17.96 | 17.95 | No
Jost et al. | https://pubs.rsc.org/en/content/articlehtml/2018/ee/c8ee02469c | Light-management foil on planar front surface | 2018-10-25 | 2018 | SHJ | n-type | FZ | DSP | Not clear | 260 | Rear | Textured | Planar |  |  |  | RCA + HF dip | nc-SiOx:H(n) | Not clear | PECVD | Not clear | a-Si:H(p) | PECVD |  |  | a-Si:H(i) | PECVD | recombination | ITO | 20 | sputtering | Not clear | [8 empty] | a-Si:H(i) | No | PECVD | Ag | AZO/Ag | 70 | Not clear | Before | Sputtering |  |  |  |  | p-i-n | C60 | PTAA |  | - | 0.81 | 0.77 | SnO2 | IZO/Ag | Ag | IZO | Not clear | Not clear | DC sputtering | 180 | No | None | None | evaporation | Forward - ARF | Not clear | 1760 | 18.5 | 78.3 | 25.4 | 18.81 | 20.21 | No
Jost et al. | https://pubs.rsc.org/en/content/articlehtml/2018/ee/c8ee02469c | Light-management foil on planar front surface | 2018-10-25 | 2018 | SHJ | n-type | FZ | DSP | Not clear | 260 | Rear | Textured | Planar |  |  |  | RCA + HF dip | nc-SiOx:H(n) | Not clear | PECVD | Not clear | a-Si:H(p) | PECVD |  |  | a-Si:H(i) | PECVD | recombination | ITO | 20 | sputtering | Not clear | [8 empty] | a-Si:H(i) | No | PECVD | Ag | AZO/Ag | 70 | Not clear | Before | Sputtering |  |  |  |  | p-i-n | C60 | PTAA |  | - | 0.81 | 0.77 | SnO2 | IZO/Ag | Ag | IZO | Not clear | Not clear | DC sputtering | 180 | No | None | None | evaporation | Reverse - ARF | Not clear | 1760 | 18.5 | 78.5 | 25.5 | 18.81 | 20.21 | No
Hou et al. | https://www.sciencedirect.com/science/article/pii/S2211285518308309 | Inverted pyramidally-textured PDMS foils with random distribution | 2018-11-10 | 2018 | SHJ | n-type | FZ | DSP | 1 - 10 | 280 | Front | Planar | Planar | Not clear | None | Not clear | RCA | nc-SiOx:H(p) |  | PECVD |  | nc-SiOx:H(n) | PECVD | Not clear | Not clear | a-Si:H(i) | PECVD | recombination | ITO | 40 | PVD | Not clear | Not clear | Not clear | UV-Ozone | [5 empty] | a-Si:H(i) | No | PECVD | Al | ITO/Al | 40 | 600 | Before | thermal evaporation | Not clear | Not clear |  |  | n-i-p | SnO2 | Spiro-OMeTAD |  | - | - | 0.13 | MoOx | ITO/Au | Au | ITO | 110 | 110 |  | Not clear | No | 0 | 0 | DC magnetron sputtering | Reverse - ARF |  | 1780 | 16.52 | 74.69 | 21.99 |  |  | No
Hou et al. | https://www.sciencedirect.com/science/article/pii/S2211285518308309 | Inverted pyramidally-textured PDMS foils with random distribution | 2018-11-10 | 2018 | SHJ | n-type | FZ | DSP | 1 - 10 | 280 | Front | Planar | Planar | Not clear | None | Not clear | RCA | nc-SiOx:H(p) |  | PECVD |  | nc-SiOx:H(n) | PECVD | Not clear | Not clear | a-Si:H(i) | PECVD | recombination | ITO | 40 | PVD | Not clear | Not clear | Not clear | UV-Ozone | [5 empty] | a-Si:H(i) | No | PECVD | Al | ITO/Al | 40 | 600 | Before | thermal evaporation | Not clear | Not clear |  |  | n-i-p | SnO2 | Spiro-OMeTAD |  | - | - | 0.13 | MoOx | ITO/Au | Au | ITO | 110 | 110 |  | Not clear | No | 0 | 0 | DC magnetron sputtering | Forward - ARF |  | 1780 | 16.51 | 72.05 | 21.23 |  |  | No
Hou et al. | https://www.sciencedirect.com/science/article/pii/S2211285518308309 | Inverted pyramidally-textured PDMS foils with random distribution | 2018-11-10 | 2018 | SHJ | n-type | FZ | DSP | 1 - 10 | 280 | Front | Planar | Planar | Not clear | None | Not clear | RCA | nc-SiOx:H(p) |  | PECVD |  | nc-SiOx:H(n) | PECVD | Not clear | Not clear | a-Si:H(i) | PECVD | recombination | ITO | 40 | PVD | Not clear | Not clear | Not clear | UV-Ozone | [5 empty] | a-Si:H(i) | No | PECVD | Al | ITO/Al | 40 | 600 | Before | thermal evaporation | Not clear | Not clear |  |  | n-i-p | SnO2 | Spiro-OMeTAD |  | - | - | 0.13 | MoOx | ITO/Au | Au | ITO | 110 | 110 |  | Not clear | No | 0 | 0 | DC magnetron sputtering | Reverse |  | 1750 | 15.17 | 73.02 | 19.38 | 14.52 | 16.03 | No
Hou et al. | https://www.sciencedirect.com/science/article/pii/S2211285518308309 | Inverted pyramidally-textured PDMS foils with random distribution | 2018-11-10 | 2018 | SHJ | n-type | FZ | DSP | 1 - 10 | 280 | Front | Planar | Planar | Not clear | None | Not clear | RCA | nc-SiOx:H(p) |  | PECVD |  | nc-SiOx:H(n) | PECVD | Not clear | Not clear | a-Si:H(i) | PECVD | recombination | ITO | 40 | PVD | Not clear | Not clear | Not clear | UV-Ozone | [5 empty] | a-Si:H(i) | No | PECVD | Al | ITO/Al | 40 | 600 | Before | thermal evaporation | Not clear | Not clear |  |  | n-i-p | SnO2 | Spiro-OMeTAD |  | - | - | 0.13 | MoOx | ITO/Au | Au | ITO | 110 | 110 |  | Not clear | No | 0 | 0 | DC magnetron sputtering | Reverse - ARF |  | 1750 | 16.89 | 74.18 | 21.93 | 16.68 | 17.42 | No
Stannowski et al | https://ieeexplore.ieee.org/document/8547825 | Nanocrystalline SiOx interlayer | 2018-11-29 | 2018 | SHJ | [22 empty] | recombination | ITO | 20 | [13 empty] | Ag | AZO/Ag | 70 | [7 empty] | p-i-n |  |  |  | - | - | 1.1 | Not clear |  |  | Not clear | Not clear | Not clear | [6 empty] | not clear |  |  |  |  | 23.5 |  |  | No
Shen et al. | https://www.science.org/doi/full/10.1126/sciadv.aau9711 | Inter-layer free monolithic tandem with homojunction and poly-Si | 2018-12-14 | 2018 | homojunction | n-type | FZ | DSP | 1 | 200 | Front | Textured | Planar | SiO2 - Thermal | Not clear | HF dip | Not clear | Si(p) | Not clear | diffusion | Not clear | Si(n) | diffusion | 930/780 | 45/30 | None | None | inter-layer free | None | None | None | None | None | None | Not clear | [5 empty] | SiNx:H | Yes | PECVD | Cr/Pd/Ag/Ag/Al | Cr/Pd/Ag/Ag/Al | 0 | 18/18/25/100/500 | Before | thermal evaporation | None | None |  |  | n-i-p | TiO2 | PTAA | Not clear | Not clear | - | 1 | MoOx | IZO/Au | Au | IZO | 40 | 40 |  | Not clear | Yes | 30 | 1 | e-beam evaporation | Tracking - ARF |  |  |  |  | 22.9 | 17.2 | 17.4 | No
Shen et al. | https://www.science.org/doi/full/10.1126/sciadv.aau9712 | Inter-layer free monolithic tandem with homojunction and poly-Si | 2018-12-14 | 2018 | polo | n-type | FZ | DSP | 1 | 200 | Front | Textured | Planar | SiO2 - Thermal | Not clear | HF dip | Not clear | poly-Si(p) | Not clear | PECVD + diffusion | Not clear | Si(n) | diffusion | 850/780 | 30/30 | SiO2 | Not clear | inter-layer free | None | None | None | None | None | None | Not clear | [5 empty] | SiNx:H | Yes | PECVD | Cr/Pd/Ag/Ag/Al | Cr/Pd/Ag/Ag/Al | 0 | 18/18/25/100/500 | Before | thermal evaporation | None | None |  |  | n-i-p | TiO2 | PTAA | Not clear | Not clear | - | 1 | MoOx | IZO/Au | Au | IZO | 40 | 40 |  | Not clear | Yes | 30 | 1 | e-beam evaporation | Reverse - ARF |  | 1763 | 17.8 | 78.1 | 24.5 | 17.7 | 18 | No
Shen et al. | https://www.science.org/doi/full/10.1126/sciadv.aau9713 | Inter-layer free monolithic tandem with homojunction and poly-Si | 2018-12-14 | 2018 | polo | n-type | FZ | DSP | 1 | 200 | Front | Textured | Planar | SiO2 - Thermal | Not clear | HF dip | Not clear | poly-Si(p) | Not clear | PECVD + diffusion | Not clear | Si(n) | diffusion | 850/780 | 30/30 | SiO2 | Not clear | inter-layer free | None | None | None | None | None | None | Not clear | [5 empty] | SiNx:H | Yes | PECVD | Cr/Pd/Ag/Ag/Al | Cr/Pd/Ag/Ag/Al | 0 | 18/18/25/100/500 | Before | thermal evaporation | None | None |  |  | n-i-p | TiO2 | PTAA | Not clear | Not clear | - | 1 | MoOx | IZO/Au | Au | IZO | 40 | 40 |  | Not clear | Yes | 30 | 1 | e-beam evaporation | Forward - ARF |  | 1735 | 17.8 | 77.7 | 24 | 17.7 | 18 | No
Shen et al. | https://www.science.org/doi/full/10.1126/sciadv.aau9714 | Inter-layer free monolithic tandem with homojunction and poly-Si | 2018-12-14 | 2018 | polo | n-type | FZ | DSP | 1 | 200 | Front | Textured | Planar | SiO2 - Thermal | Not clear | HF dip | Not clear | poly-Si(p) | Not clear | PECVD + diffusion | Not clear | Si(n) | diffusion | 850/780 | 30/30 | SiO2 | Not clear | inter-layer free | None | None | None | None | None | None | Not clear | [5 empty] | SiNx:H | Yes | PECVD | Cr/Pd/Ag/Ag/Al | Cr/Pd/Ag/Ag/Al | 0 | 18/18/25/100/500 | Before | thermal evaporation | None | None |  |  | n-i-p | TiO2 | PTAA | Not clear | Not clear | - | 1 | MoOx | IZO/Au | Au | IZO | 40 | 40 |  | Not clear | Yes | 30 | 1 | e-beam evaporation | Tracking - ARF |  |  |  |  | 24.1 | 17.7 | 18 | No
Zhu et al. | https://www.sciencedirect.com/science/article/pii/S2211285517308182 | Transparent electrode optimisation | 2018-12-28 | 2018 | SHJ | n-type | Not clear | DSP | Not clear | 280 | Front | Planar | Planar | Not clear | Not clear | Not clear | Not clear | a-Si:H(p) |  | PECVD |  | a-Si:H(n) | PECVD | Not clear | Not clear | a-Si:H(i) | PECVD | recombination | ITO | 80 | thermal deposition | Not clear | Not clear | Not clear | UV-Ozone | [5 empty] | a-Si:H(i) | No | PECVD | Ag | Not clear | Not clear | 600 | Before | thermal deposition | Not clear | Not clear |  |  | n-i-p | SnO2 | Spiro-OMeTAD |  | - | - | 1 | MoOx | ITO/Au | Au | ITO | 120 | 120 |  | Not clear | No | 0 | 0 | Not clear | Reverse |  | 1670 | 14.74 | 67 | 16.52 |  |  | No |  |  |  | 670 | 68 | 16.1 | 35.18
Zhu et al. | https://www.sciencedirect.com/science/article/pii/S2211285517308182 | Transparent electrode optimisation | 2018-12-28 | 2018 | SHJ | n-type | Not clear | DSP | Not clear | 280 | Front | Planar | Planar | Not clear | Not clear | Not clear | Not clear | a-Si:H(p) |  | PECVD |  | a-Si:H(n) | PECVD | Not clear | Not clear | a-Si:H(i) | PECVD | recombination | ITO | 80 | thermal deposition | Not clear | Not clear | Not clear | UV-Ozone | [5 empty] | a-Si:H(i) | No | PECVD | Ag | Not clear | Not clear | 600 | Before | thermal deposition | Not clear | Not clear |  |  | n-i-p | SnO2 | Spiro-OMeTAD |  | - | - | 1 | MoOx | ITO/Au | Au | ITO | 120 | 120 |  | Not clear | No | 0 | 0 | Not clear | Forward |  | 1670 | 14.73 | 68 | 16.86 |  |  | No |  |  |  | 670 | 68 | 16.1 | 35.18
Zhu et al. | https://www.sciencedirect.com/science/article/pii/S2211285517308182 | Transparent electrode optimisation | 2018-12-28 | 2018 | SHJ | n-type | Not clear | DSP | Not clear | 280 | Front | Planar | Planar | Not clear | Not clear | Not clear | Not clear | a-Si:H(p) |  | PECVD |  | a-Si:H(n) | PECVD | Not clear | Not clear | a-Si:H(i) | PECVD | recombination | ITO | 80 | thermal deposition | Not clear | Not clear | Not clear | UV-Ozone | [5 empty] | a-Si:H(i) | No | PECVD | Ag | Not clear | Not clear | 600 | Before | thermal deposition | Not clear | Not clear |  |  | n-i-p | SnO2 | Spiro-OMeTAD |  | - | - | 0.13 | MoOx | ITO/Au | Au | ITO | 120 | 120 |  | Not clear | No | 0 | 0 | Not clear | Reverse |  | 1710 | 15.49 | 71 | 18.81 | 15.49 | 15.11 | No |  |  |  | 670 | 68 | 16.1 | 35.18
Zhu et al. | https://www.sciencedirect.com/science/article/pii/S2211285517308182 | Transparent electrode optimisation | 2018-12-28 | 2018 | SHJ | n-type | Not clear | DSP | Not clear | 280 | Front | Planar | Planar | Not clear | Not clear | Not clear | Not clear | a-Si:H(p) |  | PECVD |  | a-Si:H(n) | PECVD | Not clear | Not clear | a-Si:H(i) | PECVD | recombination | ITO | 80 | thermal deposition | Not clear | Not clear | Not clear | UV-Ozone | [5 empty] | a-Si:H(i) | No | PECVD | Ag | Not clear | Not clear | 600 | Before | thermal deposition | Not clear | Not clear |  |  | n-i-p | SnO2 | Spiro-OMeTAD |  | - | - | 0.13 | MoOx | ITO/Au | Au | ITO | 120 | 120 |  | Not clear | No | 0 | 0 | Not clear | Forward |  | 1700 | 15.48 | 70 | 18.42 | 15.49 | 15.11 | No |  |  |  | 670 | 68 | 16.1 | 35.18
Hou et al. | https://pubs.acs.org/doi/abs/10.1021/acsaem.8b00926 | Monolithic tandem with Voc over 1.8 V | 2019-01-04 | 2019 | SHJ | n-type | FZ | DSP | Not clear | 280 | Not clear | Planar | Planar | Not clear | None | None | RCA | a-Si:H(p) | Not clear | PECVD | Not clear | a-Si:H(n) | PECVD | 145 - 190 | Not clear | a-Si:H(i) | PECVD | recombination | ITO | 80 | PVD | Not clear | None | None | UV-Ozone | Not clear |  |  |  |  | a-Si:H(i) | No | PECVD | Al | ITO/Al | 80 | 600 | Before | thermal evaporation | None | None |  |  | n-i-p | SnO2 | Spiro-OMeTAD | Not clear | Not clear | 0.24 | 0.13 | MoOx | ITO/Au | Au | ITO | 110 | 110 |  | Not clear | No | 0 | 0 | thermal evaporation | Reverse |  | 1830 | 16.74 | 70 | 21.31 | 15.95 | 16 | No |  |  |  | 700 | 70 | 16.83 | 34.22
Hou et al. | https://pubs.acs.org/doi/abs/10.1021/acsaem.8b00926 | Monolithic tandem with Voc over 1.8 V | 2019-01-04 | 2019 | SHJ | n-type | FZ | DSP | Not clear | 280 | Not clear | Planar | Planar | Not clear | None | None | RCA | a-Si:H(p) | Not clear | PECVD | Not clear | a-Si:H(n) | PECVD | 145 - 190 | Not clear | a-Si:H(i) | PECVD | recombination | ITO | 80 | PVD | Not clear | None | None | UV-Ozone | Not clear |  |  |  |  | a-Si:H(i) | No | PECVD | Al | ITO/Al | 80 | 600 | Before | thermal evaporation | None | None |  |  | n-i-p | SnO2 | Spiro-OMeTAD | Not clear | Not clear | 0.24 | 0.13 | MoOx | ITO/Au | Au | ITO | 110 | 110 |  | Not clear | No | 0 | 0 | thermal evaporation | Forward |  | 1810 | 16.7 | 69 | 20.79 | 15.95 | 16 | No |  |  |  | 700 | 70 | 16.83 | 34.22
Chen et al. | https://www.sciencedirect.com/science/article/pii/S2542435118304653 | Perovskite grain engineering | 2019-01-16 | 2019 | SHJ | n-type | FZ | DSP | Not clear | 250 | Rear | Textured | Planar |  | KOH |  | Piranha etch + RCA-B + BOE | a-Si:H(p) | Not clear | PECVD | Not clear | a-Si:H(n) | PECVD |  |  | a-Si:H(i) | PECVD | recombination | ITO | 20 | sputtering |  | None | None | [6 empty] | a-Si:H(i) | No | PECVD | Ag | ITO/Ag | 150 | 200 | Before | Sputtering | 200 | 20 |  |  | p-i-n | C60 | PTAA | Not clear | - | 0.49 | 0.4225 | SnO2 | IZO/Cu | Cu | IZO | 150 | 150 | DC sputtering | 300 | Yes | 130 | Not clear | evaporation | Reverse | 1.64 | 1800 | 17.8 | 79.4 | 25.4 | 18.09 | 18.2 | No
Chen et al. | https://www.sciencedirect.com/science/article/pii/S2542435118304653 | Perovskite grain engineering | 2019-01-16 | 2019 | SHJ | n-type | FZ | DSP | Not clear | 250 | Rear | Textured | Planar |  | KOH |  | Piranha etch + RCA-B + BOE | a-Si:H(p) | Not clear | PECVD | Not clear | a-Si:H(n) | PECVD |  |  | a-Si:H(i) | PECVD | recombination | ITO | 20 | sputtering |  | None | None | [6 empty] | a-Si:H(i) | No | PECVD | Ag | ITO/Ag | 150 | 200 | Before | Sputtering | 200 | 20 |  |  | p-i-n | C60 | PTAA | Not clear | - | 0.49 | 0.4225 | SnO2 | IZO/Cu | Cu | IZO | 150 | 150 | DC sputtering | 300 | Yes | 130 | Not clear | evaporation | Forward | 1.64 | 1800 | 17.8 | 79.4 | 25.4 | 18.09 | 18.2 | No
Chen et al. | https://wulixb.iphy.ac.cn/article/doi/10.7498/aps.68.20181759 | Passivation optimisation | 2019-01-20 | 2019 | SHJ | [22 empty] | recombination | not clear | Not clear | [13 empty] | Ag | ITO/Ag | Not clear | [7 empty] | n-i-p |  |  |  | - | - | - | MoOx |  |  | ITO | Not clear | Not clear | [6 empty] | Forward |  |  |  |  | 21.24 |  |  | No
Chen et al. | https://wulixb.iphy.ac.cn/article/doi/10.7498/aps.68.20181759 | Passivation optimisation | 2019-01-20 | 2019 | SHJ | [22 empty] | recombination | not clear | Not clear | [13 empty] | Ag | ITO/Ag | Not clear | [7 empty] | n-i-p |  |  |  | - | - | - | MoOx |  |  | ITO | Not clear | Not clear | [6 empty] | Reverse |  |  |  |  | 20.66 |  |  | No
Mazzarella et al. | https://onlinelibrary.wiley.com/doi/full/10.1002/aenm.201803241 | Nanocrystalline silicon interlayer for infrared light management | 2019-02-15 | 2019 | SHJ | n-type | FZ | DSP | 3 | 250 | Rear | Textured | Planar | SiO2 |  |  | Not clear | a-Si:H(p) | Not clear | PECVD | Not clear | nc-SiOx:H(n) | PECVD |  |  | a-Si:H(i) | PECVD | recombination | ITO | 25 | sputtering | 220 | None | Not clear | Not clear | [5 empty] | a-Si:H(i) | No | PECVD | Ag | AZO/Ag | 70 | 400 | Before | Sputtering | None | None |  |  | p-i-n | Not disclosed | polyTPD+NPD | Laser - not clear | Not clear | 1.1 | 1.1 | Not disclosed | Not disclosed | None | ITO | Not clear | Not clear | Not clear | Not clear | No | 0 | 0 | Not clear | Reverse - ARF | 1.63 | 1791 | 19.02 | 74.6 | 25.43 | 18.8 | 19.9 | Yes
Mazzarella et al. | https://onlinelibrary.wiley.com/doi/full/10.1002/aenm.201803241 | Nanocrystalline silicon interlayer for infrared light management | 2019-02-15 | 2019 | SHJ | n-type | FZ | DSP | 3 | 250 | Rear | Textured | Planar | SiO2 |  |  | Not clear | a-Si:H(p) | Not clear | PECVD | Not clear | nc-SiOx:H(n) | PECVD |  |  | a-Si:H(i) | PECVD | recombination | ITO | 25 | sputtering | 220 | None | Not clear | Not clear | [5 empty] | a-Si:H(i) | No | PECVD | Ag | AZO/Ag | 70 | 400 | Before | Sputtering | None | None |  |  | p-i-n | Not disclosed | polyTPD+NPD | Laser - not clear | Not clear | 1.1 | 1.1 | Not disclosed | Not disclosed | None | ITO | Not clear | Not clear | Not clear | Not clear | No | 0 | 0 | Not clear | Forward - ARF | 1.63 | 1793 | 19.02 | 74.31 | 25.34 | 18.8 | 19.9 | Yes
Mazzarella et al. | https://onlinelibrary.wiley.com/doi/full/10.1002/aenm.201803241 | Nanocrystalline silicon interlayer for infrared light management | 2019-02-15 | 2019 | SHJ | n-type | FZ | DSP | 3 | 250 | Rear | Textured | Planar | SiO2 |  |  | Not clear | a-Si:H(p) | Not clear | PECVD | Not clear | nc-SiOx:H(n) | PECVD |  |  | a-Si:H(i) | PECVD | recombination | ITO | 25 | sputtering | 220 | None | Not clear | Not clear | [5 empty] | a-Si:H(i) | No | PECVD | Ag | AZO/Ag | 70 | 400 | Before | Sputtering | None | None |  |  | p-i-n | Not disclosed | polyTPD+NPD | Laser - not clear | Not clear | 1.1 | 1.1 | Not disclosed | Not disclosed | None | ITO | Not clear | Not clear | Not clear | Not clear | No | 0 | 0 | Not clear | Tracking | 1.63 |  |  |  | 25.18 |  |  | Yes
Nogay et al. | https://pubs.acs.org/doi/10.1021/acsenergylett.9b00377 | Textured p-type silicon with high-temperature passivating contact | 2019-03-12 | 2019 | polo | p-type | FZ | SSP | 2 | 200 | Front | Planar | Textured |  |  |  |  | nc-SiCx:H(n) | Not clear | PECVD | Not clear | nc-SiCx:F(p) | PECVD |  |  | SiOx | UV-O3 | tunneling | nc-Si:H(p) | Not clear | PECVD | [9 empty] | SiOx | No | UV-O3 | Ag | ITO/Ag | 150 | 300 | Before | Sputtering | Not clear | Not clear |  |  | p-i-n | LiF/C60 | Spiro-TTB | Laser - not clear | 6.25 | 1.81 | 1.42 | SnO2 | IZO/Ag | Ag | IZO | 110 | 110 | DC sputtering | 120 | Not clear | Not clear | Not clear | evaporation | Forward | Not clear | 1735 | 19.5 | 73.5 | 24.92 | 19.7 | 20 | No
Nogay et al. | https://pubs.acs.org/doi/10.1021/acsenergylett.9b00377 | Textured p-type silicon with high-temperature passivating contact | 2019-03-12 | 2019 | polo | p-type | FZ | SSP | 2 | 200 | Front | Planar | Textured |  |  |  |  | nc-SiCx:H(n) | Not clear | PECVD | Not clear | nc-SiCx:F(p) | PECVD |  |  | SiOx | UV-O3 | tunneling | nc-Si:H(p) | Not clear | PECVD | [9 empty] | SiOx | No | UV-O3 | Ag | ITO/Ag | 150 | 300 | Before | Sputtering | Not clear | Not clear |  |  | p-i-n | LiF/C60 | Spiro-TTB | Laser - not clear | 6.25 | 1.81 | 1.42 | SnO2 | IZO/Ag | Ag | IZO | 110 | 110 | DC sputtering | 120 | Not clear | Not clear | Not clear | evaporation | Reverse | Not clear | 1741 | 19.5 | 74.7 | 25.41 | 19.7 | 20 | No
Nogay et al. | https://pubs.acs.org/doi/10.1021/acsenergylett.9b00377 | Textured p-type silicon with high-temperature passivating contact | 2019-03-12 | 2019 | polo | p-type | FZ | SSP | 2 | 200 | Front | Planar | Textured |  |  |  |  | nc-SiCx:H(n) | Not clear | PECVD | Not clear | nc-SiCx:F(p) | PECVD |  |  | SiOx | UV-O3 | tunneling | nc-Si:H(p) | Not clear | PECVD | [9 empty] | SiOx | No | UV-O3 | Ag | ITO/Ag | 150 | 300 | Before | Sputtering | Not clear | Not clear |  |  | p-i-n | LiF/C60 | Spiro-TTB | Laser - not clear | 6.25 | 1.81 | 1.42 | SnO2 | IZO/Ag | Ag | IZO | 110 | 110 | DC sputtering | 120 | Not clear | Not clear | Not clear | evaporation | Tracking | Not clear |  |  |  | 25.1 | 19.7 | 20 | No
Kim et al. | https://www.sciencedirect.com/science/article/pii/S2211285519302514 | First p-type silicon monolithic tandem solar cell | 2019-03-19 | 2019 | homojunction | p-type | Cz | DSP | 1 - 5 | 525 | Front | Planar | Planar | Not clear | None | None | RCA | Si(n) | 100 | spin coating + annealing | Not clear | Si(p) | evaporation + annealing | 900 | 2 | None | None | recombination | ITO | 50 | magnetron RF sputtering | Not clear | None | None | Not clear | [5 empty] | None | No | None | Al/Ti/Ag | Al/Ti/Ag | 0 | 2000/20/1000 | Before | electron-beam evaporation | None | None |  |  | p-i-n | PCBM/ZnO | PTAA | Not clear | Not clear | - | 0.27 | None | IZO/Ag | Ag | IZO | 150 | 150 |  | Not clear | No | 0 | 0 | e-beam evaporation | Reverse |  | 1645 | 16.12 | 79.92 | 21.19 | 16.15 | 15.95 | No
Kim et al. | https://www.sciencedirect.com/science/article/pii/S2211285519302514 | First p-type silicon monolithic tandem solar cell | 2019-03-19 | 2019 | homojunction | p-type | Cz | DSP | 1 - 5 | 525 | Front | Planar | Planar | Not clear | None | None | RCA | Si(n) | 100 | spin coating + annealing | Not clear | Si(p) | evaporation + annealing | 900 | 2 | None | None | recombination | ITO | 50 | magnetron RF sputtering | Not clear | None | None | Not clear | [5 empty] | None | No | None | Al/Ti/Ag | Al/Ti/Ag | 0 | 2000/20/1000 | Before | electron-beam evaporation | None | None |  |  | p-i-n | PCBM/ZnO | PTAA | Not clear | Not clear | - | 0.27 | None | IZO/Ag | Ag | IZO | 150 | 150 |  | Not clear | No | 0 | 0 | e-beam evaporation | Forward |  | 1645 | 16.12 | 79.23 | 21.02 | 16.15 | 15.95 | No
Kim et al. | https://www.sciencedirect.com/science/article/pii/S2211285519302514 | First p-type silicon monolithic tandem solar cell | 2019-03-19 | 2019 | homojunction | p-type | Cz | DSP | 1 - 5 | 525 | Front | Planar | Planar | Not clear | None | None | RCA | Si(n) | 100 | spin coating + annealing | Not clear | Si(p) | evaporation + annealing | 900 | 2 | None | None | recombination | ITO | 50 | magnetron RF sputtering | Not clear | None | None | Not clear | [5 empty] | None | No | None | Al/Ti/Ag | Al/Ti/Ag | 0 | 2000/20/1000 | Before | electron-beam evaporation | None | None |  |  | p-i-n | PCBM/ZnO | PTAA | Not clear | Not clear | - | 0.27 | None | IZO/Ag | Ag | IZO | 150 | 150 |  | Not clear | No | 0 | 0 | e-beam evaporation | Tracking |  |  |  |  | 21.1 | 16.15 | 15.95 | No
Kamino et al. | https://pubs.acs.org/doi/10.1021/acsaem.9b00502 | First low-temperature screen-printed metallization | 2019-04-29 | 2019 | SHJ | n-type | FZ | Not clear | 3 | 240 | Rear | Textured | Planar | Not clear | KOH | No | Not clear | a-Si:H(p) | Not clear | PECVD | Not clear | a-Si:H(n) | PECVD |  |  | a-Si:H(i) | PECVD | recombination | ITO | 10 | sputtering | Not clear | None | None | Not clear | [5 empty] | a-Si:H(i) | No | PECVD | Ag | ITO/Ag | Not clear | Not clear | Before | Sputtering | 200 | 20 |  |  | p-i-n | C60 | NiOx | Not clear | 6.25 | 1.43 | 1.43 | SnO2 | ITO/Ag | Ag | ITO | 65 | 65 | sputtering | 130 | Yes | 100 | 4 | evaporation | Reverse - ARF | 1.63 | 1735 | 18.53 | 75 | 24.5 | 18.63 | 19.77 | No
Kamino et al. | https://pubs.acs.org/doi/10.1021/acsaem.9b00502 | First low-temperature screen-printed metallization | 2019-04-29 | 2019 | SHJ | n-type | FZ | Not clear | 3 | 240 | Rear | Textured | Planar | Not clear | KOH | No | Not clear | a-Si:H(p) | Not clear | PECVD | Not clear | a-Si:H(n) | PECVD |  |  | a-Si:H(i) | PECVD | recombination | ITO | 10 | sputtering | Not clear | None | None | Not clear | [5 empty] | a-Si:H(i) | No | PECVD | Ag | ITO/Ag | Not clear | Not clear | Before | Sputtering | 200 | 20 |  |  | p-i-n | C60 | NiOx | Not clear | 6.25 | 1.43 | 1.43 | SnO2 | ITO/Ag | Ag | ITO | 65 | 65 | sputtering | 130 | Yes | 100 | 4 | evaporation | Forward - ARF | 1.63 | 1735 | 18.53 | 75 | 24.5 | 18.63 | 19.77 | No
Kamino et al. | https://pubs.acs.org/doi/10.1021/acsaem.9b00502 | First low-temperature screen-printed metallization | 2019-04-29 | 2019 | SHJ | n-type | FZ | Not clear | 3 | 240 | Rear | Textured | Planar | Not clear | KOH | No | Not clear | a-Si:H(p) | Not clear | PECVD | Not clear | a-Si:H(n) | PECVD |  |  | a-Si:H(i) | PECVD | recombination | ITO | 10 | sputtering | Not clear | None | None | Not clear | [5 empty] | a-Si:H(i) | No | PECVD | Ag | ITO/Ag | Not clear | Not clear | Before | Sputtering | 200 | 20 |  |  | p-i-n | C60 | NiOx | Not clear | 6.25 | 1.43 | 1.43 | SnO2 | ITO/Ag | Ag | ITO | 65 | 65 | sputtering | 130 | Yes | 100 | 4 | evaporation | Tracking - ARF | 1.63 |  |  |  | 24 | 18.63 | 19.77 | No
Kamino et al. | https://pubs.acs.org/doi/10.1021/acsaem.9b00502 | First low-temperature screen-printed metallization | 2019-04-29 | 2019 | SHJ | n-type | FZ | Not clear | 3 | 240 | Rear | Textured | Planar | Not clear | KOH | No | Not clear | a-Si:H(p) | Not clear | PECVD | Not clear | a-Si:H(n) | PECVD |  |  | a-Si:H(i) | PECVD | recombination | ITO | 10 | sputtering | Not clear | None | None | Not clear | [5 empty] | a-Si:H(i) | No | PECVD | Ag | ITO/Ag | Not clear | Not clear | Before | Sputtering | 200 | 20 |  |  | p-i-n | C60 | NiOx | Not clear | Not clear | 57.4 | 57.4 | SnO2 | ITO/Ag | Ag | ITO | 65 | 65 | sputtering | 24000 | Yes | 85 | 3.5 | screen-printing | Reverse | 1.63 | 1723 | 17.48 | 75 | 24 | 18.63 | 19.77 | No
Kamino et al. | https://pubs.acs.org/doi/10.1021/acsaem.9b00502 | First low-temperature screen-printed metallization | 2019-04-29 | 2019 | SHJ | n-type | FZ | Not clear | 3 | 240 | Rear | Textured | Planar | Not clear | KOH | No | Not clear | a-Si:H(p) | Not clear | PECVD | Not clear | a-Si:H(n) | PECVD |  |  | a-Si:H(i) | PECVD | recombination | ITO | 10 | sputtering | Not clear | None | None | Not clear | [5 empty] | a-Si:H(i) | No | PECVD | Ag | ITO/Ag | Not clear | Not clear | Before | Sputtering | 200 | 20 |  |  | p-i-n | C60 | NiOx | Not clear | Not clear | 57.4 | 57.4 | SnO2 | ITO/Ag | Ag | ITO | 65 | 65 | sputtering | 24000 | Yes | 85 | 3.5 | screen-printing | Tracking | 1.63 |  |  |  | 22.6 | 18.63 | 19.77 | No
Kohnen et al. | https://pubs.rsc.org/en/content/articlehtml/2019/se/c9se00120d | Optmising front electrode and interconnection layer and silicon surface layers | 2019-05-10 | 2019 | SHJ | n-type | FZ | DSP | Not clear | 260 | Rear | Textured | Planar |  |  |  | RCA + HF dip | nc-SiOx:H(n) | Not clear | PECVD | Not clear | a-Si:H(p) | PECVD |  |  | a-Si:H(i) | PECVD | recombination | ITO | 20 | sputtering | Not clear | [8 empty] | a-Si:H(i) | No | PECVD | Ag | AZO/Ag | Not clear | Not clear | Before | Sputtering |  |  |  |  | p-i-n | C60 | PTAA |  | - | 0.81 | 0.7709 | SnO2 | IZO/Ag | Ag | IZO | 130 | 130 | sputtering | 150 | No | None | None | evaporation | Forward | Not clear | 1780 | 17.81 | 78.64 | 24.95 | 17.85 | 20.69 | Yes
Kohnen et al. | https://pubs.rsc.org/en/content/articlehtml/2019/se/c9se00120d | Optmising front electrode and interconnection layer and silicon surface layers | 2019-05-10 | 2019 | SHJ | n-type | FZ | DSP | Not clear | 260 | Rear | Textured | Planar |  |  |  | RCA + HF dip | nc-SiOx:H(n) | Not clear | PECVD | Not clear | a-Si:H(p) | PECVD |  |  | a-Si:H(i) | PECVD | recombination | ITO | 20 | sputtering | Not clear | [8 empty] | a-Si:H(i) | No | PECVD | Ag | AZO/Ag | Not clear | Not clear | Before | Sputtering |  |  |  |  | p-i-n | C60 | PTAA |  | - | 0.81 | 0.7709 | SnO2 | IZO/Ag | Ag | IZO | 130 | 130 | sputtering | 150 | No | None | None | evaporation | Reverse | Not clear | 1780 | 17.81 | 78.36 | 24.82 | 17.85 | 20.69 | Yes
Kohnen et al. | https://pubs.rsc.org/en/content/articlehtml/2019/se/c9se00120d | Optmising front electrode and interconnection layer and silicon surface layers | 2019-05-10 | 2019 | SHJ | n-type | FZ | DSP | Not clear | 260 | Rear | Textured | Planar |  |  |  | RCA + HF dip | nc-SiOx:H(n) | Not clear | PECVD | Not clear | a-Si:H(p) | PECVD |  |  | a-Si:H(i) | PECVD | recombination | ITO | 20 | sputtering | Not clear | [8 empty] | a-Si:H(i) | No | PECVD | Ag | AZO/Ag | Not clear | Not clear | Before | Sputtering |  |  |  |  | p-i-n | C60 | PTAA |  | - | 0.81 | 0.7709 | SnO2 | IZO/Ag | Ag | IZO | 130 | 130 | sputtering | 150 | No | None | None | evaporation | Tracking | Not clear |  |  |  | 24.97 | 17.85 | 20.69 | Yes
Kohnen et al. | https://pubs.rsc.org/en/content/articlehtml/2019/se/c9se00120d | Optmising front electrode and interconnection layer and silicon surface layers | 2019-05-10 | 2019 | SHJ | n-type | FZ | DSP | Not clear | 260 | Rear | Textured | Planar |  |  |  | RCA + HF dip | nc-SiOx:H(n) | Not clear | PECVD | Not clear | a-Si:H(p) | PECVD |  |  | a-Si:H(i) | PECVD | recombination | ITO | 20 | sputtering | Not clear | [8 empty] | a-Si:H(i) | No | PECVD | Ag | AZO/Ag | Not clear | Not clear | Before | Sputtering |  |  |  |  | p-i-n | C60 | PTAA |  | - | 0.81 | 0.7709 | SnO2 | IZO/Ag | Ag | IZO | 90 | 90 | sputtering | 150 | No | None | None | evaporation | Forward | Not clear | 1760 | 19.22 | 76.5 | 26.02 | 19.27 | 20.19 | No
Kohnen et al. | https://pubs.rsc.org/en/content/articlehtml/2019/se/c9se00120d | Optmising front electrode and interconnection layer and silicon surface layers | 2019-05-10 | 2019 | SHJ | n-type | FZ | DSP | Not clear | 260 | Rear | Textured | Planar |  |  |  | RCA + HF dip | nc-SiOx:H(n) | Not clear | PECVD | Not clear | a-Si:H(p) | PECVD |  |  | a-Si:H(i) | PECVD | recombination | ITO | 20 | sputtering | Not clear | [8 empty] | a-Si:H(i) | No | PECVD | Ag | AZO/Ag | Not clear | Not clear | Before | Sputtering |  |  |  |  | p-i-n | C60 | PTAA |  | - | 0.81 | 0.7709 | SnO2 | IZO/Ag | Ag | IZO | 90 | 90 | sputtering | 150 | No | None | None | evaporation | Reverse | Not clear | 1770 | 19.22 | 76.6 | 26.06 | 19.27 | 20.19 | No
Kohnen et al. | https://pubs.rsc.org/en/content/articlehtml/2019/se/c9se00120d | Optmising front electrode and interconnection layer and silicon surface layers | 2019-05-10 | 2019 | SHJ | n-type | FZ | DSP | Not clear | 260 | Rear | Textured | Planar |  |  |  | RCA + HF dip | nc-SiOx:H(n) | Not clear | PECVD | Not clear | a-Si:H(p) | PECVD |  |  | a-Si:H(i) | PECVD | recombination | ITO | 20 | sputtering | Not clear | [8 empty] | a-Si:H(i) | No | PECVD | Ag | AZO/Ag | Not clear | Not clear | Before | Sputtering |  |  |  |  | p-i-n | C60 | PTAA |  | - | 0.81 | 0.7709 | SnO2 | IZO/Ag | Ag | IZO | 90 | 90 | sputtering | 150 | No | None | None | evaporation | Tracking | Not clear |  |  |  | 26 | 19.27 | 20.19 | No
Kohnen et al. | https://pubs.rsc.org/en/content/articlehtml/2019/se/c9se00120d | Optmising front electrode and interconnection layer and silicon surface layers | 2019-05-10 | 2019 | SHJ | n-type | FZ | DSP | Not clear | 260 | Rear | Textured | Planar |  |  |  | RCA + HF dip | nc-SiOx:H(n) | Not clear | PECVD | Not clear | a-Si:H(p) | PECVD |  |  | a-Si:H(i) | PECVD | recombination | ITO | 20 | sputtering | Not clear | [8 empty] | a-Si:H(i) | No | PECVD | Ag | AZO/Ag | Not clear | Not clear | Before | Sputtering |  |  |  |  | p-i-n | C60 | PTAA |  | - | 0.81 | 0.7709 | SnO2 | IZO/Ag | Ag | IZO | 30 | 30 | sputtering | 150 | No | None | None | evaporation | Forward | Not clear | 1760 | 19.22 | 76.5 | 25.75 | 19.27 | 20.19 | No
Kohnen et al. | https://pubs.rsc.org/en/content/articlehtml/2019/se/c9se00120d | Optmising front electrode and interconnection layer and silicon surface layers | 2019-05-10 | 2019 | SHJ | n-type | FZ | DSP | Not clear | 260 | Rear | Textured | Planar |  |  |  | RCA + HF dip | nc-SiOx:H(n) | Not clear | PECVD | Not clear | a-Si:H(p) | PECVD |  |  | a-Si:H(i) | PECVD | recombination | ITO | 20 | sputtering | Not clear | [8 empty] | a-Si:H(i) | No | PECVD | Ag | AZO/Ag | Not clear | Not clear | Before | Sputtering |  |  |  |  | p-i-n | C60 | PTAA |  | - | 0.81 | 0.7709 | SnO2 | IZO/Ag | Ag | IZO | 30 | 30 | sputtering | 150 | No | None | None | evaporation | Reverse | Not clear | 1770 | 19.22 | 76.6 | 25.4 | 19.27 | 20.19 | No
Kohnen et al. | https://pubs.rsc.org/en/content/articlehtml/2019/se/c9se00120d | Optmising front electrode and interconnection layer and silicon surface layers | 2019-05-10 | 2019 | SHJ | n-type | FZ | DSP | Not clear | 260 | Rear | Textured | Planar |  |  |  | RCA + HF dip | nc-SiOx:H(n) | Not clear | PECVD | Not clear | a-Si:H(p) | PECVD |  |  | a-Si:H(i) | PECVD | recombination | ITO | 20 | sputtering | Not clear | [8 empty] | a-Si:H(i) | No | PECVD | Ag | AZO/Ag | Not clear | Not clear | Before | Sputtering |  |  |  |  | p-i-n | C60 | PTAA |  | - | 0.81 | 0.7709 | SnO2 | IZO/Ag | Ag | IZO | 30 | 30 | sputtering | 150 | No | None | None | evaporation | Tracking | Not clear |  |  |  | 25.3 | 19.27 | 20.19 | No
Bett et al. | https://onlinelibrary.wiley.com/doi/abs/10.1002/pip.3208 | No buffer, Record Voc for perovskite/silicon tandem at the time | 2019-09-27 | 2019 | SHJ | n-type | FZ | Not clear | 1 | 200 | Front | Textured | Planar | Not clear | KOH | Not clear | RCA | a-Si:H(p/p+) | Not clear | PECVD | Not clear | a-Si:H(n) | PECVD | 200 | Not clear | a-Si:H(i) | PECVD | recombination | ITO | 80 | DC sputtering | 100 | None | None | Not clear | None |  |  |  |  | a-Si:H(i) | No | PECVD | Ag | ITO/Ag | 195 | 1000 | Before | Not clear | None | None |  |  | n-i-p | TiO2 | Spiro-OMeTAD | Laser - not clear | 6.25 | 0.36 | 0.25 | None | ITO/Au | Au | ITO | 105 | 105 | DC sputtering | 150 | No | 0 | 0 | thermal evaporation | Reverse | 1.7 | 1837 | 15.2 | 77.3 | 21.6 | 17.7 | 12 | No
Bett et al. | https://onlinelibrary.wiley.com/doi/abs/10.1002/pip.3208 | No buffer, Record Voc for perovskite/silicon tandem at the time | 2019-09-27 | 2019 | SHJ | n-type | FZ | Not clear | 1 | 200 | Front | Textured | Planar | Not clear | KOH | Not clear | RCA | a-Si:H(p/p+) | Not clear | PECVD | Not clear | a-Si:H(n) | PECVD | 200 | Not clear | a-Si:H(i) | PECVD | recombination | ITO | 80 | DC sputtering | 100 | None | None | Not clear | None |  |  |  |  | a-Si:H(i) | No | PECVD | Ag | ITO/Ag | 195 | 1000 | Before | Not clear | None | None |  |  | n-i-p | TiO2 | Spiro-OMeTAD | Laser - not clear | 6.25 | 0.36 | 0.25 | None | ITO/Au | Au | ITO | 105 | 105 | DC sputtering | 150 | No | 0 | 0 | thermal evaporation | Forward | 1.7 | 1834 | 15.3 | 75.4 | 21.1 | 17.7 | 12 | No
Bett et al. | https://onlinelibrary.wiley.com/doi/abs/10.1002/pip.3208 | No buffer, Record Voc for perovskite/silicon tandem at the time | 2019-09-27 | 2019 | SHJ | n-type | FZ | Not clear | 1 | 200 | Front | Textured | Planar | Not clear | KOH | Not clear | RCA | a-Si:H(p/p+) | Not clear | PECVD | Not clear | a-Si:H(n) | PECVD | 200 | Not clear | a-Si:H(i) | PECVD | recombination | ITO | 80 | DC sputtering | 100 | None | None | Not clear | None |  |  |  |  | a-Si:H(i) | No | PECVD | Ag | ITO/Ag | 195 | 1000 | Before | Not clear | None | None |  |  | n-i-p | TiO2 | Spiro-OMeTAD | Laser - not clear | 6.25 | 0.36 | 0.25 | None | ITO/Au | Au | ITO | 105 | 105 | DC sputtering | 150 | No | 0 | 0 | thermal evaporation | Tracking | 1.7 |  |  |  | 21.6 | 17.7 | 12 | No
Bett et al. | https://onlinelibrary.wiley.com/doi/abs/10.1002/pip.3208 | No buffer, Record Voc for perovskite/silicon tandem at the time | 2019-09-27 | 2019 | SHJ | n-type | FZ | Not clear | 1 | 200 | Front | Textured | Planar | Not clear | KOH | Not clear | RCA | a-Si:H(p/p+) | Not clear | PECVD | Not clear | a-Si:H(n) | PECVD | 200 | Not clear | a-Si:H(i) | PECVD | recombination | ITO | 80 | DC sputtering | 100 | None | None | Not clear | None |  |  |  |  | a-Si:H(i) | No | PECVD | Ag | ITO/Ag | 195 | 1000 | Before | Not clear | None | None |  |  | n-i-p | TiO2 | Spiro-OMeTAD | Laser - not clear | 6.25 | 0.36 | 0.25 | None | ITO/Au | Au | ITO | 105 | 105 | DC sputtering | 150 | No | 0 | 0 | thermal evaporation | Reverse | 1.7 | 1832 | 14.6 | 74.3 | 19.9 | 17.7 | 12 | Yes | Six weeks storage in a nitrogen filled glove box
Bett et al. | https://onlinelibrary.wiley.com/doi/abs/10.1002/pip.3208 | No buffer, Record Voc for perovskite/silicon tandem at the time | 2019-09-27 | 2019 | SHJ | n-type | FZ | Not clear | 1 | 200 | Front | Textured | Planar | Not clear | KOH | Not clear | RCA | a-Si:H(p/p+) | Not clear | PECVD | Not clear | a-Si:H(n) | PECVD | 200 | Not clear | a-Si:H(i) | PECVD | recombination | ITO | 80 | DC sputtering | 100 | None | None | Not clear | None |  |  |  |  | a-Si:H(i) | No | PECVD | Ag | ITO/Ag | 195 | 1000 | Before | Not clear | None | None |  |  | n-i-p | TiO2 | Spiro-OMeTAD | Laser - not clear | 6.25 | 0.36 | 0.25 | None | ITO/Au | Au | ITO | 105 | 105 | DC sputtering | 150 | No | 0 | 0 | thermal evaporation | Forward | 1.7 | 1837 | 14.6 | 72.6 | 19.4 | 17.7 | 12 | Yes | Six weeks storage in a nitrogen filled glove box
Bett et al. | https://onlinelibrary.wiley.com/doi/abs/10.1002/pip.3208 | No buffer, Record Voc for perovskite/silicon tandem at the time | 2019-09-27 | 2019 | SHJ | n-type | FZ | Not clear | 1 | 200 | Front | Textured | Planar | Not clear | KOH | Not clear | RCA | a-Si:H(p/p+) | Not clear | PECVD | Not clear | a-Si:H(n) | PECVD | 200 | Not clear | a-Si:H(i) | PECVD | recombination | ITO | 80 | DC sputtering | 100 | None | None | Not clear | None |  |  |  |  | a-Si:H(i) | No | PECVD | Ag | ITO/Ag | 195 | 1000 | Before | Not clear | None | None |  |  | n-i-p | TiO2 | Spiro-OMeTAD | Laser - not clear | 6.25 | 0.36 | 0.25 | None | ITO/Au | Au | ITO | 105 | 105 | DC sputtering | 150 | No | 0 | 0 | thermal evaporation | Tracking | 1.7 |  |  |  | 19.91 | 17.7 | 12 | Yes | Six weeks storage in a nitrogen filled glove box
Zheng et al. | https://pubs.acs.org/doi/10.1021/acsenergylett.9b01783 | Downshifting particles, also interlayer free | 2019-10-08 | 2019 | homojunction | [22 empty] | inter-layer free | None | None | [13 empty] | Ti/Pd/Ag | Ti/Pd/Ag | 0 | [7 empty] | n-i-p |  |  |  | - | - | 4 | MoOx |  |  | ITO | 100 | 100 | [6 empty] | Forward |  |  |  |  | 22.5 |  |  | No
Zheng et al. | https://pubs.acs.org/doi/10.1021/acsenergylett.9b01783 | Downshifting particles, also interlayer free | 2019-10-08 | 2019 | homojunction | [22 empty] | inter-layer free | None | None | [13 empty] | Ti/Pd/Ag | Ti/Pd/Ag | 0 | [7 empty] | n-i-p |  |  |  | - | - | 4 | MoOx |  |  | ITO | 100 | 100 | [6 empty] | Reverse |  |  |  |  | 23.1 |  |  | No
Zheng et al. | https://pubs.acs.org/doi/10.1021/acsenergylett.9b01783 | Downshifting particles, also interlayer free | 2019-10-08 | 2019 | homojunction | [22 empty] | inter-layer free | None | None | [13 empty] | Ti/Pd/Ag | Ti/Pd/Ag | 0 | [7 empty] | n-i-p |  |  |  | - | - | 4 | MoOx |  |  | ITO | 100 | 100 | [6 empty] | Tracking |  |  |  |  | 23 |  |  | No
An et al. | https://www.sciencedirect.com/science/article/pii/S0038092X1931254X | Cerium-doped In2O3 | 2019-12-21 | 2019 | SHJ | [22 empty] | recombination | ITO | 80 | [13 empty] | Al | ITO/Al | Not clear | [7 empty] | n-i-p |  |  |  | - | not clear | Not clear | MoOx |  |  | ITO | 100 | 100 | [6 empty] | Forward |  |  |  |  | 18.24 |  |  | No
An et al. | https://www.sciencedirect.com/science/article/pii/S0038092X1931254X | Cerium-doped In2O3 | 2019-12-21 | 2019 | SHJ | [22 empty] | recombination | ITO | 80 | [13 empty] | Al | ITO/Al | Not clear | [7 empty] | n-i-p |  |  |  | - | not clear | Not clear | MoOx |  |  | ITO | 100 | 100 | [6 empty] | Reverse |  |  |  |  | 18.81 |  |  | No
An et al. | https://www.sciencedirect.com/science/article/pii/S0038092X1931254X | Cerium-doped In2O3 | 2019-12-21 | 2019 | SHJ | [22 empty] | recombination | ITO | 80 | [13 empty] | Al | ITO/Al | Not clear | [7 empty] | n-i-p |  |  |  | - | not clear | Not clear | MoOx |  |  | ICO | 100 | 100 | [6 empty] | Forward |  |  |  |  | 19.98 |  |  | No
An et al. | https://www.sciencedirect.com/science/article/pii/S0038092X1931254X | Cerium-doped In2O3 | 2019-12-21 | 2019 | SHJ | [22 empty] | recombination | ITO | 80 | [13 empty] | Al | ITO/Al | Not clear | [7 empty] | n-i-p |  |  |  | - | not clear | Not clear | MoOx |  |  | ICO | 100 | 100 | [6 empty] | Forward |  |  |  |  | 20.08 |  |  | No
Chen et al. | https://www.sciencedirect.com/science/article/pii/S2542435120300350 | Blade-coated perovskites on textured silicon | 2020-01-24 | 2020 | SHJ | n-type | Not clear | Not clear | Not clear | Not clear | Rear | Textured | Nano-textured |  | KOH |  | Piranha etch + RCA-B + BOE | a-Si:H(p) | Not clear | PECVD | Not clear | a-Si:H(n) | PECVD |  |  | a-Si:H(i) | PECVD | recombination | ITO | 20 | sputtering | Not clear | 200 | 20 | [6 empty] | a-Si:H(i) | Yes | PECVD | Ag | ITO/Ag | 20 | 200 | Before | Sputtering |  |  |  |  | p-i-n | C60 | PTAA |  | 2.56 | 0.49 | 0.4225 | SnO2 | ITO/Ag | Ag | ITO | 60 | 60 | sputtering | 500 | Yes | 130 | Not clear | evaporation | Forward - ARF |  | 1820 | 19.2 | 74.4 | 26 | 19.4 | 19.3 | No
Chen et al. | https://www.sciencedirect.com/science/article/pii/S2542435120300350 | Blade-coated perovskites on textured silicon | 2020-01-24 | 2020 | SHJ | n-type | Not clear | Not clear | Not clear | Not clear | Rear | Textured | Nano-textured |  | KOH |  | Piranha etch + RCA-B + BOE | a-Si:H(p) | Not clear | PECVD | Not clear | a-Si:H(n) | PECVD |  |  | a-Si:H(i) | PECVD | recombination | ITO | 20 | sputtering | Not clear | 200 | 20 | [6 empty] | a-Si:H(i) | Yes | PECVD | Ag | ITO/Ag | 20 | 200 | Before | Sputtering |  |  |  |  | p-i-n | C60 | PTAA |  | 2.56 | 0.49 | 0.4225 | SnO2 | ITO/Ag | Ag | ITO | 60 | 60 | sputtering | 500 | Yes | 130 | Not clear | evaporation | Reverse - ARF |  | 1820 | 19.2 | 75.3 | 26.2 | 19.4 | 19.3 | No
Chen et al. | https://www.sciencedirect.com/science/article/pii/S2542435120300350 | Blade-coated perovskites on textured silicon | 2020-01-24 | 2020 | SHJ | n-type | Not clear | Not clear | Not clear | Not clear | Rear | Textured | Nano-textured |  | KOH |  | Piranha etch + RCA-B + BOE | a-Si:H(p) | Not clear | PECVD | Not clear | a-Si:H(n) | PECVD |  |  | a-Si:H(i) | PECVD | recombination | ITO | 20 | sputtering | Not clear | 200 | 20 | [6 empty] | a-Si:H(i) | Yes | PECVD | Ag | ITO/Ag | 20 | 200 | Before | Sputtering |  |  |  |  | p-i-n | C60 | PTAA |  | 2.56 | 0.49 | 0.4225 | SnO2 | ITO/Ag | Ag | ITO | 60 | 60 | sputtering | 500 | Yes | 130 | Not clear | evaporation | Tracking |  |  |  |  | 26.1 | 19.4 | 19.3 | No
Hou et al. | https://www.science.org/doi/10.1126/science.aaz3691 | Solution-processed perovskite on textured silicon | 2020-03-06 | 2020 | SHJ | n-type | FZ | Not clear | 1 - 5 | 250-280 | Rear | Textured | Textured |  |  |  | RCA + HF dip | a-Si:H(p) | Not clear | PECVD | Not clear | a-Si:H(n) | PECVD |  |  | a-Si:H(i) | PECVD | recombination | InOx | 40 | sputtering | Not clear | 200 | 10 | [6 empty] | a-Si:H(i) | None | PECVD | Ag | ITO/Ag | 150 | 250 | Before | Sputtering |  |  |  |  | p-i-n | LiF/C60 | NiOx |  | 6.25 | - | 0.83 | SnO2 | IZO/Ag | Ag | IZO | 100 | 100 | sputtering | 250 | Yes | Not clear | Not clear | evaporation | Forward | 1.68 | 1780 | 19.07 | 75.36 | 25.58 | 19.2 | 19.3 | Yes
Hou et al. | https://www.science.org/doi/10.1126/science.aaz3691 | Solution-processed perovskite on textured silicon | 2020-03-06 | 2020 | SHJ | n-type | FZ | Not clear | 1 - 5 | 250-280 | Rear | Textured | Textured |  |  |  | RCA + HF dip | a-Si:H(p) | Not clear | PECVD | Not clear | a-Si:H(n) | PECVD |  |  | a-Si:H(i) | PECVD | recombination | InOx | 40 | sputtering | Not clear | 200 | 10 | [6 empty] | a-Si:H(i) | None | PECVD | Ag | ITO/Ag | 150 | 250 | Before | Sputtering |  |  |  |  | p-i-n | LiF/C60 | NiOx |  | 6.25 | - | 0.83 | SnO2 | IZO/Ag | Ag | IZO | 100 | 100 | sputtering | 250 | Yes | Not clear | Not clear | evaporation | Reverse | 1.68 | 1793 | 19.08 | 73.66 | 25.19 | 19.2 | 19.3 | Yes
Hou et al. | https://www.science.org/doi/10.1126/science.aaz3691 | Solution-processed perovskite on textured silicon | 2020-03-06 | 2020 | SHJ | n-type | FZ | Not clear | 1 - 5 | 250-280 | Rear | Textured | Textured |  |  |  | RCA + HF dip | a-Si:H(p) | Not clear | PECVD | Not clear | a-Si:H(n) | PECVD |  |  | a-Si:H(i) | PECVD | recombination | InOx | 40 | sputtering | Not clear | 200 | 10 | [6 empty] | a-Si:H(i) | None | PECVD | Ag | ITO/Ag | 150 | 250 | Before | Sputtering |  |  |  |  | p-i-n | LiF/C60 | NiOx |  | 6.25 | - | 0.83 | SnO2 | IZO/Ag | Ag | IZO | 100 | 100 | sputtering | 250 | Yes | Not clear | Not clear | evaporation | Tracking | 1.68 |  |  |  | 25.71 | 19.2 | 19.3 | Yes
Xu et al. | https://www.science.org/doi/10.1126/science.aaz5074 | Triple-halide wide–band gap perovskites | 2020-03-06 | 2020 | SHJ | n-type | FZ | DSP | Not clear | 250 | Rear | Textured | Planar |  |  |  | Piranha etch + RCA-B + BOE | a-Si:H(p) | Not clear | PECVD | Not clear | a-Si:H(n) | PECVD |  |  | a-Si:H(i) | PECVD | recombination | ITO | 20 | sputtering | Not clear | [8 empty] | a-Si:H(i) | None | PECVD | Ag | ITO/Ag | 150 | 200 | Before | Sputtering |  |  |  |  | p-i-n | LiF/C60 | NiOx/PolyTPD |  | - | 1.21 | 1 | SnO2/ZTO | ITO/Ag | Ag | ITO | 60 | 60 | sputtering | 3000 | Yes | 25 | 2.5 | evaporation | Forward - ARF | 1.67 |  |  |  | 26.94 | 19.9 | 19.3 | No
Xu et al. | https://www.science.org/doi/10.1126/science.aaz5074 | Triple-halide wide–band gap perovskites | 2020-03-06 | 2020 | SHJ | n-type | FZ | DSP | Not clear | 250 | Rear | Textured | Planar |  |  |  | Piranha etch + RCA-B + BOE | a-Si:H(p) | Not clear | PECVD | Not clear | a-Si:H(n) | PECVD |  |  | a-Si:H(i) | PECVD | recombination | ITO | 20 | sputtering | Not clear | [8 empty] | a-Si:H(i) | None | PECVD | Ag | ITO/Ag | 150 | 200 | Before | Sputtering |  |  |  |  | p-i-n | LiF/C60 | NiOx/PolyTPD |  | - | 1.21 | 1 | SnO2/ZTO | ITO/Ag | Ag | ITO | 60 | 60 | sputtering | 3000 | Yes | 25 | 2.5 | evaporation | Reverse - ARF | 1.67 | 1886 | 19.12 | 75.3 | 27.13 | 19.9 | 19.3 | No
Xu et al. | https://www.science.org/doi/10.1126/science.aaz5074 | Triple-halide wide–band gap perovskites | 2020-03-06 | 2020 | SHJ | n-type | FZ | DSP | Not clear | 250 | Rear | Textured | Planar |  |  |  | Piranha etch + RCA-B + BOE | a-Si:H(p) | Not clear | PECVD | Not clear | a-Si:H(n) | PECVD |  |  | a-Si:H(i) | PECVD | recombination | ITO | 20 | sputtering | Not clear | [8 empty] | a-Si:H(i) | None | PECVD | Ag | ITO/Ag | 150 | 200 | Before | Sputtering |  |  |  |  | p-i-n | LiF/C60 | NiOx/PolyTPD |  | - | 1.21 | 1 | SnO2/ZTO | ITO/Ag | Ag | ITO | 60 | 60 | sputtering | 3000 | Yes | 25 | 2.5 | evaporation | Tracking | 1.67 |  |  |  | 27.04 | 19.9 | 19.3 | No
Xu et al. | https://www.science.org/doi/10.1126/science.aaz5074 | Triple-halide wide–band gap perovskites | 2020-03-06 | 2020 | SHJ | n-type | FZ | DSP | Not clear | 250 | Rear | Textured | Planar |  |  |  | Piranha etch + RCA-B + BOE | a-Si:H(p) | Not clear | PECVD | Not clear | a-Si:H(n) | PECVD |  |  | a-Si:H(i) | PECVD | recombination | ITO | 20 | sputtering | Not clear | [8 empty] | a-Si:H(i) | None | PECVD | Ag | ITO/Ag | 150 | 200 | Before | Sputtering |  |  |  |  | p-i-n | LiF/C60 | NiOx/PolyTPD |  | - | 1.21 | 1 | SnO2/ZTO | ITO/Ag | Ag | ITO | 60 | 60 | sputtering | 3000 | Yes | 25 | 2.5 | evaporation | Tracking | 1.67 |  |  |  | 25.8 | 19.9 | 19.3 | Yes
Kim et al. | https://www.science.org/doi/10.1126/science.aba3433 | Wide-bandgap perovskite anion-engineering | 2020-03-23 | 2020 | SHJ | n-type | FZ | DSP | 3 | 300 | Rear | Textured | Planar |  |  |  | RCA + BOE | a-Si:H(p) | Not clear | PECVD | Not clear | a-Si:H(n) | PECVD |  |  | Not clear | PECVD | recombination | ITO | 20 | sputtering | Not clear | [8 empty] | Not clear | No | PECVD | Ag | ITO/Ag | 80 | 300 | Before | evaporation |  |  |  |  | p-i-n | C60/PEIE | PTAA |  | - | - | 0.188 | PEIE | ITO/Ag | Ag | ITO | Not clear | Not clear | sputtering | 150 | None | None | None | evaporation | Forward | 1.68 | 1756 | 19.2 | 79.2 | 26.7 | 18.89 | 19.13 | No
Kim et al. | https://www.science.org/doi/10.1126/science.aba3433 | Wide-bandgap perovskite anion-engineering | 2020-03-23 | 2020 | SHJ | n-type | FZ | DSP | 3 | 300 | Rear | Textured | Planar |  |  |  | RCA + BOE | a-Si:H(p) | Not clear | PECVD | Not clear | a-Si:H(n) | PECVD |  |  | Not clear | PECVD | recombination | ITO | 20 | sputtering | Not clear | [8 empty] | Not clear | No | PECVD | Ag | ITO/Ag | 80 | 300 | Before | evaporation |  |  |  |  | p-i-n | C60/PEIE | PTAA |  | - | - | 0.188 | PEIE | ITO/Ag | Ag | ITO | Not clear | Not clear | sputtering | 150 | None | None | None | evaporation | Reverse | 1.68 | 1756 | 19.2 | 79.2 | 26.7 | 18.89 | 19.13 | No
Kim et al. | https://www.science.org/doi/10.1126/science.aba3433 | Wide-bandgap perovskite anion-engineering | 2020-03-23 | 2020 | SHJ | n-type | FZ | DSP | 3 | 300 | Rear | Textured | Planar |  |  |  | RCA + BOE | a-Si:H(p) | Not clear | PECVD | Not clear | a-Si:H(n) | PECVD |  |  | Not clear | PECVD | recombination | ITO | 20 | sputtering | Not clear | [8 empty] | Not clear | No | PECVD | Ag | ITO/Ag | 80 | 300 | Before | evaporation |  |  |  |  | p-i-n | C60/PEIE | PTAA |  | - | - | 0.188 | PEIE | ITO/Ag | Ag | ITO | Not clear | Not clear | sputtering | 150 | None | None | None | evaporation | Tracking | 1.68 |  |  |  | 26.5 | 18.89 | 19.13 | No
Kim et al. | https://www.science.org/doi/10.1126/science.aba3433 | Wide-bandgap perovskite anion-engineering | 2020-03-23 | 2020 | SHJ | n-type | FZ | DSP | 3 | 300 | Rear | Textured | Planar |  |  |  | RCA + BOE | a-Si:H(p) | Not clear | PECVD | Not clear | a-Si:H(n) | PECVD |  |  | Not clear | PECVD | recombination | ITO | 20 | sputtering | Not clear | [8 empty] | Not clear | No | PECVD | Ag | ITO/Ag | 80 | 300 | Before | evaporation |  |  |  |  | p-i-n | C60/PEIE | PTAA |  | - | - | 1.001 | PEIE | ITO/Ag | Ag | ITO | Not clear | Not clear | sputtering | 150 | None | None | None | evaporation | Tracking | 1.68 |  |  |  | 26.2 | 18.89 | 19.13 | Yes
Schulze et al. | https://onlinelibrary.wiley.com/doi/full/10.1002/solr.202000152 | P-type silicon heterojunction bottom cell | 2020-05-08 | 2020 | SHJ | p-type | FZ | Not clear | 1 | 250 | Front | Textured | Planar |  | KOH |  | RCA + HF dip | a-Si:H(n) | Not clear | PECVD | Not clear | a-Si:H(p) | PECVD |  |  | a-Si:H(i) | PECVD | recombination | ITO | 80 | sputtering | Not clear | [8 empty] | a-Si:H(i) | Yes | PECVD | Ag | ITO/Ag | 195 | 1000 | Before | Not clear |  |  |  |  | p-i-n | C60 | PTAA | chop saw | 6.25 | 0.36 | 0.25 | SnO2 | ITO/Ag | Ag | ITO | 70 | 70 | sputtering | 170 | No | None | None | evaporation | Forward | 1.68 | 1774 | 17.6 | 74.5 | 23.3 | 19.3 | 17.7 | Yes
Schulze et al. | https://onlinelibrary.wiley.com/doi/full/10.1002/solr.202000152 | P-type silicon heterojunction bottom cell | 2020-05-08 | 2020 | SHJ | p-type | FZ | Not clear | 1 | 250 | Front | Textured | Planar |  | KOH |  | RCA + HF dip | a-Si:H(n) | Not clear | PECVD | Not clear | a-Si:H(p) | PECVD |  |  | a-Si:H(i) | PECVD | recombination | ITO | 80 | sputtering | Not clear | [8 empty] | a-Si:H(i) | Yes | PECVD | Ag | ITO/Ag | 195 | 1000 | Before | Not clear |  |  |  |  | p-i-n | C60 | PTAA | chop saw | 6.25 | 0.36 | 0.25 | SnO2 | ITO/Ag | Ag | ITO | 70 | 70 | sputtering | 170 | No | None | None | evaporation | Reverse | 1.68 | 1770 | 17.7 | 80.3 | 25.1 | 19.3 | 17.7 | Yes
Schulze et al. | https://onlinelibrary.wiley.com/doi/full/10.1002/solr.202000152 | P-type silicon heterojunction bottom cell | 2020-05-08 | 2020 | SHJ | p-type | FZ | Not clear | 1 | 250 | Front | Textured | Planar |  | KOH |  | RCA + HF dip | a-Si:H(n) | Not clear | PECVD | Not clear | a-Si:H(p) | PECVD |  |  | a-Si:H(i) | PECVD | recombination | ITO | 80 | sputtering | Not clear | [8 empty] | a-Si:H(i) | Yes | PECVD | Ag | ITO/Ag | 195 | 1000 | Before | Not clear |  |  |  |  | p-i-n | C60 | PTAA | chop saw | 6.25 | 0.36 | 0.25 | SnO2 | ITO/Ag | Ag | ITO | 70 | 70 | sputtering | 170 | No | None | None | evaporation | Tracking | 1.68 |  |  |  | 25.1 | 19.3 | 17.7 | Yes
Subbiah et al. | https://pubs.acs.org/doi/full/10.1021/acsenergylett.0c01297 | Textured silicon bottom-cell and slot-die-coated perovskite | 2020-08-11 | 2020 | SHJ | n-type | FZ | Not clear | 1 - 5 | 250-280 | Rear | Textured | Textured |  |  |  | RCA + HF dip | a-Si:H(p) | Not clear | PECVD | Not clear | a-Si:H(n) | PECVD |  |  | a-Si:H(i) | PECVD | recombination | ITO | 40 | sputtering | Not clear | 200 | 10 | [6 empty] | a-Si:H(i) | None | PECVD | Ag | ITO/Ag | 150 | 250 | Before | Sputtering |  |  |  |  | p-i-n | C60 | NiOx/PTAA |  | - | - | 1 | SnO2 | IZO/Ag | Ag | IZO | 100 | 100 | sputtering | 250 | No | None | None | evaporation | Forward | 1.68 | 1760 | 19.2 | 70 | 23.8 | 17.84 | 17.05 | No
Subbiah et al. | https://pubs.acs.org/doi/full/10.1021/acsenergylett.0c01297 | Textured silicon bottom-cell and slot-die-coated perovskite | 2020-08-11 | 2020 | SHJ | n-type | FZ | Not clear | 1 - 5 | 250-280 | Rear | Textured | Textured |  |  |  | RCA + HF dip | a-Si:H(p) | Not clear | PECVD | Not clear | a-Si:H(n) | PECVD |  |  | a-Si:H(i) | PECVD | recombination | ITO | 40 | sputtering | Not clear | 200 | 10 | [6 empty] | a-Si:H(i) | None | PECVD | Ag | ITO/Ag | 150 | 250 | Before | Sputtering |  |  |  |  | p-i-n | C60 | NiOx/PTAA |  | - | - | 1 | SnO2 | IZO/Ag | Ag | IZO | 100 | 100 | sputtering | 250 | No | None | None | evaporation | Reverse | 1.68 | 1760 | 19.2 | 70 | 23.8 | 17.84 | 17.05 | No
Subbiah et al. | https://pubs.acs.org/doi/full/10.1021/acsenergylett.0c01297 | Textured silicon bottom-cell and slot-die-coated perovskite | 2020-08-11 | 2020 | SHJ | n-type | FZ | Not clear | 1 - 5 | 250-280 | Rear | Textured | Textured |  |  |  | RCA + HF dip | a-Si:H(p) | Not clear | PECVD | Not clear | a-Si:H(n) | PECVD |  |  | a-Si:H(i) | PECVD | recombination | ITO | 40 | sputtering | Not clear | 200 | 10 | [6 empty] | a-Si:H(i) | None | PECVD | Ag | ITO/Ag | 150 | 250 | Before | Sputtering |  |  |  |  | p-i-n | C60 | NiOx/PTAA |  | - | - | 1 | SnO2 | IZO/Ag | Ag | IZO | 100 | 100 | sputtering | 250 | No | None | None | evaporation | Tracking | 1.68 |  |  |  | 24.05 | 17.84 | 17.05 | No
Aydin et al. | https://www.nature.com/articles/s41560-020-00687-4 | Outdoor performance study | 2020-09-14 | 2020 | SHJ | n-type | FZ | Not clear | 1 - 5 | 250-280 | Rear | Textured | Textured |  |  |  | RCA + HF dip | a-Si:H(p) | Not clear | PECVD | Not clear | a-Si:H(n) | PECVD |  |  | a-Si:H(i) | PECVD | tunneling | nc-Si:H(n/p) | Not clear | PVD | Not clear | [8 empty] | a-Si:H(i) | None | PECVD | Ag | ITO/Ag | 150 | 250 | Before | Sputtering |  |  |  |  | p-i-n | C60 | Spiro-TTB |  | - | - | 0.8317 | SnO2 | IZO/Ag | Ag | IZO | 100 | 100 | sputtering | 200 | Yes | Not clear | Not clear | evaporation | Forward | 1.63 | 1731 | 19.8 | 71.8 | 24.6 | 19.8 | 19.8 | Yes
Aydin et al. | https://www.nature.com/articles/s41560-020-00687-4 | Outdoor performance study | 2020-09-14 | 2020 | SHJ | n-type | FZ | Not clear | 1 - 5 | 250-280 | Rear | Textured | Textured |  |  |  | RCA + HF dip | a-Si:H(p) | Not clear | PECVD | Not clear | a-Si:H(n) | PECVD |  |  | a-Si:H(i) | PECVD | tunneling | nc-Si:H(n/p) | Not clear | PVD | Not clear | [8 empty] | a-Si:H(i) | None | PECVD | Ag | ITO/Ag | 150 | 250 | Before | Sputtering |  |  |  |  | p-i-n | C60 | Spiro-TTB |  | - | - | 0.8317 | SnO2 | IZO/Ag | Ag | IZO | 100 | 100 | sputtering | 200 | Yes | Not clear | Not clear | evaporation | Reverse | 1.63 | 1734 | 19.8 | 73.1 | 25.1 | 19.8 | 19.8 | Yes
Aydin et al. | https://www.nature.com/articles/s41560-020-00687-4 | Outdoor performance study | 2020-09-14 | 2020 | SHJ | n-type | FZ | Not clear | 1 - 5 | 250-280 | Rear | Textured | Textured |  |  |  | RCA + HF dip | a-Si:H(p) | Not clear | PECVD | Not clear | a-Si:H(n) | PECVD |  |  | a-Si:H(i) | PECVD | tunneling | nc-Si:H(n/p) | Not clear | PVD | Not clear | [8 empty] | a-Si:H(i) | None | PECVD | Ag | ITO/Ag | 150 | 250 | Before | Sputtering |  |  |  |  | p-i-n | C60 | Spiro-TTB |  | - | - | 0.8317 | SnO2 | IZO/Ag | Ag | IZO | 100 | 100 | sputtering | 200 | Yes | Not clear | Not clear | evaporation | Tracking | 1.63 |  |  |  | 24.99 | 19.8 | 19.8 | Yes
Al-Ashouri et al. | https://www.science.org/doi/abs/10.1126/science.abd4016 | SAM as HTL and conversion efficiency over 29% | 2020-12-11 | 2020 | SHJ | n-type | FZ | DSP | 3 | 260 | Rear | Textured | Planar | SiO2 |  | HF dip | RCA + HF dip | a-Si:H(p) | Not clear | PECVD | Not clear | nc-SiOx:H(n) | PECVD | Not clear |  | a-Si:H(i) | PECVD | recombination | ITO | 20 | sputtering | [9 empty] | a-Si:H(i) | No | PECVD | Ag | AZO/Ag | Not clear | Not clear | Before | Sputtering |  |  |  |  | p-i-n | LiF/C60 | 2PACz |  | - | 1.27 | 1.08 | SnO2 | IZO/Ag | Ag | IZO | 100 | 100 | sputtering | Not clear | None | None | None | evaporation | Forward | 1.68 | 1900 | 19.23 | 79.4 | 29 | 20.18 | 19.41 | Yes
Al-Ashouri et al. | https://www.science.org/doi/abs/10.1126/science.abd4016 | SAM as HTL and conversion efficiency over 29% | 2020-12-11 | 2020 | SHJ | n-type | FZ | DSP | 3 | 260 | Rear | Textured | Planar | SiO2 |  | HF dip | RCA + HF dip | a-Si:H(p) | Not clear | PECVD | Not clear | nc-SiOx:H(n) | PECVD | Not clear |  | a-Si:H(i) | PECVD | recombination | ITO | 20 | sputtering | [9 empty] | a-Si:H(i) | No | PECVD | Ag | AZO/Ag | Not clear | Not clear | Before | Sputtering |  |  |  |  | p-i-n | LiF/C60 | 2PACz |  | - | 1.27 | 1.08 | SnO2 | IZO/Ag | Ag | IZO | 100 | 100 | sputtering | Not clear | None | None | None | evaporation | Reverse | 1.68 | 1890 | 19.24 | 78.85 | 28.75 | 20.18 | 19.41 | Yes
Al-Ashouri et al. | https://www.science.org/doi/abs/10.1126/science.abd4016 | SAM as HTL and conversion efficiency over 29% | 2020-12-11 | 2020 | SHJ | n-type | FZ | DSP | 3 | 260 | Rear | Textured | Planar | SiO2 |  | HF dip | RCA + HF dip | a-Si:H(p) | Not clear | PECVD | Not clear | nc-SiOx:H(n) | PECVD | Not clear |  | a-Si:H(i) | PECVD | recombination | ITO | 20 | sputtering | [9 empty] | a-Si:H(i) | No | PECVD | Ag | AZO/Ag | Not clear | Not clear | Before | Sputtering |  |  |  |  | p-i-n | LiF/C60 | 2PACz |  | - | 1.27 | 1.08 | SnO2 | IZO/Ag | Ag | IZO | 100 | 100 | sputtering | Not clear | None | None | None | evaporation | Tracking | 1.68 |  |  |  | 29.15 | 20.18 | 19.41 | Yes
Al-Ashouri et al. | https://www.science.org/doi/abs/10.1126/science.abd4016 | SAM as HTL and conversion efficiency over 29%, LiF between C60 and pvk | 2020-12-11 | 2020 | SHJ | n-type | FZ | DSP | 3 | 260 | Rear | Textured | Planar | SiO2 |  | HF dip | RCA + HF dip | a-Si:H(p) | Not clear | PECVD | Not clear | nc-SiOx:H(n) | PECVD | Not clear |  | a-Si:H(i) | PECVD | recombination | ITO | 20 | sputtering | [9 empty] | a-Si:H(i) | No | PECVD | Ag | AZO/Ag | Not clear | Not clear | Before | Sputtering |  |  |  |  | p-i-n | LiF/C60 | 2PACz |  | - | 1.27 | 1.08 | SnO2 | IZO/Ag | Ag | IZO | 100 | 100 | sputtering | Not clear | None | None | None | evaporation | Forward | 1.68 |  |  |  | 29.23 | 20.18 | 19.41 | Yes
Al-Ashouri et al. | https://www.science.org/doi/abs/10.1126/science.abd4016 | SAM as HTL and conversion efficiency over 29%, LiF between C60 and pvk | 2020-12-11 | 2020 | SHJ | n-type | FZ | DSP | 3 | 260 | Rear | Textured | Planar | SiO2 |  | HF dip | RCA + HF dip | a-Si:H(p) | Not clear | PECVD | Not clear | nc-SiOx:H(n) | PECVD | Not clear |  | a-Si:H(i) | PECVD | recombination | ITO | 20 | sputtering | [9 empty] | a-Si:H(i) | No | PECVD | Ag | AZO/Ag | Not clear | Not clear | Before | Sputtering |  |  |  |  | p-i-n | LiF/C60 | 2PACz |  | - | 1.27 | 1.08 | SnO2 | IZO/Ag | Ag | IZO | 100 | 100 | sputtering | Not clear | None | None | None | evaporation | Reverse | 1.68 |  |  |  | 29.29 | 20.18 | 19.41 | Yes
Al-Ashouri et al. | https://www.science.org/doi/abs/10.1126/science.abd4016 | SAM as HTL and conversion efficiency over 29%, LiF between C60 and pvk | 2020-12-11 | 2020 | SHJ | n-type | FZ | DSP | 3 | 260 | Rear | Textured | Planar | SiO2 |  | HF dip | RCA + HF dip | a-Si:H(p) | Not clear | PECVD | Not clear | nc-SiOx:H(n) | PECVD | Not clear |  | a-Si:H(i) | PECVD | recombination | ITO | 20 | sputtering | [9 empty] | a-Si:H(i) | No | PECVD | Ag | AZO/Ag | Not clear | Not clear | Before | Sputtering |  |  |  |  | p-i-n | LiF/C60 | 2PACz |  | - | 1.27 | 1.08 | SnO2 | IZO/Ag | Ag | IZO | 100 | 100 | sputtering | Not clear | None | None | None | evaporation | Tracking | 1.68 |  |  |  | 29.32 | 20.18 | 19.41 | Yes
De Bastiani et al. | https://www.nature.com/articles/s41560-020-00756-8 | Bifacial pervoskite/silicon tandem via bandgap engineering | 2021-01-11 | 2021 | SHJ | n-type | FZ | Textured | 1 - 5 | 250-280 | Rear | Textured | Textured |  |  |  | RCA + HF dip | a-Si:H(p) | Not clear | PECVD | Not clear | nc-Si:H(n) | PECVD | Not clear |  | a-Si:H(i) | PECVD | recombination | ITO | 15 | sputtering | Not clear | 200 | 5 | [6 empty] | a-Si:H(i) | Grid | PECVD | Ag | ITO/Ag | 100 | 350 | After | evaporation |  |  |  |  | p-i-n | LiF/C60 | NiOx | Not clear | - | - | 1.03 | SnO2 | IZO/Ag | Ag | IZO | 110 | 110 | sputtering | 350 | Yes | Not clear | Not clear | evaporation | Forward | 1.68 | 1800.5 | 18.44 | 75.58 | 25.1 |  |  | Yes
De Bastiani et al. | https://www.nature.com/articles/s41560-020-00756-8 | Bifacial pervoskite/silicon tandem via bandgap engineering | 2021-01-11 | 2021 | SHJ | n-type | FZ | Textured | 1 - 5 | 250-280 | Rear | Textured | Textured |  |  |  | RCA + HF dip | a-Si:H(p) | Not clear | PECVD | Not clear | nc-Si:H(n) | PECVD | Not clear |  | a-Si:H(i) | PECVD | recombination | ITO | 15 | sputtering | Not clear | 200 | 5 | [6 empty] | a-Si:H(i) | Grid | PECVD | Ag | ITO/Ag | 100 | 350 | After | evaporation |  |  |  |  | p-i-n | LiF/C60 | NiOx | Not clear | - | - | 1.03 | SnO2 | IZO/Ag | Ag | IZO | 110 | 110 | sputtering | 350 | Yes | Not clear | Not clear | evaporation | Reverse | 1.68 | 1802.6 | 18.46 | 75.91 | 25.25 |  |  | Yes
De Bastiani et al. | https://www.nature.com/articles/s41560-020-00756-8 | Bifacial pervoskite/silicon tandem via bandgap engineering | 2021-01-11 | 2021 | SHJ | n-type | FZ | Textured | 1 - 5 | 250-280 | Rear | Textured | Textured |  |  |  | RCA + HF dip | a-Si:H(p) | Not clear | PECVD | Not clear | nc-Si:H(n) | PECVD | Not clear |  | a-Si:H(i) | PECVD | recombination | ITO | 15 | sputtering | Not clear | 200 | 5 | [6 empty] | a-Si:H(i) | Grid | PECVD | Ag | ITO/Ag | 100 | 350 | After | evaporation |  |  |  |  | p-i-n | LiF/C60 | NiOx | Not clear | - | - | 1.03 | SnO2 | IZO/Ag | Ag | IZO | 110 | 110 | sputtering | 350 | Yes | Not clear | Not clear | evaporation | Tracking | 1.68 |  |  |  | 25.21 |  |  | Yes
Isikgor et al. | https://www.sciencedirect.com/science/article/pii/S2542435121002488 | Pvk defect passivation | 2021-01-16 | 2021 | SHJ | [22 empty] | recombination | ITO | 25 | [13 empty] | Ag | ITO/Ag | 150 | [7 empty] | p-i-n |  |  |  | - | - | 1.03 | SnO2 |  |  | IZO | 100 | 100 | [6 empty] | Reverse |  |  |  |  | 27.4 |  |  | No
Isikgor et al. | https://www.sciencedirect.com/science/article/pii/S2542435121002488 | Pvk defect passivation | 2021-01-16 | 2021 | SHJ | [22 empty] | recombination | ITO | 25 | [13 empty] | Ag | ITO/Ag | 150 | [7 empty] | p-i-n |  |  |  | - | - | 1.03 | SnO2 |  |  | IZO | 100 | 100 | [6 empty] | Forward |  |  |  |  | 27.3 |  |  | No
Isikgor et al. | https://www.sciencedirect.com/science/article/pii/S2542435121002488 | Pvk defect passivation - control | 2021-01-16 | 2021 | SHJ | [22 empty] | recombination | ITO | 25 | [13 empty] | Ag | ITO/Ag | 150 | [7 empty] | p-i-n |  |  |  | - | - | 1.03 | SnO2 |  |  | IZO | 100 | 100 | [6 empty] | Reverse |  |  |  |  | 25.4 |  |  | No
Isikgor et al. | https://www.sciencedirect.com/science/article/pii/S2542435121002488 | Pvk defect passivation - control | 2021-01-16 | 2021 | SHJ | [22 empty] | recombination | ITO | 25 | [13 empty] | Ag | ITO/Ag | 150 | [7 empty] | p-i-n |  |  |  | - | - | 1.03 | SnO2 |  |  | IZO | 100 | 100 | [6 empty] | Forward |  |  |  |  | 25.2 |  |  | No
Kohnen et al. | https://onlinelibrary.wiley.com/doi/10.1002/solr.202100244 | n-type FZ and Cz SHJ bottom cells compared | 2021-04-21 | 2021 | SHJ | n-type | Cz | As cut | 5 | 100 | Rear | Textured | Saw-damage etched |  |  |  | Not clear | a-Si:H(p) | Not clear | PECVD | Not clear | nc-SiOx:H(n) | PECVD | Not clear | Not clear | a-Si:H(i) | PECVD | recombination | ITO | 20 | sputtering | Not clear | [8 empty] | a-Si:H(i) | No | PECVD | Ag | AZO/Ag | Not clear | Not clear | Before | evaporation |  |  |  |  | p-i-n | LiF/C60 | 2PACz |  | - | - | 1.008 | SnO2 | IZO/Ag | Ag | IZO | Not clear | Not clear | sputtering | 100 | No | None | None | evaporation | Reverse |  | 1930 | 17.81 | 81.05 | 27.8 | 17.81 | 19.56 | No
Kohnen et al. | https://onlinelibrary.wiley.com/doi/10.1002/solr.202100244 | n-type FZ and Cz SHJ bottom cells compared | 2021-04-21 | 2021 | SHJ | n-type | Cz | As cut | 5 | 100 | Rear | Textured | Saw-damage etched |  |  |  | Not clear | a-Si:H(p) | Not clear | PECVD | Not clear | nc-SiOx:H(n) | PECVD | Not clear | Not clear | a-Si:H(i) | PECVD | recombination | ITO | 20 | sputtering | Not clear | [8 empty] | a-Si:H(i) | No | PECVD | Ag | AZO/Ag | Not clear | Not clear | Before | evaporation |  |  |  |  | p-i-n | LiF/C60 | 2PACz |  | - | - | 1.008 | SnO2 | IZO/Ag | Ag | IZO | Not clear | Not clear | sputtering | 100 | No | None | None | evaporation | Forward |  | 1940 | 17.81 | 80.89 | 27.89 | 17.81 | 19.56 | No
Kohnen et al. | https://onlinelibrary.wiley.com/doi/10.1002/solr.202100244 | n-type FZ and Cz SHJ bottom cells compared | 2021-04-21 | 2021 | SHJ | n-type | Cz | As cut | 5 | 100 | Rear | Textured | Saw-damage etched |  |  |  | Not clear | a-Si:H(p) | Not clear | PECVD | Not clear | nc-SiOx:H(n) | PECVD | Not clear | Not clear | a-Si:H(i) | PECVD | recombination | ITO | 20 | sputtering | Not clear | [8 empty] | a-Si:H(i) | No | PECVD | Ag | AZO/Ag | Not clear | Not clear | Before | evaporation |  |  |  |  | p-i-n | LiF/C60 | 2PACz |  | - | - | 1.008 | SnO2 | IZO/Ag | Ag | IZO | Not clear | Not clear | sputtering | 100 | No | None | None | evaporation | Tracking |  |  |  |  | 27.81 | 17.81 | 19.56 | No
Kohnen et al. | https://onlinelibrary.wiley.com/doi/10.1002/solr.202100244 | n-type FZ and Cz SHJ bottom cells compared | 2021-04-21 | 2021 | SHJ | n-type | FZ | DSP | 3 | 280 | Rear | Textured | Planar |  |  |  | Not clear | a-Si:H(p) | Not clear | PECVD | Not clear | nc-SiOx:H(n) | PECVD | Not clear | Not clear | a-Si:H(i) | PECVD | recombination | ITO | 20 | sputtering | Not clear | [8 empty] | a-Si:H(i) | No | PECVD | Ag | AZO/Ag | Not clear | Not clear | Before | evaporation |  |  |  |  | p-i-n | LiF/C60 | 2PACz |  | - | - | 1.008 | SnO2 | IZO/Ag | Ag | IZO | Not clear | Not clear | sputtering | 100 | No | None | None | evaporation | Reverse |  | 1890 | 19.13 | 78.01 | 28.15 | 19.08 | 19.44 | No
Kohnen et al. | https://onlinelibrary.wiley.com/doi/10.1002/solr.202100244 | n-type FZ and Cz SHJ bottom cells compared | 2021-04-21 | 2021 | SHJ | n-type | FZ | DSP | 3 | 280 | Rear | Textured | Planar |  |  |  | Not clear | a-Si:H(p) | Not clear | PECVD | Not clear | nc-SiOx:H(n) | PECVD | Not clear | Not clear | a-Si:H(i) | PECVD | recombination | ITO | 20 | sputtering | Not clear | [8 empty] | a-Si:H(i) | No | PECVD | Ag | AZO/Ag | Not clear | Not clear | Before | evaporation |  |  |  |  | p-i-n | LiF/C60 | 2PACz |  | - | - | 1.008 | SnO2 | IZO/Ag | Ag | IZO | Not clear | Not clear | sputtering | 100 | No | None | None | evaporation | Forward |  | 1890 | 19.13 | 77.2 | 27.96 | 19.08 | 19.44 | No
Kohnen et al. | https://onlinelibrary.wiley.com/doi/10.1002/solr.202100244 | n-type FZ and Cz SHJ bottom cells compared | 2021-04-21 | 2021 | SHJ | n-type | FZ | DSP | 3 | 280 | Rear | Textured | Planar |  |  |  | Not clear | a-Si:H(p) | Not clear | PECVD | Not clear | nc-SiOx:H(n) | PECVD | Not clear | Not clear | a-Si:H(i) | PECVD | recombination | ITO | 20 | sputtering | Not clear | [8 empty] | a-Si:H(i) | No | PECVD | Ag | AZO/Ag | Not clear | Not clear | Before | evaporation |  |  |  |  | p-i-n | LiF/C60 | 2PACz |  | - | - | 1.008 | SnO2 | IZO/Ag | Ag | IZO | Not clear | Not clear | sputtering | 100 | No | None | None | evaporation | Tracking |  |  |  |  | 28.05 | 19.08 | 19.44 | No
Song et al. | https://www.mdpi.com/1996-1073/14/11/3108 | MoOx hole-selective layer on Silicon | 2021-05-26 | 2021 | polo | [22 empty] | recombination | ITO | 80/15 | [13 empty] | Ag | Ag | 0 | [7 empty] | n-i-p |  |  |  | - | - | 1 | MoOx |  |  | ITO | Not clear | Not clear | [6 empty] | Not clear |  |  |  |  | 8 |  |  | No
Song et al. | https://www.mdpi.com/1996-1073/14/11/3108 | MoOx hole-selective layer on Silicon | 2021-05-26 | 2021 | polo | [22 empty] | recombination | ITO | 20/15 | [13 empty] | Ag | Ag | 0 | [7 empty] | n-i-p |  |  |  | - | - | 1 | MoOx |  |  | ITO | Not clear | Not clear | [6 empty] | Not clear |  |  |  |  | 7.8 |  |  | No
Song et al. | https://www.mdpi.com/1996-1073/14/11/3108 | MoOx hole-selective layer on Silicon | 2021-05-26 | 2021 | polo | [22 empty] | recombination | None | 15 | [13 empty] | Ag | Ag | 0 | [7 empty] | n-i-p |  |  |  | - | - | 1 | MoOx |  |  | ITO | Not clear | Not clear | [6 empty] | Not clear |  |  |  |  | 3.3 |  |  | No
Wang et al. | https://link.springer.com/article/10.1007/s11426-021-1059-1 | Cross-linked HTLs | 2021-06-29 | 2021 | not clear | [22 empty] | recombination | ITO | 20 | [13 empty] | Ag | ITO/Ag | 15 | [7 empty] | p-i-n |  |  |  | - | - | unclear | SnO2 |  |  | ITO | 100 | 100 | [6 empty] | Not clear |  |  |  |  | 25.4 |  |  | No
Wang et al. | https://link.springer.com/article/10.1007/s11426-021-1059-1 | Cross-linked HTLs | 2021-06-29 | 2021 | not clear | [22 empty] | recombination | ITO | 20 | [13 empty] | Ag | ITO/Ag | 15 | [7 empty] | p-i-n |  |  |  | - | - | unclear | SnO2 |  |  | ITO | 100 | 100 | [6 empty] | Tracking |  |  |  |  | 25.1 |  |  | No
Aydin et al. | https://pubs.rsc.org/en/content/articlelanding/2021/ee/d1ee01206a | Ligand-branched charge extraction | 2021-06-30 | 2021 | SHJ | [22 empty] | recombination | ITO | 15 | [13 empty] | Ag | IZrO/Ag | 100 | [7 empty] | n-i-p |  |  |  | - | - | 1.03 | Vox |  |  | IZO | 70 | 70 | [6 empty] | Reverse |  |  |  |  | 27.1 |  |  | No
Aydin et al. | https://pubs.rsc.org/en/content/articlelanding/2021/ee/d1ee01206a | Ligand-branched charge extraction | 2021-06-30 | 2021 | SHJ | [22 empty] | recombination | ITO | 15 | [13 empty] | Ag | IZrO/Ag | 100 | [7 empty] | n-i-p |  |  |  | - | - | 1.03 | Vox |  |  | IZO | 70 | 70 | [6 empty] | Forward |  |  |  |  | 26 |  |  | No
Aydin et al. | https://pubs.rsc.org/en/content/articlelanding/2021/ee/d1ee01206a | Ligand-branched charge extraction | 2021-06-30 | 2021 | SHJ | [22 empty] | recombination | ITO | 15 | [13 empty] | Ag | IZrO/Ag | 100 | [7 empty] | n-i-p |  |  |  | - | - | 1.03 | Vox |  |  | IZO | 70 | 70 | [6 empty] | Tracking |  |  |  |  | 28 |  |  | No
Ross et al. | https://advanced.onlinelibrary.wiley.com/doi/full/10.1002/aenm.202101460 | Co-evap, 1000h stability, fully-textured | 2021-07-22 | 2021 | SHJ | [22 empty] | recombination | ITO | 20 | [13 empty] | Ag | AZO/Ag | 150 | [7 empty] | p-i-n |  |  |  | - | - | 1.008 | SnO2 |  |  | IZO | Not clear | Not clear | [6 empty] | Reverse |  |  |  |  | 24.35 |  |  | No
Ross et al. | https://advanced.onlinelibrary.wiley.com/doi/full/10.1002/aenm.202101460 | Co-evap, 1000h stability, fully-textured | 2021-07-22 | 2021 | SHJ | [22 empty] | recombination | ITO | 20 | [13 empty] | Ag | AZO/Ag | 150 | [7 empty] | p-i-n |  |  |  | - | - | 1.008 | SnO2 |  |  | IZO | Not clear | Not clear | [6 empty] | Forward |  |  |  |  | 24.72 |  |  | No
Ross et al. | https://advanced.onlinelibrary.wiley.com/doi/full/10.1002/aenm.202101460 | Co-evap, 1000h stability, fully-textured | 2021-07-22 | 2021 | SHJ | [22 empty] | recombination | ITO | 20 | [13 empty] | Ag | AZO/Ag | 150 | [7 empty] | p-i-n |  |  |  | - | - | 1.008 | SnO2 |  |  | IZO | Not clear | Not clear | [6 empty] | Tracking |  |  |  |  | 24.58 |  |  | No
Tockhorn et al. | https://opg.optica.org/abstract.cfm?uri=pvled-2021-PvTh2E.3 | Periodic nanostructures | 2021-07-29 | 2021 | SHJ | [22 empty] | recombination | ITO | not clear | [13 empty] | Ag | AZO/Ag | not clear | [7 empty] | p-i-n |  |  |  | - | - | not clear | SnO2 |  |  | IZO | - | - | [6 empty] | Not clear |  |  |  |  | 26.4 |  |  | No
Tockhorn et al. | https://opg.optica.org/abstract.cfm?uri=pvled-2021-PvTh2E.3 | Periodic nanostructures | 2021-07-29 | 2021 | SHJ | [22 empty] | recombination | ITO | not clear | [13 empty] | Ag | AZO/Ag | not clear | [7 empty] | p-i-n |  |  |  | - | - | not clear | SnO2 |  |  | IZO | - | - | [6 empty] | Not clear |  |  |  |  | 26.2 |  |  | No
De Bastiani et al. | https://pubs.acs.org/doi/10.1021/acsenergylett.1c01018 | Outdoor performance study | 2021-07-30 | 2021 | SHJ | [22 empty] | recombination | ITO | 25 | [13 empty] | Ag | ITO/Ag | 150 | [7 empty] | p-i-n |  |  |  | - | - | 1.03 | SnO2 |  |  | IZO | Not clear | Not clear | [6 empty] | Forward |  |  |  |  | 23.28 |  |  | No
De Bastiani et al. | https://pubs.acs.org/doi/10.1021/acsenergylett.1c01018 | Outdoor performance study | 2021-07-30 | 2021 | SHJ | [22 empty] | recombination | ITO | 25 | [13 empty] | Ag | ITO/Ag | 150 | [7 empty] | p-i-n |  |  |  | - | - | 1.03 | SnO2 |  |  | IZO | Not clear | Not clear | [6 empty] | Reverse |  |  |  |  | 23.22 |  |  | No
De Bastiani et al. | https://pubs.acs.org/doi/10.1021/acsenergylett.1c01018 | Outdoor performance study, encapsulated | 2021-07-30 | 2021 | SHJ | [22 empty] | recombination | ITO | 25 | [13 empty] | Ag | ITO/Ag | 150 | [7 empty] | p-i-n |  |  |  | - | - | 1.03 | SnO2 |  |  | IZO | Not clear | Not clear | [6 empty] | Forward |  |  |  |  | 23.28 |  |  | No
De Bastiani et al. | https://pubs.acs.org/doi/10.1021/acsenergylett.1c01018 | Outdoor performance study, encapsulated | 2021-07-30 | 2021 | SHJ | [22 empty] | recombination | ITO | 25 | [13 empty] | Ag | ITO/Ag | 150 | [7 empty] | p-i-n |  |  |  | - | - | 1.03 | SnO2 |  |  | IZO | Not clear | Not clear | [6 empty] | Reverse |  |  |  |  | 23.22 |  |  | No
De Bastiani et al. | https://pubs.acs.org/doi/10.1021/acsenergylett.1c01018 | Outdoor performance study | 2021-07-30 | 2021 | SHJ | [22 empty] | recombination | ITO | 25 | [13 empty] | Ag | ITO/Ag | 150 | [7 empty] | p-i-n |  |  |  | - | - | 1.03 | SnO2 |  |  | IZO | Not clear | Not clear | [6 empty] | Forward |  |  |  |  | 23.56 |  |  | No
De Bastiani et al. | https://pubs.acs.org/doi/10.1021/acsenergylett.1c01018 | Outdoor performance study | 2021-07-30 | 2021 | SHJ | [22 empty] | recombination | ITO | 25 | [13 empty] | Ag | ITO/Ag | 150 | [7 empty] | p-i-n |  |  |  | - | - | 1.03 | SnO2 |  |  | IZO | Not clear | Not clear | [6 empty] | Reverse |  |  |  |  | 23.61 |  |  | No
De Bastiani et al. | https://pubs.acs.org/doi/10.1021/acsenergylett.1c01018 | Outdoor performance study, encapsulated | 2021-07-30 | 2021 | SHJ | [22 empty] | recombination | ITO | 25 | [13 empty] | Ag | ITO/Ag | 150 | [7 empty] | p-i-n |  |  |  | - | - | 1.03 | SnO2 |  |  | IZO | Not clear | Not clear | [6 empty] | Forward |  |  |  |  | 21.66 |  |  | No
De Bastiani et al. | https://pubs.acs.org/doi/10.1021/acsenergylett.1c01018 | Outdoor performance study, encapsulated | 2021-07-30 | 2021 | SHJ | [22 empty] | recombination | ITO | 25 | [13 empty] | Ag | ITO/Ag | 150 | [7 empty] | p-i-n |  |  |  | - | - | 1.03 | SnO2 |  |  | IZO | Not clear | Not clear | [6 empty] | Reverse |  |  |  |  | 21.9 |  |  | No
Chen et al. | https://www.sciencedirect.com/science/article/pii/S2095495621004083#f0015 | Composite ETL - control | 2021-07-30 | 2021 | SHJ | [22 empty] | recombination | ITO | 20 | [13 empty] | Ag/Al | ITO/Ag/Al | 80 | [7 empty] | n-i-p |  |  |  | - | - | 0.5 | MoOx |  |  | IZO | 100 | 100 | [6 empty] | Tracking |  |  |  |  | 23.8 |  |  | No
Chen et al. | https://www.sciencedirect.com/science/article/pii/S2095495621004083#f0015 | Composite ETL | 2021-07-30 | 2021 | SHJ | [22 empty] | recombination | ITO | 20 | [13 empty] | Ag/Al | ITO/Ag/Al | 80 | [7 empty] | n-i-p |  |  |  | - | - | 0.5 | MoOx |  |  | IZO | 100 | 100 | [6 empty] | Tracking |  |  |  |  | 25.42 |  |  | No
Hou et al. | https://onlinelibrary.wiley.com/doi/full/10.1002/solr.202100357 | perovskite crystal growth control | 2021-08-03 | 2021 | SHJ | [22 empty] | recombination | ITO | 40 | [13 empty] | Ag/Al | ITO/Ag/Al | 40 | [7 empty] | n-i-p |  |  |  | - | - | 0.86 | MoOx |  |  | ITO | 110 | 110 | [6 empty] | Reverse |  |  |  |  | 24.16 |  |  | No
Hou et al. | https://onlinelibrary.wiley.com/doi/full/10.1002/solr.202100357 | perovskite crystal growth control | 2021-08-03 | 2021 | SHJ | [22 empty] | recombination | ITO | 40 | [13 empty] | Ag/Al | ITO/Ag/Al | 40 | [7 empty] | n-i-p |  |  |  | - | - | 0.86 | MoOx |  |  | ITO | 110 | 110 | [6 empty] | Forward |  |  |  |  | 22.23 |  |  | No
Park et al. | https://advanced.onlinelibrary.wiley.com/doi/full/10.1002/adom.202100788 | C60, ITO optimisation | 2021-08-03 | 2021 | SHJ | [22 empty] | recombination | ITO | 85 | [13 empty] | Ag | ITO/Ag | 80 | [7 empty] | p-i-n |  |  |  | - | - | 1 | PEIE |  |  | ITO | 85 | 85 | [6 empty] | Reverse |  |  |  |  | 25.63 |  |  | No
Park et al. | https://advanced.onlinelibrary.wiley.com/doi/full/10.1002/adom.202100788 | C60, ITO optimisation | 2021-08-03 | 2021 | SHJ | [22 empty] | recombination | ITO | 85 | [13 empty] | Ag | ITO/Ag | 80 | [7 empty] | p-i-n |  |  |  | - | - | 1 | PEIE |  |  | ITO | 85 | 85 | [6 empty] | Forward |  |  |  |  | 25.3 |  |  | No
Zhang et al | https://onlinelibrary.wiley.com/doi/full/10.1002/solr.202100464 | SnO2 passivation | 2021-08-14 | 2021 | SHJ | [22 empty] | recombination | ITO | Not clear | [13 empty] | Ag | ITO/Ag | Not clear | [7 empty] | n-i-p |  |  |  | - | - | 0.5091 | MoOx |  |  | ITO | 110 | 110 | [6 empty] | Not clear |  |  |  |  | 24.75 |  |  | No
Zhang et al | https://onlinelibrary.wiley.com/doi/full/10.1002/solr.202100464 | SnO2 passivation, control | 2021-08-14 | 2021 | SHJ | [22 empty] | recombination | ITO | Not clear | [13 empty] | Ag | ITO/Ag | Not clear | [7 empty] | n-i-p |  |  |  | - | - | 0.5091 | MoOx |  |  | ITO | 110 | 110 | [6 empty] | Not clear |  |  |  |  | 22.67 |  |  | No
Xia et al. | https://pubs.rsc.org/en/content/articlelanding/2021/ta/d1ta04330g | Interface passivation | 2021-08-19 | 2021 | SHJ | [22 empty] | recombination | ITO | 20 | [13 empty] | Ag/Al | ITO/Ag/Al | 80 | [7 empty] | n-i-p |  |  |  | - | - | 0.5091 | MoOx |  |  | IZO | 100 | 100 | [6 empty] | Reverse |  |  |  |  | 21.23 |  |  | No
Xia et al. | https://pubs.rsc.org/en/content/articlelanding/2021/ta/d1ta04330g | Interface passivation | 2021-08-19 | 2021 | SHJ | [22 empty] | recombination | ITO | 20 | [13 empty] | Ag/Al | ITO/Ag/Al | 80 | [7 empty] | n-i-p |  |  |  | - | - | 0.5091 | MoOx |  |  | IZO | 100 | 100 | [6 empty] | Forward |  |  |  |  | 24.01 |  |  | No
Xia et al. | https://pubs.rsc.org/en/content/articlelanding/2021/ta/d1ta04330g | Interface passivation | 2021-08-19 | 2021 | SHJ | [22 empty] | recombination | ITO | 20 | [13 empty] | Ag/Al | ITO/Ag/Al | 80 | [7 empty] | n-i-p |  |  |  | - | - | 0.5091 | MoOx |  |  | IZO | 100 | 100 | [6 empty] | ? Average |  |  |  |  | 21.89 |  |  | No
Xia et al. | https://pubs.rsc.org/en/content/articlelanding/2021/ta/d1ta04330g | Interface passivation | 2021-08-19 | 2021 | SHJ | [22 empty] | recombination | ITO | 20 | [13 empty] | Ag/Al | ITO/Ag/Al | 80 | [7 empty] | n-i-p |  |  |  | - | - | 0.5091 | MoOx |  |  | IZO | 100 | 100 | [6 empty] | Reverse |  |  |  |  | 20.29 |  |  | No
Xia et al. | https://pubs.rsc.org/en/content/articlelanding/2021/ta/d1ta04330g | Interface passivation | 2021-08-19 | 2021 | SHJ | [22 empty] | recombination | ITO | 20 | [13 empty] | Ag/Al | ITO/Ag/Al | 80 | [7 empty] | n-i-p |  |  |  | - | - | 0.5091 | MoOx |  |  | IZO | 100 | 100 | [6 empty] | Forward |  |  |  |  | 22.93 |  |  | No
Xia et al. | https://pubs.rsc.org/en/content/articlelanding/2021/ta/d1ta04330g | Interface passivation | 2021-08-19 | 2021 | SHJ | [22 empty] | recombination | ITO | 20 | [13 empty] | Ag/Al | ITO/Ag/Al | 80 | [7 empty] | n-i-p |  |  |  | - | - | 0.5091 | MoOx |  |  | IZO | 100 | 100 | [6 empty] | ? Average |  |  |  |  | 19.72 |  |  | No
Sutter et al. | https://ieeexplore.ieee.org/document/9518715 | Silicon wafers with nanostructured texturing. Obs: Ceall area not reported, thus, an area of 1cm2 was assumed when plotting the data in this application. | 2021-08-26 | 2021 | SHJ | n-type | Not clear | Not clear | Not clear | Not clear | Rear | Textured | Nanostructures |  |  |  | Not clear | a-Si:H(p) | Not clear | Not clear | Not clear | nc-SiOx:H(n) | Not clear | Not clear | Not clear | a-Si:H(i) | Not clear | recombination | ITO | Not clear | Not clear | Not clear | [8 empty] | a-Si:H(i) | None | Not clear | Ag | ITO/Ag | Not clear | Not clear | Not clear | Not clear |  |  |  |  | p-i-n | C60 | MeO-2PACz |  | - | - | 1 | None | IZO/Ag | Ag | IZO | Not clear | Not clear | Not clear | Not clear | Not clear | Not clear | Not clear | Not clear | Forward |  | 1710 | 19.5 | 77.9 | 26.1 |  |  | No |  | * Cell area unkown | * Cell area unkown
Sutter et al. | https://ieeexplore.ieee.org/document/9518715 | Silicon wafers with nanostructured texturing. Obs: Ceall area not reported, thus, an area of 1cm2 was assumed when plotting the data in this application. | 2021-08-26 | 2021 | SHJ | n-type | Not clear | Not clear | Not clear | Not clear | Rear | Textured | Nanostructures |  |  |  | Not clear | a-Si:H(p) | Not clear | Not clear | Not clear | nc-SiOx:H(n) | Not clear | Not clear | Not clear | a-Si:H(i) | Not clear | recombination | ITO | Not clear | Not clear | Not clear | [8 empty] | a-Si:H(i) | None | Not clear | Ag | ITO/Ag | Not clear | Not clear | Not clear | Not clear |  |  |  |  | p-i-n | C60 | MeO-2PACz |  | - | - | 1 | None | IZO/Ag | Ag | IZO | Not clear | Not clear | Not clear | Not clear | Not clear | Not clear | Not clear | Not clear | Tracking |  |  |  |  | 26 |  |  | No |  | * Cell area unkown | * Cell area unkown
Zhumagali et al. | https://onlinelibrary.wiley.com/doi/full/10.1002/aenm.202101662 | N719 for simultaneous passivation NiOx and perovskite | 2021-09-05 | 2021 | SHJ | n-type | FZ | Textured | 1 - 5 | 250-280 | Rear | Textured | Textured |  | alkaline |  | RCA + HF dip | a-Si:H(p) | Not clear | PECVD | Not clear | a-Si:H(n) | PECVD | Not clear | Not clear | a-Si:H(i) | PECVD | recombination | ITO | 25 | sputtering | Not clear | 200 | 10 | [6 empty] | a-Si:H(i) | No | PECVD | Ag | ITO/Ag | 150 | 250 | Before | Sputtering |  |  |  |  | p-i-n | C60 | NiOx |  | - | - | 1.03 | SnO2 | IZO/Ag | Ag | IZO | 70 | 70 | sputtering | 350 | No | None | None | evaporation | Reverse | 1.68 | 1720 | 19.2 | 71 | 23.5 | 19.2 | 19.2 | No
Zhumagali et al. | https://onlinelibrary.wiley.com/doi/full/10.1002/aenm.202101662 | N719 for simultaneous passivation NiOx and perovskite | 2021-09-05 | 2021 | SHJ | n-type | FZ | Textured | 1 - 5 | 250-280 | Rear | Textured | Textured |  | alkaline |  | RCA + HF dip | a-Si:H(p) | Not clear | PECVD | Not clear | a-Si:H(n) | PECVD | Not clear | Not clear | a-Si:H(i) | PECVD | recombination | ITO | 25 | sputtering | Not clear | 200 | 10 | [6 empty] | a-Si:H(i) | No | PECVD | Ag | ITO/Ag | 150 | 250 | Before | Sputtering |  |  |  |  | p-i-n | C60 | N719/NiOx |  | - | - | 1.03 | SnO2 | IZO/Ag | Ag | IZO | 70 | 70 | sputtering | 350 | No | None | None | evaporation | Reverse | 1.68 | 1780 | 19.2 | 76.8 | 26.2 | 19.2 | 19.2 | No
Lang et al. | https://pubs.acs.org/doi/full/10.1021/acsenergylett.1c01783 | Characterisation-focused paper | 2021-10-22 | 2021 | SHJ | [22 empty] | recombination | InOx | 20 | [13 empty] | Ag | InOx/Ag | 70 | [7 empty] | p-i-n |  |  |  | - | - | 1 | SnO2 |  |  | IZO | Not clear | Not clear | [6 empty] | Tracking |  |  |  |  | 27.25 |  |  | No
Li et al. | https://advanced.onlinelibrary.wiley.com/doi/full/10.1002/aenm.202102046 | 10 000 h stability, CsBr additive control - no CsBr | 2021-11-06 | 2021 | SHJ | [22 empty] | tunneling | nc-Si:H(n/p) | Not clear | [13 empty] | Ag/Al | ITO/Ag/Al | Not clear | [7 empty] | p-i-n |  |  |  | - | - | 0.5089 | SnO2 |  |  | IZO | 100 | 100 | [6 empty] | Not clear |  |  |  |  | 25.17 |  |  | No
Li et al. | https://advanced.onlinelibrary.wiley.com/doi/full/10.1002/aenm.202102046 | 10 000 h stability, CsBr additive | 2021-11-06 | 2021 | SHJ | [22 empty] | tunneling | nc-Si:H(n/p) | Not clear | [13 empty] | Ag/Al | ITO/Ag/Al | Not clear | [7 empty] | p-i-n |  |  |  | - | - | 0.5089 | SnO2 |  |  | IZO | 100 | 100 | [6 empty] | Not clear |  |  |  |  | 26.24 |  |  | No
Li et al. | https://advanced.onlinelibrary.wiley.com/doi/full/10.1002/aenm.202102046 | 10 000 h stability, CsBr additive | 2021-11-06 | 2021 | SHJ | [22 empty] | tunneling | nc-Si:H(n/p) | Not clear | [13 empty] | Ag/Al | ITO/Ag/Al | Not clear | [7 empty] | p-i-n |  |  |  | - | - | 0.5089 | SnO2 |  |  | IZO | 100 | 100 | [6 empty] | Reverse |  |  |  |  | 27.48 |  |  | No
Li et al. | https://advanced.onlinelibrary.wiley.com/doi/full/10.1002/aenm.202102046 | 10 000 h stability, CsBr additive | 2021-11-06 | 2021 | SHJ | [22 empty] | tunneling | nc-Si:H(n/p) | Not clear | [13 empty] | Ag/Al | ITO/Ag/Al | Not clear | [7 empty] | p-i-n |  |  |  | - | - | 0.5089 | SnO2 |  |  | IZO | 100 | 100 | [6 empty] | Forward |  |  |  |  | 23.81 |  |  | No
Li et al. | https://advanced.onlinelibrary.wiley.com/doi/full/10.1002/aenm.202102046 | 10 000 h stability, CsBr additive - control, no CsBr | 2021-11-06 | 2021 | SHJ | [22 empty] | tunneling | nc-Si:H(n/p) | Not clear | [13 empty] | Ag/Al | ITO/Ag/Al | Not clear | [7 empty] | p-i-n |  |  |  | - | - | 0.5089 | SnO2 |  |  | IZO | 100 | 100 | [6 empty] | Tracking |  |  |  |  | 25.74 |  |  | No
Li et al. | https://advanced.onlinelibrary.wiley.com/doi/full/10.1002/aenm.202102046 | 10 000 h stability, CsBr additive | 2021-11-06 | 2021 | SHJ | [22 empty] | tunneling | nc-Si:H(n/p) | Not clear | [13 empty] | Ag/Al | ITO/Ag/Al | Not clear | [7 empty] | p-i-n |  |  |  | - | - | 0.5089 | SnO2 |  |  | IZO | 100 | 100 | [6 empty] | Tracking |  |  |  |  | 27.29 |  |  | No
Hyun et al. | https://www.mdpi.com/1996-1073/14/22/7614 | Chemical bath deposition SnO2 | 2021-11-15 | 2021 | polo | [22 empty] | inter-layer free | None | 0 | [13 empty] | Ag | Ag | 0 | [7 empty] | n-i-p |  |  |  | - | - | 0.1 | MoOx |  |  | ITO | 170 | 170 | [6 empty] | Not clear |  |  |  |  | 16.9 |  |  | No
Hyun et al. | https://www.mdpi.com/1996-1073/14/22/7614 | Chemical bath deposition SnO2 - control, spin-coated SnO2 | 2021-11-15 | 2021 | polo | [22 empty] | inter-layer free | None | 0 | [13 empty] | Ag | Ag | 0 | [7 empty] | n-i-p |  |  |  | - | - | 0.1 | MoOx |  |  | ITO | 170 | 170 | [6 empty] | Not clear |  |  |  |  | 14 |  |  | No
Mercaldo et al. | https://www.mdpi.com/1996-1073/14/22/7684 | Indium-free | 2021-11-17 | 2021 | SHJ | [22 empty] | tunneling | nc-SiOx(n) | 20 | [13 empty] | Al | AZO/Al | Not clear | [7 empty] | n-i-p |  |  |  | - | - | 1 | MoOx |  |  | AZO | 80 | 80 | [6 empty] | Reverse |  |  |  |  | 17.7 |  |  | No
Mercaldo et al. | https://www.mdpi.com/1996-1073/14/22/7684 | Indium-free | 2021-11-17 | 2021 | SHJ | [22 empty] | tunneling | nc-SiOx(n) | 20 | [13 empty] | Al | AZO/Al | Not clear | [7 empty] | n-i-p |  |  |  | - | - | 1 | MoOx |  |  | AZO | 80 | 80 | [6 empty] | Reverse |  |  |  |  | 16.5 |  |  | No
Liu et al. | https://pubs.rsc.org/en/content/articlelanding/2022/ta/d1ta09143c | Reducing sputter damage | 2021-12-13 | 2021 | SHJ | [22 empty] | recombination | ITO | 20 | sputtering |  | None | None | [6 empty] | a-Si:H(i) | No | PECVD | Ag | ITO/Ag | 150 | [7 empty] | p-i-n |  |  |  | - | - | 0.4 | SnO2 |  |  | IZO | 150 | 150 | [6 empty] | Forward |  |  |  |  | 26 |  |  | No
Liu et al. | https://pubs.rsc.org/en/content/articlelanding/2022/ta/d1ta09143c | Reducing sputter damage | 2021-12-13 | 2021 | SHJ | [22 empty] | recombination | ITO | 20 | sputtering |  | None | None | [6 empty] | a-Si:H(i) | No | PECVD | Ag | ITO/Ag | 150 | [7 empty] | p-i-n |  |  |  | - | - | 0.4 | SnO2 |  |  | IZO | 150 | 150 | [6 empty] | Reverse |  |  |  |  | 26.1 |  |  | No
Liu et al. | https://www.sciencedirect.com/science/article/pii/S2542435121004992#fig4 | Outdoor test | 2021-12-15 | 2021 | SHJ | [22 empty] | recombination | ITO | 15 | [13 empty] | Ag | ITO/Ag | 150 | [7 empty] | p-i-n |  |  |  | - | - | 1.03 | SnO2 |  |  | IZO | 70 | 70 | [6 empty] | Reverse |  |  |  |  | 28.9 |  |  | No
Liu et al. | https://www.sciencedirect.com/science/article/pii/S2542435121004992#fig4 | Outdoor test | 2021-12-15 | 2021 | SHJ | [22 empty] | recombination | ITO | 15 | [13 empty] | Ag | ITO/Ag | 150 | [7 empty] | p-i-n |  |  |  | - | - | 1.03 | SnO2 |  |  | IZO | 70 | 70 | [6 empty] | Forward |  |  |  |  | 28.6 |  |  | No
Liu et al. | https://www.sciencedirect.com/science/article/pii/S2542435121004992#fig4 | Outdoor test | 2021-12-15 | 2021 | SHJ | [22 empty] | recombination | ITO | 15 | [13 empty] | Ag | ITO/Ag | 150 | [7 empty] | p-i-n |  |  |  | - | - | 1.03 | SnO2 |  |  | IZO | 70 | 70 | [6 empty] | Tracking |  |  |  |  | 28.6 |  |  | Yes
Liu et al. | https://www.sciencedirect.com/science/article/pii/S2542435121004992#fig4 | Outdoor test | 2021-12-15 | 2021 | SHJ | [22 empty] | recombination | ITO | 15 | [13 empty] | Ag | ITO/Ag | 150 | [7 empty] | p-i-n |  |  |  | - | - | 1.03 | SnO2 |  |  | IZO | 70 | 70 | [6 empty] | Tracking |  |  |  |  | 28.2 |  |  | Yes
Mariotti et al. | https://onlinelibrary.wiley.com/doi/full/10.1002/solr.202101066 | P-type silicon wafer with PERC rear and TOPCon front | 2022-02-08 | 2022 | polo | p-type | Cz | SDE | 1.05 | Not clear | Front | Saw-damage etched | Saw-damage etched |  |  |  | Not clear | poly-Si(n) | Not clear | LPCVD | Not clear | Si(p) | Firing | 810 |  | SiOx | Wet chemical | recombination | ITO | 20 | sputtering | Not clear | [8 empty] | Al2O3/SiNx:H | Yes | Not clear | Al | Al | 0 | Not clear | Before | Screen-printing | 810 | Not clear |  |  | p-i-n | C60 | 2PACz | Laser | 6.25 | - | 1.01 | SnO2 | IZO/Ag | Ag | IZO | 100 | 100 | sputtering | Not clear | None | None | None | evaporation | Forward | 1.68 | 1760 | 16.33 | 74.25 | 21.29 | 16.36 | 19.19 | No
Mariotti et al. | https://onlinelibrary.wiley.com/doi/full/10.1002/solr.202101066 | P-type silicon wafer with PERC rear and TOPCon front | 2022-02-08 | 2022 | polo | p-type | Cz | SDE | 1.05 | Not clear | Front | Saw-damage etched | Saw-damage etched |  |  |  | Not clear | poly-Si(n) | Not clear | LPCVD | Not clear | Si(p) | Firing | 810 |  | SiOx | Wet chemical | recombination | ITO | 20 | sputtering | Not clear | [8 empty] | Al2O3/SiNx:H | Yes | Not clear | Al/Ag | Al/Ag | 0 | Not clear | Before | Screen-printing | 810 | Not clear |  |  | p-i-n | C60 | 2PACz | Laser | 6.25 | - | 1.01 | SnO2 | IZO/Ag | Ag | IZO | 100 | 100 | sputtering | Not clear | None | None | None | evaporation | Forward | 1.68 | 1800 | 17.07 | 69.25 | 21.34 | 17.09 | 19.05 | No
Mariotti et al. | https://onlinelibrary.wiley.com/doi/full/10.1002/solr.202101066 | P-type silicon wafer with PERC rear and TOPCon front | 2022-02-08 | 2022 | polo | p-type | Cz | SDE | 1.05 | Not clear | Front | Saw-damage etched | Saw-damage etched |  |  |  | Not clear | poly-Si(n) | Not clear | LPCVD | Not clear | Si(p) | Firing | 810 |  | SiOx | Wet chemical | recombination | ITO | 20 | sputtering | Not clear | [8 empty] | Al2O3/SiNx:H | Yes | Not clear | Al/Ag | Al/Ag | 0 | Not clear | Before | Screen-printing | 810 | Not clear |  |  | p-i-n | C60 | 2PACz | Laser | 6.25 | - | 1.01 | SnO2 | IZO/Ag | Ag | IZO | 100 | 100 | sputtering | Not clear | None | None | None | evaporation | Tracking | 1.68 |  |  |  | 20.73 | 17.09 | 19.05 | No
Hyun et al. | https://pubs.acs.org/doi/10.1021/acsaem.1c02796 | 25 cm2 cell | 2022-03-22 | 2022 | polo | [22 empty] | inter-layer free | None | None | [13 empty] | Ag | Ag | 0 | [7 empty] | n-i-p |  |  |  | - | - | 25 | MoOx |  |  | ITO | 170 | 170 | [6 empty] | Reverse |  |  |  |  | 17.3 |  |  | No
Hyun et al. | https://pubs.acs.org/doi/10.1021/acsaem.1c02796 | 25 cm2 cell | 2022-03-22 | 2022 | polo | [22 empty] | inter-layer free | None | None | [13 empty] | Ag | Ag | 0 | [7 empty] | n-i-p |  |  |  | - | - | 25 | MoOx |  |  | ITO | 170 | 170 | [6 empty] | Forward |  |  |  |  | 17 |  |  | No
Wang et al. | https://onlinelibrary.wiley.com/doi/abs/10.1002/adma.202201315 | Strain modulation 97% In2O3. | 2022-04-18 | 2022 | SHJ | n-type | FZ | DSP | 1 - 5 | 280 | Front | Textured | Planar | SiO2 - PECVD | alkaline | HF dip | Ozone + HF dip | a-Si:H(p) | Not clear | PECVD | Not clear | a-Si:H(n) | PECVD |  |  | a-Si:H(i) | PECVD | recombination | ITO | 10 | sputtering | Not clear |  |  | Not clear | [5 empty] | a-Si:H(i) | No | PECVD | Au | ITO/Au | 70 | 150 | After | evaporation | None | None |  |  | n-i-p | SnO2 | Spiro-OMeTAD+PTAA | Laser | 4 | Not clear | 0.16 | MoOx | ITO/Au | Au | ITO | 100 | 100 | sputtering | 150 | Not clear | Not clear | Not clear | evaporation | Reverse | 1.65 | 1850 | 18.04 | 80.76 | 26.95 | 17.56 | 17.47 | No | 1-sun equivalent LED in N2 ambient | 80.5% initial PCE after 300 hours
Wang et al. | https://onlinelibrary.wiley.com/doi/abs/10.1002/adma.202201315 | Strain modulation 97% In2O3. | 2022-04-18 | 2022 | SHJ | n-type | FZ | DSP | 1 - 5 | 280 | Front | Textured | Planar | SiO2 - PECVD | alkaline | HF dip | Ozone + HF dip | a-Si:H(p) | Not clear | PECVD | Not clear | a-Si:H(n) | PECVD |  |  | a-Si:H(i) | PECVD | recombination | ITO | 10 | sputtering | Not clear |  |  | Not clear | [5 empty] | a-Si:H(i) | No | PECVD | Au | ITO/Au | 70 | 150 | After | evaporation | None | None |  |  | n-i-p | SnO2 | Spiro-OMeTAD+PTAA | Laser | 4 | Not clear | 0.16 | MoOx | ITO/Au | Au | ITO | 100 | 100 | sputtering | 150 | Not clear | Not clear | Not clear | evaporation | Forward | 1.65 | 1820 | 17.91 | 79.8 | 26.01 | 17.56 | 17.47 | No | 1-sun equivalent LED in N2 ambient | 80.5% initial PCE after 300 hours
Wang et al. | https://onlinelibrary.wiley.com/doi/abs/10.1002/adma.202201315 | Strain modulation 97% In2O3. | 2022-04-18 | 2022 | SHJ | n-type | FZ | DSP | 1 - 5 | 280 | Front | Textured | Planar | SiO2 - PECVD | alkaline | HF dip | Ozone + HF dip | a-Si:H(p) | Not clear | PECVD | Not clear | a-Si:H(n) | PECVD |  |  | a-Si:H(i) | PECVD | recombination | ITO | 10 | sputtering | Not clear |  |  | Not clear | [5 empty] | a-Si:H(i) | No | PECVD | Au | ITO/Au | 70 | 150 | After | evaporation | None | None |  |  | n-i-p | SnO2 | Spiro-OMeTAD+PTAA | Laser | 4 | Not clear | 0.16 | MoOx | ITO/Au | Au | ITO | 100 | 100 | sputtering | 150 | Not clear | Not clear | Not clear | evaporation | Tracking | 1.65 | 26 |  |  | 26 | 17.56 | 17.47 | No | 1-sun equivalent LED in N2 ambient | 80.5% initial PCE after 300 hours
Wang et al. | https://www.sciencedirect.com/science/article/pii/S2667141722000404#fig4 | Nicken iodide passivation | 2022-04-19 | 2022 | SHJ | [22 empty] | recombination | ITO | 20 | [13 empty] | Ag | ITO/Ag | Not clear | [7 empty] | n-i-p |  |  |  | - | - | 0.5003 | MoOx |  |  | ITO | 80 | 80 | [6 empty] | Not clear |  |  |  |  | 22.95 |  |  | No
Wang et al. | https://www.sciencedirect.com/science/article/pii/S2667141722000404#fig4 | Nicken iodide passivation | 2022-04-19 | 2022 | SHJ | [22 empty] | recombination | ITO | 20 | [13 empty] | Ag | ITO/Ag | Not clear | [7 empty] | n-i-p |  |  |  | - | - | 0.5003 | MoOx |  |  | ITO | 80 | 80 | [6 empty] | Tracking |  |  |  |  | 21.95 |  |  | No
Li et al. | https://onlinelibrary.wiley.com/doi/full/10.1002/adma.202201451 | CsPbCl3 clusters to widen band gap | 2022-04-27 | 2022 | SHJ | [22 empty] | recombination | ITO | 20 | [13 empty] | Ag/Al | ITO/Ag/Al | 80 | [7 empty] | p-i-n |  |  |  | - | - | 0.5036 | SnO2 |  |  | IZO | 100 | 100 | [6 empty] | Forward |  |  |  |  | 26.41 |  |  | No
Li et al. | https://onlinelibrary.wiley.com/doi/full/10.1002/adma.202201451 | CsPbCl3 clusters to widen band gap | 2022-04-27 | 2022 | SHJ | [22 empty] | recombination | ITO | 20 | [13 empty] | Ag/Al | ITO/Ag/Al | 80 | [7 empty] | p-i-n |  |  |  | - | - | 0.5036 | SnO2 |  |  | IZO | 100 | 100 | [6 empty] | Reverse |  |  |  |  | 27.26 |  |  | No
Li et al. | https://onlinelibrary.wiley.com/doi/full/10.1002/adma.202201451 | CsPbCl3 clusters to widen band gap | 2022-04-27 | 2022 | SHJ | [22 empty] | recombination | ITO | 20 | [13 empty] | Ag/Al | ITO/Ag/Al | 80 | [7 empty] | p-i-n |  |  |  | - | - | 0.5036 | SnO2 |  |  | IZO | 100 | 100 | [6 empty] | Forward |  |  |  |  | 26.45 |  |  | Yes
Li et al. | https://onlinelibrary.wiley.com/doi/full/10.1002/adma.202201451 | CsPbCl3 clusters to widen band gap | 2022-04-27 | 2022 | SHJ | [22 empty] | recombination | ITO | 20 | [13 empty] | Ag/Al | ITO/Ag/Al | 80 | [7 empty] | p-i-n |  |  |  | - | - | 0.5036 | SnO2 |  |  | IZO | 100 | 100 | [6 empty] | Reverse |  |  |  |  | 27.15 |  |  | Yes
Zheng et al. | https://pubs.acs.org/doi/full/10.1021/acsenergylett.2c00780 | HTL doping, 98% In2O3 IZO | 2022-05-17 | 2022 | SHJ | [22 empty] | recombination | ITO | 15 | [13 empty] | Ag | ITO/Ag | 150 | [7 empty] | p-i-n |  |  |  | - | - | 1 | SnO2 |  |  | IZO | 70 | 70 | [6 empty] | Forward |  |  |  |  | 27 |  |  | No
Zheng et al. | https://pubs.acs.org/doi/full/10.1021/acsenergylett.2c00780 | HTL doping, 98% In2O3 IZO | 2022-05-17 | 2022 | SHJ | [22 empty] | recombination | ITO | 15 | [13 empty] | Ag | ITO/Ag | 150 | [7 empty] | p-i-n |  |  |  | - | - | 1 | SnO2 |  |  | IZO | 70 | 70 | [6 empty] | Reverse |  |  |  |  | 27.8 |  |  | No
Wu et al. | https://onlinelibrary.wiley.com/doi/full/10.1002/aenm.202200821 | Perovskite/silicon tandem using industrial n-type TOPCon cell. 2 nm recombination layer | 2022-06-09 | 2022 | polo | n-type | Cz | Textured | 0.3 - 2.1 | 170 | Rear | Textured | Saw-damage etched |  | KOH |  | Not clear | Si(p) | Not clear | diffusion | Not clear | poly-Si(n) | LPCVD + diffusion | Not clear | Not clear | SiO2 | thermal oxidation | recombination | ITO | 2 | sputtering | Room temperature |  |  | HF dip |  |  |  |  | HF | Al2O3/SiNx:H | Yes | ALD + PECVD | Ag/Al | Ag/Al | None | None | Before | Screen-printing |  |  | Oxide | HF | p-i-n | C60 | NiOx/PolyTPD | Laser | 4.84 | 1 | 1 | SnO2 | IZO/Au | Au | IZO | Not clear | Not clear | sputtering | Not clear | No | None | None | evaporation | Forward |  | 1779 | 19.55 | 78.93 | 27.45 | 19.3 | 19.4 | No
Wu et al. | https://onlinelibrary.wiley.com/doi/full/10.1002/aenm.202200821 | Perovskite/silicon tandem using industrial n-type TOPCon cell. 2 nm recombination layer | 2022-06-09 | 2022 | polo | n-type | Cz | Textured | 0.3 - 2.1 | 170 | Rear | Textured | Saw-damage etched |  | KOH |  | Not clear | Si(p) | Not clear | diffusion | Not clear | poly-Si(n) | LPCVD + diffusion | Not clear | Not clear | SiO2 | thermal oxidation | recombination | ITO | 2 | sputtering | Room temperature |  |  | HF dip |  |  |  |  | HF | Al2O3/SiNx:H | Yes | ALD + PECVD | Ag/Al | Ag/Al | None | None | Before | Screen-printing |  |  | Oxide | HF | p-i-n | C60 | NiOx/PolyTPD | Laser | 4.84 | 1 | 1 | SnO2 | IZO/Au | Au | IZO | Not clear | Not clear | sputtering | Not clear | No | None | None | evaporation | Reverse |  | 1794 | 19.68 | 78.27 | 27.63 | 19.3 | 19.4 | No
Roger et al. | https://advanced.onlinelibrary.wiley.com/doi/full/10.1002/aenm.202200961 | Laminated | 2022-06-09 | 2022 | SHJ | [22 empty] | recombination | ITO | 30 | [13 empty] | Ag | ITO/Ag | 70 | [7 empty] | p-i-n |  |  |  | - | - | 0.14 | SnOx |  |  | ITO | Not clear | Not clear | [6 empty] | Not clear |  |  |  |  | 20 |  |  | No
Mishima | https://pubs.acs.org/doi/full/10.1021/acsenergylett.2c00780 | Mixed SAMs. 20 nm 97%In2O3 ITO, 50 nm 90% In2O3 | 2022-06-13 | 2022 | SHJ | [22 empty] | recombination | ITO | Not clear | [13 empty] | Ag | ITO/Ag | Not clear | [7 empty] | p-i-n |  |  |  | - | - | 0.15 | BCP |  |  | ITO | 20/50 | 70 | [6 empty] | Forward |  |  |  |  | 28.2 |  |  | Yes
Mishima | https://pubs.acs.org/doi/full/10.1021/acsenergylett.2c00780 | Mixed SAMs. 20 nm 97%In2O3 ITO, 50 nm 90% In2O3 | 2022-06-13 | 2022 | SHJ | [22 empty] | recombination | ITO | Not clear | [13 empty] | Ag | ITO/Ag | Not clear | [7 empty] | p-i-n |  |  |  | - | - | 0.15 | BCP |  |  | ITO | 20/50 | 70 | [6 empty] | Reverse |  |  |  |  | 28.2 |  |  | Yes
Mishima | https://pubs.acs.org/doi/full/10.1021/acsenergylett.2c00780 | Mixed SAMs. 20 nm 97%In2O3 ITO, 50 nm 90% In2O3 | 2022-06-13 | 2022 | SHJ | [22 empty] | recombination | ITO | Not clear | [13 empty] | Ag | ITO/Ag | Not clear | [7 empty] | p-i-n |  |  |  | - | - | 0.15 | BCP |  |  | ITO | 20/50 | 70 | [6 empty] | Tracking |  |  |  |  | 28.26 |  |  | Yes
Xu et al. | https://pubs.acs.org/doi/10.1021/acsenergylett.2c01142 | IZO interlayer - better refractive index matching | 2022-06-23 | 2022 | SHJ | [22 empty] | recombination | IZO | 15 | [13 empty] | Ag | IZO/Ag | 150 | [7 empty] | p-i-n |  |  |  | - | - | 1 | SnO2 |  |  | IZO | 70 | 70 | [6 empty] | Not clear |  |  |  |  | 28.9 |  |  | No
Liu et al. | https://www.science.org/doi/full/10.1126/science.abn8910 | Perovskite/silicon front contact displacement by MgFx | 2022-06-23 | 2022 | SHJ | n-type | FZ | Not clear | Not clear | 260 - 280 | Rear | Textured | Textured |  | alkaline |  | RCA + HF dip | a-Si:H(p) | Not clear | PECVD | Not clear | a-Si:H(n) | PECVD |  |  | a-Si:H(i) | PECVD | recombination | IZO | 15 | sputtering | Not clear | 200 | 10 | UV-Ozone | [5 empty] | a-Si:H(i) | No | PECVD | Ag | ITO/Ag | 150 | 250 | Before | Sputtering | None | None |  |  | p-i-n | C60/MgFx | 2PACz | Laser | 4.84 | 1.21 | 1 | SnO2 | IZO/Ag | Ag | IZO | 70 | 70 | sputtering | 500 | Yes | Not clear | Not clear | evaporation | Reverse |  | 1920 | 19.8 | 80.7 | 30.5 | 19.77 | 19.95 | No | Standard AM 1.5G illumination, in air without encapsulation. | > 99% initial PCE after 260 min | 95.4% initial PCE after > 1000 hours
Liu et al. | https://www.science.org/doi/full/10.1126/science.abn8910 | Perovskite/silicon front contact displacement by MgFx | 2022-06-23 | 2022 | SHJ | n-type | FZ | Not clear | Not clear | 260 - 280 | Rear | Textured | Textured |  | alkaline |  | RCA + HF dip | a-Si:H(p) | Not clear | PECVD | Not clear | a-Si:H(n) | PECVD |  |  | a-Si:H(i) | PECVD | recombination | IZO | 15 | sputtering | Not clear | 200 | 10 | UV-Ozone | [5 empty] | a-Si:H(i) | No | PECVD | Ag | ITO/Ag | 150 | 250 | Before | Sputtering | None | None |  |  | p-i-n | C60/MgFx | 2PACz | Laser | 4.84 | 1.21 | 1 | SnO2 | IZO/Ag | Ag | IZO | 70 | 70 | sputtering | 500 | Yes | Not clear | Not clear | evaporation | Tracking |  |  |  |  | 29.3 | 19.77 | 19.95 | No | Standard AM 1.5G illumination, in air without encapsulation. | > 99% initial PCE after 260 min | 95.4% initial PCE after > 1000 hours
Liu et al. | https://www.science.org/doi/full/10.1126/science.abn8910 | Perovskite/silicon front contact displacement by MgFx | 2022-06-23 | 2022 | SHJ | n-type | FZ | Not clear | Not clear | 260 - 280 | Rear | Textured | Textured |  | alkaline |  | RCA + HF dip | a-Si:H(p) | Not clear | PECVD | Not clear | a-Si:H(n) | PECVD |  |  | a-Si:H(i) | PECVD | recombination | IZO | 15 | sputtering | Not clear | 200 | 10 | UV-Ozone | [5 empty] | a-Si:H(i) | No | PECVD | Ag | ITO/Ag | 150 | 250 | Before | Sputtering | None | None |  |  | p-i-n | C60/MgFx | 2PACz | Laser | 4.84 | 1.21 | 1 | SnO2 | IZO/Ag | Ag | IZO | 70 | 70 | sputtering | 500 | Yes | Not clear | Not clear | evaporation | Reverse |  | 1910 | 19.8 | 77.6 | 29.4 | 19.77 | 19.95 | Yes | Standard AM 1.5G illumination, in air without encapsulation. | > 99% initial PCE after 260 min | 95.4% initial PCE after > 1000 hours
Liu et al. | https://www.science.org/doi/full/10.1126/science.abn8910 | Perovskite/silicon front contact displacement by MgFx | 2022-06-23 | 2022 | SHJ | n-type | FZ | Not clear | Not clear | 260 - 280 | Rear | Textured | Textured |  | alkaline |  | RCA + HF dip | a-Si:H(p) | Not clear | PECVD | Not clear | a-Si:H(n) | PECVD |  |  | a-Si:H(i) | PECVD | recombination | IZO | 15 | sputtering | Not clear | 200 | 10 | UV-Ozone | [5 empty] | a-Si:H(i) | No | PECVD | Ag | ITO/Ag | 150 | 250 | Before | Sputtering | None | None |  |  | p-i-n | C60/MgFx | 2PACz | Laser | 4.84 | 1.21 | 1 | SnO2 | IZO/Ag | Ag | IZO | 70 | 70 | sputtering | 500 | Yes | Not clear | Not clear | evaporation | Tracking |  |  |  |  | 29.3 | 19.77 | 19.95 | Yes | Standard AM 1.5G illumination, in air without encapsulation. | > 99% initial PCE after 260 min | 95.4% initial PCE after > 1000 hours
Lee et al. | https://advanced.onlinelibrary.wiley.com/doi/full/10.1002/adfm.202204328 | Downshifting particles on ARC | 2022-06-24 | 2022 | homojunction | [22 empty] | recombination | ITO | 20 | [13 empty] | Al/Ag | Al/Ag | 0 | [7 empty] | p-i-n |  |  |  | - | - | 0.25 | ZnO NPs |  |  | IZO | 100 | 100 | [6 empty] | Not clear |  |  |  |  | 23.5 |  |  | No
Lee et al. | https://advanced.onlinelibrary.wiley.com/doi/full/10.1002/adfm.202204328 | Downshifting particles on ARC - control no particles | 2022-06-24 | 2022 | homojunction | [22 empty] | recombination | ITO | 20 | [13 empty] | Al/Ag | Al/Ag | 0 | [7 empty] | p-i-n |  |  |  | - | - | 0.25 | ZnO NPs |  |  | IZO | 100 | 100 | [6 empty] | Not clear |  |  |  |  | 22.48 |  |  | No
Lee et al. | https://advanced.onlinelibrary.wiley.com/doi/full/10.1002/adfm.202204328 | Downshifting particles on ARC - control no ARC, no particles | 2022-06-24 | 2022 | homojunction | [22 empty] | recombination | ITO | 20 | [13 empty] | Al/Ag | Al/Ag | 0 | [7 empty] | p-i-n |  |  |  | - | - | 0.25 | ZnO NPs |  |  | IZO | 100 | 100 | [6 empty] | Not clear |  |  |  |  | 20.64 |  |  | No
McDonald et al. | https://pubs.acs.org/doi/10.1021/acsami.2c05662 | Nanocrystalline Si RJ, buffer-free | 2022-07-18 | 2022 | SHJ | [22 empty] | tunneling | nc-Si:H(n/p) | 20 | [13 empty] | Ag | ITO/Ag | not clear | [7 empty] | n-i-p |  |  |  | - | - | 0.2275 | None |  |  | ITO | 150 | 150 | [6 empty] | Reverse |  |  |  |  | 21.34 |  |  | No
McDonald et al. | https://pubs.acs.org/doi/10.1021/acsami.2c05662 | Nanocrystalline Si RJ, buffer-free | 2022-07-18 | 2022 | SHJ | [22 empty] | tunneling | nc-Si:H(n/p) | 20 | [13 empty] | Ag | ITO/Ag | not clear | [7 empty] | n-i-p |  |  |  | - | - | 0.2275 | None |  |  | ITO | 150 | 150 | [6 empty] | Reverse |  |  |  |  | 21.43 |  |  | No
Yang et al. | https://www.nature.com/articles/s41566-022-01033-8 | 1-um-thick wide -bandgap perovskite on nano-textured silicon heterojunction cell | 2022-07-18 | 2022 | SHJ | n-type | Cz | Textured | Not clear | 180 | Rear | Textured | Textured | None | alkaline | None | Piranha etch + RCA-B + BOE | a-Si:H(p) | Not clear | PECVD | Not clear | a-Si:H(n) | PECVD |  |  | a-Si:H(i) | PECVD | recombination | ITO | 20 | sputtering | Not clear |  |  | Not clear | [5 empty] | a-Si:H(i) | Yes | PECVD | Ag | ITO/Silica/Ag | 70 | 200 | Before | Sputtering | 200 | 20 |  |  | p-i-n | C60 | PTAA/LiF | Not clear | Not clear | 1.1025 | 1.04 | SnO2 | ITO/Ag | Ag | ITO | 60 | 60 | sputtering | 500 | Yes | Not clear | Not clear | evaporation | Forward | 1.65 | 1920 | 19.94 | 78.4 | 28.52 | 18.98 | 19.28 | No | Maximum power point tracking. Encapsulated. | 93% initial PCE after 550h
Yang et al. | https://www.nature.com/articles/s41566-022-01033-8 | 1-um-thick wide -bandgap perovskite on nano-textured silicon heterojunction cell | 2022-07-18 | 2022 | SHJ | n-type | Cz | Textured | Not clear | 180 | Rear | Textured | Textured | None | alkaline | None | Piranha etch + RCA-B + BOE | a-Si:H(p) | Not clear | PECVD | Not clear | a-Si:H(n) | PECVD |  |  | a-Si:H(i) | PECVD | recombination | ITO | 20 | sputtering | Not clear |  |  | Not clear | [5 empty] | a-Si:H(i) | Yes | PECVD | Ag | ITO/Silica/Ag | 70 | 200 | Before | Sputtering | 200 | 20 |  |  | p-i-n | C60 | PTAA/LiF | Not clear | Not clear | 1.1025 | 1.04 | SnO2 | ITO/Ag | Ag | ITO | 60 | 60 | sputtering | 500 | Yes | Not clear | Not clear | evaporation | Reverse | 1.65 | 1920 | 19.95 | 78.5 | 28.56 | 18.98 | 19.28 | No | Maximum power point tracking. Encapsulated. | 93% initial PCE after 550h
Yang et al. | https://www.nature.com/articles/s41566-022-01033-8 | 1-um-thick wide -bandgap perovskite on nano-textured silicon heterojunction cell | 2022-07-18 | 2022 | SHJ | n-type | Cz | Textured | Not clear | 180 | Rear | Textured | Textured | None | alkaline | None | Piranha etch + RCA-B + BOE | a-Si:H(p) | Not clear | PECVD | Not clear | a-Si:H(n) | PECVD |  |  | a-Si:H(i) | PECVD | recombination | ITO | 20 | sputtering | Not clear |  |  | Not clear | [5 empty] | a-Si:H(i) | Yes | PECVD | Ag | ITO/Silica/Ag | 70 | 200 | Before | Sputtering | 200 | 20 |  |  | p-i-n | C60 | PTAA/LiF | Not clear | Not clear | 1.1025 | 1.04 | SnO2 | ITO/Ag | Ag | ITO | 60 | 60 | sputtering | 500 | Yes | Not clear | Not clear | evaporation | Tracking | 1.65 |  |  |  | 28.5 | 18.98 | 19.28 | No | Maximum power point tracking. Encapsulated. | 93% initial PCE after 550h
Ren et al. | https://pubs.aip.org/aip/apl/article/121/3/033502/2833938/50-C-low-temperature-ALD-SnO2-driven-by-H2O2-for | H2O2 allow low temp ALD SnO2 | 2022-07-20 | 2022 | SHJ | [22 empty] | recombination | ITO | 20 | [13 empty] | Ag | ITO/Ag | Not clear | [7 empty] | p-i-n |  |  |  | - | - | 0.08896 | SnO2 |  |  | IZO | 85 | 85 | [6 empty] | Reverse |  |  |  |  | 26.67 |  |  | No
Ren et al. | https://pubs.aip.org/aip/apl/article/121/3/033502/2833938/50-C-low-temperature-ALD-SnO2-driven-by-H2O2-for | H2O2 allow low temp ALD SnO2 | 2022-07-20 | 2022 | SHJ | [22 empty] | recombination | ITO | 20 | [13 empty] | Ag | ITO/Ag | Not clear | [7 empty] | p-i-n |  |  |  | - | - | 0.08896 | SnO2 |  |  | IZO | 85 | 85 | [6 empty] | Forward |  |  |  |  | 25.9 |  |  | No
Chen et al. | https://pubs.acs.org/doi/10.1021/acsenergylett.2c01488 | 2-step solution process perovskite | 2022-07-28 | 2022 | SHJ | [22 empty] | recombination | ITO | 20 | [13 empty] | Al | ITO/Al | 80 | [7 empty] | p-i-n |  |  |  | - | - | 0.5003 | SnO2 |  |  | IZO | 100 | 100 | [6 empty] | Reverse |  |  |  |  | 27.64 |  |  | No
Chen et al. | https://pubs.acs.org/doi/10.1021/acsenergylett.2c01488 | 2-step solution process perovskite | 2022-07-28 | 2022 | SHJ | [22 empty] | recombination | ITO | 20 | [13 empty] | Al | ITO/Al | 80 | [7 empty] | p-i-n |  |  |  | - | - | 0.5003 | SnO2 |  |  | IZO | 100 | 100 | [6 empty] | Forward |  |  |  |  | 26.59 |  |  | No
Chen et al. | https://pubs.acs.org/doi/10.1021/acsenergylett.2c01488 | 2-step solution process perovskite | 2022-07-28 | 2022 | SHJ | [22 empty] | recombination | ITO | 20 | [13 empty] | Al | ITO/Al | 80 | [7 empty] | p-i-n |  |  |  | - | - | 0.5003 | SnO2 |  |  | IZO | 100 | 100 | [6 empty] | Not clear |  |  |  |  | 27.2 |  |  | Yes
Sveinbjörnsson et al. | https://pubs.acs.org/doi/full/10.1021/acsenergylett.2c01358 | Industrial silicon bottom cell using Q.ANTUM technology | 2022-08-01 | 2022 | homojunction/polo | Not clear | Not clear | Not clear | Not clear | Not clear | Not clear | Not clear | Not clear |  |  |  | Not clear | Not clear | Not clear | Not clear | Not clear | Not clear | Not clear | Not clear |  | Not clear | Not clear | recombination | IZO | Not clear | sputtering | Not clear | [8 empty] | Not clear | Not clear | Not clear | Not clear | Not clear | 0 | Not clear | Not clear | Screen-printing | Not clear | Not clear |  |  | p-i-n | C60 | 2PACz | Laser | 6.25 | - | 1 | SnO2 | IZO/Ag | Ag | IZO | Not clear | Not clear | sputtering | Not clear | None | None | None | evaporation | Reverse | 1.68 | 1907 | 19.29 | 78.3 | 28.81 | 19.67 | 19.31 | No
Sveinbjörnsson et al. | https://pubs.acs.org/doi/full/10.1021/acsenergylett.2c01358 | Industrial silicon bottom cell using Q.ANTUM technology | 2022-08-01 | 2022 | homojunction/polo | Not clear | Not clear | Not clear | Not clear | Not clear | Not clear | Not clear | Not clear |  |  |  | Not clear | Not clear | Not clear | Not clear | Not clear | Not clear | Not clear | Not clear |  | Not clear | Not clear | recombination | IZO | Not clear | sputtering | Not clear | [8 empty] | Not clear | Not clear | Not clear | Not clear | Not clear | 0 | Not clear | Not clear | Screen-printing | Not clear | Not clear |  |  | p-i-n | C60 | 2PACz | Laser | 6.25 | - | 1 | SnO2 | IZO/Ag | Ag | IZO | Not clear | Not clear | sputtering | Not clear | None | None | None | evaporation | Forward | 1.68 | 1905 | 19.27 | 76.48 | 28.08 | 19.67 | 19.31 | No
Sveinbjörnsson et al. | https://pubs.acs.org/doi/full/10.1021/acsenergylett.2c01358 | Industrial silicon bottom cell using Q.ANTUM technology | 2022-08-01 | 2022 | homojunction/polo | Not clear | Not clear | Not clear | Not clear | Not clear | Not clear | Not clear | Not clear |  |  |  | Not clear | Not clear | Not clear | Not clear | Not clear | Not clear | Not clear | Not clear |  | Not clear | Not clear | recombination | IZO | Not clear | sputtering | Not clear | [8 empty] | Not clear | Not clear | Not clear | Not clear | Not clear | 0 | Not clear | Not clear | Screen-printing | Not clear | Not clear |  |  | p-i-n | C60 | 2PACz | Laser | 6.25 | - | 1 | SnO2 | IZO/Ag | Ag | IZO | Not clear | Not clear | sputtering | Not clear | None | None | None | evaporation | Tracking | 1.68 |  |  |  | 28.74 | 19.67 | 19.31 | No
Mao et al. | https://onlinelibrary.wiley.com/doi/10.1002/adma.202206193 | Standard textured n-type Cz SHJ with NiOx/2PACz hybrid HTL | 2022-08-19 | 2022 | SHJ | n-type | Cz | Textured | 0.3 - 2.1 | 150 | Rear | Textured | Textured |  |  |  | RCA + HF dip | a-Si:H(p) | Not clear | PECVD | Not clear | a-Si:H(n) | PECVD |  |  | a-Si:H(i) | PECVD | recombination | ITO | 20 | sputtering | Not clear |  |  | None | [5 empty] | a-Si:H(i) | No | PECVD | Ag | ITO/Ag | 100 | 100 | After | evaporation |  |  |  |  | p-i-n | LiF/C60 | NiO/2PACz | Laser | Not clear | 1.2 | 1.2 | SnO2 | IZO/Ag | Ag | IZO | 120 | 120 | sputtering | 100 | Yes | 200 | Not clear | evaporation | Reverse |  | 1794 | 20.11 | 79.95 | 28.84 | 20.1 | 19.75 | Yes
Mao et al. | https://onlinelibrary.wiley.com/doi/10.1002/adma.202206193 | Standard textured n-type Cz SHJ with NiOx/2PACz hybrid HTL | 2022-08-19 | 2022 | SHJ | n-type | Cz | Textured | 0.3 - 2.1 | 150 | Rear | Textured | Textured |  |  |  | RCA + HF dip | a-Si:H(p) | Not clear | PECVD | Not clear | a-Si:H(n) | PECVD |  |  | a-Si:H(i) | PECVD | recombination | ITO | 20 | sputtering | Not clear |  |  | None | [5 empty] | a-Si:H(i) | No | PECVD | Ag | ITO/Ag | 100 | 100 | After | evaporation |  |  |  |  | p-i-n | LiF/C60 | NiO/2PACz | Laser | Not clear | 1.2 | 1.2 | SnO2 | IZO/Ag | Ag | IZO | 120 | 120 | sputtering | 100 | Yes | 200 | Not clear | evaporation | Forward |  | 1776 | 20.05 | 79.56 | 28.34 | 20.1 | 19.75 | Yes
Yan et al. | https://www.sciencedirect.com/science/article/pii/S0927024822002884 | Nanocrystalline tunnel junction | 2022-09-15 | 2022 | SHJ | [22 empty] | tunneling | nc-Si:H(n/p) | 20/8 | [13 empty] | Ag/Al | ITO/Ag/Al | Not clear | [7 empty] | p-i-n |  |  |  | - | - | 0.5091 | SnO2 |  |  | IZO | 100 | 100 | [6 empty] | Reverse |  |  |  |  | 26.91 |  |  | No
Yan et al. | https://www.sciencedirect.com/science/article/pii/S0927024822002884 | Nanocrystalline tunnel junction | 2022-09-15 | 2022 | SHJ | [22 empty] | tunneling | nc-Si:H(n/p) | 20/8 | [13 empty] | Ag/Al | ITO/Ag/Al | Not clear | [7 empty] | p-i-n |  |  |  | - | - | 0.5091 | SnO2 |  |  | IZO | 100 | 100 | [6 empty] | Forward |  |  |  |  | 26.91 |  |  | No
Xu et al. | https://pubs.acs.org/doi/10.1021/acsenergylett.2c01506 | Slot die, triple halide pvk | 2022-09-27 | 2022 | SHJ | [22 empty] | recombination | Doped InOx | 20 | [13 empty] | Ag | InOx/Ag | 150 | [7 empty] | p-i-n |  |  |  | - | - | 1 | SnO2 |  |  | IZO | 100 | 100 | [6 empty] | Reverse |  |  |  |  | 24.75 |  |  | No
Xu et al. | https://pubs.acs.org/doi/10.1021/acsenergylett.2c01506 | Slot die, triple halide pvk | 2022-09-27 | 2022 | SHJ | [22 empty] | recombination | Doped InOx | 20 | [13 empty] | Ag | InOx/Ag | 150 | [7 empty] | p-i-n |  |  |  | - | - | 1.2769 | SnO2 |  |  | IZO | 100 | 100 | [6 empty] | Forward |  |  |  |  | 25.27 |  |  | No
Hatt et al. | https://www.sciencedirect.com/science/article/pii/S0927024822003324#fig1 | Electroplated copper. 55 nm oxygen rich ITO on 15 nm oxygen poor ITO 15 nm | 2022-10-01 | 2022 | SHJ | [22 empty] | recombination | ITO | Not clear | [13 empty] | Ag | ITO/Ag | 195 | [7 empty] | p-i-n |  |  |  | - | - | 22.5 | SnO2 |  |  | ITO | 15/55 | 70 | [6 empty] | Reverse |  |  |  |  | 14.6 |  |  | No
Hatt et al. | https://www.sciencedirect.com/science/article/pii/S0927024822003324#fig1 | Electroplated copper. 55 nm oxygen rich ITO on 15 nm oxygen poor ITO 15 nm | 2022-10-01 | 2022 | SHJ | [22 empty] | recombination | ITO | Not clear | [13 empty] | Ag | ITO/Ag | 195 | [7 empty] | p-i-n |  |  |  | - | - | 22.5 | SnO2 |  |  | ITO | 15/55 | 70 | [6 empty] | Forward |  |  |  |  | 14.9 |  |  | No
Ji et al. | https://www.sciencedirect.com/science/article/pii/S254243512200407X#fig4 | Controlled phase evolution | 2022-10-19 | 2022 | SHJ | [22 empty] | recombination | ITO | 20 | [13 empty] | Ag | ITO/Ag | 80 | [7 empty] | p-i-n |  |  |  | - | - | 1 | PEIE |  |  | ITO | 40 | 40 | [6 empty] | Tracking |  |  |  |  | 29.4 |  |  | No
Ji et al. | https://www.sciencedirect.com/science/article/pii/S254243512200407X#fig4 | Controlled phase evolution | 2022-10-19 | 2022 | SHJ | [22 empty] | recombination | ITO | 20 | [13 empty] | Ag | ITO/Ag | 80 | [7 empty] | p-i-n |  |  |  | - | - | 1 | PEIE |  |  | ITO | 40 | 40 | [6 empty] | Reverse |  |  |  |  | 29.6 |  |  | No
Ji et al. | https://www.sciencedirect.com/science/article/pii/S254243512200407X#fig4 | Controlled phase evolution | 2022-10-19 | 2022 | SHJ | [22 empty] | recombination | ITO | 20 | [13 empty] | Ag | ITO/Ag | 80 | [7 empty] | p-i-n |  |  |  | - | - | 1 | PEIE |  |  | ITO | 40 | 40 | [6 empty] | Forward |  |  |  |  | 29.51 |  |  | No
Ji et al. | https://www.sciencedirect.com/science/article/pii/S254243512200407X#fig4 | Controlled phase evolution | 2022-10-19 | 2022 | SHJ | [22 empty] | recombination | ITO | 20 | [13 empty] | Ag | ITO/Ag | 80 | [7 empty] | p-i-n |  |  |  | - | - | 1 | PEIE |  |  | ITO | 40 | 40 | [6 empty] | Tracking |  |  |  |  | 28.37 |  |  | Yes
Ying et al. | https://onlinelibrary.wiley.com/doi/full/10.1002/solr.202200793 | BCP:Ag TOPCon buffer. Top IZO 10 nm low power, 100 nm high power | 2022-10-20 | 2022 | polo | [22 empty] | recombination | ITO | 20 | [13 empty] | Cr/Ag | Cr/Ag | 0 | [7 empty] | p-i-n |  |  |  | - | - | 0.1389 | BCP:Ag |  |  | IZO | 10/110 | 120 | [6 empty] | Reverse |  |  |  |  | 26.06 |  |  | No
Ying et al. | https://onlinelibrary.wiley.com/doi/full/10.1002/solr.202200793 | BCP:Ag TOPCon buffer. Top IZO 10 nm low power, 100 nm high power | 2022-10-20 | 2022 | polo | [22 empty] | recombination | ITO | 20 | [13 empty] | Cr/Ag | Cr/Ag | 0 | [7 empty] | p-i-n |  |  |  | - | - | 0.1389 | BCP:Ag |  |  | IZO | 10/110 | 120 | [6 empty] | Forward |  |  |  |  | 24.75 |  |  | No
Ying et al. | https://onlinelibrary.wiley.com/doi/full/10.1002/solr.202200793 | BCP:Ag TOPCon buffer. Control no BCP:Ag. Top IZO 10 nm low power, 100 nm high power | 2022-10-20 | 2022 | polo | [22 empty] | recombination | ITO | 20 | [13 empty] | Cr/Ag | Cr/Ag | 0 | [7 empty] | p-i-n |  |  |  | - | - | 0.1389 | BCP:Ag |  |  | IZO | 10/110 | 120 | [6 empty] | Reverse |  |  |  |  | 22.97 |  |  | No
Ying et al. | https://onlinelibrary.wiley.com/doi/full/10.1002/solr.202200793 | BCP:Ag TOPCon buffer. Control no BCP:Ag. Top IZO 10 nm low power, 100 nm high power | 2022-10-20 | 2022 | polo | [22 empty] | recombination | ITO | 20 | [13 empty] | Cr/Ag | Cr/Ag | 0 | [7 empty] | p-i-n |  |  |  | - | - | 0.1389 | BCP:Ag |  |  | IZO | 10/110 | 120 | [6 empty] | Forward |  |  |  |  | 21.83 |  |  | No
Ying et al. | https://onlinelibrary.wiley.com/doi/full/10.1002/solr.202200793 | BCP:Ag TOPCon buffer. Top IZO 10 nm low power, 100 nm high power | 2022-10-20 | 2022 | polo | [22 empty] | recombination | ITO | 20 | [13 empty] | Cr/Ag | Cr/Ag | 0 | [7 empty] | p-i-n |  |  |  | - | - | 0.1389 | BCP:Ag |  |  | IZO | 10/110 | 120 | [6 empty] | Forward |  |  |  |  | 25.84 |  |  | Yes
Ying et al. | https://onlinelibrary.wiley.com/doi/full/10.1002/solr.202200793 | BCP:Ag TOPCon buffer. Top IZO 10 nm low power, 100 nm high power | 2022-10-20 | 2022 | polo | [22 empty] | recombination | ITO | 20 | [13 empty] | Cr/Ag | Cr/Ag | 0 | [7 empty] | p-i-n |  |  |  | - | - | 0.1389 | BCP:Ag |  |  | IZO | 10/110 | 120 | [6 empty] | Reverse |  |  |  |  | 25.71 |  |  | Yes
Ying et al. | https://onlinelibrary.wiley.com/doi/full/10.1002/solr.202200793 | BCP:Ag TOPCon buffer. Top IZO 10 nm low power, 100 nm high power | 2022-10-20 | 2022 | polo | [22 empty] | recombination | ITO | 20 | [13 empty] | Cr/Ag | Cr/Ag | 0 | [7 empty] | p-i-n |  |  |  | - | - | 0.1389 | BCP:Ag |  |  | IZO | 10/110 | 120 | [6 empty] | Tracking |  |  |  |  | 26.04 |  |  | Yes
Tockhorn et al. | https://www.nature.com/articles/s41565-022-01228-8 | Nano-optical design for 29.8% conversion efficiency | 2022-10-24 | 2022 | SHJ | n-type | FZ | DSP | 1 - 5 | 280 | Rear | Textured | Sinusoidal nanostructure | Not clear | lithography/KOH | photoresist | RCA + HF dip | a-Si:H(p) | Not clear | PECVD | Not clear | nc-Si:H(n) | PECVD | None | None | a-Si:H(i) | PECVD | recombination | Doped InOx | 20 | sputtering | None | None | None | Not clear | [5 empty] | a-Si:H(i) | Yes | PECVD | Ag | Doped-InOx/Ag/SiO2/Ag | 20 | Not clear/400 | Before | screen-printing+sputtering | 210 | 5 | Not clear | Not clear | p-i-n | LiF/C60 | Me-4PACz | Laser | 6.25 | 1.1 | 1.0163 | SnO2 | IZO/Ag | Ag | IZO | 100 | 100 | sputtering | 100 | No | None | None | evaporation | Forward | 1.66 | 1920 | 19.48 | 79.4 | 29.75 | 19.88 | 20.03 | Yes
Tockhorn et al. | https://www.nature.com/articles/s41565-022-01228-8 | Nano-optical design for 29.8% conversion efficiency | 2022-10-24 | 2022 | SHJ | n-type | FZ | DSP | 1 - 5 | 280 | Rear | Textured | Sinusoidal nanostructure | Not clear | lithography/KOH | photoresist | RCA + HF dip | a-Si:H(p) | Not clear | PECVD | Not clear | nc-Si:H(n) | PECVD | None | None | a-Si:H(i) | PECVD | recombination | Doped InOx | 20 | sputtering | None | None | None | Not clear | [5 empty] | a-Si:H(i) | Yes | PECVD | Ag | Doped-InOx/Ag/SiO2/Ag | 20 | Not clear/400 | Before | screen-printing+sputtering | 210 | 5 | Not clear | Not clear | p-i-n | LiF/C60 | Me-4PACz | Laser | 6.25 | 1.1 | 1.0163 | SnO2 | IZO/Ag | Ag | IZO | 100 | 100 | sputtering | 100 | No | None | None | evaporation | Reverse | 1.66 | 1920 | 19.48 | 79.4 | 29.75 | 19.88 | 20.03 | Yes
Tockhorn et al. | https://www.nature.com/articles/s41565-022-01228-8 | Nano-optical design for 29.8% conversion efficiency | 2022-10-24 | 2022 | SHJ | n-type | FZ | DSP | 1 - 5 | 280 | Rear | Textured | Sinusoidal nanostructure | Not clear | lithography/KOH | photoresist | RCA + HF dip | a-Si:H(p) | Not clear | PECVD | Not clear | nc-Si:H(n) | PECVD | None | None | a-Si:H(i) | PECVD | recombination | Doped InOx | 20 | sputtering | None | None | None | Not clear | [5 empty] | a-Si:H(i) | Yes | PECVD | Ag | Doped-InOx/Ag/SiO2/Ag | 20 | Not clear/400 | Before | screen-printing+sputtering | 210 | 5 | Not clear | Not clear | p-i-n | LiF/C60 | Me-4PACz | Laser | 6.25 | 1.1 | 1.0163 | SnO2 | IZO/Ag | Ag | IZO | 100 | 100 | sputtering | 100 | No | None | None | evaporation | Tracking | 1.66 |  |  |  | 29.8 | 19.88 | 20.03 | Yes
Tockhorn et al. | https://www.nature.com/articles/s41565-022-01228-8 | Nano-optical design for 29.8% conversion efficiency | 2022-10-24 | 2022 | SHJ | n-type | FZ | DSP | 1 - 5 | 280 | Rear | Textured | Planar | Not clear | None/KOH | Not clear | RCA + HF dip | a-Si:H(p) | Not clear | PECVD | Not clear | nc-Si:H(n) | PECVD | None | None | a-Si:H(i) | PECVD | recombination | Doped InOx | 20 | sputtering | None | None | None | Not clear | [5 empty] | a-Si:H(i) | Yes | PECVD | Ag | Doped-InOx | 120 | 400 | Before | Sputtering | 210 | 15 | Not clear | Not clear | p-i-n | LiF/C60 | Me-4PACz | Laser | 6.25 | 1.1 | 1.0163 | SnO2 | IZO/Ag | Ag | IZO | 100 | 100 | sputtering | 100 | No | None | None | evaporation | Forward | 1.68 | 1880 | 19.45 | 80.83 | 29.54 | 19.56 | 20.08 | No
Tockhorn et al. | https://www.nature.com/articles/s41565-022-01228-8 | Nano-optical design for 29.8% conversion efficiency | 2022-10-24 | 2022 | SHJ | n-type | FZ | DSP | 1 - 5 | 280 | Rear | Textured | Planar | Not clear | None/KOH | Not clear | RCA + HF dip | a-Si:H(p) | Not clear | PECVD | Not clear | nc-Si:H(n) | PECVD | None | None | a-Si:H(i) | PECVD | recombination | Doped InOx | 20 | sputtering | None | None | None | Not clear | [5 empty] | a-Si:H(i) | Yes | PECVD | Ag | Doped-InOx | 120 | 400 | Before | Sputtering | 210 | 15 | Not clear | Not clear | p-i-n | LiF/C60 | Me-4PACz | Laser | 6.25 | 1.1 | 1.0163 | SnO2 | IZO/Ag | Ag | IZO | 100 | 100 | sputtering | 100 | No | None | None | evaporation | Reverse | 1.68 | 1880 | 19.45 | 80.83 | 29.54 | 19.56 | 20.08 | No
Tockhorn et al. | https://www.nature.com/articles/s41565-022-01228-8 | Nano-optical design for 29.8% conversion efficiency | 2022-10-24 | 2022 | SHJ | n-type | FZ | DSP | 1 - 5 | 280 | Rear | Textured | Sinusoidal nanostructure | Not clear | lithography/KOH | Not clear | RCA + HF dip | a-Si:H(p) | Not clear | PECVD | Not clear | nc-Si:H(n) | PECVD | None | None | a-Si:H(i) | PECVD | recombination | Doped InOx | 20 | sputtering | None | None | None | Not clear | [5 empty] | a-Si:H(i) | Yes | PECVD | Ag | Doped-InOx | 120 | 400 | Before | Sputtering | 210 | 15 | Not clear | Not clear | p-i-n | LiF/C60 | Me-4PACz | Laser | 6.25 | 1.1 | 1.0163 | SnO2 | IZO/Ag | Ag | IZO | 100 | 100 | sputtering | 100 | No | None | None | evaporation | Forward | 1.68 | 1900 | 19.45 | 80.9 | 29.83 | 19.76 | 20.46 | No
Tockhorn et al. | https://www.nature.com/articles/s41565-022-01228-8 | Nano-optical design for 29.8% conversion efficiency | 2022-10-24 | 2022 | SHJ | n-type | FZ | DSP | 1 - 5 | 280 | Rear | Textured | Sinusoidal nanostructure | Not clear | lithography/KOH | Not clear | RCA + HF dip | a-Si:H(p) | Not clear | PECVD | Not clear | nc-Si:H(n) | PECVD | None | None | a-Si:H(i) | PECVD | recombination | Doped InOx | 20 | sputtering | None | None | None | Not clear | [5 empty] | a-Si:H(i) | Yes | PECVD | Ag | Doped-InOx | 120 | 400 | Before | Sputtering | 210 | 15 | Not clear | Not clear | p-i-n | LiF/C60 | Me-4PACz | Laser | 6.25 | 1.1 | 1.0163 | SnO2 | IZO/Ag | Ag | IZO | 100 | 100 | sputtering | 100 | No | None | None | evaporation | Reverse | 1.68 | 1900 | 19.45 | 80.9 | 29.83 | 19.76 | 20.46 | No
Xu et al. | https://onlinelibrary.wiley.com/doi/full/10.1002/aenm.202202404 | Conductive passivator | 2022-10-26 | 2022 | SHJ | [22 empty] | tunneling | nc-Si:H(n/p) | Not clear | [13 empty] | Al | ITO/Al | Not clear | [7 empty] | p-i-n |  |  |  | - | - | 0.5036 | SnO2 |  |  | IZO | 110 | 110 | [6 empty] | Reverse |  |  |  |  | 28.51 |  |  | No
Xu et al. | https://onlinelibrary.wiley.com/doi/full/10.1002/aenm.202202404 | Conductive passivator | 2022-10-26 | 2022 | SHJ | [22 empty] | tunneling | nc-Si:H(n/p) | Not clear | [13 empty] | Al | ITO/Al | Not clear | [7 empty] | p-i-n |  |  |  | - | - | 0.5036 | SnO2 |  |  | IZO | 110 | 110 | [6 empty] | Forward |  |  |  |  | 27.63 |  |  | No
Xu et al. | https://onlinelibrary.wiley.com/doi/full/10.1002/aenm.202202404 | Conductive passivator | 2022-10-26 | 2022 | SHJ | [22 empty] | tunneling | nc-Si:H(n/p) | Not clear | [13 empty] | Al | ITO/Al | Not clear | [7 empty] | p-i-n |  |  |  | - | - | 0.5036 | SnO2 |  |  | IZO | 110 | 110 | [6 empty] | Tracking |  |  |  |  | 28.21 |  |  | No
Xu et al. | https://onlinelibrary.wiley.com/doi/full/10.1002/aenm.202202404 | Conductive passivator | 2022-10-26 | 2022 | SHJ | [22 empty] | tunneling | nc-Si:H(n/p) | Not clear | [13 empty] | Al | ITO/Al | Not clear | [7 empty] | p-i-n |  |  |  | - | - | 11.879 | SnO2 |  |  | IZO | 110 | 110 | [6 empty] | Reverse |  |  |  |  | 25.13 |  |  | No
Xu et al. | https://onlinelibrary.wiley.com/doi/full/10.1002/aenm.202202404 | Conductive passivator | 2022-10-26 | 2022 | SHJ | [22 empty] | tunneling | nc-Si:H(n/p) | Not clear | [13 empty] | Al | ITO/Al | Not clear | [7 empty] | p-i-n |  |  |  | - | - | 11.879 | SnO2 |  |  | IZO | 110 | 110 | [6 empty] | Forward |  |  |  |  | 24.89 |  |  | No
Xu et al. | https://onlinelibrary.wiley.com/doi/full/10.1002/aenm.202202404 | Conductive passivator | 2022-10-26 | 2022 | SHJ | [22 empty] | tunneling | nc-Si:H(n/p) | Not clear | [13 empty] | Al | ITO/Al | Not clear | [7 empty] | p-i-n |  |  |  | - | - | 11.879 | SnO2 |  |  | IZO | 110 | 110 | [6 empty] | Tracking |  |  |  |  | 25 |  |  | No
Xu et al. | https://onlinelibrary.wiley.com/doi/full/10.1002/aenm.202202404 | Conductive passivator | 2022-10-26 | 2022 | SHJ | [22 empty] | tunneling | nc-Si:H(n/p) | Not clear | [13 empty] | Al | ITO/Al | Not clear | [7 empty] | p-i-n |  |  |  | - | - | 11.879 | SnO2 |  |  | IZO | 110 | 110 | [6 empty] | Not clear |  |  |  |  | 24.34 |  |  | Yes
Ying et al. | https://www.sciencedirect.com/science/article/pii/S254243512200472X | Black silicon, nanotextured | 2022-11-16 | 2022 | polo | [22 empty] | recombination | IZO | 10 | [13 empty] | Cr/Ag | Cr/Ag | 0 | [7 empty] | p-i-n |  |  |  | - | - | 0.124 | BCP:Ag |  |  | IZO | 100 | 100 | [6 empty] | Reverse |  |  |  |  | 28.5 |  |  | No
Ying et al. | https://www.sciencedirect.com/science/article/pii/S254243512200472X | Black silicon, nanotextured | 2022-11-16 | 2022 | polo | [22 empty] | recombination | IZO | 10 | [13 empty] | Cr/Ag | Cr/Ag | 0 | [7 empty] | p-i-n |  |  |  | - | - | 0.124 | BCP:Ag |  |  | IZO | 100 | 100 | [6 empty] | Forward |  |  |  |  | 27.8 |  |  | No
Ying et al. | https://www.sciencedirect.com/science/article/pii/S254243512200472X | Black silicon, nanotextured - control - planar | 2022-11-16 | 2022 | polo | [22 empty] | recombination | IZO | 10 | [13 empty] | Cr/Ag | Cr/Ag | 0 | [7 empty] | p-i-n |  |  |  | - | - | 0.124 | BCP:Ag |  |  | IZO | 100 | 100 | [6 empty] | Reverse |  |  |  |  | 25.7 |  |  | No
Ying et al. | https://www.sciencedirect.com/science/article/pii/S254243512200472X | Black silicon, nanotextured - control - planar | 2022-11-16 | 2022 | polo | [22 empty] | recombination | IZO | 10 | [13 empty] | Cr/Ag | Cr/Ag | 0 | [7 empty] | p-i-n |  |  |  | - | - | 0.124 | BCP:Ag |  |  | IZO | 100 | 100 | [6 empty] | Forward |  |  |  |  | 25.3 |  |  | No
Ying et al. | https://www.sciencedirect.com/science/article/pii/S254243512200472X | Black silicon | 2022-11-16 | 2022 | polo | [22 empty] | recombination | IZO | 10 | [13 empty] | Cr/Ag | Cr/Ag | 0 | [7 empty] | p-i-n |  |  |  | - | - | 0.124 | BCP:Ag |  |  | IZO | 100 | 100 | [6 empty] | Not clear |  |  |  |  | 28.17 |  |  | Yes
Ye et al. | https://onlinelibrary.wiley.com/doi/10.1002/solr.202200877?af=R | IZO front TCE studied, ITO 97% In2O3 | 2022-12-01 | 2022 | SHJ | [22 empty] | recombination | ITO | 20 | [13 empty] | Ag | ITO/Ag | 70 | [7 empty] | p-i-n |  |  |  | - | - | 0.23 | SnO2 |  |  | IZO | 100 | 100 | [6 empty] | Not clear |  |  |  |  | 26.34 |  |  | No
Ye et al. | https://onlinelibrary.wiley.com/doi/10.1002/solr.202200877?af=R | IZO front TCE studied, ITO 97% In2O3 | 2022-12-01 | 2022 | SHJ | [22 empty] | recombination | ITO | 20 | [13 empty] | Ag | ITO/Ag | 70 | [7 empty] | p-i-n |  |  |  | - | - | 0.23 | SnO2 |  |  | IZO | 100 | 100 | [6 empty] | Tracking |  |  |  |  | 25.63 |  |  | No
De Bastiani et al. | https://onlinelibrary.wiley.com/doi/10.1002/adfm.202205557 | Study on the role of silicon surface texturing | 2022-12-09 | 2022 | SHJ | n-type | FZ | DSP | 1 - 5 | 250-280 | Rear | Textured | Textured | None | KOH | None | RCA + HF dip | a-Si:H(p) | Not clear | PECVD | Not clear | nc-Si:H(n) | PECVD |  |  | a-Si:H(i) | PECVD | recombination | IZO | 20 | sputtering | Not clear | None | None | UV-Ozone | [5 empty] | a-Si:H(i) | No | PECVD | Ag | ITO/Ag | 110 | 250 | Before | Sputtering | Not clear | Not clear |  |  | p-i-n | C60 | 2PACz | Not clear | Not clear | 0.9767 | 0.9767 | SnO2 | IZO/Ag | Ag | IZO | 100 | 100 | sputtering | 350 | Not clear | Not clear | Not clear | evaporation | Forward - ARF | 1.68 | 1844 | 19.7 | 76.5 | 27.8 | 19.73 | 20.15 | No
De Bastiani et al. | https://onlinelibrary.wiley.com/doi/10.1002/adfm.202205557 | Study on the role of silicon surface texturing | 2022-12-09 | 2022 | SHJ | n-type | FZ | DSP | 1 - 5 | 250-280 | Rear | Textured | Textured | None | KOH | None | RCA + HF dip | a-Si:H(p) | Not clear | PECVD | Not clear | nc-Si:H(n) | PECVD |  |  | a-Si:H(i) | PECVD | recombination | IZO | 20 | sputtering | Not clear | None | None | UV-Ozone | [5 empty] | a-Si:H(i) | No | PECVD | Ag | ITO/Ag | 110 | 250 | Before | Sputtering | Not clear | Not clear |  |  | p-i-n | C60 | 2PACz | Not clear | Not clear | 0.9767 | 0.9767 | SnO2 | IZO/Ag | Ag | IZO | 100 | 100 | sputtering | 350 | Not clear | Not clear | Not clear | evaporation | Reverse - ARF | 1.68 | 1850 | 19.7 | 77.9 | 28.4 | 19.73 | 20.15 | No
De Bastiani et al. | https://onlinelibrary.wiley.com/doi/10.1002/adfm.202205557 | Study on the role of silicon surface texturing | 2022-12-09 | 2022 | SHJ | n-type | FZ | DSP | 1 - 5 | 250-280 | Rear | Textured | Textured | None | KOH | None | RCA + HF dip | a-Si:H(p) | Not clear | PECVD | Not clear | nc-Si:H(n) | PECVD |  |  | a-Si:H(i) | PECVD | recombination | IZO | 20 | sputtering | Not clear | None | None | UV-Ozone | [5 empty] | a-Si:H(i) | No | PECVD | Ag | ITO/Ag | 110 | 250 | Before | Sputtering | Not clear | Not clear |  |  | p-i-n | C60 | 2PACz | Not clear | Not clear | 0.9767 | 0.9767 | SnO2 | IZO/Ag | Ag | IZO | 100 | 100 | sputtering | 350 | Not clear | Not clear | Not clear | evaporation | Tracking - ARF | 1.68 |  |  |  | 28.03 | 19.73 | 20.15 | Yes
Yu et al. | https://onlinelibrary.wiley.com/doi/full/10.1002/adma.202202447 | ALD AZO/SnOx buffer | 2022-12-11 | 2022 | SHJ | [22 empty] | recombination | ITO | 20 | [13 empty] | Ag | ITO/Ag | 70 | [7 empty] | p-i-n |  |  |  | - | - | 0.2258 | AZO/SnOx |  |  | IZO | 100 | 100 | [6 empty] | Not clear |  |  |  |  | 23.31 |  |  | No
Yu et al. | https://onlinelibrary.wiley.com/doi/full/10.1002/adma.202202447 | ALD AZO/SnOx buffer | 2022-12-11 | 2022 | SHJ | [22 empty] | recombination | ITO | 20 | [13 empty] | Ag | ITO/Ag | 70 | [7 empty] | p-i-n |  |  |  | - | - | 0.2258 | AZO/SnOx |  |  | IZO | 100 | 100 | [6 empty] | Tracking |  |  |  |  | 22.93 |  |  | No
Zheng et al. | https://advanced.onlinelibrary.wiley.com/doi/full/10.1002/aenm.202203006 | Double texturing - control - double polish | 2022-12-20 | 2022 | polo | [22 empty] | recombination | IZO | 20 | [13 empty] | Cr/Ag | Cr/Ag | 0 | [7 empty] | p-i-n |  |  |  | - | - | 0.1 | BCP:Ag |  |  | IZO | 100 | 100 | [6 empty] | Reverse |  |  |  |  | 24.84 |  |  | No
Zheng et al. | https://advanced.onlinelibrary.wiley.com/doi/full/10.1002/aenm.202203006 | Double texturing - control - double polish | 2022-12-20 | 2022 | polo | [22 empty] | recombination | IZO | 20 | [13 empty] | Cr/Ag | Cr/Ag | 0 | [7 empty] | p-i-n |  |  |  | - | - | 0.1 | BCP:Ag |  |  | IZO | 100 | 100 | [6 empty] | Forward |  |  |  |  | 24.31 |  |  | No
Zheng et al. | https://advanced.onlinelibrary.wiley.com/doi/full/10.1002/aenm.202203006 | Double texturing -control - rear texture | 2022-12-20 | 2022 | polo | [22 empty] | recombination | IZO | 20 | [13 empty] | Cr/Ag | Cr/Ag | 0 | [7 empty] | p-i-n |  |  |  | - | - | 0.1 | BCP:Ag |  |  | IZO | 100 | 100 | [6 empty] | Reverse |  |  |  |  | 25.65 |  |  | No
Zheng et al. | https://advanced.onlinelibrary.wiley.com/doi/full/10.1002/aenm.202203006 | Double texturing -control - rear texture | 2022-12-20 | 2022 | polo | [22 empty] | recombination | IZO | 20 | [13 empty] | Cr/Ag | Cr/Ag | 0 | [7 empty] | p-i-n |  |  |  | - | - | 0.1 | BCP:Ag |  |  | IZO | 100 | 100 | [6 empty] | Forward |  |  |  |  | 25.22 |  |  | No
Zheng et al. | https://advanced.onlinelibrary.wiley.com/doi/full/10.1002/aenm.202203006 | Double texturing | 2022-12-20 | 2022 | polo | [22 empty] | recombination | IZO | 20 | [13 empty] | Cr/Ag | Cr/Ag | 0 | [7 empty] | p-i-n |  |  |  | - | - | 0.1 | BCP:Ag |  |  | IZO | 100 | 100 | [6 empty] | Reverse |  |  |  |  | 28.49 |  |  | No
Zheng et al. | https://advanced.onlinelibrary.wiley.com/doi/full/10.1002/aenm.202203006 | Double texturing | 2022-12-20 | 2022 | polo | [22 empty] | recombination | IZO | 20 | [13 empty] | Cr/Ag | Cr/Ag | 0 | [7 empty] | p-i-n |  |  |  | - | - | 0.1 | BCP:Ag |  |  | IZO | 100 | 100 | [6 empty] | Forward |  |  |  |  | 28.38 |  |  | No
Zheng et al. | https://advanced.onlinelibrary.wiley.com/doi/full/10.1002/aenm.202203006 | Double texturing | 2022-12-20 | 2022 | polo | [22 empty] | recombination | IZO | 20 | [13 empty] | Cr/Ag | Cr/Ag | 0 | [7 empty] | p-i-n |  |  |  | - | - | 0.9711 | BCP:Ag |  |  | IZO | 100 | 100 | [6 empty] | Reverse |  |  |  |  | 26.08 |  |  | Yes
Zheng et al. | https://advanced.onlinelibrary.wiley.com/doi/full/10.1002/aenm.202203006 | Double texturing | 2022-12-20 | 2022 | polo | [22 empty] | recombination | IZO | 20 | [13 empty] | Cr/Ag | Cr/Ag | 0 | [7 empty] | p-i-n |  |  |  | - | - | 0.9711 | BCP:Ag |  |  | IZO | 100 | 100 | [6 empty] | Forward |  |  |  |  | 25.75 |  |  | Yes
Hang et al. | https://advanced.onlinelibrary.wiley.com/doi/full/10.1002/adfm.202214381 | Strain management | 2023-01-03 | 2023 | SHJ | [22 empty] | recombination | ITO | 40 | [13 empty] | Ag | ITO/Ag | 40 | [7 empty] | p-i-n | [5 empty] | Not clear | BCP |  |  | IZO | 100 | 100 | [6 empty] | Reverse |  |  |  |  | 28.35 |  |  | No
Hang et al. | https://advanced.onlinelibrary.wiley.com/doi/full/10.1002/adfm.202214381 | Strain management | 2023-01-03 | 2023 | SHJ | [22 empty] | recombination | ITO | 40 | [13 empty] | Ag | ITO/Ag | 40 | [7 empty] | p-i-n | [5 empty] | Not clear | BCP |  |  | IZO | 100 | 100 | [6 empty] | Forward |  |  |  |  | 28.33 |  |  | No
Luo et al. | https://onlinelibrary.wiley.com/doi/full/10.1002/adma.202207883 | Defect-engineerng to improve film crystallinity, reducing trap densitiy for conformal deposition in textured silicon substrates | 2023-01-04 | 2023 | SHJ | n-type | Cz | Textured | 1 - 5 | 260 | Rear | Textured | Textured | None | Not clear | None | Not clear | a-Si:H(p) | Not clear | PECVD | Not clear | a-Si:H(n) | PECVD |  |  | a-Si:H(i) | PECVD | recombination | ITO | 20 | sputtering | Not clear |  |  | Not clear | [5 empty] | a-Si:H(i) | No | PECVD | Ag | ITO/Ag | 80 | 150 | Before | evaporation | 200 | 10 |  |  | p-i-n | C60 | NiOx/2PACz + MeO-2PACz | Laser | 6.25 | 1.05 | 1.05 | SnO2 | IZO/Ag | Ag | IZO | 80 | 80 | sputtering | 100 | Yes | Not clear | Not clear | evaporation | Reverse | 1.68 | 1850 | 19.8 | 78.9 | 28.9 | 20.1 | 20.1 | No | 1-sun equivalent in ambient air with 30-40% relative humidity. | > 90% initial PCE after 1000h and > 80% initial PCE after 2000h
Luo et al. | https://onlinelibrary.wiley.com/doi/full/10.1002/adma.202207883 | Defect-engineerng to improve film crystallinity, reducing trap densitiy for conformal deposition in textured silicon substrates | 2023-01-04 | 2023 | SHJ | n-type | Cz | Textured | 1 - 5 | 260 | Rear | Textured | Textured | None | Not clear | None | Not clear | a-Si:H(p) | Not clear | PECVD | Not clear | a-Si:H(n) | PECVD |  |  | a-Si:H(i) | PECVD | recombination | ITO | 20 | sputtering | Not clear |  |  | Not clear | [5 empty] | a-Si:H(i) | No | PECVD | Ag | ITO/Ag | 80 | 150 | Before | evaporation | 200 | 10 |  |  | p-i-n | C60 | NiOx/2PACz + MeO-2PACz | Laser | 6.25 | 1.05 | 1.05 | SnO2 | IZO/Ag | Ag | IZO | 80 | 80 | sputtering | 100 | Yes | Not clear | Not clear | evaporation | Forward | 1.68 |  |  |  | 28.6 | 20.1 | 20.1 | No | 1-sun equivalent in ambient air with 30-40% relative humidity. | > 90% initial PCE after 1000h and > 80% initial PCE after 2000h
Luo et al. | https://onlinelibrary.wiley.com/doi/full/10.1002/adma.202207883 | Defect-engineerng to improve film crystallinity, reducing trap densitiy for conformal deposition in textured silicon substrates | 2023-01-04 | 2023 | SHJ | n-type | Cz | Textured | 1 - 5 | 260 | Rear | Textured | Textured | None | Not clear | None | Not clear | a-Si:H(p) | Not clear | PECVD | Not clear | a-Si:H(n) | PECVD |  |  | a-Si:H(i) | PECVD | recombination | ITO | 20 | sputtering | Not clear |  |  | Not clear | [5 empty] | a-Si:H(i) | No | PECVD | Ag | ITO/Ag | 80 | 150 | Before | evaporation | 200 | 10 |  |  | p-i-n | C60 | NiOx/2PACz + MeO-2PACz | Laser | 6.25 | 1.05 | 1.05 | SnO2 | IZO/Ag | Ag | IZO | 80 | 80 | sputtering | 100 | Yes | Not clear | Not clear | evaporation | Tracking | 1.68 |  |  |  | 28.6 | 20.1 | 20.1 | No | 1-sun equivalent in ambient air with 30-40% relative humidity. | > 90% initial PCE after 1000h and > 80% initial PCE after 2000h
Luo et al. | https://onlinelibrary.wiley.com/doi/full/10.1002/adma.202207883 | Defect-engineerng to improve film crystallinity, reducing trap densitiy for conformal deposition in textured silicon substrates | 2023-01-04 | 2023 | SHJ | n-type | Cz | Textured | 1 - 5 | 260 | Rear | Textured | Textured | None | Not clear | None | Not clear | a-Si:H(p) | Not clear | PECVD | Not clear | a-Si:H(n) | PECVD |  |  | a-Si:H(i) | PECVD | recombination | ITO | 20 | sputtering | Not clear |  |  | Not clear | [5 empty] | a-Si:H(i) | No | PECVD | Ag | ITO/Ag | 80 | 150 | Before | evaporation | 200 | 10 |  |  | p-i-n | C60 | NiOx/2PACz + MeO-2PACz | Laser | 6.25 | 1.05 | 1.05 | SnO2 | IZO/Ag | Ag | IZO | 80 | 80 | sputtering | 100 | Yes | Not clear | Not clear | evaporation | Tracking | 1.68 |  |  |  | 27.87 |  |  | Yes
Luo et al. | https://onlinelibrary.wiley.com/doi/full/10.1002/adma.202207883 | Defect-engineerng to improve film crystallinity, reducing trap densitiy for conformal deposition in textured silicon substrates | 2023-01-04 | 2023 | SHJ | n-type | Cz | Textured | 1 - 5 | 260 | Rear | Textured | Textured | None | Not clear | None | Not clear | a-Si:H(p) | Not clear | PECVD | Not clear | a-Si:H(n) | PECVD |  |  | a-Si:H(i) | PECVD | recombination | ITO | 20 | sputtering | Not clear |  |  | Not clear | [5 empty] | a-Si:H(i) | No | PECVD | Ag | ITO/Ag | 80 | 150 | Before | evaporation | 200 | 10 |  |  | p-i-n | C60 | NiOx/2PACz + MeO-2PACz | Laser | 36 | 16 | 16 | SnO2 | IZO/Ag | Ag | IZO | 80 | 80 | sputtering | 100 | Yes | Not clear | Not clear | evaporation | Reverse | 1.68 | 1790 | 18.5 | 75.7 | 25.1 |  |  | No
Luo et al. | https://onlinelibrary.wiley.com/doi/full/10.1002/adma.202207883 | Defect-engineerng to improve film crystallinity, reducing trap densitiy for conformal deposition in textured silicon substrates | 2023-01-04 | 2023 | SHJ | n-type | Cz | Textured | 1 - 5 | 260 | Rear | Textured | Textured | None | Not clear | None | Not clear | a-Si:H(p) | Not clear | PECVD | Not clear | a-Si:H(n) | PECVD |  |  | a-Si:H(i) | PECVD | recombination | ITO | 20 | sputtering | Not clear |  |  | Not clear | [5 empty] | a-Si:H(i) | No | PECVD | Ag | ITO/Ag | 80 | 150 | Before | evaporation | 200 | 10 |  |  | p-i-n | C60 | NiOx/2PACz + MeO-2PACz | Laser | 36 | 16 | 16 | SnO2 | IZO/Ag | Ag | IZO | 80 | 80 | sputtering | 100 | Yes | Not clear | Not clear | evaporation | Tracking | 1.68 |  |  |  | 24.7 |  |  | No
Härtel et al. | https://www.sciencedirect.com/science/article/pii/S0927024823000016#fig3 | Buffer free, optimised front TCO sputtering | 2023-01-11 | 2023 | SHJ | [22 empty] | recombination | IO:H | 20 | [13 empty] | Ag | InOx:H/Ag | 110 | [7 empty] | p-i-n |  |  |  | - | - | 1 | None |  |  | IZO | 100 | 100 | [6 empty] | Not clear |  |  |  |  | 25.44 |  |  | No
Härtel et al. | https://www.sciencedirect.com/science/article/pii/S0927024823000016#fig3 | Buffer free, optimised front TCO sputtering - control, with buffer | 2023-01-11 | 2023 | SHJ | [22 empty] | recombination | IO:H | 20 | [13 empty] | Ag | InOx:H/Ag | 110 | [7 empty] | p-i-n |  |  |  | - | - | 1 | SnO2 |  |  | IZO | 100 | 100 | [6 empty] | Not clear |  |  |  |  | 24.84 |  |  | No
Zhang et al. | https://www.sciencedirect.com/science/article/pii/S0925838822040312#fig0025 | Varied front IZO thickness | 2023-01-15 | 2023 | SHJ | [22 empty] | recombination | ITO | 20 | [13 empty] | Ag | ITO/Ag | Not clear | [7 empty] | p-i-n |  |  |  | - | - | 1.44 | SnO2 |  |  | IZO | 60 | 60 | [6 empty] | Not clear |  |  |  |  | 19.38 |  |  | No
Zhang et al. | https://www.sciencedirect.com/science/article/pii/S0925838822040312#fig0025 | Varied front IZO thickness | 2023-01-15 | 2023 | SHJ | [22 empty] | recombination | ITO | 20 | [13 empty] | Ag | ITO/Ag | Not clear | [7 empty] | p-i-n |  |  |  | - | - | 1.44 | SnO2 |  |  | IZO | 110 | 110 | [6 empty] | Not clear |  |  |  |  | 18.98 |  |  | No
Heydarian et al. | https://onlinelibrary.wiley.com/doi/full/10.1002/solr.202200930 | Front ITO 15 nm low oxygen, 60 nm high oxygen | 2023-01-18 | 2023 | SHJ | [22 empty] | recombination | ITO | 20 | [13 empty] | Ag | ITO/Ag | 195 | [7 empty] | p-i-n |  |  |  | - | - | 0.25 | SnO2 |  |  | ITO | 15/60 | 75 | [6 empty] | Forward |  |  |  |  | 26.8 |  |  | No
Heydarian et al. | https://onlinelibrary.wiley.com/doi/full/10.1002/solr.202200930 | Front ITO 15 nm low oxygen, 60 nm high oxygen | 2023-01-18 | 2023 | SHJ | [22 empty] | recombination | ITO | 20 | [13 empty] | Ag | ITO/Ag | 195 | [7 empty] | p-i-n |  |  |  | - | - | 0.25 | SnO2 |  |  | ITO | 15/60 | 75 | [6 empty] | Reverse |  |  |  |  | 27 |  |  | No
Heydarian et al. | https://onlinelibrary.wiley.com/doi/full/10.1002/solr.202200930 | Front ITO 15 nm low oxygen, 60 nm high oxygen | 2023-01-18 | 2023 | SHJ | [22 empty] | recombination | ITO | 20 | [13 empty] | Ag | ITO/Ag | 195 | [7 empty] | p-i-n |  |  |  | - | - | 0.25 | SnO2 |  |  | ITO | 15/60 | 75 | [6 empty] | Forward |  |  |  |  | 22.05 |  |  | Yes
Heydarian et al. | https://onlinelibrary.wiley.com/doi/full/10.1002/solr.202200930 | Front ITO 15 nm low oxygen, 60 nm high oxygen | 2023-01-18 | 2023 | SHJ | [22 empty] | recombination | ITO | 20 | [13 empty] | Ag | ITO/Ag | 195 | [7 empty] | p-i-n |  |  |  | - | - | 0.25 | SnO2 |  |  | ITO | 15/60 | 75 | [6 empty] | Reverse |  |  |  |  | 26.84 |  |  | Yes
Heydarian et al. | https://onlinelibrary.wiley.com/doi/full/10.1002/solr.202200930 | Front ITO 15 nm low oxygen, 60 nm high oxygen | 2023-01-18 | 2023 | SHJ | [22 empty] | recombination | ITO | 20 | [13 empty] | Ag | ITO/Ag | 195 | [7 empty] | p-i-n |  |  |  | - | - | 0.25 | SnO2 |  |  | ITO | 15/60 | 75 | [6 empty] | Tracking |  |  |  |  | 26.8 |  |  | Yes
Zheng et al. | https://pubs.rsc.org/en/content/articlehtml/2023/ee/d2ee04007g | Ulta-thin TCOs as interconnection layers | 2023-01-26 | 2023 | SHJ | n-type | FZ | DSP | 1 - 5 | 280 | Front | Planar | Planar | Not clear | None | None | Ozone + HF dip | a-Si:H(p) | Not clear | PECVD | Not clear | a-Si:H(n) | PECVD | Not clear | Not clear | a-Si:H(i) | PECVD | recombination | ITO | 1.7 | sputtering | Not clear | Not clear | Not clear | UV-Ozone | [5 empty] | a-Si:H(i) | No | PECVD | Ag | ITO/Ag | 70 | 200 | Before | evaporation | None | None | Not clear | Not clear | n-i-p | SnO2 | Spiro-OMeTAD | Not clear | Not clear | 1 | 1 | MoOx | ITO/Ag | Ag | ITO | 135 | 135 | sputtering | 230 | Yes | Not clear | Not clear | evaporation | Reverse | Not clear | 1819 | 18.1 | 82.4 | 27.2 | 18.11 | 18.47 | No | Encapsulated deviecs, 1-sun, 25 C, 60% relative humidity | 98% initial PCE after 600h
Zheng et al. | https://pubs.rsc.org/en/content/articlehtml/2023/ee/d2ee04007g | Ulta-thin TCOs as interconnection layers | 2023-01-26 | 2023 | SHJ | n-type | FZ | DSP | 1 - 5 | 280 | Front | Planar | Planar | Not clear | None | None | Ozone + HF dip | a-Si:H(p) | Not clear | PECVD | Not clear | a-Si:H(n) | PECVD | Not clear | Not clear | a-Si:H(i) | PECVD | recombination | ITO | 1.7 | sputtering | Not clear | Not clear | Not clear | UV-Ozone | [5 empty] | a-Si:H(i) | No | PECVD | Ag | ITO/Ag | 70 | 200 | Before | evaporation | None | None | Not clear | Not clear | n-i-p | SnO2 | Spiro-OMeTAD | Not clear | Not clear | 1 | 1 | MoOx | ITO/Ag | Ag | ITO | 135 | 135 | sputtering | 230 | Yes | Not clear | Not clear | evaporation | Forward | Not clear | 1804 | 18.1 | 80.6 | 26.4 | 18.11 | 18.47 | No | Encapsulated deviecs, 1-sun, 25 C, 60% relative humidity | 98% initial PCE after 600h
Zheng et al. | https://pubs.rsc.org/en/content/articlehtml/2023/ee/d2ee04007g | Ulta-thin TCOs as interconnection layers | 2023-01-26 | 2023 | SHJ | n-type | FZ | DSP | 1 - 5 | 280 | Front | Planar | Planar | Not clear | None | None | Ozone + HF dip | a-Si:H(p) | Not clear | PECVD | Not clear | a-Si:H(n) | PECVD | Not clear | Not clear | a-Si:H(i) | PECVD | recombination | ITO | 1.7 | sputtering | Not clear | Not clear | Not clear | UV-Ozone | [5 empty] | a-Si:H(i) | No | PECVD | Ag | ITO/Ag | 70 | 200 | Before | evaporation | None | None | Not clear | Not clear | n-i-p | SnO2 | Spiro-OMeTAD | Not clear | Not clear | 1 | 1 | MoOx | ITO/Ag | Ag | ITO | 135 | 135 | sputtering | 230 | Yes | Not clear | Not clear | evaporation | Tracking | Not clear |  |  |  | 27 | 18.11 | 18.47 | No | Encapsulated deviecs, 1-sun, 25 C, 60% relative humidity | 98% initial PCE after 600h
Zheng et al. | https://pubs.rsc.org/en/content/articlehtml/2023/ee/d2ee04007g | Ulta-thin TCOs as interconnection layers | 2023-01-26 | 2023 | SHJ | n-type | FZ | DSP | 1 - 5 | 280 | Front | Planar | Planar | Not clear | None | None | Ozone + HF dip | a-Si:H(p) | Not clear | PECVD | Not clear | a-Si:H(n) | PECVD | Not clear | Not clear | a-Si:H(i) | PECVD | recombination | ITO | 1.7 | sputtering | Not clear | Not clear | Not clear | UV-Ozone | [5 empty] | a-Si:H(i) | No | PECVD | Ag | ITO/Ag | 70 | 200 | Before | evaporation | None | None | Not clear | Not clear | n-i-p | SnO2 | Spiro-OMeTAD | Not clear | Not clear | - | 11.8 | MoOx | ITO/Ag | Ag | ITO | 135 | 135 | sputtering | 230 | Yes | Not clear | Not clear | evaporation | Reverse | Not clear | 1771 | 18 | 76 | 24.2 | 18.04 | 18.6 | No
Zheng et al. | https://pubs.rsc.org/en/content/articlehtml/2023/ee/d2ee04007g | Ulta-thin TCOs as interconnection layers | 2023-01-26 | 2023 | SHJ | n-type | FZ | DSP | 1 - 5 | 280 | Front | Planar | Planar | Not clear | None | None | Ozone + HF dip | a-Si:H(p) | Not clear | PECVD | Not clear | a-Si:H(n) | PECVD | Not clear | Not clear | a-Si:H(i) | PECVD | recombination | ITO | 1.7 | sputtering | Not clear | Not clear | Not clear | UV-Ozone | [5 empty] | a-Si:H(i) | No | PECVD | Ag | ITO/Ag | 70 | 200 | Before | evaporation | None | None | Not clear | Not clear | n-i-p | SnO2 | Spiro-OMeTAD | Not clear | Not clear | - | 11.8 | MoOx | ITO/Ag | Ag | ITO | 135 | 135 | sputtering | 230 | Yes | Not clear | Not clear | evaporation | Forward | Not clear | 1770 | 17.9 | 74.5 | 23.7 | 18.04 | 18.6 | No
Zheng et al. | https://pubs.rsc.org/en/content/articlehtml/2023/ee/d2ee04007g | Ulta-thin TCOs as interconnection layers | 2023-01-26 | 2023 | SHJ | n-type | FZ | DSP | 1 - 5 | 280 | Front | Planar | Planar | Not clear | None | None | Ozone + HF dip | a-Si:H(p) | Not clear | PECVD | Not clear | a-Si:H(n) | PECVD | Not clear | Not clear | a-Si:H(i) | PECVD | recombination | ITO | 1.7 | sputtering | Not clear | Not clear | Not clear | UV-Ozone | [5 empty] | a-Si:H(i) | No | PECVD | Ag | ITO/Ag | 70 | 200 | Before | evaporation | None | None | Not clear | Not clear | n-i-p | SnO2 | Spiro-OMeTAD | Not clear | Not clear | - | 11.8 | MoOx | ITO/Ag | Ag | ITO | 135 | 135 | sputtering | 230 | Yes | Not clear | Not clear | evaporation | Tracking | Not clear |  |  |  | 23.9 | 18.04 | 18.6 | No
Zheng et al. | https://pubs.rsc.org/en/content/articlehtml/2023/ee/d2ee04007g | Ulta-thin TCOs as interconnection layers | 2023-01-26 | 2023 | SHJ | n-type | FZ | FSP | 7 - 10 | 250 | Front | Textured | Planar | Not clear | None | None | Ozone + HF dip | a-Si:H(p) | Not clear | PECVD | Not clear | a-Si:H(n) | PECVD | Not clear | Not clear | a-Si:H(i) | PECVD | recombination | ITO | 1.7 | sputtering | Not clear | Not clear | Not clear | UV-Ozone | [5 empty] | a-Si:H(i) | No | PECVD | Ag | ITO/Ag | 70 | 200 | Before | evaporation | None | None | Not clear | Not clear | n-i-p | SnO2 | Spiro-OMeTAD | Not clear | Not clear | - | 65.1 | MoOx | ITO/Ag | Ag | ITO | 135 | 135 | sputtering | 230 | Yes | Not clear | Not clear | evaporation | Reverse | Not clear | 1777 | 17.6 | 67.5 | 21.1 | 18.92 | 18.15 | No
Zheng et al. | https://pubs.rsc.org/en/content/articlehtml/2023/ee/d2ee04007g | Ulta-thin TCOs as interconnection layers | 2023-01-26 | 2023 | SHJ | n-type | FZ | FSP | 7 - 10 | 250 | Front | Textured | Planar | Not clear | None | None | Ozone + HF dip | a-Si:H(p) | Not clear | PECVD | Not clear | a-Si:H(n) | PECVD | Not clear | Not clear | a-Si:H(i) | PECVD | recombination | ITO | 1.7 | sputtering | Not clear | Not clear | Not clear | UV-Ozone | [5 empty] | a-Si:H(i) | No | PECVD | Ag | ITO/Ag | 70 | 200 | Before | evaporation | None | None | Not clear | Not clear | n-i-p | SnO2 | Spiro-OMeTAD | Not clear | Not clear | - | 65.1 | MoOx | ITO/Ag | Ag | ITO | 135 | 135 | sputtering | 230 | Yes | Not clear | Not clear | evaporation | Forward | Not clear | 1772 | 17.7 | 62.3 | 19.5 | 18.92 | 18.15 | No
Zheng et al. | https://pubs.rsc.org/en/content/articlehtml/2023/ee/d2ee04007g | Ulta-thin TCOs as interconnection layers | 2023-01-26 | 2023 | SHJ | n-type | FZ | FSP | 7 - 10 | 250 | Front | Textured | Planar | Not clear | None | None | Ozone + HF dip | a-Si:H(p) | Not clear | PECVD | Not clear | a-Si:H(n) | PECVD | Not clear | Not clear | a-Si:H(i) | PECVD | recombination | ITO | 1.7 | sputtering | Not clear | Not clear | Not clear | UV-Ozone | [5 empty] | a-Si:H(i) | No | PECVD | Ag | ITO/Ag | 70 | 200 | Before | evaporation | None | None | Not clear | Not clear | n-i-p | SnO2 | Spiro-OMeTAD | Not clear | Not clear | - | 65.1 | MoOx | ITO/Ag | Ag | ITO | 135 | 135 | sputtering | 230 | Yes | Not clear | Not clear | evaporation | Tracking | Not clear |  |  |  | 20.4 | 18.92 | 18.15 | No
Zheng et al. | https://pubs.rsc.org/en/content/articlehtml/2023/ee/d2ee04007g | Ulta-thin TCOs as interconnection layers | 2023-01-26 | 2023 | SHJ | n-type | FZ | FSP | 7 - 10 | 250 | Front | Textured | Planar | Not clear | None | None | Ozone + HF dip | a-Si:H(p) | Not clear | PECVD | Not clear | a-Si:H(n) | PECVD | Not clear | Not clear | a-Si:H(i) | PECVD | recombination | ITO | 5 | sputtering | Not clear | Not clear | Not clear | UV-Ozone | [5 empty] | a-Si:H(i) | No | PECVD | Ag | ITO/Ag | 70 | 200 | Before | evaporation | None | None | Not clear | Not clear | n-i-p | SnO2 | Spiro-OMeTAD | Not clear | Not clear | - | 0.09 | MoOx | ITO/Ag | Ag | ITO | 135 | 135 | sputtering | 230 | Yes | Not clear | Not clear | evaporation | Not clear | Not clear | 1772 | 17.7 | 62.3 | 23.5 | 18.92 | 18.15 | No
Zheng et al. | https://pubs.rsc.org/en/content/articlehtml/2023/ee/d2ee04007g | Ulta-thin TCOs as interconnection layers | 2023-01-26 | 2023 | SHJ | n-type | FZ | FSP | 7 - 10 | 250 | Front | Textured | Planar | Not clear | None | None | Ozone + HF dip | a-Si:H(p) | Not clear | PECVD | Not clear | a-Si:H(n) | PECVD | Not clear | Not clear | a-Si:H(i) | PECVD | recombination | ITO | 20 | sputtering | Not clear | Not clear | Not clear | UV-Ozone | [5 empty] | a-Si:H(i) | No | PECVD | Ag | ITO/Ag | 70 | 200 | Before | evaporation | None | None | Not clear | Not clear | n-i-p | SnO2 | Spiro-OMeTAD | Not clear | Not clear | - | 0.09 | MoOx | ITO/Ag | Ag | ITO | 135 | 135 | sputtering | 230 | Yes | Not clear | Not clear | evaporation | Not clear | Not clear |  |  |  | 23 | 18.92 | 18.15 | No
Walter et al. | https://pubs.rsc.org/en/content/articlelanding/2023/ya/d3ya00048f | Passivating contact cell | 2023-01-26 | 2023 | polo | [22 empty] | recombination | ITO | 10 | [13 empty] | Ag | ITO/Ag | Not clear | [7 empty] | p-i-n |  |  |  | - | - | 4 | SnO2 |  |  | ITO | 65 | 65 | [6 empty] | Reverse |  |  |  |  | 28.26 |  |  | No
Walter et al. | https://pubs.rsc.org/en/content/articlelanding/2023/ya/d3ya00048f | Passivating contact cell | 2023-01-26 | 2023 | polo | [22 empty] | recombination | ITO | 10 | [13 empty] | Ag | ITO/Ag | Not clear | [7 empty] | p-i-n |  |  |  | - | - | 4 | SnO2 |  |  | ITO | 65 | 65 | [6 empty] | Forward |  |  |  |  | 28.36 |  |  | No
Walter et al. | https://pubs.rsc.org/en/content/articlelanding/2023/ya/d3ya00048f | Passivating contact cell | 2023-01-26 | 2023 | polo | [22 empty] | recombination | ITO | 10 | [13 empty] | Ag | ITO/Ag | Not clear | [7 empty] | p-i-n |  |  |  | - | - | 4 | SnO2 |  |  | ITO | 65 | 65 | [6 empty] | Tracking |  |  |  |  | 28.25 |  |  | No
Pyun et al. | https://pubs.acs.org/doi/10.1021/acsaem.2c02649 | Top-contact free | 2023-02-17 | 2023 | polo | [22 empty] | recombination | ITO | 20 | [13 empty] | Ag | Ag | 0 | [7 empty] | Back contact |  |  |  | - | - | 0.12 | None |  |  | None | 0 | 0 | [6 empty] | Not clear |  |  |  |  | 4.23 |  |  | No
Harter et al. | https://onlinelibrary.wiley.com/doi/10.1002/pip.3685 | Double side nano-textured heterojunction study | 2023-02-21 | 2023 | SHJ | n-type | Cz | As cut | 1.2 | 160 | Rear | Textured | Textured | None | KOH | None | Not clear | a-Si:H(p) | Not clear | PECVD | Not clear | nc-SiOx:H(n) | PECVD |  |  | a-Si:H(i) | PECVD | recombination | InOx | 20 | sputtering | Not clear | None | None | Not clear | [5 empty] | a-Si:H(i) | No | PECVD | Ag | InOx/Ag | 180 | 400 | Before | Sputtering | Not clear | Not clear |  |  | p-i-n | LiF/C60 | Me-4PACz | Not clear | Not clear | 1 | 1 | SnO2 | IZO | Ag | IZO | 100 | 100 | sputtering | Not clear | Not clear | Not clear | Not clear | evaporation | Forward - ARF | 1.68 | 1910 | 19 | 78.34 | 28.4 | 19 | 19.8 | No
Harter et al. | https://onlinelibrary.wiley.com/doi/10.1002/pip.3685 | Double side nano-textured heterojunction study | 2023-02-21 | 2023 | SHJ | n-type | Cz | As cut | 1.2 | 160 | Rear | Textured | Textured | None | KOH | None | Not clear | a-Si:H(p) | Not clear | PECVD | Not clear | nc-SiOx:H(n) | PECVD |  |  | a-Si:H(i) | PECVD | recombination | InOx | 20 | sputtering | Not clear | None | None | Not clear | [5 empty] | a-Si:H(i) | No | PECVD | Ag | InOx/Ag | 180 | 400 | Before | Sputtering | Not clear | Not clear |  |  | p-i-n | LiF/C60 | Me-4PACz | Not clear | Not clear | 1 | 1 | SnO2 | IZO | Ag | IZO | 100 | 100 | sputtering | Not clear | Not clear | Not clear | Not clear | evaporation | Reverse - ARF | 1.68 | 1910 | 19 | 78.34 | 28.4 | 19 | 19.8 | No
Harter et al. | https://onlinelibrary.wiley.com/doi/10.1002/pip.3685 | Double side nano-textured heterojunction study | 2023-02-21 | 2023 | SHJ | n-type | FZ | DSP | Not clear | 260 | Rear | Textured | Textured | None | KOH | None | Not clear | a-Si:H(p) | Not clear | PECVD | Not clear | nc-SiOx:H(n) | PECVD |  |  | a-Si:H(i) | PECVD | recombination | InOx | 20 | sputtering | Not clear | None | None | Not clear | [5 empty] | a-Si:H(i) | No | PECVD | Ag | InOx/Ag | 180 | 400 | Before | Sputtering | Not clear | Not clear |  |  | p-i-n | LiF/C60 | Me-4PACz | Not clear | Not clear | 1 | 1 | SnO2 | IZO | Ag | IZO | 100 | 100 | sputtering | Not clear | Not clear | Not clear | Not clear | evaporation | Forward - ARF | 1.68 | 1890 | 18.82 | 76.31 | 27.11 | 19.4 | 19.1 | No
Harter et al. | https://onlinelibrary.wiley.com/doi/10.1002/pip.3685 | Double side nano-textured heterojunction study | 2023-02-21 | 2023 | SHJ | n-type | FZ | DSP | Not clear | 260 | Rear | Textured | Textured | None | KOH | None | Not clear | a-Si:H(p) | Not clear | PECVD | Not clear | nc-SiOx:H(n) | PECVD |  |  | a-Si:H(i) | PECVD | recombination | InOx | 20 | sputtering | Not clear | None | None | Not clear | [5 empty] | a-Si:H(i) | No | PECVD | Ag | InOx/Ag | 180 | 400 | Before | Sputtering | Not clear | Not clear |  |  | p-i-n | LiF/C60 | Me-4PACz | Not clear | Not clear | 1 | 1 | SnO2 | IZO | Ag | IZO | 100 | 100 | sputtering | Not clear | Not clear | Not clear | Not clear | evaporation | Forward - ARF | 1.68 | 1890 | 18.82 | 76.31 | 27.11 | 19.4 | 19.1 | No
Yang et al. | https://pubs.acs.org/doi/10.1021/acsenergylett.3c00123 | Recycling and re-fabrication - fresh | 2023-03-01 | 2023 | SHJ | [22 empty] | recombination | ITO | 20 | [13 empty] | Ag | ITO/SiO2/Ag | 20 | [7 empty] | p-i-n |  |  |  | - | - | 1 | SnO2 |  |  | ITO | 60 | 60 | [6 empty] | Not clear |  |  |  |  | 26.3 |  |  | No
Yang et al. | https://pubs.acs.org/doi/10.1021/acsenergylett.3c00123 | Recycling and re-fabrication - recycled silicon | 2023-03-01 | 2023 | SHJ | [22 empty] | recombination | ITO | 20 | [13 empty] | Ag | ITO/SiO2/Ag | 20 | [7 empty] | p-i-n |  |  |  | - | - | 1 | SnO2 |  |  | ITO | 60 | 60 | [6 empty] | Not clear |  |  |  |  | 25.7 |  |  | No
He et al. | https://pubs.rsc.org/en/content/articlelanding/2023/ra/d2ra05481g | Pvk composition engineering | 2023-03-09 | 2023 | SHJ | [22 empty] | tunneling | uc-Si:H(p/n) | Not clear | [13 empty] | Ag | ITO/Ag | 110 | [7 empty] | p-i-n |  |  |  | - | - | 1.2 | SnO2 |  |  | ITO | 110 | 110 | [6 empty] | Reverse |  |  |  |  | 23.22 |  |  | No
Sittinger et al. | https://www.sciencedirect.com/science/article/pii/S0257897223000610 | Used 95% In2O3, 5% ZnO IZO:H top contact | 2023-03-25 | 2023 | SHJ | [22 empty] | recombination | ITO | 20 | [13 empty] | Ag | ITO/Ag | 195 | [7 empty] | p-i-n |  |  |  | - | - | Not clear | SnO2 |  |  | IZO | 70 | 70 | [6 empty] | Not clear |  |  |  |  | 24.3 |  |  | No
Singh et al. | https://onlinelibrary.wiley.com/doi/full/10.1002/pip.3693 | Carrier-selective passivating contact cell - SHJ rear, TOPCon-like poly-SiOx front. Single side textured | 2023-03-25 | 2023 | CSPC | [22 empty] | recombination | ITO | 30 | [13 empty] | Ag | ITO/Ag | 150 | [7 empty] | p-i-n |  |  |  | - | - | 1 | SnO2 |  |  | ITO | 180 | 180 | [6 empty] | Not clear |  |  |  |  | 23.18 |  |  | No
Ma et al. | https://www.sciencedirect.com/science/article/pii/S2095495623001869#f0025 | In2O3 97% ITO | 2023-03-31 | 2023 | SHJ | [22 empty] | recombination | ITO | 20 | [13 empty] | Ag | ITO/Ag | 70 | [7 empty] | p-i-n |  |  |  | - | - | 1 | SnO2 |  |  | IZO | 100 | 100 | [6 empty] | Reverse |  |  |  |  | 27.21 |  |  | No
Ma et al. | https://www.sciencedirect.com/science/article/pii/S2095495623001869#f0025 | In2O3 97% ITO | 2023-03-31 | 2023 | SHJ | [22 empty] | recombination | ITO | 20 | [13 empty] | Ag | ITO/Ag | 70 | [7 empty] | p-i-n |  |  |  | - | - | 1 | SnO2 |  |  | IZO | 100 | 100 | [6 empty] | Forward |  |  |  |  | 26.12 |  |  | No
Ma et al. | https://www.sciencedirect.com/science/article/pii/S2095495623001869#f0025 | In2O3 97% ITO | 2023-03-31 | 2023 | SHJ | [22 empty] | recombination | ITO | 20 | [13 empty] | Ag | ITO/Ag | 70 | [7 empty] | p-i-n |  |  |  | - | - | 1 | SnO2 |  |  | IZO | 100 | 100 | [6 empty] | Tracking |  |  |  |  | 27.28 |  |  | No
Wang et al. | https://onlinelibrary.wiley.com/doi/full/10.1002/adma.202300581 | Perovskite surface reconfiguration | 2023-04-13 | 2023 | SHJ | [22 empty] | recombination | ITO | 20 | [13 empty] | Al | ITO/Al | Not clear | [7 empty] | p-i-n |  |  |  | - | - | 0.5587 | SnO2 |  |  | ITO | 80 | 80 | [6 empty] | Not clear |  |  |  |  | 25.31 |  |  | No
Wang et al. | https://www.nature.com/articles/s41467-023-37877-z | Surfactant added to improve perovskite crystallisation | 2023-04-15 | 2023 | polo | [22 empty] | recombination | IZO | 10 | [13 empty] | Cr/Ag | Cr/Ag | 0 | [7 empty] | p-i-n |  |  |  | - | - | 0.124 | BCP:Ag |  |  | IZO | 100 | 100 | [6 empty] | Reverse |  |  |  |  | 27.4 |  |  | No
Wang et al. | https://www.nature.com/articles/s41467-023-37877-z | Surfactant added to improve perovskite crystallisation | 2023-04-15 | 2023 | polo | [22 empty] | recombination | IZO | 10 | [13 empty] | Cr/Ag | Cr/Ag | 0 | [7 empty] | p-i-n |  |  |  | - | - | 0.124 | BCP:Ag |  |  | IZO | 100 | 100 | [6 empty] | Forward |  |  |  |  | 27.3 |  |  | No
Wang et al. | https://www.nature.com/articles/s41467-023-37877-z | Surfactant added to improve perovskite crystallisation | 2023-04-15 | 2023 | polo | [22 empty] | recombination | IZO | 10 | [13 empty] | Cr/Ag | Cr/Ag | 0 | [7 empty] | p-i-n |  |  |  | - | - | 0.124 | BCP:Ag |  |  | IZO | 100 | 100 | [6 empty] | Tracking |  |  |  |  | 27.3 |  |  | No
Wang et al. | https://www.nature.com/articles/s41467-023-37877-z | Surfactant added to improve perovskite crystallisation - control | 2023-04-15 | 2023 | polo | [22 empty] | recombination | IZO | 10 | [13 empty] | Cr/Ag | Cr/Ag | 0 | [7 empty] | p-i-n |  |  |  | - | - | 0.124 | BCP:Ag |  |  | IZO | 100 | 100 | [6 empty] | Reverse |  |  |  |  | 26.1 |  |  | No
Wang et al. | https://www.nature.com/articles/s41467-023-37877-z | Surfactant added to improve perovskite crystallisation - control | 2023-04-15 | 2023 | polo | [22 empty] | recombination | IZO | 10 | [13 empty] | Cr/Ag | Cr/Ag | 0 | [7 empty] | p-i-n |  |  |  | - | - | 0.124 | BCP:Ag |  |  | IZO | 100 | 100 | [6 empty] | Forward |  |  |  |  | 25.4 |  |  | No
Li et al. | https://onlinelibrary.wiley.com/doi/full/10.1002/adma.202211962 | Surface reconstruction | 2023-04-20 | 2023 | polo | [22 empty] | recombination | IZO | 10 | [13 empty] | Cr/Ag | Cr/Ag | 0 | [7 empty] | p-i-n |  |  |  | - | - | 1 | BCP:Ag |  |  | IZO | 100 | 100 | [6 empty] | Forward |  |  |  |  | 29 |  |  | No
Li et al. | https://onlinelibrary.wiley.com/doi/full/10.1002/adma.202211962 | Surface reconstruction | 2023-04-20 | 2023 | polo | [22 empty] | recombination | IZO | 10 | [13 empty] | Cr/Ag | Cr/Ag | 0 | [7 empty] | p-i-n |  |  |  | - | - | 1 | BCP:Ag |  |  | IZO | 100 | 100 | [6 empty] | Reverse |  |  |  |  | 29.3 |  |  | No
Li et al. | https://onlinelibrary.wiley.com/doi/full/10.1002/adma.202211962 | Surface reconstruction | 2023-04-20 | 2023 | polo | [22 empty] | recombination | IZO | 10 | [13 empty] | Cr/Ag | Cr/Ag | 0 | [7 empty] | p-i-n |  |  |  | - | - | 0.132 | BCP:Ag |  |  | IZO | 100 | 100 | [6 empty] | Forward |  |  |  |  | 29.19 |  |  | Yes
Li et al. | https://onlinelibrary.wiley.com/doi/full/10.1002/adma.202211962 | Surface reconstruction | 2023-04-20 | 2023 | polo | [22 empty] | recombination | IZO | 10 | [13 empty] | Cr/Ag | Cr/Ag | 0 | [7 empty] | p-i-n |  |  |  | - | - | 0.132 | BCP:Ag |  |  | IZO | 100 | 100 | [6 empty] | Reverse |  |  |  |  | 29.29 |  |  | Yes
Li et al. | https://onlinelibrary.wiley.com/doi/full/10.1002/adma.202211962 | Surface reconstruction | 2023-04-20 | 2023 | polo | [22 empty] | recombination | IZO | 10 | [13 empty] | Cr/Ag | Cr/Ag | 0 | [7 empty] | p-i-n |  |  |  | - | - | 0.132 | BCP:Ag |  |  | IZO | 100 | 100 | [6 empty] | Tracking |  |  |  |  | 28.89 |  |  | Yes
Yamamoto et al. | https://iopscience.iop.org/article/10.35848/1347-4065/acc593/meta | ITO bilayer 97% In2O3 20 nm, then 90% In2O3 | 2023-04-27 | 2023 | SHJ | [22 empty] | recombination | ITO | Not clear | [13 empty] | Ag | ITO/Ag | Not clear | [7 empty] | p-i-n |  |  |  | - | - | 0.15 | Not clear |  |  | ITO | 20/30 | 50 | [6 empty] | Forward |  |  |  |  | 29.2 |  |  | No
Yamamoto et al. | https://iopscience.iop.org/article/10.35848/1347-4065/acc593/meta | ITO bilayer 97% In2O3 20 nm, then 90% In2O3 | 2023-04-27 | 2023 | SHJ | [22 empty] | recombination | ITO | Not clear | [13 empty] | Ag | ITO/Ag | Not clear | [7 empty] | p-i-n |  |  |  | - | - | 0.15 | Not clear |  |  | ITO | 20/30 | 50 | [6 empty] | Reverse |  |  |  |  | 29.1 |  |  | No
Yamamoto et al. | https://iopscience.iop.org/article/10.35848/1347-4065/acc593/meta | ITO bilayer 97% In2O3 20 nm, then 90% In2O3 | 2023-04-27 | 2023 | SHJ | [22 empty] | recombination | ITO | Not clear | [13 empty] | Ag | ITO/Ag | Not clear | [7 empty] | p-i-n |  |  |  | - | - | 0.15 | Not clear |  |  | ITO | 20/30 | 50 | [6 empty] | Tracking |  |  |  |  | 29.2 |  |  | No
Kabaklı et al. | https://www.sciencedirect.com/science/article/pii/S0927024823000673#fig6 | ITO bilayer. Low oxygen ITO then high oxygen ITO | 2023-05-01 | 2023 | SHJ | [22 empty] | recombination | ITO | 80 | [13 empty] | Ag | ITO/Ag | 195 | [7 empty] | p-i-n |  |  |  | - | - | 0.25 | SnO2 |  |  | ITO | 15/60 | 75 | [6 empty] | Not clear |  |  |  |  | 25.6 |  |  | No
Zhao et al. | https://pubs.acs.org/doi/10.1021/acsaem.3c00136 | Optimised a-Si contact | 2023-05-02 | 2023 | SHJ | [22 empty] | recombination | ITO | 30 | [13 empty] | Ag | ITO/Ag | 150 | [7 empty] | p-i-n |  |  |  | - | - | 1 | SnO2 |  |  | ITO | 180 | 180 | [6 empty] | Not clear |  |  |  |  | 24.6 |  |  | No
Zhao et al. | https://pubs.acs.org/doi/10.1021/acsaem.3c00136 | Optimised a-Si contact | 2023-05-02 | 2023 | SHJ | [22 empty] | recombination | ITO | 30 | [13 empty] | Ag | ITO/Ag | 150 | [7 empty] | p-i-n |  |  |  | - | - | 1 | SnO2 |  |  | ITO | 180 | 180 | [6 empty] | Not clear |  |  |  |  | 23.4 |  |  | No
Zhao et al. | https://pubs.acs.org/doi/10.1021/acsaem.3c00136 | Optimised a-Si contact | 2023-05-02 | 2023 | SHJ | [22 empty] | recombination | ITO | 30 | [13 empty] | Ag | ITO/Ag | 150 | [7 empty] | p-i-n |  |  |  | - | - | 1 | SnO2 |  |  | ITO | 180 | 180 | [6 empty] | Not clear |  |  |  |  | 23.2 |  |  | No
Ren et al. | https://onlinelibrary.wiley.com/doi/full/10.1002/adma.202211806 | Perovskite additive | 2023-05-25 | 2023 | SHJ | [22 empty] | recombination | ITO | 20 | [13 empty] | Ag/Al | ITO/Ag/Al | - | [7 empty] | p-i-n |  |  |  | - | - | 0.5003 | SnO2 |  |  | IZO | 85 | 85 | [6 empty] | Forward |  |  |  |  | 28.51 |  |  | No
Ren et al. | https://onlinelibrary.wiley.com/doi/full/10.1002/adma.202211806 | Perovskite additive | 2023-05-25 | 2023 | SHJ | [22 empty] | recombination | ITO | 20 | [13 empty] | Ag/Al | ITO/Ag/Al | - | [7 empty] | p-i-n |  |  |  | - | - | 0.5003 | SnO2 |  |  | IZO | 85 | 85 | [6 empty] | Reverse |  |  |  |  | 29.25 |  |  | No
Han et al. | https://onlinelibrary.wiley.com/doi/full/10.1002/pip.3708 | IZrO front TCO - control | 2023-05-25 | 2023 | SHJ | [22 empty] | tunnelling | nc-Si:H(n/p) | Not clear | [13 empty] | Al | ITO/Al | Not clear | [7 empty] | p-i-n |  |  |  | - | - | 0.5036 | SnO2 |  |  | IZO | 120 | 120 | [6 empty] | Not clear |  |  |  |  | 27.67 |  |  | No
Han et al. | https://onlinelibrary.wiley.com/doi/full/10.1002/pip.3708 | IZrO front TCO | 2023-05-25 | 2023 | SHJ | [22 empty] | tunnelling | nc-Si:H(n/p) | Not clear | [13 empty] | Al | ITO/Al | Not clear | [7 empty] | p-i-n |  |  |  | - | - | 0.5036 | SnO2 |  |  | IZrO | 130 | 130 | [6 empty] | Not clear |  |  |  |  | 28.28 |  |  | No
Marteau et al. | https://www.mdpi.com/1996-1073/16/11/4346 | compare tunnel vs recombination contact | 2023-05-26 | 2023 | polo | [22 empty] | recombination | ITO | 12 | [13 empty] | Ag | Ag | 0 | [7 empty] | n-i-p |  |  |  | - | - | 9 | Not clear |  |  | ITO | 100 | Not clear | [6 empty] | Not clear |  |  |  |  | 19.9 |  |  | No
Marteau et al. | https://www.mdpi.com/1996-1073/16/11/4346 | compare tunnel vs recombination contact | 2023-05-26 | 2023 | polo | [22 empty] | tunneling | nc-Si(n+) | 25 | [13 empty] | Ag | Ag | 0 | [7 empty] | n-i-p |  |  |  | - | - | 9 | Not clear |  |  | ITO | 100 | Not clear | [6 empty] | Not clear |  |  |  |  | 18.8 |  |  | No
Mariotti et al. | https://www.science.org/doi/10.1126/science.adf5872 | Interface engineering enabling a conversion efficiency of 32.5% | 2023-07-06 | 2023 | SHJ | Not clear | FZ | DSP | 3 | 280 | Not clear | Textured | Planar | SiO2 - PECVD | Not clear | HF dip | RCA + HF dip | a-Si:H(p) | Not clear | PECVD | Not clear | nc-SiOx:H(n) | PECVD |  |  | a-Si:H(i) | PECVD | recombination | Doped InOx | 20 | sputtering | Not clear | None | None | Not clear | None |  |  |  |  | a-Si:H(i) | Yes - Ag/TCO | PECVD | Ag | Doped-InOx/Ag/SiO2/Ag | 30 | 400 | Before | screen-printing+sputtering | 210 | 10 |  |  | p-i-n | C60/PI | Me-4PACz | Not clear | 6.25 | 1.3 | 1.0139 | SnO2 | IZO/Ag | Ag | IZO | 40 | 40 | sputtering | 550 | Yes | 30 | 2.6 | evaporation | quasi steady state |  | 1980 | 20.24 | 81.18 | 32.5 | 21.172 | 20.302 | Yes
Mariotti et al. | https://www.science.org/doi/10.1126/science.adf5872 | Interface engineering enabling a conversion efficiency of 32.5% | 2023-07-06 | 2023 | SHJ | Not clear | FZ | DSP | 3 | 280 | Not clear | Textured | Planar | SiO2 - PECVD | Not clear | HF dip | RCA + HF dip | a-Si:H(p) | Not clear | PECVD | Not clear | nc-SiOx:H(n) | PECVD |  |  | a-Si:H(i) | PECVD | recombination | Doped InOx | 20 | sputtering | Not clear | None | None | Not clear | None |  |  |  |  | a-Si:H(i) | Yes - Ag/TCO | PECVD | Ag | Doped-InOx/Ag/SiO2/Ag | 30 | 400 | Before | screen-printing+sputtering | 210 | 10 |  |  | p-i-n | C60/PI | Me-4PACz | Not clear | 6.25 | 1.3 | 1.0139 | SnO2 | IZO/Ag | Ag | IZO | 40 | 40 | sputtering | 550 | Yes | 30 | 2.6 | evaporation | Forward |  | 1980 | 20.44 | 79.04 | 32.06 | 21.172 | 20.302 | No
Mariotti et al. | https://www.science.org/doi/10.1126/science.adf5872 | Interface engineering enabling a conversion efficiency of 32.5% | 2023-07-06 | 2023 | SHJ | Not clear | FZ | DSP | 3 | 280 | Not clear | Textured | Planar | SiO2 - PECVD | Not clear | HF dip | RCA + HF dip | a-Si:H(p) | Not clear | PECVD | Not clear | nc-SiOx:H(n) | PECVD |  |  | a-Si:H(i) | PECVD | recombination | Doped InOx | 20 | sputtering | Not clear | None | None | Not clear | None |  |  |  |  | a-Si:H(i) | Yes - Ag/TCO | PECVD | Ag | Doped-InOx/Ag/SiO2/Ag | 30 | 400 | Before | screen-printing+sputtering | 210 | 10 |  |  | p-i-n | C60/PI | Me-4PACz | Not clear | 6.25 | 1.3 | 1.0139 | SnO2 | IZO/Ag | Ag | IZO | 40 | 40 | sputtering | 550 | Yes | 30 | 2.6 | evaporation | Reverse |  | 1990 | 20.44 | 80.53 | 32.74 | 21.172 | 20.302 | No
Chin et al. | https://www.science.org/doi/full/10.1126/science.adg0091 | Interface engineering enabling a conversion efficiency of 31.25% | 2023-07-06 | 2023 | SHJ | n-type | FZ | Not clear | 2 | 180 | Rear | Textured | Textured | None | alkaline | - | Wet chemical cleaning proceedure + HF dip | a-Si:H(p) | Not clear | PECVD | Not clear | a-Si:H(n)/nc-Si:H(n) | PECVD |  |  | a-Si:H(i) | PECVD | recombination | ITO | Not clear | sputtering | Not clear | 210 | 30 | Not clear | None |  |  |  |  | a-Si:H(i) | No | PECVD | Ag | ITO/Ag | Not clear | Not clear | Before | Sputtering | 210 | 30 |  |  | p-i-n | C60 | Me-4PACz | Laser | 6.25 | 1.56 | 1.1677 | SnO2 | IZO/Ag | Ag | IZO | 40-50 | 40-50 | sputtering | 800 | Yes | 80 | 3.6 | evaporation | Asymptotic maximum power | 1.7 | 1913.1 | 20.473 | 79.8 | 31.25 | 20.81 | 20.67 | Yes | Stable for over 360 days at room temperature and N2 ambient. Retained 80% of its initial PCE after 66 hours under 20-30% relative humidity, 65 C, 1-sun illumination.
Chin et al. | https://www.science.org/doi/full/10.1126/science.adg0091 | Interface engineering enabling a conversion efficiency of 31.25% | 2023-07-06 | 2023 | SHJ | n-type | FZ | Not clear | 2 | 180 | Rear | Textured | Textured | None | alkaline | - | Wet chemical cleaning proceedure + HF dip | a-Si:H(p) | Not clear | PECVD | Not clear | a-Si:H(n)/nc-Si:H(n) | PECVD |  |  | a-Si:H(i) | PECVD | recombination | ITO | Not clear | sputtering | Not clear | 210 | 30 | Not clear | None |  |  |  |  | a-Si:H(i) | No | PECVD | Ag | ITO/Ag | Not clear | Not clear | Before | Sputtering | 210 | 30 |  |  | p-i-n | C60 | Me-4PACz | Laser | 6.25 | 1.56 | 1.1677 | SnO2 | IZO/Ag | Ag | IZO | 40-50 | 40-50 | sputtering | 800 | Yes | 80 | 3.6 | evaporation | Forward | 1.7 | 1896 | 20.43 | 79.12 | 30.64 |  |  | No | Stable for over 360 days at room temperature and N2 ambient. Retained 80% of its initial PCE after 66 hours under 20-30% relative humidity, 65 C, 1-sun illumination.
Chin et al. | https://www.science.org/doi/full/10.1126/science.adg0091 | Interface engineering enabling a conversion efficiency of 31.25% | 2023-07-06 | 2023 | SHJ | n-type | FZ | Not clear | 2 | 180 | Rear | Textured | Textured | None | alkaline | - | Wet chemical cleaning proceedure + HF dip | a-Si:H(p) | Not clear | PECVD | Not clear | a-Si:H(n)/nc-Si:H(n) | PECVD |  |  | a-Si:H(i) | PECVD | recombination | ITO | Not clear | sputtering | Not clear | 210 | 30 | Not clear | None |  |  |  |  | a-Si:H(i) | No | PECVD | Ag | ITO/Ag | Not clear | Not clear | Before | Sputtering | 210 | 30 |  |  | p-i-n | C60 | Me-4PACz | Laser | 6.25 | 1.56 | 1.1677 | SnO2 | IZO/Ag | Ag | IZO | 40-50 | 40-50 | sputtering | 800 | Yes | 80 | 3.6 | evaporation | Reverse | 1.7 | 1895 | 20.43 | 79.23 | 30.67 |  |  | No | Stable for over 360 days at room temperature and N2 ambient. Retained 80% of its initial PCE after 66 hours under 20-30% relative humidity, 65 C, 1-sun illumination.
Zhang et al. | https://onlinelibrary.wiley.com/doi/full/10.1002/adma.202303139 | 2D/3D perovskite | 2023-07-26 | 2023 | SHJ | [22 empty] | recombination | ITO | 15 | [13 empty] | Ag | InOx/Ag | 80 | [7 empty] | p-i-n |  |  |  | - | - | 1 | SnO2 |  |  | IZO | Not clear | Not clear | [6 empty] | Forward |  |  |  |  | 28.06 |  |  | Yes
Zhang et al. | https://onlinelibrary.wiley.com/doi/full/10.1002/adma.202303139 | 2D/3D perovskite | 2023-07-26 | 2023 | SHJ | [22 empty] | recombination | ITO | 15 | [13 empty] | Ag | InOx/Ag | 80 | [7 empty] | p-i-n |  |  |  | - | - | 1 | SnO2 |  |  | IZO | Not clear | Not clear | [6 empty] | Reverse |  |  |  |  | 28.36 |  |  | Yes
Zhang et al. | https://onlinelibrary.wiley.com/doi/full/10.1002/adma.202303139 | 2D/3D perovskite | 2023-07-26 | 2023 | SHJ | [22 empty] | recombination | ITO | 15 | [13 empty] | Ag | InOx/Ag | 80 | [7 empty] | p-i-n |  |  |  | - | - | 1 | SnO2 |  |  | IZO | Not clear | Not clear | [6 empty] | Forward |  |  |  |  | 28.54 |  |  | No
Zhang et al. | https://onlinelibrary.wiley.com/doi/full/10.1002/adma.202303139 | 2D/3D perovskite | 2023-07-26 | 2023 | SHJ | [22 empty] | recombination | ITO | 15 | [13 empty] | Ag | InOx/Ag | 80 | [7 empty] | p-i-n |  |  |  | - | - | 1 | SnO2 |  |  | IZO | Not clear | Not clear | [6 empty] | Reverse |  |  |  |  | 29.8 |  |  | No
Zhang et al. | https://onlinelibrary.wiley.com/doi/full/10.1002/adma.202303139 | 2D/3D perovskite - control | 2023-07-26 | 2023 | SHJ | [22 empty] | recombination | ITO | 15 | [13 empty] | Ag | InOx/Ag | 80 | [7 empty] | p-i-n |  |  |  | - | - | 1 | SnO2 |  |  | IZO | Not clear | Not clear | [6 empty] | Forward |  |  |  |  | 24.48 |  |  | No
Zhang et al. | https://onlinelibrary.wiley.com/doi/full/10.1002/adma.202303139 | 2D/3D perovskite - control | 2023-07-26 | 2023 | SHJ | [22 empty] | recombination | ITO | 15 | [13 empty] | Ag | InOx/Ag | 80 | [7 empty] | p-i-n |  |  |  | - | - | 1 | SnO2 |  |  | IZO | Not clear | Not clear | [6 empty] | Reverse |  |  |  |  | 26.63 |  |  | No
Zhang et al. | https://onlinelibrary.wiley.com/doi/full/10.1002/adma.202303139 | 2D/3D perovskite | 2023-07-26 | 2023 | SHJ | [22 empty] | recombination | ITO | 15 | [13 empty] | Ag | InOx/Ag | 80 | [7 empty] | p-i-n |  |  |  | - | - | 1 | SnO2 |  |  | IZO | Not clear | Not clear | [6 empty] | Tracking |  |  |  |  | 29.4 |  |  | No
Zheng et al. | https://www.nature.com/articles/s41560-023-01382-w#Fig1 | Polycrystalline Si tunnel junction | 2023-07-26 | 2023 | polo | [22 empty] | tunnelling | poly-Si(n/p) | Not clear | [13 empty] | Cr/Ag | Cr/Ag | 0 | [7 empty] | p-i-n |  |  |  | - | - | 0.1 | BCP |  |  | IZO | 100 | 100 | [6 empty] | Forward |  |  |  |  | 29.2 |  |  | No
Zheng et al. | https://www.nature.com/articles/s41560-023-01382-w#Fig1 | Polycrystalline Si tunnel junction | 2023-07-26 | 2023 | polo | [22 empty] | tunnelling | poly-Si(n/p) | Not clear | [13 empty] | Cr/Ag | Cr/Ag | 0 | [7 empty] | p-i-n |  |  |  | - | - | 0.1 | BCP |  |  | IZO | 100 | 100 | [6 empty] | Reverse |  |  |  |  | 29.1 |  |  | No
Zheng et al. | https://www.nature.com/articles/s41560-023-01382-w#Fig1 | Polycrystalline Si tunnel junction | 2023-07-26 | 2023 | polo | [22 empty] | tunnelling | poly-Si(n/p) | Not clear | [13 empty] | Cr/Ag | Cr/Ag | 0 | [7 empty] | p-i-n |  |  |  | - | - | 0.1 | BCP |  |  | IZO | 100 | 100 | [6 empty] | Forward |  |  |  |  | 28 |  |  | No
Zheng et al. | https://www.nature.com/articles/s41560-023-01382-w#Fig1 | Polycrystalline Si tunnel junction | 2023-07-26 | 2023 | polo | [22 empty] | tunnelling | poly-Si(n/p) | Not clear | [13 empty] | Cr/Ag | Cr/Ag | 0 | [7 empty] | p-i-n |  |  |  | - | - | 0.1 | BCP |  |  | IZO | 100 | 100 | [6 empty] | Reverse |  |  |  |  | 28.5 |  |  | No
Zheng et al. | https://www.nature.com/articles/s41560-023-01382-w#Fig1 | Polycrystalline Si tunnel junction | 2023-07-26 | 2023 | polo | [22 empty] | tunnelling | poly-Si(n/p) | Not clear | [13 empty] | Cr/Ag | Cr/Ag | 0 | [7 empty] | p-i-n |  |  |  | - | - | 0.1321 | BCP |  |  | IZO | 100 | 100 | [6 empty] | Forward |  |  |  |  | 28.58 |  |  | Yes
Zheng et al. | https://www.nature.com/articles/s41560-023-01382-w#Fig1 | Polycrystalline Si tunnel junction | 2023-07-26 | 2023 | polo | [22 empty] | tunnelling | poly-Si(n/p) | Not clear | [13 empty] | Cr/Ag | Cr/Ag | 0 | [7 empty] | p-i-n |  |  |  | - | - | 0.1321 | BCP |  |  | IZO | 100 | 100 | [6 empty] | Reverse |  |  |  |  | 28.76 |  |  | Yes
Zheng et al. | https://www.nature.com/articles/s41560-023-01382-w#Fig1 | Polycrystalline Si tunnel junction | 2023-07-26 | 2023 | polo | [22 empty] | tunnelling | poly-Si(n/p) | Not clear | [13 empty] | Cr/Ag | Cr/Ag | 0 | [7 empty] | p-i-n |  |  |  | - | - | 0.1321 | BCP |  |  | IZO | 100 | 100 | [6 empty] | Tracking |  |  |  |  | 28.49 |  |  | Yes
Li et al. | https://onlinelibrary.wiley.com/doi/full/10.1002/admi.202300504 | Vary Si texturing for easier solution processing of pvk. No buffer | 2023-09-19 | 2023 | SHJ | [22 empty] | tunnelling | nc-Si:H(n) | 25 | [13 empty] | Ag | ITO/Ag | Not clear | [7 empty] | n-i-p |  |  |  | 6.25 | - | 1 | None |  |  | ITO | 130/20 | 150 | [6 empty] | Not clear |  |  |  |  | 22.1 |  |  | No
Aydin et al. | https://www.nature.com/articles/s41586-023-06667-4#Fig4 | Vary TCO thickness, studied SAMs adhesion on TCOs | 2023-09-28 | 2023 | SHJ | [22 empty] | recombination | IZO | 5 | [13 empty] | Ag | IZO/MgF2/Ag | 5 | [7 empty] | p-i-n |  |  |  | - | - | 1.03 | SnO2 |  |  | IZO | 40 | 40 | [6 empty] | Forward |  |  |  |  | 32.6 |  |  | No
Aydin et al. | https://www.nature.com/articles/s41586-023-06667-4#Fig4 | Vary TCO thickness, studied SAMs adhesion on TCOs | 2023-09-28 | 2023 | SHJ | [22 empty] | recombination | IZO | 5 | [13 empty] | Ag | IZO/MgF2/Ag | 5 | [7 empty] | p-i-n |  |  |  | - | - | 1.03 | SnO2 |  |  | IZO | 40 | 40 | [6 empty] | Reverse |  |  |  |  | 32.8 |  |  | No
Aydin et al. | https://www.nature.com/articles/s41586-023-06667-4#Fig4 | Vary TCO thickness, studied SAMs adhesion on TCOs | 2023-09-28 | 2023 | SHJ | [22 empty] | recombination | IZO | 5 | [13 empty] | Ag | IZO/MgF2/Ag | 5 | [7 empty] | p-i-n |  |  |  | - | - | 1.03 | SnO2 |  |  | IZO | 40 | 40 | [6 empty] | Forward |  |  |  |  | 31.9 |  |  | Yes
Aydin et al. | https://www.nature.com/articles/s41586-023-06667-4#Fig4 | Vary TCO thickness, studied SAMs adhesion on TCOs | 2023-09-28 | 2023 | SHJ | [22 empty] | recombination | IZO | 5 | [13 empty] | Ag | IZO/MgF2/Ag | 5 | [7 empty] | p-i-n |  |  |  | - | - | 1.03 | SnO2 |  |  | IZO | 40 | 40 | [6 empty] | Reverse |  |  |  |  | 32.7 |  |  | Yes
Aydin et al. | https://www.nature.com/articles/s41586-023-06667-4#Fig4 | Vary TCO thickness, studied SAMs adhesion on TCOs | 2023-09-28 | 2023 | SHJ | [22 empty] | recombination | IZO | 5 | [13 empty] | Ag | IZO/MgF2/Ag | 5 | [7 empty] | p-i-n |  |  |  | - | - | 1.03 | SnO2 |  |  | IZO | 40 | 40 | [6 empty] | Tracking |  |  |  |  | 32.5 |  |  | Yes
Phung et al. | https://www.sciencedirect.com/science/article/pii/S0927024823003197#fig2 | PERC bottom cell. 2PACz | 2023-10-01 | 2023 | homojunction | [22 empty] | recombination | ITO | 80 | [13 empty] | Not clear | Not clear | 0 | [7 empty] | p-i-n |  |  |  | - | - | 0.25 | SnO2 |  |  | ITO | 70-80 | 70-80 | [6 empty] | Reverse |  |  |  |  | 23.7 |  |  | No
Phung et al. | https://www.sciencedirect.com/science/article/pii/S0927024823003197#fig2 | PERC bottom cell. 2PACz | 2023-10-01 | 2023 | homojunction | [22 empty] | recombination | ITO | 80 | [13 empty] | Not clear | Not clear | 0 | [7 empty] | p-i-n |  |  |  | - | - | 0.25 | SnO2 |  |  | ITO | 70-80 | 70-80 | [6 empty] | Forward |  |  |  |  | 21.9 |  |  | No
Phung et al. | https://www.sciencedirect.com/science/article/pii/S0927024823003197#fig2 | PERC bottom cell. 2PACz | 2023-10-01 | 2023 | homojunction | [22 empty] | recombination | ITO | 80 | [13 empty] | Not clear | Not clear | 0 | [7 empty] | p-i-n |  |  |  | - | - | 0.25 | SnO2 |  |  | ITO | 70-80 | 70-80 | [6 empty] | Tracking |  |  |  |  | 23.6 |  |  | No
Phung et al. | https://www.sciencedirect.com/science/article/pii/S0927024823003197#fig2 | PERC bottom cell. NiO/2PACz | 2023-10-01 | 2023 | homojunction | [22 empty] | recombination | ITO | 80 | [13 empty] | Not clear | Not clear | 0 | [7 empty] | p-i-n |  |  |  | - | - | 0.25 | SnO2 |  |  | ITO | 70-80 | 70-80 | [6 empty] | Not clear |  |  |  |  | 24.2 |  |  | No
Han et al. | https://onlinelibrary.wiley.com/doi/10.1002/solr.202300648 | Charge passivation of Pvk investigation - control | 2023-10-10 | 2023 | SHJ | [22 empty] | recombination | ITO | 20 | [13 empty] | Ag/Al | ITO/Ag/Al | Not clear | [7 empty] | p-i-n |  |  |  | - | - | 0.5003 | SnO2 |  |  | IZO | 100 | 100 | [6 empty] | Reverse |  |  |  |  | 26.7 |  |  | No
Han et al. | https://onlinelibrary.wiley.com/doi/10.1002/solr.202300648 | Charge passivation of Pvk investigation - control | 2023-10-10 | 2023 | SHJ | [22 empty] | recombination | ITO | 20 | [13 empty] | Ag/Al | ITO/Ag/Al | Not clear | [7 empty] | p-i-n |  |  |  | - | - | 0.5003 | SnO2 |  |  | IZO | 100 | 100 | [6 empty] | Forward |  |  |  |  | 25.27 |  |  | No
Han et al. | https://onlinelibrary.wiley.com/doi/10.1002/solr.202300648 | Charge passivation of Pvk investigation | 2023-10-10 | 2023 | SHJ | [22 empty] | recombination | ITO | 20 | [13 empty] | Ag/Al | ITO/Ag/Al | Not clear | [7 empty] | p-i-n |  |  |  | - | - | 0.5003 | SnO2 |  |  | IZO | 100 | 100 | [6 empty] | Reverse |  |  |  |  | 28.81 |  |  | No
Han et al. | https://onlinelibrary.wiley.com/doi/10.1002/solr.202300648 | Charge passivation of Pvk investigation | 2023-10-10 | 2023 | SHJ | [22 empty] | recombination | ITO | 20 | [13 empty] | Ag/Al | ITO/Ag/Al | Not clear | [7 empty] | p-i-n |  |  |  | - | - | 0.5003 | SnO2 |  |  | IZO | 100 | 100 | [6 empty] | Forward |  |  |  |  | 27.67 |  |  | No
Toniolo et al. | https://pubs.rsc.org/en/content/articlehtml/2023/nr/d2nr06873g | Encapsulation - TPU | 2023-10-14 | 2023 | SHJ | [22 empty] | recombination | ITO | 20 | [13 empty] | Ag | IZrO/Ag | 150 | [7 empty] | p-i-n |  |  |  | - | - | 1 | SnO2 |  |  | IZO | 75 | 75 | [6 empty] | Not clear |  |  |  |  | 26.1 |  |  | No
Toniolo et al. | https://pubs.rsc.org/en/content/articlehtml/2023/nr/d2nr06873g | Encapsulation - TPO | 2023-10-14 | 2023 | SHJ | [22 empty] | recombination | ITO | 20 | [13 empty] | Ag | IZrO/Ag | 150 | [7 empty] | p-i-n |  |  |  | - | - | 1 | SnO2 |  |  | IZO | 75 | 75 | [6 empty] | Not clear |  |  |  |  | 24.4 |  |  | No
Li et al. | https://www.sciencedirect.com/science/article/pii/S0927024823003604#fig1 | Nanocrystalline SiOx interlayer | 2023-10-15 | 2023 | SHJ | [22 empty] | tunnelling | nc-SiOx:H(n/p) | 35/10 | [13 empty] | Ag | ITO/Ag | 80 | [7 empty] | p-i-n |  |  |  | - | - | 12.5 | SnO2 |  |  | IZO | Not clear | Not clear | [6 empty] | Not clear |  |  |  |  | 23.39 |  |  | No
Li et al. | https://www.sciencedirect.com/science/article/pii/S0927024823003604#fig1 | Nanocrystalline SiOx interlayer | 2023-10-15 | 2023 | SHJ | [22 empty] | tunnelling | nc-SiOx:H(n/p) | 35/10 | [13 empty] | Ag | ITO/Ag | 80 | [7 empty] | p-i-n |  |  |  | - | - | 0.5091 | SnO2 |  |  | IZO | Not clear | Not clear | [6 empty] | Not clear |  |  |  |  | 27.16 |  |  | No
Yang et al. | https://www.sciencedirect.com/science/article/pii/S2666386423004496 | Shunt mitigation | 2023-10-18 | 2023 | SHJ | [22 empty] | recombination | ITO | 20 | [13 empty] | Ag | ITO/SiO2/Ag | 70 | [7 empty] | p-i-n |  |  |  | - | - | 1 | SnO2 |  |  | ITO | 60 | 60 | [6 empty] | Not clear |  |  |  |  | 27.1 |  |  | No
Yang et al. | https://www.sciencedirect.com/science/article/pii/S2666386423004496 | Shunt mitigation | 2023-10-18 | 2023 | SHJ | [22 empty] | recombination | ITO | 20 | [13 empty] | Ag | ITO/SiO2/Ag | 70 | [7 empty] | p-i-n |  |  |  | - | - | 1 | SnO2 |  |  | ITO | 60 | 60 | [6 empty] | Not clear |  |  |  |  | 26.7 |  |  | No
Yang et al. | https://www.sciencedirect.com/science/article/pii/S2666386423004496 | Shunt mitigation | 2023-10-18 | 2023 | SHJ | [22 empty] | recombination | ITO | 20 | [13 empty] | Ag | ITO/SiO2/Ag | 70 | [7 empty] | p-i-n |  |  |  | - | - | 4 | SnO2 |  |  | ITO | 60 | 60 | [6 empty] | Not clear |  |  |  |  | 26.3 |  |  | No
Yang et al. | https://www.sciencedirect.com/science/article/pii/S2666386423004496 | Shunt mitigation | 2023-10-18 | 2023 | SHJ | [22 empty] | recombination | ITO | 20 | [13 empty] | Ag | ITO/SiO2/Ag | 70 | [7 empty] | p-i-n |  |  |  | - | - | 4 | SnO2 |  |  | ITO | 60 | 60 | [6 empty] | Not clear |  |  |  |  | 26.2 |  |  | No
Yang et al. | https://www.sciencedirect.com/science/article/pii/S2666386423004496 | Shunt mitigation | 2023-10-18 | 2023 | SHJ | [22 empty] | recombination | ITO | 20 | [13 empty] | Ag | ITO/SiO2/Ag | 70 | [7 empty] | p-i-n |  |  |  | - | - | 24 | SnO2 |  |  | ITO | 60 | 60 | [6 empty] | Not clear |  |  |  |  | 25.2 |  |  | No
Yang et al. | https://www.sciencedirect.com/science/article/pii/S2666386423004496 | Shunt mitigation | 2023-10-18 | 2023 | SHJ | [22 empty] | recombination | ITO | 20 | [13 empty] | Ag | ITO/SiO2/Ag | 70 | [7 empty] | p-i-n |  |  |  | - | - | 24 | SnO2 |  |  | ITO | 60 | 60 | [6 empty] | Tracking |  |  |  |  | 25.1 |  |  | No
Naqvi et al. | https://onlinelibrary.wiley.com/doi/full/10.1002/aenm.202302147 | Bifacial. 20% albedo. HTL modification to avoid Li migration. | 2023-10-30 | 2023 | SHJ | [22 empty] | recombination | ITO | 20 | [13 empty] | Ni/Al | ITO/MgF2/Ni/Al | 70 | [7 empty] | n-i-p |  |  |  | - | - | 1.1081 | MoOx |  |  | IZO | 140 | 140 | [6 empty] | Not clear |  |  |  |  | 26.34 |  |  | Yes
Luo et al. | https://pubs.acs.org/doi/10.1021/acsenergylett.3c02002 | Triple source coevaporation | 2023-11-06 | 2023 | SHJ | [22 empty] | recombination | IZO | 20 | [13 empty] | Ag | ITO/Ag | 80 | [7 empty] | p-i-n |  |  |  | - | - | 1.05 | SnO2 |  |  | IZO | 80 | 80 | [6 empty] | Reverse |  |  |  |  | 28.8 |  |  | No
Luo et al. | https://pubs.acs.org/doi/10.1021/acsenergylett.3c02002 | Triple source coevaporation | 2023-11-06 | 2023 | SHJ | [22 empty] | recombination | IZO | 20 | [13 empty] | Ag | ITO/Ag | 80 | [7 empty] | p-i-n |  |  |  | - | - | 1.05 | SnO2 |  |  | IZO | 80 | 80 | [6 empty] | Forward |  |  |  |  | 27.4 |  |  | No
Luo et al. | https://pubs.acs.org/doi/10.1021/acsenergylett.3c02002 | Triple source coevaporation | 2023-11-06 | 2023 | SHJ | [22 empty] | recombination | IZO | 20 | [13 empty] | Ag | ITO/Ag | 80 | [7 empty] | p-i-n |  |  |  | - | - | 1.05 | SnO2 |  |  | IZO | 80 | 80 | [6 empty] | Tracking |  |  |  |  | 28.3 |  |  | No
Xu et al. | https://onlinelibrary.wiley.com/doi/full/10.1002/adma.202308692 | Diffusible perovskite capping layer | 2023-11-08 | 2023 | SHJ | [22 empty] | tunnelling | nc-Si:H(n/p) | Not clear | [13 empty] | Ag | ITO/Ag | Not clear | [7 empty] | p-i-n |  |  |  | - | - | 0.5003 | SnO2 |  |  | IZO | 100 | 100 | [6 empty] | Reverse |  |  |  |  | 29.61 |  |  | No
Xu et al. | https://onlinelibrary.wiley.com/doi/full/10.1002/adma.202308692 | Diffusible perovskite capping layer | 2023-11-08 | 2023 | SHJ | [22 empty] | tunnelling | nc-Si:H(n/p) | Not clear | [13 empty] | Ag | ITO/Ag | Not clear | [7 empty] | p-i-n |  |  |  | - | - | 0.5003 | SnO2 |  |  | IZO | 100 | 100 | [6 empty] | Forward |  |  |  |  | 29.53 |  |  | No
Liu et al. | https://onlinelibrary.wiley.com/doi/full/10.1002/adma.202308370 | Pvk/C60 passivation | 2023-11-08 | 2023 | SHJ | [22 empty] | recombination | ITO | 20 | [13 empty] | Ag | ITO/Ag | 80 | [7 empty] | p-i-n |  |  |  | - | - | 1.044 | SnO2 |  |  | IZO | 80 | 80 | [6 empty] | Tracking |  |  |  |  | 29.6 |  |  | Yes
Liu et al. | https://onlinelibrary.wiley.com/doi/full/10.1002/adma.202308370 | Pvk/C60 passivation | 2023-11-08 | 2023 | SHJ | [22 empty] | recombination | ITO | 20 | [13 empty] | Ag | ITO/Ag | 80 | [7 empty] | p-i-n |  |  |  | - | - | 1.044 | SnO2 |  |  | IZO | 80 | 80 | [6 empty] | Reverse |  |  |  |  | 29.8 |  |  | Yes
Liu et al. | https://onlinelibrary.wiley.com/doi/full/10.1002/adma.202308370 | Pvk/C60 passivation - control | 2023-11-08 | 2023 | SHJ | [22 empty] | recombination | ITO | 20 | [13 empty] | Ag | ITO/Ag | 80 | [7 empty] | p-i-n |  |  |  | - | - | 1.044 | SnO2 |  |  | IZO | 80 | 80 | [6 empty] | Not clear |  |  |  |  | 27.7 |  |  | Yes
Liu et al. | https://onlinelibrary.wiley.com/doi/full/10.1002/adma.202308370 | Pvk/C60 passivation | 2023-11-08 | 2023 | SHJ | [22 empty] | recombination | ITO | 20 | [13 empty] | Ag | ITO/Ag | 80 | [7 empty] | p-i-n |  |  |  | - | - | 1.044 | SnO2 |  |  | IZO | 80 | 80 | [6 empty] | quasi-steady-state |  |  |  |  | 29 |  |  | Yes
Liu et al. | https://onlinelibrary.wiley.com/doi/full/10.1002/adma.202308370 | Pvk/C60 passivation | 2023-11-08 | 2023 | SHJ | [22 empty] | recombination | ITO | 20 | [13 empty] | Ag | ITO/Ag | 80 | [7 empty] | p-i-n |  |  |  | - | - | 1.044 | SnO2 |  |  | IZO | 80 | 80 | [6 empty] | Reverse |  |  |  |  | 29.2 |  |  | Yes
Liu et al. | https://onlinelibrary.wiley.com/doi/full/10.1002/adma.202308370 | Pvk/C60 passivation | 2023-11-08 | 2023 | SHJ | [22 empty] | recombination | ITO | 20 | [13 empty] | Ag | ITO/Ag | 80 | [7 empty] | p-i-n |  |  |  | - | - | 1.044 | SnO2 |  |  | IZO | 80 | 80 | [6 empty] | Forward |  |  |  |  | 28.7 |  |  | Yes
Wang et al. | https://www.sciencedirect.com/science/article/pii/S2542435123003975#undfig1 | HTL molecular engineering, Ph-2PACz | 2023-11-15 | 2023 | SHJ | [22 empty] | recombination | ITO | 20 | [13 empty] | Ag | ITO/Ag | 70 | [7 empty] | p-i-n |  |  |  | - | - | 1.03 | SnO2 |  |  | ITO | 90 | 90 | [6 empty] | Reverse |  |  |  |  | 28.9 |  |  | No
Wang et al. | https://www.sciencedirect.com/science/article/pii/S2542435123003975#undfig1 | HTL molecular engineering, Ph-2PACz | 2023-11-15 | 2023 | SHJ | [22 empty] | recombination | ITO | 20 | [13 empty] | Ag | ITO/Ag | 70 | [7 empty] | p-i-n |  |  |  | - | - | 1.03 | SnO2 |  |  | ITO | 90 | 90 | [6 empty] | Tracking |  |  |  |  | 29 |  |  | No
Wang et al. | https://www.sciencedirect.com/science/article/pii/S2542435123003975#undfig1 | HTL molecular engineering, PTAA control | 2023-11-15 | 2023 | SHJ | [22 empty] | recombination | ITO | 20 | [13 empty] | Ag | ITO/Ag | 70 | [7 empty] | p-i-n |  |  |  | - | - | 1.03 | SnO2 |  |  | ITO | 90 | 90 | [6 empty] | Unclear |  |  |  |  | 26 |  |  | No
Wang et al. | https://www.sciencedirect.com/science/article/pii/S2542435123003975#undfig1 | HTL molecular engineering, PTAA control | 2023-11-15 | 2023 | SHJ | [22 empty] | recombination | ITO | 20 | [13 empty] | Ag | ITO/Ag | 70 | [7 empty] | p-i-n |  |  |  | - | - | 1.03 | SnO2 |  |  | ITO | 90 | 90 | [6 empty] | Tracking |  |  |  |  | 25.9 |  |  | No
Wang et al. | https://www.sciencedirect.com/science/article/pii/S2542435123003975#undfig1 | HTL molecular engineering, 2PACz control | 2023-11-15 | 2023 | SHJ | [22 empty] | recombination | ITO | 20 | [13 empty] | Ag | ITO/Ag | 70 | [7 empty] | p-i-n |  |  |  | - | - | 1.03 | SnO2 |  |  | ITO | 90 | 90 | [6 empty] | Unclear |  |  |  |  | 26.2 |  |  | No
Wang et al. | https://www.sciencedirect.com/science/article/pii/S2542435123003975#undfig1 | HTL molecular engineering, 2PACz control | 2023-11-15 | 2023 | SHJ | [22 empty] | recombination | ITO | 20 | [13 empty] | Ag | ITO/Ag | 70 | [7 empty] | p-i-n |  |  |  | - | - | 1.03 | SnO2 |  |  | ITO | 90 | 90 | [6 empty] | Tracking |  |  |  |  | 26.2 |  |  | No
Xiong et al. | https://onlinelibrary.wiley.com/doi/full/10.1002/smll.202308024 | Gradient SnOx buffer | 2023-11-22 | 2023 | SHJ | [22 empty] | recombination | ITO | 15 | [13 empty] | Not clear | Not clear | Not clear | [7 empty] | p-i-n |  |  |  | - | - | 1 | SnO2, gradient |  |  | IZO | 80 | 80 | [6 empty] | Reverse |  |  |  |  | 28.89 |  |  | No
Xiong et al. | https://onlinelibrary.wiley.com/doi/full/10.1002/smll.202308024 | Gradient SnOx buffer | 2023-11-22 | 2023 | SHJ | [22 empty] | recombination | ITO | 15 | [13 empty] | Not clear | Not clear | Not clear | [7 empty] | p-i-n |  |  |  | - | - | 1 | SnO2, gradient |  |  | IZO | 80 | 80 | [6 empty] | Forward |  |  |  |  | 28.04 |  |  | No
Xiong et al. | https://onlinelibrary.wiley.com/doi/full/10.1002/smll.202308024 | Gradient SnOx buffer | 2023-11-22 | 2023 | SHJ | [22 empty] | recombination | ITO | 15 | [13 empty] | Not clear | Not clear | Not clear | [7 empty] | p-i-n |  |  |  | - | - | 1 | SnO2, gradient |  |  | IZO | 80 | 80 | [6 empty] | Stabilised |  |  |  |  | 28.5 |  |  | No
Xiong et al. | https://onlinelibrary.wiley.com/doi/full/10.1002/smll.202308024 | Gradient SnOx buffer | 2023-11-22 | 2023 | SHJ | [22 empty] | recombination | ITO | 15 | [13 empty] | Not clear | Not clear | Not clear | [7 empty] | p-i-n |  |  |  | - | - | 1.008 | SnO2, gradient |  |  | IZO | 80 | 80 | [6 empty] | Reverse |  |  |  |  | 28.02 |  |  | Yes
Xiong et al. | https://onlinelibrary.wiley.com/doi/full/10.1002/smll.202308024 | Gradient SnOx buffer | 2023-11-22 | 2023 | SHJ | [22 empty] | recombination | ITO | 15 | [13 empty] | Not clear | Not clear | Not clear | [7 empty] | p-i-n |  |  |  | - | - | 1.008 | SnO2, gradient |  |  | IZO | 80 | 80 | [6 empty] | Forward |  |  |  |  | 26.99 |  |  | Yes
Pappenberger et al. | https://onlinelibrary.wiley.com/doi/full/10.1002/adfm.202311424 | Bandgap engineering | 2023-11-27 | 2023 | Not clear | [22 empty] | recombination | ITO | Not clear | [13 empty] | Not clear | Not clear | not clear | [7 empty] | p-i-n |  |  |  | - | - | 1.04 | SnO2 |  |  | IZO | 90 | 90 | [6 empty] | Reverse |  |  |  |  | 23.7 |  |  | No
Pappenberger et al. | https://onlinelibrary.wiley.com/doi/full/10.1002/adfm.202311424 | Bandgap engineering | 2023-11-27 | 2023 | Not clear | [22 empty] | recombination | ITO | Not clear | [13 empty] | Not clear | Not clear | not clear | [7 empty] | p-i-n |  |  |  | - | - | 1.04 | SnO2 |  |  | IZO | 90 | 90 | [6 empty] | Reverse |  |  |  |  | 21.89 |  |  | No
Xu et al. | https://onlinelibrary.wiley.com/doi/full/10.1002/adfm.202312037 | Fully vapour-deposited pvk | 2023-11-29 | 2023 | SHJ | [22 empty] | recombination | ITO | 20 | [13 empty] | Ag | ITO/Ag | 70 | [7 empty] | p-i-n |  |  |  | - | - | 0.25 | SnO2 |  |  | ITO | Not clear | Not clear | [6 empty] | Not clear |  |  |  |  | 27.43 |  |  | No
Sun et al. | https://onlinelibrary.wiley.com/doi/full/10.1002/smll.202308553 | Ionic liquid polmer interlayer | 2023-12-15 | 2023 | SHJ | [22 empty] | recombination | ITO | 20 | [13 empty] | Ag | ITO/Ag | 80 | [7 empty] | p-i-n |  |  |  | - | - | 1.2 | SnO2 |  |  | IZO | 120 | 120 | [6 empty] | Reverse |  |  |  |  | 27.51 |  |  | No
Sun et al. | https://onlinelibrary.wiley.com/doi/full/10.1002/smll.202308553 | Ionic liquid polmer interlayer | 2023-12-15 | 2023 | SHJ | [22 empty] | recombination | ITO | 20 | [13 empty] | Ag | ITO/Ag | 80 | [7 empty] | p-i-n |  |  |  | - | - | 1.2 | SnO2 |  |  | IZO | 120 | 120 | [6 empty] | Forward |  |  |  |  | 27.14 |  |  | No
Qiao et al. | https://onlinelibrary.wiley.com/doi/full/10.1002/aenm.202302983 | Potassium sorbate additive | 2023-12-17 | 2023 | polo | [22 empty] | recombination | ITO | 20 | [13 empty] | Ag/Al | Ag/Al | 0 | [7 empty] | p-i-n |  |  |  | - | - | 1.087 | SnO2 |  |  | IZO | 100 | 100 | [6 empty] | Tracking |  |  |  |  | 30.718 |  |  | No
Qiao et al. | https://onlinelibrary.wiley.com/doi/full/10.1002/aenm.202302983 | Potassium sorbate additive | 2023-12-17 | 2023 | polo | [22 empty] | recombination | ITO | 20 | [13 empty] | Ag/Al | Ag/Al | 0 | [7 empty] | p-i-n |  |  |  | - | - | 1.087 | SnO2 |  |  | IZO | 100 | 100 | [6 empty] | Reverse |  |  |  |  | 30.09 |  |  | Yes
Qiao et al. | https://onlinelibrary.wiley.com/doi/full/10.1002/aenm.202302983 | Potassium sorbate additive | 2023-12-17 | 2023 | polo | [22 empty] | recombination | ITO | 20 | [13 empty] | Ag/Al | Ag/Al | 0 | [7 empty] | p-i-n |  |  |  | - | - | 1.087 | SnO2 |  |  | IZO | 100 | 100 | [6 empty] | Forward |  |  |  |  | 29.85 |  |  | Yes
Liu et al. | https://onlinelibrary.wiley.com/doi/full/10.1002/anie.202317972 | Polymer passivation | 2023-12-20 | 2023 | SHJ | [22 empty] | recombination | ITO | 20 | [13 empty] | Ag | ITO/Ag | Not clear | [7 empty] | p-i-n |  |  |  | - | - | 1 | SnO2 |  |  | IZO | 100 | 100 | [6 empty] | Reverse |  |  |  |  | 28.24 |  |  | No
Liu et al. | https://onlinelibrary.wiley.com/doi/full/10.1002/anie.202317972 | Polymer passivation | 2023-12-20 | 2023 | SHJ | [22 empty] | recombination | ITO | 20 | [13 empty] | Ag | ITO/Ag | Not clear | [7 empty] | p-i-n |  |  |  | - | - | 1 | SnO2 |  |  | IZO | 100 | 100 | [6 empty] | Forward |  |  |  |  | 27.98 |  |  | No
Liu et al. | https://onlinelibrary.wiley.com/doi/full/10.1002/anie.202317972 | Polymer passivation | 2023-12-20 | 2023 | SHJ | [22 empty] | recombination | ITO | 20 | [13 empty] | Ag | ITO/Ag | Not clear | [7 empty] | p-i-n |  |  |  | - | - | 1 | SnO2 |  |  | IZO | 100 | 100 | [6 empty] | Tracking |  |  |  |  | 27.7 |  |  | No
Er-raji et al. | https://onlinelibrary.wiley.com/doi/10.1002/pip.3770 | Full texturing | 2023-12-27 | 2023 | SHJ | [22 empty] | recombination | ITO | Not clear | [13 empty] | Ag | ITO/Ag | Not clear | [7 empty] | p-i-n |  |  |  | - | - | 1 | SnO2 |  |  | ITO | Not clear | Not clear | [6 empty] | Reverse |  |  |  |  | 26.6 |  |  | No
Er-raji et al. | https://onlinelibrary.wiley.com/doi/10.1002/pip.3770 | Full texturing | 2023-12-27 | 2023 | SHJ | [22 empty] | recombination | ITO | Not clear | [13 empty] | Ag | ITO/Ag | Not clear | [7 empty] | p-i-n |  |  |  | - | - | 1 | SnO2 |  |  | ITO | Not clear | Not clear | [6 empty] | Forward |  |  |  |  | 26.5 |  |  | No
Er-raji et al. | https://onlinelibrary.wiley.com/doi/full/10.1002/solr.202300659 | Loss analysis study | 2023-12-27 | 2023 | SHJ | [22 empty] | recombination | ITO | 10 | [13 empty] | Ag | ITO/Ag | Not clear | [7 empty] | p-i-n |  |  |  | - | - | 1 | SnO2 |  |  | ITO | 15 | 15 | [6 empty] | Tracking |  |  |  |  | 26.7 |  |  | No
Yang et al. | https://onlinelibrary.wiley.com/doi/full/10.1002/aenm.202303149 | 2-FNA passivator | 2023-12-29 | 2023 | SHJ | [22 empty] | recombination | ITO | 20 | [13 empty] | Ag | ITO/Ag | Not clear | [7 empty] | p-i-n |  |  |  | - | - | 1.2 | SnO2 |  |  | IZO | 110 | 110 | [6 empty] | Reverse |  |  |  |  | 28.61 |  |  | No
Yang et al. | https://onlinelibrary.wiley.com/doi/full/10.1002/aenm.202303149 | 2-FNA passivator | 2023-12-29 | 2023 | SHJ | [22 empty] | recombination | ITO | 20 | [13 empty] | Ag | ITO/Ag | Not clear | [7 empty] | p-i-n |  |  |  | - | - | 1.2 | SnO2 |  |  | IZO | 110 | 110 | [6 empty] | Forward |  |  |  |  | 27.85 |  |  | No
Yang et al. | https://onlinelibrary.wiley.com/doi/full/10.1002/aenm.202303149 | 2-FNA passivator - control | 2023-12-29 | 2023 | SHJ | [22 empty] | recombination | ITO | 20 | [13 empty] | Ag | ITO/Ag | Not clear | [7 empty] | p-i-n |  |  |  | - | - | 1.2 | SnO2 |  |  | IZO | 110 | 110 | [6 empty] | Reverse |  |  |  |  | 27.08 |  |  | No
Yang et al. | https://onlinelibrary.wiley.com/doi/full/10.1002/aenm.202303149 | 2-FNA passivator - control | 2023-12-29 | 2023 | SHJ | [22 empty] | recombination | ITO | 20 | [13 empty] | Ag | ITO/Ag | Not clear | [7 empty] | p-i-n |  |  |  | - | - | 1.2 | SnO2 |  |  | IZO | 110 | 110 | [6 empty] | Forward |  |  |  |  | 26.99 |  |  | No
Li et al. | https://www.sciencedirect.com/science/article/pii/S2211285524000338 | CsCl-based pvk | 2024-01-19 | 2024 | SHJ | [22 empty] | not clear | Not clear | Not clear | [13 empty] | Not clear | Not clear | Not clear | [7 empty] | p-i-n |  |  |  | - | - | 0.5003 | SnO2 |  |  | IZO | 100 | 100 | [6 empty] | Forward |  |  |  |  | 27.1 |  |  | No
Li et al. | https://www.sciencedirect.com/science/article/pii/S2211285524000338 | CsCl-based pvk | 2024-01-19 | 2024 | SHJ | [22 empty] | not clear | Not clear | Not clear | [13 empty] | Not clear | Not clear | Not clear | [7 empty] | p-i-n |  |  |  | - | - | 0.5003 | SnO2 |  |  | IZO | 100 | 100 | [6 empty] | Reverse |  |  |  |  | 29.22 |  |  | No
Li et al. | https://www.sciencedirect.com/science/article/pii/S2211285524000338 | CsCl-based pvk | 2024-01-19 | 2024 | SHJ | [22 empty] | not clear | Not clear | Not clear | [13 empty] | Not clear | Not clear | Not clear | [7 empty] | p-i-n |  |  |  | - | - | 0.5003 | SnO2 |  |  | IZO | 100 | 100 | [6 empty] | Not clear |  |  |  |  | 27.87 |  |  | No
Li et al. | https://www.sciencedirect.com/science/article/pii/S2211285524000338 | CsCl-based pvk - control CsBr | 2024-01-19 | 2024 | SHJ | [22 empty] | not clear | Not clear | Not clear | [13 empty] | Not clear | Not clear | Not clear | [7 empty] | p-i-n |  |  |  | - | - | 0.5003 | SnO2 |  |  | IZO | 100 | 100 | [6 empty] | Not clear |  |  |  |  | 26.67 |  |  | No
Li et al. | https://www.sciencedirect.com/science/article/pii/S2211285524000338 | CsCl-based pvk | 2024-01-19 | 2024 | SHJ | [22 empty] | not clear | Not clear | Not clear | [13 empty] | Not clear | Not clear | Not clear | [7 empty] | p-i-n |  |  |  | - | - | 11.25 | SnO2 |  |  | IZO | 100 | 100 | [6 empty] | Not clear |  |  |  |  | 25.43 |  |  | No
Said et al. | https://www.nature.com/articles/s41467-024-44974-0 | Sublimed C60 | 2024-01-24 | 2024 | SHJ | [22 empty] | recombination | ITO | Not clear | [13 empty] | Ag | IZrO/Ag | Not clear | [7 empty] | p-i-n | [5 empty] | 1.04 | SnOx |  |  | IZO | 40 | 40 | [6 empty] | Not clear |  |  |  |  | 31.2 |  |  | No
Said et al. | https://www.nature.com/articles/s41467-024-44974-0 | Sublimed C60 | 2024-01-24 | 2024 | SHJ | [22 empty] | recombination | ITO | Not clear | [13 empty] | Ag | IZrO/Ag | Not clear | [7 empty] | p-i-n | [5 empty] | 1.0005 | SnOx |  |  | IZO | 40 | 40 | [6 empty] | Tracking |  |  |  |  | 30.9 |  |  | Yes
Said et al. | https://www.nature.com/articles/s41467-024-44974-0 | Sublimed C60. Thermally cycled C60 | 2024-01-24 | 2024 | SHJ | [22 empty] | recombination | ITO | Not clear | [13 empty] | Ag | IZrO/Ag | Not clear | [7 empty] | p-i-n | [5 empty] | 1.04 | SnOx |  |  | IZO | 40 | 40 | [6 empty] | Not clear |  |  |  |  | 30.6 |  |  | No
Subbiah et al. | https://pubs.acs.org/doi/10.1021/acsenergylett.4c00070 | Blade-coated pvk, molecular doping MeO:Br-2PACz | 2024-01-31 | 2024 | SHJ | [22 empty] | recombination | IZO | 5 | [13 empty] | Ag | ITO/Ag | 20 | [7 empty] | p-i-n | [5 empty] | 1 | SnOx |  |  | IZO | 40 | 40 | [6 empty] | Not clear |  |  |  |  | 29.7 |  |  | No
Artuk et al. | https://onlinelibrary.wiley.com/doi/10.1002/adma.202311745 | ALD AlOx perovskite/C60 interlayer. SiOx-NPs at interconnection and at rear. IZO power variation 50-70 W through the stack. 90% In2O3 | 2024-02-01 | 2024 | SHJ | [22 empty] | recombination | ITO | 20 | [13 empty] | Ag | IZrO/SiOx/Ag | Not clear | [7 empty] | p-i-n | [5 empty] | 1.21 | SnOx |  |  | IZO | 35 | 35 | [6 empty] | Tracking |  |  |  |  | 30.4 |  |  | No
Artuk et al. | https://onlinelibrary.wiley.com/doi/10.1002/adma.202311745 | ALD AlOx perovskite/C60 interlayer. SiOx-NPs at interconnection and at rear. IZO power variation 50-70 W through the stack. 90% In2O3 | 2024-02-01 | 2024 | SHJ | [22 empty] | recombination | ITO | 20 | [13 empty] | Ag | IZrO/SiOx/Ag | Not clear | [7 empty] | p-i-n | [5 empty] | 1.21 | SnOx |  |  | IZO | 35 | 35 | [6 empty] | Reverse |  |  |  |  | 30.7 |  |  | No
Artuk et al. | https://onlinelibrary.wiley.com/doi/10.1002/adma.202311745 | ALD AlOx perovskite/C60 interlayer. SiOx-NPs at interconnection and at rear. IZO power variation 50-70 W through the stack. 90% In2O3. Control - no AlOx | 2024-02-01 | 2024 | SHJ | [22 empty] | recombination | ITO | 20 | [13 empty] | Ag | IZrO/SiOx/Ag | Not clear | [7 empty] | p-i-n | [5 empty] | 1.1672 | SnOx |  |  | IZO | 35 | 35 | [6 empty] | Tracking |  |  |  |  | 29.89 |  |  | Yes
Artuk et al. | https://onlinelibrary.wiley.com/doi/10.1002/adma.202311745 | ALD AlOx perovskite/C60 interlayer. SiOx-NPs at interconnection and at rear. IZO power variation 50-70 W through the stack. 90% In2O3. Control - no AlOx | 2024-02-01 | 2024 | SHJ | [22 empty] | recombination | ITO | 20 | [13 empty] | Ag | IZrO/SiOx/Ag | Not clear | [7 empty] | p-i-n | [5 empty] | 1.21 | SnOx |  |  | IZO | 35 | 35 | [6 empty] | Tracking |  |  |  |  | 29.4 |  |  | No
Lee et al. | https://onlinelibrary.wiley.com/doi/full/10.1002/pip.3784 | Local contact interlayer for PERC bottom cell | 2024-02-04 | 2024 | homojunction | [22 empty] | recombination | ITO | 20 | [13 empty] | Al | Al | 0 | [7 empty] | p-i-n | [5 empty] | 0.25 | None |  |  | IZO | 150 | 150 | [6 empty] | Not clear |  |  |  |  | 20.88 |  |  | No
Lee et al. | https://onlinelibrary.wiley.com/doi/full/10.1002/pip.3784 | Local contact interlayer for PERC bottom cell - control, ITO only | 2024-02-04 | 2024 | homojunction | [22 empty] | recombination | ITO | 20 | [13 empty] | Al | Al | 0 | [7 empty] | p-i-n | [5 empty] | 0.25 | None |  |  | IZO | 150 | 150 | [6 empty] | Not clear |  |  |  |  | 20.27 |  |  | No
Tao et al. | https://pubs.acs.org/doi/10.1021/acsenergylett.4c00110 | FPEAI additive. 80% In2O3 IZO front TCO | 2024-03-12 | 2024 | SHJ | [22 empty] | recombination | ITO | 20 | [13 empty] | Ag | ITO/Ag | 70 | [7 empty] | p-i-n | [5 empty] | 0.25 | SnOx |  |  | IZO | 100 | 100 | [6 empty] | Not clear |  |  |  |  | 29.57 |  |  | No
Tao et al. | https://pubs.acs.org/doi/10.1021/acsenergylett.4c00110 | FPEAI additive. 80% In2O3 IZO front TCO | 2024-03-12 | 2024 | SHJ | [22 empty] | recombination | ITO | 20 | [13 empty] | Ag | ITO/Ag | 70 | [7 empty] | p-i-n | [5 empty] | 0.25 | SnOx |  |  | IZO | 100 | 100 | [6 empty] | Not clear |  |  |  |  | 28.91 |  |  | No
Tao et al. | https://pubs.acs.org/doi/10.1021/acsenergylett.4c00110 | FPEAI additive. 80% In2O3 IZO front TCO. Control | 2024-03-12 | 2024 | SHJ | [22 empty] | recombination | ITO | 20 | [13 empty] | Ag | ITO/Ag | 70 | [7 empty] | p-i-n | [5 empty] | 0.25 | SnOx |  |  | IZO | 100 | 100 | [6 empty] | Not clear |  |  |  |  | 26.31 |  |  | No
Tao et al. | https://pubs.acs.org/doi/10.1021/acsenergylett.4c00110 | FPEAI additive. 80% In2O3 IZO front TCO. Control | 2024-03-12 | 2024 | SHJ | [22 empty] | recombination | ITO | 20 | [13 empty] | Ag | ITO/Ag | 70 | [7 empty] | p-i-n | [5 empty] | 0.25 | SnOx |  |  | IZO | 100 | 100 | [6 empty] | Not clear |  |  |  |  | 27.82 |  |  | No
Kikelj et al. | https://www.sciencedirect.com/science/article/pii/S254243512400028X | 2T, 3T comparison | 2024-03-20 | 2024 | IBC | [22 empty] | recombination | ITO | 10 | [13 empty] | Ag | AZO/Ag | Not clear | [7 empty] | p-i-n | [5 empty] | 24.5 | SnOx |  |  | ITO | 75 | 75 | [6 empty] | Not clear |  |  |  |  | 24.29 |  |  | No
Kikelj et al. | https://www.sciencedirect.com/science/article/pii/S254243512400028X | 2T, 3T comparison | 2024-03-20 | 2024 | IBC | [22 empty] | recombination | ITO | 10 | [13 empty] | Ag | AZO/Ag | Not clear | [7 empty] | p-i-n | [5 empty] | 24.5 | SnOx |  |  | ITO | 75 | 75 | [6 empty] | Not clear |  |  |  |  | 27.3 |  |  | No
Ding et al. | https://onlinelibrary.wiley.com/doi/full/10.1002/solr.202400189 | 2D/3D perovskite spacer | 2024-04-07 | 2024 | SHJ | [22 empty] | recombination | ITO | 40 | [13 empty] | Ag | ITO/Ag | 110 | [7 empty] | p-i-n | [5 empty] | 1 | SnO2 |  |  | IZO | 110 | 110 | [6 empty] | Reverse |  |  |  |  | 25.66 |  |  | No
Ding et al. | https://onlinelibrary.wiley.com/doi/full/10.1002/solr.202400189 | 2D/3D perovskite spacer | 2024-04-07 | 2024 | SHJ | [22 empty] | recombination | ITO | 40 | [13 empty] | Ag | ITO/Ag | 110 | [7 empty] | p-i-n | [5 empty] | 1 | SnO2 |  |  | IZO | 110 | 110 | [6 empty] | Forward |  |  |  |  | 25.5 |  |  | No
Ding et al. | https://onlinelibrary.wiley.com/doi/full/10.1002/solr.202400189 | 2D/3D perovskite spacer | 2024-04-07 | 2024 | SHJ | [22 empty] | recombination | ITO | 40 | [13 empty] | Ag | ITO/Ag | 110 | [7 empty] | p-i-n | [5 empty] | 1 | SnO2 |  |  | IZO | 110 | 110 | [6 empty] | Tracking |  |  |  |  | 25.2 |  |  | No
Jiang et al. | https://onlinelibrary.wiley.com/doi/full/10.1002/adfm.202401900 | Sub-micron random pyramid | 2024-04-11 | 2024 | polo | [22 empty] | recombination | IZO | 30 | [13 empty] | Cr/Ag | Cr/Ag | 0 | [7 empty] | p-i-n | [5 empty] | 0.1 | BCP:Ag |  |  | IZO | 60 | 60 | [6 empty] | Not clear |  |  |  |  | 28.67 |  |  | No
Jiang et al. | https://onlinelibrary.wiley.com/doi/full/10.1002/adfm.202401900 | Sub-micron random pyramid | 2024-04-11 | 2024 | polo | [22 empty] | recombination | IZO | 30 | [13 empty] | Cr/Ag | Cr/Ag | 0 | [7 empty] | p-i-n | [5 empty] | 0.1 | BCP:Ag |  |  | IZO | 60 | 60 | [6 empty] | Not clear |  |  |  |  | 28.22 |  |  | No
Jiang et al. | https://onlinelibrary.wiley.com/doi/full/10.1002/adfm.202401900 | Sub-micron random pyramid - control, polished | 2024-04-11 | 2024 | polo | [22 empty] | recombination | IZO | 30 | [13 empty] | Cr/Ag | Cr/Ag | 0 | [7 empty] | p-i-n | [5 empty] | 0.1 | BCP:Ag |  |  | IZO | 60 | 60 | [6 empty] | Not clear |  |  |  |  | 26.45 |  |  | No
Jiang et al. | https://onlinelibrary.wiley.com/doi/full/10.1002/adfm.202401900 | Sub-micron random pyramid - control, polished | 2024-04-11 | 2024 | polo | [22 empty] | recombination | IZO | 30 | [13 empty] | Cr/Ag | Cr/Ag | 0 | [7 empty] | p-i-n | [5 empty] | 0.1 | BCP:Ag |  |  | IZO | 60 | 60 | [6 empty] | Not clear |  |  |  |  | 26.26 |  |  | No
Jiang et al. | https://onlinelibrary.wiley.com/doi/full/10.1002/adfm.202401900 | Sub-micron random pyramid | 2024-04-11 | 2024 | polo | [22 empty] | recombination | IZO | 30 | [13 empty] | Cr/Ag | Cr/Ag | 0 | [7 empty] | p-i-n | [5 empty] | 0.1 | BCP:Ag |  |  | IZO | 60 | 60 | [6 empty] | Tracking |  |  |  |  | 28.43 |  |  | No
Ding et al. | https://onlinelibrary.wiley.com/doi/full/10.1002/solr.202400134 | Poly-Si passivation improvement in TOPCon for better interconnect | 2024-04-19 | 2024 | polo | [22 empty] | recombination | ITO | Not clear | [13 empty] | Not clear | Not clear | 0 | [7 empty] | n-i-p | [5 empty] | 0.135 | MoOx |  |  | IZO | 60 | 60 | [6 empty] | Not clear |  |  |  |  | 25.12 |  |  | No
Wang et al. | https://onlinelibrary.wiley.com/doi/full/10.1002/aenm.202400151 | Small molecular additive, inorganic pvk | 2024-04-25 | 2024 | SHJ | [22 empty] | recombination | ITO | 20 | [13 empty] | Ag | ITO/Ag | 120 | [7 empty] | n-i-p | [5 empty] | 0.5003 | MoOx |  |  | IZO | 120 | 120 | [6 empty] | Reverse |  |  |  |  | 27.27 |  |  | No
Wang et al. | https://onlinelibrary.wiley.com/doi/full/10.1002/aenm.202400151 | Small molecular additive, inorganic pvk | 2024-04-25 | 2024 | SHJ | [22 empty] | recombination | ITO | 20 | [13 empty] | Ag | ITO/Ag | 120 | [7 empty] | n-i-p | [5 empty] | 0.5003 | MoOx |  |  | IZO | 120 | 120 | [6 empty] | Forward |  |  |  |  | 22.36 |  |  | No
Wang et al. | https://onlinelibrary.wiley.com/doi/full/10.1002/aenm.202400151 | Small molecular additive, inorganic pvk | 2024-04-25 | 2024 | SHJ | [22 empty] | recombination | ITO | 20 | [13 empty] | Ag | ITO/Ag | 120 | [7 empty] | n-i-p | [5 empty] | 0.5003 | MoOx |  |  | IZO | 120 | 120 | [6 empty] | Tracking |  |  |  |  | 26.81 |  |  | No
Wang et al. | https://onlinelibrary.wiley.com/doi/full/10.1002/aenm.202400151 | Small molecular additive, inorganic pvk - control | 2024-04-25 | 2024 | SHJ | [22 empty] | recombination | ITO | 20 | [13 empty] | Ag | ITO/Ag | 120 | [7 empty] | n-i-p | [5 empty] | 0.5003 | MoOx |  |  | IZO | 120 | 120 | [6 empty] | Reverse |  |  |  |  | 24.85 |  |  | No
Wang et al. | https://onlinelibrary.wiley.com/doi/full/10.1002/aenm.202400151 | Small molecular additive, inorganic pvk - control | 2024-04-25 | 2024 | SHJ | [22 empty] | recombination | ITO | 20 | [13 empty] | Ag | ITO/Ag | 120 | [7 empty] | n-i-p | [5 empty] | 0.5003 | MoOx |  |  | IZO | 120 | 120 | [6 empty] | Forward |  |  |  |  | 18.75 |  |  | No
Su et al. | https://www.tynxb.org.cn/EN/10.19912/j.0254-0096.tynxb.2023-1438 | HTL-free | 2024-04-28 | 2024 | polo | [22 empty] | recombination | IZO | 10 | [13 empty] | Cr/Ag | Cr/Ag | 0 | [7 empty] | p-i-n | [5 empty] | 0.135 | BCP:Ag |  |  | IZO | 100 | 100 | [6 empty] | Reverse |  |  |  |  | 28.01 |  |  | No
Su et al. | https://www.tynxb.org.cn/EN/10.19912/j.0254-0096.tynxb.2023-1438 | HTL-free | 2024-04-28 | 2024 | polo | [22 empty] | recombination | IZO | 10 | [13 empty] | Cr/Ag | Cr/Ag | 0 | [7 empty] | p-i-n | [5 empty] | 0.135 | BCP:Ag |  |  | IZO | 100 | 100 | [6 empty] | Forward |  |  |  |  | 27.83 |  |  | No
Liu et al. | https://link.springer.com/article/10.1007/s40820-024-01406-4#Fig5 | F-PMAI additive | 2024-05-02 | 2024 | SHJ | [22 empty] | tunnelling | nc-Si:H(n/p) | Not clear | [13 empty] | Ag | ITO/Ag | Not clear | [7 empty] | p-i-n | [5 empty] | 0.5003 | SnO2 |  |  | IZO | 110 | 110 | [6 empty] | Reverse |  |  |  |  | 30.05 |  |  | No
Liu et al. | https://link.springer.com/article/10.1007/s40820-024-01406-4#Fig5 | F-PMAI additive | 2024-05-02 | 2024 | SHJ | [22 empty] | tunnelling | nc-Si:H(n/p) | Not clear | [13 empty] | Ag | ITO/Ag | Not clear | [7 empty] | p-i-n | [5 empty] | 0.5003 | SnO2 |  |  | IZO | 110 | 110 | [6 empty] | Forward |  |  |  |  | 29.32 |  |  | No
Liu et al. | https://link.springer.com/article/10.1007/s40820-024-01406-4#Fig5 | F-PMAI additive | 2024-05-02 | 2024 | SHJ | [22 empty] | tunnelling | nc-Si:H(n/p) | Not clear | [13 empty] | Ag | ITO/Ag | Not clear | [7 empty] | p-i-n | [5 empty] | 0.5003 | SnO2 |  |  | IZO | 110 | 110 | [6 empty] | Tracking |  |  |  |  | 29.4 |  |  | No
Liu et al. | https://link.springer.com/article/10.1007/s40820-024-01406-4#Fig5 | F-PMAI additive - control no additive | 2024-05-02 | 2024 | SHJ | [22 empty] | tunnelling | nc-Si:H(n/p) | Not clear | [13 empty] | Ag | ITO/Ag | Not clear | [7 empty] | p-i-n | [5 empty] | 0.5003 | SnO2 |  |  | IZO | 110 | 110 | [6 empty] | Reverse |  |  |  |  | 27.61 |  |  | No
Liu et al. | https://link.springer.com/article/10.1007/s40820-024-01406-4#Fig5 | F-PMAI additive - control no additive | 2024-05-02 | 2024 | SHJ | [22 empty] | tunnelling | nc-Si:H(n/p) | Not clear | [13 empty] | Ag | ITO/Ag | Not clear | [7 empty] | p-i-n | [5 empty] | 0.5003 | SnO2 |  |  | IZO | 110 | 110 | [6 empty] | Tracking |  |  |  |  | 24.01 |  |  | No
Chen et al. | https://pubs.aip.org/aip/apl/article/124/20/203502/3293251 | Edge passivation | 2024-05-15 | 2024 | SHJ | [22 empty] | recombination | ITO | 20 | [13 empty] | Ag | ITO/Ag | 80 | [7 empty] | p-i-n | [5 empty] | 0.5 | SnO2 |  |  | IZO | 100 | 100 | [6 empty] | Not clear |  |  |  |  | 29.48 |  |  | No
Chen et al. | https://pubs.aip.org/aip/apl/article/124/20/203502/3293251 | Edge passivation | 2024-05-15 | 2024 | SHJ | [22 empty] | recombination | ITO | 20 | [13 empty] | Ag | ITO/Ag | 80 | [7 empty] | p-i-n | [5 empty] | 0.5 | SnO2 |  |  | IZO | 100 | 100 | [6 empty] | Not clear |  |  |  |  | 27.81 |  |  | No
Chen et al. | https://pubs.aip.org/aip/apl/article/124/20/203502/3293251 | Edge passivation. Control | 2024-05-15 | 2024 | SHJ | [22 empty] | recombination | ITO | 20 | [13 empty] | Ag | ITO/Ag | 80 | [7 empty] | p-i-n | [5 empty] | 0.5 | SnO2 |  |  | IZO | 100 | 100 | [6 empty] | Not clear |  |  |  |  | 28.94 |  |  | No
Chen et al. | https://pubs.aip.org/aip/apl/article/124/20/203502/3293251 | Edge passivation. Control | 2024-05-15 | 2024 | SHJ | [22 empty] | recombination | ITO | 20 | [13 empty] | Ag | ITO/Ag | 80 | [7 empty] | p-i-n | [5 empty] | 0.5 | SnO2 |  |  | IZO | 100 | 100 | [6 empty] | Not clear |  |  |  |  | 26.53 |  |  | No
Pyun et al. | https://pubs.acs.org/doi/10.1021/acsami.4c01864 | TiS2 recombination layer | 2024-05-21 | 2024 | polo | [22 empty] | recombination | TiSi2 | 50 | [13 empty] | Ag | Ag | 0 | [7 empty] | n-i-p | [5 empty] | 1 | MoOx |  |  | ITO | 180 | 180 | [6 empty] | Not clear |  |  |  |  | 16.23 |  |  | No
Pyun et al. | https://pubs.acs.org/doi/10.1021/acsami.4c01864 | TiS2 recombination layer | 2024-05-21 | 2024 | polo | [22 empty] | recombination | TiSi2 | 50 | [13 empty] | Ag | Ag | 0 | [7 empty] | n-i-p | [5 empty] | 1 | MoOx |  |  | ITO | 180 | 180 | [6 empty] | Tracking |  |  |  |  | 15.48 |  |  | No
Wang et al. | https://onlinelibrary.wiley.com/doi/full/10.1002/aenm.202401039 | CcPF6 additive | 2024-05-22 | 2024 | SHJ | [22 empty] | recombination | ITO | 15 | [13 empty] | Ag | ITO/Ag | 80 | [7 empty] | p-i-n | [5 empty] | 1 | SnO2 |  |  | IZO | 80 | 80 | [6 empty] | Not clear |  |  |  |  | 30.78 |  |  | No
Wang et al. | https://onlinelibrary.wiley.com/doi/full/10.1002/aenm.202401039 | CcPF6 additive - Control no additive | 2024-05-22 | 2024 | SHJ | [22 empty] | recombination | ITO | 15 | [13 empty] | Ag | ITO/Ag | 80 | [7 empty] | p-i-n | [5 empty] | 1 | SnO2 |  |  | IZO | 80 | 80 | [6 empty] | Not clear |  |  |  |  | 27.35 |  |  | No
Wang et al. | https://onlinelibrary.wiley.com/doi/full/10.1002/aenm.202401039 | CcPF6 additive | 2024-05-22 | 2024 | SHJ | [22 empty] | recombination | ITO | 15 | [13 empty] | Ag | ITO/Ag | 80 | [7 empty] | p-i-n | [5 empty] | 1 | SnO2 |  |  | IZO | 80 | 80 | [6 empty] | Reverse |  |  |  |  | 30.43 |  |  | Yes
Wang et al. | https://onlinelibrary.wiley.com/doi/full/10.1002/aenm.202401039 | CcPF6 additive | 2024-05-22 | 2024 | SHJ | [22 empty] | recombination | ITO | 15 | [13 empty] | Ag | ITO/Ag | 80 | [7 empty] | p-i-n | [5 empty] | 1 | SnO2 |  |  | IZO | 80 | 80 | [6 empty] | Forward |  |  |  |  | 30.17 |  |  | Yes
Wang et al. | https://onlinelibrary.wiley.com/doi/full/10.1002/aenm.202401039 | CcPF6 additive | 2024-05-22 | 2024 | SHJ | [22 empty] | recombination | ITO | 15 | [13 empty] | Ag | ITO/Ag | 80 | [7 empty] | p-i-n | [5 empty] | 1 | SnO2 |  |  | IZO | 80 | 80 | [6 empty] | Tracking |  |  |  |  | 29.9 |  |  | Yes
Ji et al. | https://onlinelibrary.wiley.com/doi/10.1002/anie.202407766 | AlOx interlayer perovskite/AlOx/C60. Control no AlOx | 2024-05-22 | 2024 | SHJ | [22 empty] | recombination | ITO | 40 | [13 empty] | Ag | ITO/Ag | 115 | [7 empty] | p-i-n | [5 empty] | 1 | SnOx |  |  | IZO | 70 | 70 | [6 empty] | Reverse |  |  |  |  | 26.02 |  |  | No
Ji et al. | https://onlinelibrary.wiley.com/doi/10.1002/anie.202407766 | AlOx interlayer perovskite/AlOx/C60. Control no AlOx | 2024-05-22 | 2024 | SHJ | [22 empty] | recombination | ITO | 40 | [13 empty] | Ag | ITO/Ag | 115 | [7 empty] | p-i-n | [5 empty] | 1 | SnOx |  |  | IZO | 70 | 70 | [6 empty] | Forward |  |  |  |  | 26.11 |  |  | No
Ji et al. | https://onlinelibrary.wiley.com/doi/10.1002/anie.202407766 | AlOx interlayer perovskite/AlOx/C60 | 2024-05-22 | 2024 | SHJ | [22 empty] | recombination | ITO | 40 | [13 empty] | Ag | ITO/Ag | 115 | [7 empty] | p-i-n | [5 empty] | 1 | SnOx |  |  | IZO | 70 | 70 | [6 empty] | Reverse |  |  |  |  | 28.5 |  |  | No
Ji et al. | https://onlinelibrary.wiley.com/doi/10.1002/anie.202407766 | AlOx interlayer perovskite/AlOx/C60 | 2024-05-22 | 2024 | SHJ | [22 empty] | recombination | ITO | 40 | [13 empty] | Ag | ITO/Ag | 115 | [7 empty] | p-i-n | [5 empty] | 1 | SnOx |  |  | IZO | 70 | 70 | [6 empty] | Forward |  |  |  |  | 28.45 |  |  | No
Ji et al. | https://onlinelibrary.wiley.com/doi/10.1002/anie.202407766 | AlOx interlayer perovskite/AlOx/C60 | 2024-05-22 | 2024 | SHJ | [22 empty] | recombination | ITO | 40 | [13 empty] | Ag | ITO/Ag | 115 | [7 empty] | p-i-n | [5 empty] | 1 | SnOx |  |  | IZO | 70 | 70 | [6 empty] | Tracking |  |  |  |  | 28.05 |  |  | No
Ding et al. | https://onlinelibrary.wiley.com/doi/full/10.1002/advs.202401955 | Study pvk under thermal stress | 2024-05-29 | 2024 | SHJ | [22 empty] | recombination | ITO | 40 | [13 empty] | Ag | ITO/Ag | 40 | [7 empty] | n-i-p | [5 empty] | not specified | MoOx |  |  | ITO | 80 | 80 | [6 empty] | Forward |  |  |  |  | 27.56 |  |  | No
Ding et al. | https://onlinelibrary.wiley.com/doi/full/10.1002/advs.202401955 | Study pvk under thermal stress | 2024-05-29 | 2024 | SHJ | [22 empty] | recombination | ITO | 40 | [13 empty] | Ag | ITO/Ag | 40 | [7 empty] | p-i-n | [5 empty] | not specified | not clear |  |  | Not clear | not clear | not clear | [6 empty] | Not clear |  |  |  |  | 26.13 |  |  | No
Che et al. | https://www.sciencedirect.com/science/article/pii/S2211285524002349 | ICO top cell | 2024-06-01 | 2024 | polo | [22 empty] | inter-layer free | None | 0 | [13 empty] | Ag | ICO/Ag | Not clear | [7 empty] | p-i-n | [5 empty] | 0.08 | None |  |  | ICO | Not clear | Not clear | [6 empty] | Reverse |  |  |  |  | 25.2 |  |  | No
Zhang et al. | https://pubs.acs.org/doi/10.1021/acsnano.4c04341 | Ligand homogenisation Br-I | 2024-06-03 | 2024 | SHJ | [22 empty] | recombination | ITO | 20 | [13 empty] | Ag | ITO/Ag | 70 | [7 empty] | p-i-n | [5 empty] | 1.159 | SnO2 |  |  | IZO | 100 | 100 | [6 empty] | Reverse |  |  |  |  | 24.29 |  |  | No
Zhang et al. | https://pubs.acs.org/doi/10.1021/acsnano.4c04341 | Ligand homogenisation Br-I | 2024-06-03 | 2024 | SHJ | [22 empty] | recombination | ITO | 20 | [13 empty] | Ag | ITO/Ag | 70 | [7 empty] | p-i-n | [5 empty] | 1.159 | SnO2 |  |  | IZO | 100 | 100 | [6 empty] | Forward |  |  |  |  | 24.2 |  |  | No
Damgaci et al. | https://www.mdpi.com/1996-1944/17/11/2784 | ITO annealing 200 C | 2024-06-06 | 2024 | SHJ | [22 empty] | recombination | ITO | 100 | [13 empty] | Ag | ITO/Ag | 40 | [7 empty] | n-i-p | [5 empty] | 1.45 | None |  |  | ITO | 77 | 77 | [6 empty] | Not clear |  |  |  |  | 16.74 |  |  | No
Damgaci et al. | https://www.mdpi.com/1996-1944/17/11/2784 | ITO annealing 200 C - control - RT | 2024-06-06 | 2024 | SHJ | [22 empty] | recombination | ITO | 100 | [13 empty] | Ag | ITO/Ag | 40 | [7 empty] | n-i-p | [5 empty] | 1.45 | None |  |  | ITO | 77 | 77 | [6 empty] | Not clear |  |  |  |  | 15.78 |  |  | No
Zheng et al. | https://www.nature.com/articles/s41467-024-49351-5 | Solvent engineering with nBA | 2024-06-08 | 2024 | SHJ | [22 empty] | recombination | ITO | 20 | [13 empty] | Ag | ITO/Ag | 80 | [7 empty] | p-i-n | [5 empty] | 1.044 | SnOx |  |  | IZO | 80 | 80 | [6 empty] | Reverse |  |  |  |  | 29.39 |  |  | No
Zheng et al. | https://www.nature.com/articles/s41467-024-49351-5 | Solvent engineering with nBA | 2024-06-08 | 2024 | SHJ | [22 empty] | recombination | ITO | 20 | [13 empty] | Ag | ITO/Ag | 80 | [7 empty] | p-i-n | [5 empty] | 1.044 | SnOx |  |  | IZO | 80 | 80 | [6 empty] | Forward |  |  |  |  | 28.09 |  |  | No
Zheng et al. | https://www.nature.com/articles/s41467-024-49351-5 | Solvent engineering with nBA | 2024-06-08 | 2024 | SHJ | [22 empty] | recombination | ITO | 20 | [13 empty] | Ag | ITO/Ag | 80 | [7 empty] | p-i-n | [5 empty] | 1.044 | SnOx |  |  | IZO | 80 | 80 | [6 empty] | Tracking |  |  |  |  | 28.77 |  |  | No
Zheng et al. | https://www.nature.com/articles/s41467-024-49351-5 | Solvent engineering with nBA. Control IPA | 2024-06-08 | 2024 | SHJ | [22 empty] | recombination | ITO | 20 | [13 empty] | Ag | ITO/Ag | 80 | [7 empty] | p-i-n | [5 empty] | 1.044 | SnOx |  |  | IZO | 80 | 80 | [6 empty] | Reverse |  |  |  |  | 27.74 |  |  | No
Zheng et al. | https://www.nature.com/articles/s41467-024-49351-5 | Solvent engineering with nBA. Control IPA | 2024-06-08 | 2024 | SHJ | [22 empty] | recombination | ITO | 20 | [13 empty] | Ag | ITO/Ag | 80 | [7 empty] | p-i-n | [5 empty] | 1.044 | SnOx |  |  | IZO | 80 | 80 | [6 empty] | Forward |  |  |  |  | 24.83 |  |  | No
Zheng et al. | https://www.nature.com/articles/s41467-024-49351-5 | Solvent engineering with nBA. Control IPA | 2024-06-08 | 2024 | SHJ | [22 empty] | recombination | ITO | 20 | [13 empty] | Ag | ITO/Ag | 80 | [7 empty] | p-i-n | [5 empty] | 1.044 | SnOx |  |  | IZO | 80 | 80 | [6 empty] | Tracking |  |  |  |  | 26.09 |  |  | No
Zheng et al. | https://www.nature.com/articles/s41467-024-49351-5 | Solvent engineering with nBA | 2024-06-08 | 2024 | SHJ | [22 empty] | recombination | ITO | 20 | [13 empty] | Ag | ITO/Ag | 80 | [7 empty] | p-i-n | [5 empty] | 1.035 | SnOx |  |  | IZO | 80 | 80 | [6 empty] | Tracking |  |  |  |  | 28.7 |  |  | Yes
Zheng et al. | https://www.nature.com/articles/s41467-024-49351-5 | Solvent engineering with nBA | 2024-06-08 | 2024 | SHJ | [22 empty] | recombination | ITO | 20 | [13 empty] | Ag | ITO/Ag | 80 | [7 empty] | p-i-n | [5 empty] | 16 | SnOx |  |  | IZO | 80 | 80 | [6 empty] | Reverse |  |  |  |  | 26.34 |  |  | No
Zheng et al. | https://www.nature.com/articles/s41467-024-49351-5 | Solvent engineering with nBA | 2024-06-08 | 2024 | SHJ | [22 empty] | recombination | ITO | 20 | [13 empty] | Ag | ITO/Ag | 80 | [7 empty] | p-i-n | [5 empty] | 16 | SnOx |  |  | IZO | 80 | 80 | [6 empty] | Forward |  |  |  |  | 25.05 |  |  | No
Zheng et al. | https://www.nature.com/articles/s41467-024-49351-5 | Solvent engineering with nBA. Control IPA | 2024-06-08 | 2024 | SHJ | [22 empty] | recombination | ITO | 20 | [13 empty] | Ag | ITO/Ag | 80 | [7 empty] | p-i-n | [5 empty] | 16 | SnOx |  |  | IZO | 80 | 80 | [6 empty] | Reverse |  |  |  |  | 24.75 |  |  | No
Zheng et al. | https://www.nature.com/articles/s41467-024-49351-5 | Solvent engineering with nBA. Control IPA | 2024-06-08 | 2024 | SHJ | [22 empty] | recombination | ITO | 20 | [13 empty] | Ag | ITO/Ag | 80 | [7 empty] | p-i-n | [5 empty] | 16 | SnOx |  |  | IZO | 80 | 80 | [6 empty] | Forward |  |  |  |  | 21.18 |  |  | No
Chen et al. | https://onlinelibrary.wiley.com/doi/10.1002/anie.202407151 | Surface treatment of perovskite | 2024-06-11 | 2024 | SHJ | [22 empty] | recombination | ITO | 15 | [13 empty] | Ag | ITO/Ag | 80 | [7 empty] | p-i-n | [5 empty] | 1.015 | SnOx |  |  | ITO | 80 | 80 | [6 empty] | Reverse |  |  |  |  | 31.01 |  |  | No
Chen et al. | https://onlinelibrary.wiley.com/doi/10.1002/anie.202407151 | Surface treatment of perovskite | 2024-06-11 | 2024 | SHJ | [22 empty] | recombination | ITO | 15 | [13 empty] | Ag | ITO/Ag | 80 | [7 empty] | p-i-n | [5 empty] | 1.015 | SnOx |  |  | ITO | 80 | 80 | [6 empty] | Forward |  |  |  |  | 30.82 |  |  | No
Chen et al. | https://onlinelibrary.wiley.com/doi/10.1002/anie.202407151 | Surface treatment of perovskite | 2024-06-11 | 2024 | SHJ | [22 empty] | recombination | ITO | 15 | [13 empty] | Ag | ITO/Ag | 80 | [7 empty] | p-i-n | [5 empty] | 1.015 | SnOx |  |  | ITO | 80 | 80 | [6 empty] | Tracking |  |  |  |  | 30.95 |  |  | No
Chen et al. | https://onlinelibrary.wiley.com/doi/10.1002/anie.202407151 | Surface treatment of perovskite - control | 2024-06-11 | 2024 | SHJ | [22 empty] | recombination | ITO | 15 | [13 empty] | Ag | ITO/Ag | 80 | [7 empty] | p-i-n | [5 empty] | 1.015 | SnOx |  |  | ITO | 80 | 80 | [6 empty] | Reverse |  |  |  |  | 28.62 |  |  | No
Chen et al. | https://onlinelibrary.wiley.com/doi/10.1002/anie.202407151 | Surface treatment of perovskite - control | 2024-06-11 | 2024 | SHJ | [22 empty] | recombination | ITO | 15 | [13 empty] | Ag | ITO/Ag | 80 | [7 empty] | p-i-n | [5 empty] | 1.015 | SnOx |  |  | ITO | 80 | 80 | [6 empty] | Forward |  |  |  |  | 27.38 |  |  | No
Chen et al. | https://onlinelibrary.wiley.com/doi/10.1002/anie.202407151 | Surface treatment of perovskite - control | 2024-06-11 | 2024 | SHJ | [22 empty] | recombination | ITO | 15 | [13 empty] | Ag | ITO/Ag | 80 | [7 empty] | p-i-n | [5 empty] | 1.015 | SnOx |  |  | ITO | 80 | 80 | [6 empty] | Tracking |  |  |  |  | 27.99 |  |  | No
Chen et al. | https://onlinelibrary.wiley.com/doi/10.1002/anie.202407151 | Surface treatment of perovskite | 2024-06-11 | 2024 | SHJ | [22 empty] | recombination | ITO | 15 | [13 empty] | Ag | ITO/Ag | 80 | [7 empty] | p-i-n | [5 empty] | 1.015 | SnOx |  |  | ITO | 80 | 80 | [6 empty] | Tracking |  |  |  |  | 30.89 |  |  | Yes
Turkay et al. | https://www.sciencedirect.com/science/article/pii/S2542435124001995 | pFBPA perovskite additive. SiO2-NP at interlayer | 2024-06-19 | 2024 | SHJ | [22 empty] | recombination | IZO | 20 | [13 empty] | Ag | IZrO/Ag | Not clear | [7 empty] | p-i-n | [5 empty] | 1.21 | SnOx |  |  | IZO | 35 | 35 | [6 empty] | Reverse |  |  |  |  | 30.78 |  |  | No
Turkay et al. | https://www.sciencedirect.com/science/article/pii/S2542435124001995 | pFBPA perovskite additive. SiO2-NP at interlayer | 2024-06-19 | 2024 | SHJ | [22 empty] | recombination | IZO | 20 | [13 empty] | Ag | IZrO/Ag | Not clear | [7 empty] | p-i-n | [5 empty] | 1.21 | SnOx |  |  | IZO | 35 | 35 | [6 empty] | Forward |  |  |  |  | 30.61 |  |  | No
Turkay et al. | https://www.sciencedirect.com/science/article/pii/S2542435124001995 | pFBPA perovskite additive. SiO2-NP at interlayer | 2024-06-19 | 2024 | SHJ | [22 empty] | recombination | IZO | 20 | [13 empty] | Ag | IZrO/Ag | Not clear | [7 empty] | p-i-n | [5 empty] | 1.1679 | SnOx |  |  | IZO | 35 | 35 | [6 empty] | Tracking |  |  |  |  | 30.93 |  |  | Yes
Li et al. | https://onlinelibrary.wiley.com/doi/full/10.1002/adfm.202407805 | Dual mixed SAMs | 2024-06-22 | 2024 | SHJ | [22 empty] | recombination | ITO | 10 | [13 empty] | Ag | ITO/Ag | 115 | [7 empty] | p-i-n | [5 empty] | 0.64 | SnO2 |  |  | IZO | 100 | 100 | [6 empty] | Reverse |  |  |  |  | 28.07 |  |  | No
Li et al. | https://onlinelibrary.wiley.com/doi/full/10.1002/adfm.202407805 | Dual mixed SAMs | 2024-06-22 | 2024 | SHJ | [22 empty] | recombination | ITO | 10 | [13 empty] | Ag | ITO/Ag | 115 | [7 empty] | p-i-n | [5 empty] | 0.64 | SnO2 |  |  | IZO | 100 | 100 | [6 empty] | Forward |  |  |  |  | 27.28 |  |  | No
Li et al. | https://onlinelibrary.wiley.com/doi/full/10.1002/adfm.202407805 | Dual mixed SAMs | 2024-06-22 | 2024 | SHJ | [22 empty] | recombination | ITO | 10 | [13 empty] | Ag | ITO/Ag | 115 | [7 empty] | p-i-n | [5 empty] | 0.64 | SnO2 |  |  | IZO | 100 | 100 | [6 empty] | Tracking |  |  |  |  | 27.88 |  |  | No
Duan et al. | https://pubs.rsc.org/en/content/articlelanding/2024/ta/d4ta03396e | poly-Si/SiO2 passivating contact. Interconnect free. p+Si/TiO2 | 2024-06-24 | 2024 | polo | [22 empty] | inter-layer free | None | 0 | [13 empty] | Al | Al | 0 | [7 empty] | n-i-p | [5 empty] | 1 | MoOx |  |  | IZO | 40 | 40 | [6 empty] | Reverse |  |  |  |  | 29.88 |  |  | No
Duan et al. | https://pubs.rsc.org/en/content/articlelanding/2024/ta/d4ta03396e | poly-Si/SiO2 passivating contact. Interconnect free. p+Si/TiO2 | 2024-06-24 | 2024 | polo | [22 empty] | inter-layer free | None | 0 | [13 empty] | Al | Al | 0 | [7 empty] | n-i-p | [5 empty] | 1 | MoOx |  |  | IZO | 40 | 40 | [6 empty] | Forward |  |  |  |  | 29.11 |  |  | No
Jin et al. | https://onlinelibrary.wiley.com/doi/full/10.1002/adma.202404010 | EBE ITO buffer. 92% In2O3. Control 100% In2O3 | 2024-06-27 | 2024 | SHJ | [22 empty] | recombination | ITO | 20 | [13 empty] | Ag | ITO/Ag | 100 | [7 empty] | p-i-n | [5 empty] | 1 | ITO |  |  | IZO | 70 | 70 | [6 empty] | Not clear |  |  |  |  | 28.2 |  |  | No
Jin et al. | https://onlinelibrary.wiley.com/doi/full/10.1002/adma.202404010 | EBE ITO buffer. 92% In2O3. Control 100% In2O3 | 2024-06-27 | 2024 | SHJ | [22 empty] | recombination | ITO | 20 | [13 empty] | Ag | ITO/Ag | 100 | [7 empty] | p-i-n | [5 empty] | 1 | ITO |  |  | IZO | 70 | 70 | [6 empty] | Reverse |  |  |  |  | 28.33 |  |  | No
Jin et al. | https://onlinelibrary.wiley.com/doi/full/10.1002/adma.202404010 | EBE ITO buffer. 92% In2O3. Control 100% In2O3 | 2024-06-27 | 2024 | SHJ | [22 empty] | recombination | ITO | 20 | [13 empty] | Ag | ITO/Ag | 100 | [7 empty] | p-i-n | [5 empty] | 1 | ITO |  |  | IZO | 70 | 70 | [6 empty] | Forward |  |  |  |  | 27.14 |  |  | No
Jin et al. | https://onlinelibrary.wiley.com/doi/full/10.1002/adma.202404010 | EBE ITO buffer. 92% In2O3. Control 94% In2O3 | 2024-06-27 | 2024 | SHJ | [22 empty] | recombination | ITO | 20 | [13 empty] | Ag | ITO/Ag | 100 | [7 empty] | p-i-n | [5 empty] | 1 | ITO |  |  | IZO | 70 | 70 | [6 empty] | Not clear |  |  |  |  | 29.92 |  |  | No
Jin et al. | https://onlinelibrary.wiley.com/doi/full/10.1002/adma.202404010 | EBE ITO buffer. 92% In2O3. Control 94% In2O3 | 2024-06-27 | 2024 | SHJ | [22 empty] | recombination | ITO | 20 | [13 empty] | Ag | ITO/Ag | 100 | [7 empty] | p-i-n | [5 empty] | 1 | ITO |  |  | IZO | 70 | 70 | [6 empty] | Reverse |  |  |  |  | 28.94 |  |  | No
Jin et al. | https://onlinelibrary.wiley.com/doi/full/10.1002/adma.202404010 | EBE ITO buffer. 92% In2O3. Control 94% In2O3 | 2024-06-27 | 2024 | SHJ | [22 empty] | recombination | ITO | 20 | [13 empty] | Ag | ITO/Ag | 100 | [7 empty] | p-i-n | [5 empty] | 1 | ITO |  |  | IZO | 70 | 70 | [6 empty] | Forward |  |  |  |  | 28.45 |  |  | No
Jin et al. | https://onlinelibrary.wiley.com/doi/full/10.1002/adma.202404010 | EBE ITO buffer. 92% In2O3 | 2024-06-27 | 2024 | SHJ | [22 empty] | recombination | ITO | 20 | [13 empty] | Ag | ITO/Ag | 100 | [7 empty] | p-i-n | [5 empty] | 1 | ITO |  |  | IZO | 70 | 70 | [6 empty] | Not clear |  |  |  |  | 30.82 |  |  | No
Jin et al. | https://onlinelibrary.wiley.com/doi/full/10.1002/adma.202404010 | EBE ITO buffer. 92% In2O3 | 2024-06-27 | 2024 | SHJ | [22 empty] | recombination | ITO | 20 | [13 empty] | Ag | ITO/Ag | 100 | [7 empty] | p-i-n | [5 empty] | 1 | ITO |  |  | IZO | 70 | 70 | [6 empty] | Reverse |  |  |  |  | 30.48 |  |  | No
Jin et al. | https://onlinelibrary.wiley.com/doi/full/10.1002/adma.202404010 | EBE ITO buffer. 92% In2O3 | 2024-06-27 | 2024 | SHJ | [22 empty] | recombination | ITO | 20 | [13 empty] | Ag | ITO/Ag | 100 | [7 empty] | p-i-n | [5 empty] | 1 | ITO |  |  | IZO | 70 | 70 | [6 empty] | Forward |  |  |  |  | 29.93 |  |  | No
Jin et al. | https://onlinelibrary.wiley.com/doi/full/10.1002/adma.202404010 | EBE ITO buffer. 92% In2O3. Control 88% In2O3 | 2024-06-27 | 2024 | SHJ | [22 empty] | recombination | ITO | 20 | [13 empty] | Ag | ITO/Ag | 100 | [7 empty] | p-i-n | [5 empty] | 1 | ITO |  |  | IZO | 70 | 70 | [6 empty] | Not clear |  |  |  |  | 26.07 |  |  | No
Jin et al. | https://onlinelibrary.wiley.com/doi/full/10.1002/adma.202404010 | EBE ITO buffer. 92% In2O3. Control 88% In2O3 | 2024-06-27 | 2024 | SHJ | [22 empty] | recombination | ITO | 20 | [13 empty] | Ag | ITO/Ag | 100 | [7 empty] | p-i-n | [5 empty] | 1 | ITO |  |  | IZO | 70 | 70 | [6 empty] | Reverse |  |  |  |  | 25.59 |  |  | No
Jin et al. | https://onlinelibrary.wiley.com/doi/full/10.1002/adma.202404010 | EBE ITO buffer. 92% In2O3. Control 88% In2O3 | 2024-06-27 | 2024 | SHJ | [22 empty] | recombination | ITO | 20 | [13 empty] | Ag | ITO/Ag | 100 | [7 empty] | p-i-n | [5 empty] | 1 | ITO |  |  | IZO | 70 | 70 | [6 empty] | Forward |  |  |  |  | 23.79 |  |  | No
Jin et al. | https://onlinelibrary.wiley.com/doi/full/10.1002/adma.202404010 | EBE ITO buffer. 92% In2O3. Control ALD SnO2 | 2024-06-27 | 2024 | SHJ | [22 empty] | recombination | ITO | 20 | [13 empty] | Ag | ITO/Ag | 100 | [7 empty] | p-i-n | [5 empty] | 1 | SnO2 |  |  | IZO | 70 | 70 | [6 empty] | Reverse |  |  |  |  | 29.58 |  |  | No
Jin et al. | https://onlinelibrary.wiley.com/doi/full/10.1002/adma.202404010 | EBE ITO buffer. 92% In2O3. Control ALD SnO2 | 2024-06-27 | 2024 | SHJ | [22 empty] | recombination | ITO | 20 | [13 empty] | Ag | ITO/Ag | 100 | [7 empty] | p-i-n | [5 empty] | 1 | SnO2 |  |  | IZO | 70 | 70 | [6 empty] | Forward |  |  |  |  | 28.84 |  |  | No
Jin et al. | https://onlinelibrary.wiley.com/doi/full/10.1002/adma.202404010 | EBE ITO buffer. 92% In2O3 | 2024-06-27 | 2024 | SHJ | [22 empty] | recombination | ITO | 20 | [13 empty] | Ag | ITO/Ag | 100 | [7 empty] | p-i-n | [5 empty] | 1 | ITO |  |  | IZO | 70 | 70 | [6 empty] | Tracking |  |  |  |  | 29.7 |  |  | No
Jin et al. | https://onlinelibrary.wiley.com/doi/full/10.1002/adma.202404010 | EBE ITO buffer. 92% In2O3 | 2024-06-27 | 2024 | SHJ | [22 empty] | recombination | ITO | 20 | [13 empty] | Ag | ITO/Ag | 100 | [7 empty] | p-i-n | [5 empty] | 0.9965 | ITO |  |  | IZO | 70 | 70 | [6 empty] | Reverse |  |  |  |  | 30.33 |  |  | Yes
Jin et al. | https://onlinelibrary.wiley.com/doi/full/10.1002/adma.202404010 | EBE ITO buffer. 92% In2O3 | 2024-06-27 | 2024 | SHJ | [22 empty] | recombination | ITO | 20 | [13 empty] | Ag | ITO/Ag | 100 | [7 empty] | p-i-n | [5 empty] | 0.9965 | ITO |  |  | IZO | 70 | 70 | [6 empty] | Forward |  |  |  |  | 30.13 |  |  | Yes
Yang et al. | https://pubs.acs.org/doi/10.1021/acsaem.4c00822 | FABr Pvk | 2024-06-27 | 2024 | SHJ | [22 empty] | recombination | ITO | 15 | [13 empty] | Ag | ITO/Ag | Not clear | [7 empty] | p-i-n | [5 empty] | 1.04 | SnOx |  |  | IZO | 70 | 70 | [6 empty] | Reverse |  |  |  |  | 28.69 |  |  | No
Yang et al. | https://pubs.acs.org/doi/10.1021/acsaem.4c00822 | FABr Pvk | 2024-06-27 | 2024 | SHJ | [22 empty] | recombination | ITO | 15 | [13 empty] | Ag | ITO/Ag | Not clear | [7 empty] | p-i-n | [5 empty] | 1.04 | SnOx |  |  | IZO | 70 | 70 | [6 empty] | Forward |  |  |  |  | 27.94 |  |  | No
Yang et al. | https://pubs.acs.org/doi/10.1021/acsaem.4c00822 | FABr Pvk | 2024-06-27 | 2024 | SHJ | [22 empty] | recombination | ITO | 15 | [13 empty] | Ag | ITO/Ag | Not clear | [7 empty] | p-i-n | [5 empty] | 1.04 | SnOx |  |  | IZO | 70 | 70 | [6 empty] | Tracking |  |  |  |  | 28.18 |  |  | No
Yang et al. | https://pubs.acs.org/doi/10.1021/acsaem.4c00822 | FABr Pvk - control PbBr2 | 2024-06-27 | 2024 | SHJ | [22 empty] | recombination | ITO | 15 | [13 empty] | Ag | ITO/Ag | Not clear | [7 empty] | p-i-n | [5 empty] | 1.04 | SnOx |  |  | IZO | 70 | 70 | [6 empty] | Reverse |  |  |  |  | 27.11 |  |  | No
Yang et al. | https://pubs.acs.org/doi/10.1021/acsaem.4c00822 | FABr Pvk - control PbBr2 | 2024-06-27 | 2024 | SHJ | [22 empty] | recombination | ITO | 15 | [13 empty] | Ag | ITO/Ag | Not clear | [7 empty] | p-i-n | [5 empty] | 1.04 | SnOx |  |  | IZO | 70 | 70 | [6 empty] | Forward |  |  |  |  | 25.1 |  |  | No
Yang et al. | https://pubs.acs.org/doi/10.1021/acsaem.4c00822 | FABr Pvk - control PbBr2 | 2024-06-27 | 2024 | SHJ | [22 empty] | recombination | ITO | 15 | [13 empty] | Ag | ITO/Ag | Not clear | [7 empty] | p-i-n | [5 empty] | 1.04 | SnOx |  |  | IZO | 70 | 70 | [6 empty] | Tracking |  |  |  |  | 25.81 |  |  | No
Wang et al. | https://www.sciencedirect.com/science/article/pii/S2095927324002561 | Flexible pvk/TOPCon. 30 um thick. Planar | 2024-06-30 | 2024 | polo | [22 empty] | recombination | IZO | 10 | [13 empty] | Cr/Ag | Cr/Ag | 0 | [7 empty] | p-i-n | [5 empty] | 0.1344 | BCP:Ag |  |  | IZO | 60 | 60 | [6 empty] | Reverse |  |  |  |  | 16.8 |  |  | No
Wang et al. | https://www.sciencedirect.com/science/article/pii/S2095927324002561 | Flexible pvk/TOPCon. 30 um thick. Planar | 2024-06-30 | 2024 | polo | [22 empty] | recombination | IZO | 10 | [13 empty] | Cr/Ag | Cr/Ag | 0 | [7 empty] | p-i-n | [5 empty] | 0.1344 | BCP:Ag |  |  | IZO | 60 | 60 | [6 empty] | Forward |  |  |  |  | 16.6 |  |  | No
Wang et al. | https://www.sciencedirect.com/science/article/pii/S2095927324002561 | Flexible pvk/TOPCon. 30 um thick. Planar | 2024-06-30 | 2024 | polo | [22 empty] | recombination | IZO | 10 | [13 empty] | Cr/Ag | Cr/Ag | 0 | [7 empty] | p-i-n | [5 empty] | 0.1344 | BCP:Ag |  |  | IZO | 60 | 60 | [6 empty] | Tracking |  |  |  |  | 16.6 |  |  | No
Wang et al. | https://www.sciencedirect.com/science/article/pii/S2095927324002561 | Flexible pvk/TOPCon. 30 um thick. Nanostructured | 2024-06-30 | 2024 | polo | [22 empty] | recombination | IZO | 10 | [13 empty] | Cr/Ag | Cr/Ag | 0 | [7 empty] | p-i-n | [5 empty] | 0.1344 | BCP:Ag |  |  | IZO | 60 | 60 | [6 empty] | Reverse |  |  |  |  | 23.7 |  |  | No
Wang et al. | https://www.sciencedirect.com/science/article/pii/S2095927324002561 | Flexible pvk/TOPCon. 30 um thick. Nanostructured | 2024-06-30 | 2024 | polo | [22 empty] | recombination | IZO | 10 | [13 empty] | Cr/Ag | Cr/Ag | 0 | [7 empty] | p-i-n | [5 empty] | 0.1344 | BCP:Ag |  |  | IZO | 60 | 60 | [6 empty] | Forward |  |  |  |  | 23.4 |  |  | No
Wang et al. | https://www.sciencedirect.com/science/article/pii/S2095927324002561 | Flexible pvk/TOPCon. 30 um thick. Nanostructured | 2024-06-30 | 2024 | polo | [22 empty] | recombination | IZO | 10 | [13 empty] | Cr/Ag | Cr/Ag | 0 | [7 empty] | p-i-n | [5 empty] | 0.1344 | BCP:Ag |  |  | IZO | 60 | 60 | [6 empty] | Tracking |  |  |  |  | 23.6 |  |  | No
Wang et al. | https://www.sciencedirect.com/science/article/pii/S2095927324002561 | Flexible pvk/TOPCon. 30 um thick. Nanostructured | 2024-06-30 | 2024 | polo | [22 empty] | recombination | IZO | 10 | [13 empty] | Cr/Ag | Cr/Ag | 0 | [7 empty] | p-i-n | [5 empty] | 0.1344 | BCP:Ag |  |  | IZO | 60 | 60 | [6 empty] | Reverse |  |  |  |  | 23.45 |  |  | Yes
Wang et al. | https://www.sciencedirect.com/science/article/pii/S2095927324002561 | Flexible pvk/TOPCon. 30 um thick. Nanostructured | 2024-06-30 | 2024 | polo | [22 empty] | recombination | IZO | 10 | [13 empty] | Cr/Ag | Cr/Ag | 0 | [7 empty] | p-i-n | [5 empty] | 0.1344 | BCP:Ag |  |  | IZO | 60 | 60 | [6 empty] | Forward |  |  |  |  | 23.31 |  |  | Yes
Wang et al. | https://www.sciencedirect.com/science/article/pii/S2095927324002561 | Flexible pvk/TOPCon. 30 um thick. Nanostructured | 2024-06-30 | 2024 | polo | [22 empty] | recombination | IZO | 10 | [13 empty] | Cr/Ag | Cr/Ag | 0 | [7 empty] | p-i-n | [5 empty] | 0.1344 | BCP:Ag |  |  | IZO | 60 | 60 | [6 empty] | Tracking |  |  |  |  | 22.78 |  |  | Yes
Yuan et al. | https://pubs.acs.org/doi/10.1021/acsenergylett.4c01301 | AlOx/CuPc interlayer | 2024-07-01 | 2024 | SHJ | [22 empty] | recombination | ITO | 15 | [13 empty] | Ag | ITO/Ag | 80 | [7 empty] | p-i-n | [5 empty] | 1.002 | SnOx |  |  | IZO | 100 | 100 | [6 empty] | Reverse |  |  |  |  | 28.88 |  |  | No
Yuan et al. | https://pubs.acs.org/doi/10.1021/acsenergylett.4c01301 | AlOx/CuPc interlayer | 2024-07-01 | 2024 | SHJ | [22 empty] | recombination | ITO | 15 | [13 empty] | Ag | ITO/Ag | 80 | [7 empty] | p-i-n | [5 empty] | 1.002 | SnOx |  |  | IZO | 100 | 100 | [6 empty] | Forward |  |  |  |  | 27.86 |  |  | No
Yuan et al. | https://pubs.acs.org/doi/10.1021/acsenergylett.4c01301 | AlOx/CuPc interlayer | 2024-07-01 | 2024 | SHJ | [22 empty] | recombination | ITO | 15 | [13 empty] | Ag | ITO/Ag | 80 | [7 empty] | p-i-n | [5 empty] | 1.002 | SnOx |  |  | IZO | 100 | 100 | [6 empty] | Tracking |  |  |  |  | 28.95 |  |  | No
Qiang et al. | https://www.sciencedirect.com/science/article/pii/S1385894724049118#f0025 | Rear Doped-InOx (M = In, Ce, Ti, Ta) | 2024-07-03 | 2024 | SHJ | [22 empty] | recombination | ITO | 20 | [13 empty] | Ag | Doped-InOx/Ag | 80 | [7 empty] | p-i-n | [5 empty] | 1 | SnO2 |  |  | IZO | 80 | 80 | [6 empty] | Not clear |  |  |  |  | 28.68 |  |  | No
Qiang et al. | https://www.sciencedirect.com/science/article/pii/S1385894724049118#f0025 | Rear Doped-InOx (M = In, Ce, Ti, Ta) | 2024-07-03 | 2024 | SHJ | [22 empty] | recombination | ITO | 20 | [13 empty] | Ag | Doped-InOx/Ag | 80 | [7 empty] | p-i-n | [5 empty] | 4 | SnO2 |  |  | IZO | 80 | 80 | [6 empty] | Not clear |  |  |  |  | 27.7 |  |  | No
Qiang et al. | https://www.sciencedirect.com/science/article/pii/S1385894724049118#f0025 | Rear Doped-InOx (M = In, Ce, Ti, Ta) | 2024-07-03 | 2024 | SHJ | [22 empty] | recombination | ITO | 20 | [13 empty] | Ag | Doped-InOx/Ag | 80 | [7 empty] | p-i-n | [5 empty] | 14.44 | SnO2 |  |  | IZO | 80 | 80 | [6 empty] | Not clear |  |  |  |  | 24.22 |  |  | No
Liu et al. | https://www.sciencedirect.com/science/article/pii/S2542435124002915 | CsPbCl3 additative | 2024-07-15 | 2024 | SHJ | [22 empty] | recombination | ITO | 15 | [13 empty] | Ag | ITO/Ag | 80 | [7 empty] | p-i-n | [5 empty] | 1.015 | SnOx |  |  | IZO | 45 | 45 | [6 empty] | Reverse |  |  |  |  | 32.13 |  |  | No
Liu et al. | https://www.sciencedirect.com/science/article/pii/S2542435124002915 | CsPbCl3 additative | 2024-07-15 | 2024 | SHJ | [22 empty] | recombination | ITO | 15 | [13 empty] | Ag | ITO/Ag | 80 | [7 empty] | p-i-n | [5 empty] | 1.015 | SnOx |  |  | IZO | 45 | 45 | [6 empty] | Forward |  |  |  |  | 31.84 |  |  | No
Liu et al. | https://www.sciencedirect.com/science/article/pii/S2542435124002915 | CsPbCl3 additative | 2024-07-15 | 2024 | SHJ | [22 empty] | recombination | ITO | 15 | [13 empty] | Ag | ITO/Ag | 80 | [7 empty] | p-i-n | [5 empty] | 1.015 | SnOx |  |  | IZO | 45 | 45 | [6 empty] | Tracking |  |  |  |  | 31.94 |  |  | No
Liu et al. | https://www.sciencedirect.com/science/article/pii/S2542435124002915 | CsPbCl3 additative - Control | 2024-07-15 | 2024 | SHJ | [22 empty] | recombination | ITO | 15 | [13 empty] | Ag | ITO/Ag | 80 | [7 empty] | p-i-n | [5 empty] | 1.015 | SnOx |  |  | IZO | 45 | 45 | [6 empty] | Reverse |  |  |  |  | 29.53 |  |  | No
Liu et al. | https://www.sciencedirect.com/science/article/pii/S2542435124002915 | CsPbCl3 additative - Control | 2024-07-15 | 2024 | SHJ | [22 empty] | recombination | ITO | 15 | [13 empty] | Ag | ITO/Ag | 80 | [7 empty] | p-i-n | [5 empty] | 1.015 | SnOx |  |  | IZO | 45 | 45 | [6 empty] | Forward |  |  |  |  | 28.44 |  |  | No
Liu et al. | https://www.sciencedirect.com/science/article/pii/S2542435124002915 | CsPbCl3 additative | 2024-07-15 | 2024 | SHJ | [22 empty] | recombination | ITO | 15 | [13 empty] | Ag | ITO/Ag | 80 | [7 empty] | p-i-n | [5 empty] | 1.015 | SnOx |  |  | IZO | 45 | 45 | [6 empty] | Tracking |  |  |  |  | 31.49 |  |  | Yes
Liu et al. | https://www.sciencedirect.com/science/article/pii/S2542435124002915 | CsPbCl3 additative | 2024-07-15 | 2024 | SHJ | [22 empty] | recombination | ITO | 15 | [13 empty] | Ag | ITO/Ag | 80 | [7 empty] | p-i-n | [5 empty] | 1.015 | SnOx |  |  | IZO | 45 | 45 | [6 empty] | Not clear |  |  |  |  | 32.07 |  |  | Yes
Li et al. | https://www.sciencedirect.com/science/article/pii/S2211285524007262#sec0085 | Mesoporous AlOx to limit ion migration | 2024-07-17 | 2024 | SHJ | [22 empty] | recombination | ITO | 20 | [13 empty] | Ag | ITO/Ag | 70 | [7 empty] | p-i-n | [5 empty] | 1 | SnO2 |  |  | IZO | 90 | 90 | [6 empty] | Reverse |  |  |  |  | 29.04 |  |  | No
Li et al. | https://www.sciencedirect.com/science/article/pii/S2211285524007262#sec0085 | Mesoporous AlOx to limit ion migration | 2024-07-17 | 2024 | SHJ | [22 empty] | recombination | ITO | 20 | [13 empty] | Ag | ITO/Ag | 70 | [7 empty] | p-i-n | [5 empty] | 1 | SnO2 |  |  | IZO | 90 | 90 | [6 empty] | Forward |  |  |  |  | 28.13 |  |  | No
Li et al. | https://www.sciencedirect.com/science/article/pii/S2211285524007262#sec0085 | Mesoporous AlOx to limit ion migration | 2024-07-17 | 2024 | SHJ | [22 empty] | recombination | ITO | 20 | [13 empty] | Ag | ITO/Ag | 70 | [7 empty] | p-i-n | [5 empty] | 1 | SnO2 |  |  | IZO | 90 | 90 | [6 empty] | Tracking |  |  |  |  | 28.5 |  |  | No
Wang et al. | https://onlinelibrary.wiley.com/doi/full/10.1002/aenm.202401029 | Dipole tuning with MLBr interlayer | 2024-07-22 | 2024 | SHJ | [22 empty] | recombination | ITO | 10 | [13 empty] | Ag | ITO/Ag | 70 | [7 empty] | p-i-n | [5 empty] | 1 | SnO2 |  |  | ITO | 50 | 50 | [6 empty] | Tracking |  |  |  |  | 28.8 |  |  | No
Wang et al. | https://onlinelibrary.wiley.com/doi/full/10.1002/aenm.202401029 | Dipole tuning with MLBr interlayer - Control 1 - PpBr interlayer | 2024-07-22 | 2024 | SHJ | [22 empty] | recombination | ITO | 10 | [13 empty] | Ag | ITO/Ag | 70 | [7 empty] | p-i-n | [5 empty] | 1 | SnO2 |  |  | ITO | 50 | 50 | [6 empty] | Tracking |  |  |  |  | 27.4 |  |  | No
Wang et al. | https://onlinelibrary.wiley.com/doi/full/10.1002/aenm.202401029 | Dipole tuning with MLBr - Control 2 - no interlayer | 2024-07-22 | 2024 | SHJ | [22 empty] | recombination | ITO | 10 | [13 empty] | Ag | ITO/Ag | 70 | [7 empty] | p-i-n | [5 empty] | 1 | SnO2 |  |  | ITO | 50 | 50 | [6 empty] | Tracking |  |  |  |  | 24.2 |  |  | No
Ying et al. | https://pubs.acs.org/doi/10.1021/acsenergylett.4c01594 | Micro-nanostructured surfaces | 2024-07-23 | 2024 | polo | [22 empty] | recombination | IZO | 10 | [13 empty] | Cr/Ag | Cr/Ag | 0 | [7 empty] | p-i-n | [5 empty] | 1 | BCP:Ag |  |  | IZO | 80 | 80 | [6 empty] | Reverse |  |  |  |  | 30.7 |  |  | No
Ying et al. | https://pubs.acs.org/doi/10.1021/acsenergylett.4c01594 | Micro-nanostructured surfaces | 2024-07-23 | 2024 | polo | [22 empty] | recombination | IZO | 10 | [13 empty] | Cr/Ag | Cr/Ag | 0 | [7 empty] | p-i-n | [5 empty] | 1 | BCP:Ag |  |  | IZO | 80 | 80 | [6 empty] | Forward |  |  |  |  | 30.2 |  |  | No
Ying et al. | https://pubs.acs.org/doi/10.1021/acsenergylett.4c01594 | Micro-nanostructured surfaces | 2024-07-23 | 2024 | polo | [22 empty] | recombination | IZO | 10 | [13 empty] | Cr/Ag | Cr/Ag | 0 | [7 empty] | p-i-n | [5 empty] | 1 | BCP:Ag |  |  | IZO | 80 | 80 | [6 empty] | Tracking |  |  |  |  | 30.5 |  |  | No
Ying et al. | https://pubs.acs.org/doi/10.1021/acsenergylett.4c01594 | Micro-nanostructured surfaces | 2024-07-23 | 2024 | polo | [22 empty] | recombination | IZO | 10 | [13 empty] | Cr/Ag | Cr/Ag | 0 | [7 empty] | p-i-n | [5 empty] | 1 | BCP:Ag |  |  | IZO | 80 | 80 | [6 empty] | Reverse |  |  |  |  | 29.88 |  |  | Yes
Ying et al. | https://pubs.acs.org/doi/10.1021/acsenergylett.4c01594 | Micro-nanostructured surfaces | 2024-07-23 | 2024 | polo | [22 empty] | recombination | IZO | 10 | [13 empty] | Cr/Ag | Cr/Ag | 0 | [7 empty] | p-i-n | [5 empty] | 1 | BCP:Ag |  |  | IZO | 80 | 80 | [6 empty] | Forward |  |  |  |  | 29.76 |  |  | Yes
Ying et al. | https://pubs.acs.org/doi/10.1021/acsenergylett.4c01594 | Micro-nanostructured surfaces | 2024-07-23 | 2024 | polo | [22 empty] | recombination | IZO | 10 | [13 empty] | Cr/Ag | Cr/Ag | 0 | [7 empty] | p-i-n | [5 empty] | 1 | BCP:Ag |  |  | IZO | 80 | 80 | [6 empty] | Tracking |  |  |  |  | 30.05 |  |  | Yes
Zhu et al. | https://onlinelibrary.wiley.com/doi/full/10.1002/aenm.202402365 | ALD Cu:NiOx HTL | 2024-07-30 | 2024 | SHJ | [22 empty] | recombination | ITO | 15 | [13 empty] | Ag | ITO/Ag | 80 | [7 empty] | p-i-n | [5 empty] | 1 | SnOx |  |  | IZO | 100 | 100 | [6 empty] | Not clear |  |  |  |  | 30.5 |  |  | No
Zhu et al. | https://onlinelibrary.wiley.com/doi/full/10.1002/aenm.202402365 | ALD Cu:NiOx HTL - control - no NiOx - just ITO/SAMs | 2024-07-30 | 2024 | SHJ | [22 empty] | recombination | ITO | 15 | [13 empty] | Ag | ITO/Ag | 80 | [7 empty] | p-i-n | [5 empty] | 1 | SnOx |  |  | IZO | 100 | 100 | [6 empty] | Not clear |  |  |  |  | 28.6 |  |  | No
Zhu et al. | https://onlinelibrary.wiley.com/doi/full/10.1002/aenm.202402365 | ALD Cu:NiOx HTL | 2024-07-30 | 2024 | SHJ | [22 empty] | recombination | ITO | 15 | [13 empty] | Ag | ITO/Ag | 80 | [7 empty] | p-i-n | [5 empty] | 1 | SnOx |  |  | IZO | 100 | 100 | [6 empty] | Tracking |  |  |  |  | 30.3 |  |  | No
Zhu et al. | https://onlinelibrary.wiley.com/doi/full/10.1002/aenm.202402365 | ALD Cu:NiOx HTL | 2024-07-30 | 2024 | SHJ | [22 empty] | recombination | ITO | 15 | [13 empty] | Ag | ITO/Ag | 80 | [7 empty] | p-i-n | [5 empty] | 1.0001 | SnOx |  |  | IZO | 100 | 100 | [6 empty] | Reverse |  |  |  |  | 30.36 |  |  | Yes
Zhu et al. | https://onlinelibrary.wiley.com/doi/full/10.1002/aenm.202402365 | ALD Cu:NiOx HTL | 2024-07-30 | 2024 | SHJ | [22 empty] | recombination | ITO | 15 | [13 empty] | Ag | ITO/Ag | 80 | [7 empty] | p-i-n | [5 empty] | 1.0001 | SnOx |  |  | IZO | 100 | 100 | [6 empty] | Forward |  |  |  |  | 28.7 |  |  | Yes
Zhu et al. | https://onlinelibrary.wiley.com/doi/full/10.1002/aenm.202402365 | ALD Cu:NiOx HTL | 2024-07-30 | 2024 | SHJ | [22 empty] | recombination | ITO | 15 | [13 empty] | Ag | ITO/Ag | 80 | [7 empty] | p-i-n | [5 empty] | 1.0001 | SnOx |  |  | IZO | 100 | 100 | [6 empty] | Tracking |  |  |  |  | 30.04 |  |  | Yes
Zhu et al. | https://onlinelibrary.wiley.com/doi/full/10.1002/aenm.202402365 | ALD Cu:NiOx HTL | 2024-07-30 | 2024 | SHJ | [22 empty] | recombination | ITO | 15 | [13 empty] | Ag | ITO/Ag | 80 | [7 empty] | p-i-n | [5 empty] | 1 | SnOx |  |  | IZO | 100 | 100 | [6 empty] | Not clear |  |  |  |  | 26.4 |  |  | No
Zhu et al. | https://onlinelibrary.wiley.com/doi/full/10.1002/aenm.202402365 | ALD Cu:NiOx HTL - control - no NiOx - just ITO/SAMs | 2024-07-30 | 2024 | SHJ | [22 empty] | recombination | ITO | 15 | [13 empty] | Ag | ITO/Ag | 80 | [7 empty] | p-i-n | [5 empty] | 1 | SnOx |  |  | IZO | 100 | 100 | [6 empty] | Not clear |  |  |  |  | 23.9 |  |  | No
Zhu et al. | https://onlinelibrary.wiley.com/doi/full/10.1002/aenm.202402365 | ALD Cu:NiOx HTL | 2024-07-30 | 2024 | SHJ | [22 empty] | recombination | ITO | 15 | [13 empty] | Ag | ITO/Ag | 80 | [7 empty] | p-i-n | [5 empty] | 1 | SnOx |  |  | IZO | 100 | 100 | [6 empty] | Tracking |  |  |  |  | 26.5 |  |  | No
Ugur et al. | https://www.science.org/doi/10.1126/science.adp1621 | Enhanced cation interactions | 2024-08-01 | 2024 | SHJ | [22 empty] | recombination | IZO | 5 | [13 empty] | Ag | IZO/MgF2/Ag | 5 | [7 empty] | p-i-n | [5 empty] | 1 | SnO2 |  |  | IZO | 40 | 40 | [6 empty] | Not clear |  |  |  |  | 34 |  |  | No
Ugur et al. | https://www.science.org/doi/10.1126/science.adp1621 | Enhanced cation interactions | 2024-08-01 | 2024 | SHJ | [22 empty] | recombination | IZO | 5 | [13 empty] | Ag | IZO/MgF2/Ag | 5 | [7 empty] | p-i-n | [5 empty] | 1 | SnO2 |  |  | IZO | 40 | 40 | [6 empty] | Tracking |  |  |  |  | 33.7 |  |  | No
Ugur et al. | https://www.science.org/doi/10.1126/science.adp1621 | Enhanced cation interactions - control | 2024-08-01 | 2024 | SHJ | [22 empty] | recombination | IZO | 5 | [13 empty] | Ag | IZO/MgF2/Ag | 5 | [7 empty] | p-i-n | [5 empty] | 1 | SnO2 |  |  | IZO | 40 | 40 | [6 empty] | Not clear |  |  |  |  | 32.8 |  |  | No
Ugur et al. | https://www.science.org/doi/10.1126/science.adp1621 | Enhanced cation interactions | 2024-08-01 | 2024 | SHJ | [22 empty] | recombination | IZO | 5 | [13 empty] | Ag | IZO/MgF2/Ag | 5 | [7 empty] | p-i-n | [5 empty] | 0.9977 | SnO2 |  |  | IZO | 40 | 40 | [6 empty] | Not clear |  |  |  |  | 33.2 |  |  | Yes
Ugur et al. | https://www.science.org/doi/10.1126/science.adp1621 | Enhanced cation interactions | 2024-08-01 | 2024 | SHJ | [22 empty] | recombination | IZO | 5 | [13 empty] | Ag | IZO/MgF2/Ag | 5 | [7 empty] | p-i-n | [5 empty] | 1.0035 | SnO2 |  |  | IZO | 40 | 40 | [6 empty] | Not clear |  |  |  |  | 33.7 |  |  | Yes
Chen et al. | https://www.science.org/doi/10.1126/science.ado9104 | Nuclei engineering | 2024-08-01 | 2024 | SHJ | [22 empty] | recombination | ITO | 20 | [13 empty] | Ag | ITO/Ag | 70 | [7 empty] | p-i-n | [5 empty] | 1 | SnO2 |  |  | ITO | 50 | 50 | [6 empty] | Reverse |  |  |  |  | 32.5 |  |  | No
Chen et al. | https://www.science.org/doi/10.1126/science.ado9104 | Nuclei engineering | 2024-08-01 | 2024 | SHJ | [22 empty] | recombination | ITO | 20 | [13 empty] | Ag | ITO/Ag | 70 | [7 empty] | p-i-n | [5 empty] | 1 | SnO2 |  |  | ITO | 50 | 50 | [6 empty] | Tracking |  |  |  |  | 32.41 |  |  | No
Chen et al. | https://www.science.org/doi/10.1126/science.ado9104 | Nuclei engineering | 2024-08-01 | 2024 | SHJ | [22 empty] | recombination | ITO | 20 | [13 empty] | Ag | ITO/Ag | 70 | [7 empty] | p-i-n | [5 empty] | 0.95884 | SnO2 |  |  | ITO | 50 | 50 | [6 empty] | Reverse |  |  |  |  | 32.2 |  |  | Yes
Chen et al. | https://www.science.org/doi/10.1126/science.ado9104 | Nuclei engineering | 2024-08-01 | 2024 | SHJ | [22 empty] | recombination | ITO | 20 | [13 empty] | Ag | ITO/Ag | 70 | [7 empty] | p-i-n | [5 empty] | 0.95884 | SnO2 |  |  | ITO | 50 | 50 | [6 empty] | Forward |  |  |  |  | 32 |  |  | Yes
Chen et al. | https://www.science.org/doi/10.1126/science.ado9104 | Nuclei engineering | 2024-08-01 | 2024 | SHJ | [22 empty] | recombination | ITO | 20 | [13 empty] | Ag | ITO/Ag | 70 | [7 empty] | p-i-n | [5 empty] | 25 | SnO2 |  |  | ITO | 50 | 50 | [6 empty] | Reverse |  |  |  |  | 29.4 |  |  | No
Chen et al. | https://www.science.org/doi/10.1126/science.ado9104 | Nuclei engineering | 2024-08-01 | 2024 | SHJ | [22 empty] | recombination | ITO | 20 | [13 empty] | Ag | ITO/Ag | 70 | [7 empty] | p-i-n | [5 empty] | 25 | SnO2 |  |  | ITO | 50 | 50 | [6 empty] | Forward |  |  |  |  | 29 |  |  | No
Chen et al. | https://www.science.org/doi/10.1126/science.ado9104 | Nuclei engineering | 2024-08-01 | 2024 | SHJ | [22 empty] | recombination | ITO | 20 | [13 empty] | Ag | ITO/Ag | 70 | [7 empty] | p-i-n | [5 empty] | 25 | SnO2 |  |  | ITO | 50 | 50 | [6 empty] | Tracking |  |  |  |  | 29.35 |  |  | No
Chen et al. | https://www.science.org/doi/10.1126/science.ado9104 | Nuclei engineering | 2024-08-01 | 2024 | SHJ | [22 empty] | recombination | ITO | 20 | [13 empty] | Ag | ITO/Ag | 70 | [7 empty] | p-i-n | [5 empty] | 24.9777 | SnO2 |  |  | ITO | 50 | 50 | [6 empty] | Reverse |  |  |  |  | 28.84 |  |  | Yes
Chen et al. | https://www.science.org/doi/10.1126/science.ado9104 | Nuclei engineering | 2024-08-01 | 2024 | SHJ | [22 empty] | recombination | ITO | 20 | [13 empty] | Ag | ITO/Ag | 70 | [7 empty] | p-i-n | [5 empty] | 24.9777 | SnO2 |  |  | ITO | 50 | 50 | [6 empty] | Forward |  |  |  |  | 28.79 |  |  | Yes
Chen et al. | https://www.science.org/doi/10.1126/science.ado9104 | Nuclei engineering | 2024-08-01 | 2024 | SHJ | [22 empty] | recombination | ITO | 20 | [13 empty] | Ag | ITO/Ag | 70 | [7 empty] | p-i-n | [5 empty] | 24.9777 | SnO2 |  |  | ITO | 50 | 50 | [6 empty] | Tracking |  |  |  |  | 28.8 |  |  | Yes
Pei et al. | https://www.nature.com/articles/s41467-024-51345-2 | 2D perovskite passivation | 2024-08-15 | 2024 | SHJ | [22 empty] | recombination | ITO | 20 | [13 empty] | Ag | ITO/Ag | 70 | [7 empty] | p-i-n | [5 empty] | 1 | SnOx |  |  | ITO | 70 | 70 | [6 empty] | Reverse |  |  |  |  | 31.42 |  |  | No
Pei et al. | https://www.nature.com/articles/s41467-024-51345-2 | 2D perovskite passivation | 2024-08-15 | 2024 | SHJ | [22 empty] | recombination | ITO | 20 | [13 empty] | Ag | ITO/Ag | 70 | [7 empty] | p-i-n | [5 empty] | 1 | SnOx |  |  | ITO | 70 | 70 | [6 empty] | Forward |  |  |  |  | 31.02 |  |  | No
Pei et al. | https://www.nature.com/articles/s41467-024-51345-2 | 2D perovskite passivation | 2024-08-15 | 2024 | SHJ | [22 empty] | recombination | ITO | 20 | [13 empty] | Ag | ITO/Ag | 70 | [7 empty] | p-i-n | [5 empty] | 1 | SnOx |  |  | ITO | 70 | 70 | [6 empty] | Tracking |  |  |  |  | 31.14 |  |  | No
Pei et al. | https://www.nature.com/articles/s41467-024-51345-2 | 2D perovskite passivation | 2024-08-15 | 2024 | SHJ | [22 empty] | recombination | ITO | 20 | [13 empty] | Ag | ITO/Ag | 70 | [7 empty] | p-i-n | [5 empty] | 0.9625 | SnOx |  |  | ITO | 70 | 70 | [6 empty] | Reverse |  |  |  |  | 30.85 |  |  | Yes
Pei et al. | https://www.nature.com/articles/s41467-024-51345-2 | 2D perovskite passivation | 2024-08-15 | 2024 | SHJ | [22 empty] | recombination | ITO | 20 | [13 empty] | Ag | ITO/Ag | 70 | [7 empty] | p-i-n | [5 empty] | 0.9625 | SnOx |  |  | ITO | 70 | 70 | [6 empty] | Forward |  |  |  |  | 30.39 |  |  | Yes
Pei et al. | https://www.nature.com/articles/s41467-024-51345-2 | 2D perovskite passivation | 2024-08-15 | 2024 | SHJ | [22 empty] | recombination | ITO | 20 | [13 empty] | Ag | ITO/Ag | 70 | [7 empty] | p-i-n | [5 empty] | 0.9625 | SnOx |  |  | ITO | 70 | 70 | [6 empty] | Tracking |  |  |  |  | 30.65 |  |  | Yes
Pei et al. | https://www.nature.com/articles/s41467-024-51345-2 | 2D perovskite passivation. Encapulated | 2024-08-15 | 2024 | SHJ | [22 empty] | recombination | ITO | 20 | [13 empty] | Ag | ITO/Ag | 70 | [7 empty] | p-i-n | [5 empty] | 0.9625 | SnOx |  |  | ITO | 70 | 70 | [6 empty] | Reverse |  |  |  |  | 30.47 |  |  | Yes
Pei et al. | https://www.nature.com/articles/s41467-024-51345-2 | 2D perovskite passivation. Encapulated | 2024-08-15 | 2024 | SHJ | [22 empty] | recombination | ITO | 20 | [13 empty] | Ag | ITO/Ag | 70 | [7 empty] | p-i-n | [5 empty] | 0.9625 | SnOx |  |  | ITO | 70 | 70 | [6 empty] | Forward |  |  |  |  | 30.29 |  |  | Yes
Zheng et al. | https://www.sciencedirect.com/science/article/pii/S2666386424003928 | Hybrid interconnection layers - NiOx/MeO-2PACz | 2024-08-21 | 2024 | SHJ | [22 empty] | recombination | ITO | 20 | [13 empty] | Ag | ITO/Ag | 70 | [7 empty] | p-i-n | [5 empty] | 1 | SnOx |  |  | IZO | 100 | 100 | [6 empty] | Not clear |  |  |  |  | 28.47 |  |  | No
Zheng et al. | https://www.sciencedirect.com/science/article/pii/S2666386424003928 | Hybrid interconnection layers - NiOx/MeO-2PACz | 2024-08-21 | 2024 | SHJ | [22 empty] | recombination | ITO | 20 | [13 empty] | Ag | ITO/Ag | 70 | [7 empty] | p-i-n | [5 empty] | 1 | SnOx |  |  | IZO | 100 | 100 | [6 empty] | Not clear |  |  |  |  | 28.04 |  |  | No
Zheng et al. | https://www.sciencedirect.com/science/article/pii/S2666386424003928 | Hybrid interconnection layers - Control NiOx only | 2024-08-21 | 2024 | SHJ | [22 empty] | recombination | ITO | 20 | [13 empty] | Ag | ITO/Ag | 70 | [7 empty] | p-i-n | [5 empty] | 1 | SnOx |  |  | IZO | 100 | 100 | [6 empty] | Not clear |  |  |  |  | 22.27 |  |  | No
Zheng et al. | https://www.sciencedirect.com/science/article/pii/S2666386424003928 | Hybrid interconnection layers - Control MeO-2PACz only | 2024-08-21 | 2024 | SHJ | [22 empty] | recombination | ITO | 20 | [13 empty] | Ag | ITO/Ag | 70 | [7 empty] | p-i-n | [5 empty] | 1 | SnOx |  |  | IZO | 100 | 100 | [6 empty] | Not clear |  |  |  |  | 27.41 |  |  | No
Li et al. | https://pubs.acs.org/doi/10.1021/acsenergylett.4c01502 | ALD-free, PERC/TOPCon-like bottom cell. BCP buffer | 2024-08-26 | 2024 | TOPCon | [22 empty] | recombination | ITO | Not clear | [13 empty] | Not clear | Not clear | 0 | [7 empty] | p-i-n | [5 empty] | 1.006 | BCP |  |  | IZO | 40 | 40 | [6 empty] | Not clear |  |  |  |  | 30.05 |  |  | No
Li et al. | https://pubs.acs.org/doi/10.1021/acsenergylett.4c01502 | ALD-free, PERC/TOPCon-like bottom cell. BCP buffer | 2024-08-26 | 2024 | TOPCon | [22 empty] | recombination | ITO | Not clear | [13 empty] | Not clear | Not clear | 0 | [7 empty] | p-i-n | [5 empty] | 1.015 | BCP |  |  | IZO | 40 | 40 | [6 empty] | Not clear |  |  |  |  | 29.9 |  |  | Yes
Li et al. | https://pubs.acs.org/doi/10.1021/acsenergylett.4c01502 | ALD-free, PERC/TOPCon-like bottom cell. SnOx buffer | 2024-08-26 | 2024 | TOPCon | [22 empty] | recombination | ITO | Not clear | [13 empty] | Not clear | Not clear | 0 | [7 empty] | p-i-n | [5 empty] | 1.006 | SnOx |  |  | IZO | 40 | 40 | [6 empty] | Not clear |  |  |  |  | 29.05 |  |  | No
Li et al. | https://pubs.acs.org/doi/10.1021/acsenergylett.4c01502 | ALD-free, PERC/TOPCon-like bottom cell. BCP buffer | 2024-08-26 | 2024 | TOPCon | [22 empty] | recombination | ITO | Not clear | [13 empty] | Not clear | Not clear | 0 | [7 empty] | p-i-n | [5 empty] | 1.01179 | SnOx |  |  | IZO | 40 | 40 | [6 empty] | Not clear |  |  |  |  | 29.11 |  |  | Yes
Zhang et al. | https://pubs.acs.org/doi/10.1021/acsenergylett.4c01841 | Multi-functional ligands - NbOx/C60-SAM | 2024-08-30 | 2024 | SHJ | [22 empty] | recombination | IZO | 5 | [13 empty] | Ag | ITO/Ag | 120 | [7 empty] | n-i-p | [5 empty] | 1 | WOx |  |  | IZO | 76 | 76 | [6 empty] | Reverse |  |  |  |  | 27.2 |  |  | No
Zhang et al. | https://pubs.acs.org/doi/10.1021/acsenergylett.4c01841 | Multi-functional ligands - NbOx/C60-SAM | 2024-08-30 | 2024 | SHJ | [22 empty] | recombination | IZO | 5 | [13 empty] | Ag | ITO/Ag | 120 | [7 empty] | n-i-p | [5 empty] | 1 | WOx |  |  | IZO | 76 | 76 | [6 empty] | Forward |  |  |  |  | 24.9 |  |  | No
Zhang et al. | https://pubs.acs.org/doi/10.1021/acsenergylett.4c01841 | Multi-functional ligands - NbOx/F-CPE1 | 2024-08-30 | 2024 | SHJ | [22 empty] | recombination | IZO | 5 | [13 empty] | Ag | ITO/Ag | 120 | [7 empty] | n-i-p | [5 empty] | 1 | WOx |  |  | IZO | 76 | 76 | [6 empty] | Reverse |  |  |  |  | 27 |  |  | No
Zhang et al. | https://pubs.acs.org/doi/10.1021/acsenergylett.4c01841 | Multi-functional ligands - NbOx/F-CPE1 | 2024-08-30 | 2024 | SHJ | [22 empty] | recombination | IZO | 5 | [13 empty] | Ag | ITO/Ag | 120 | [7 empty] | n-i-p | [5 empty] | 1 | WOx |  |  | IZO | 76 | 76 | [6 empty] | Forward |  |  |  |  | 26.8 |  |  | No
Zhang et al. | https://pubs.acs.org/doi/10.1021/acsenergylett.4c01841 | Multi-functional ligands - NbOx/F-CPE1 | 2024-08-30 | 2024 | SHJ | [22 empty] | recombination | IZO | 5 | [13 empty] | Ag | ITO/Ag | 120 | [7 empty] | n-i-p | [5 empty] | 1 | WOx |  |  | IZO | 76 | 76 | [6 empty] | Tracking |  |  |  |  | 27.2 |  |  | No
Liu et al. | https://www.nature.com/articles/s41586-024-07997-7 | 33.89% PCE LONGi | 2024-09-05 | 2024 | SHJ | [22 empty] | recombination | IZO | 10 | [13 empty] | Ag | Doped-InOx/Ag | 100 | [7 empty] | p-i-n | [5 empty] | 1 | SnO2 |  |  | IZO | not clear | not clear | [6 empty] | Reverse |  |  |  |  | 34.08 |  |  | No
Liu et al. | https://www.nature.com/articles/s41586-024-07997-7 | 33.89% PCE LONGi | 2024-09-05 | 2024 | SHJ | [22 empty] | recombination | IZO | 10 | [13 empty] | Ag | Doped-InOx/Ag | 100 | [7 empty] | p-i-n | [5 empty] | 1 | SnO2 |  |  | IZO | not clear | not clear | [6 empty] | Forward |  |  |  |  | 33.96 |  |  | No
Liu et al. | https://www.nature.com/articles/s41586-024-07997-7 | 33.89% PCE LONGi | 2024-09-05 | 2024 | SHJ | [22 empty] | recombination | IZO | 10 | [13 empty] | Ag | Doped-InOx/Ag | 100 | [7 empty] | p-i-n | [5 empty] | 1 | SnO2 |  |  | IZO | not clear | not clear | [6 empty] | Tracking |  |  |  |  | 34.02 |  |  | No
Liu et al. | https://www.nature.com/articles/s41586-024-07997-7 | 33.89% PCE LONGi | 2024-09-05 | 2024 | SHJ | [22 empty] | recombination | IZO | 10 | [13 empty] | Ag | Doped-InOx/Ag | 100 | [7 empty] | p-i-n | [5 empty] | 1.00438 | SnO2 |  |  | IZO | not clear | not clear | [6 empty] | Tracking |  |  |  |  | 33.89 |  |  | Yes
Ding et al. | https://www.nature.com/articles/s41467-024-52309-2 | TOPCon passivation optimisation | 2024-09-30 | 2024 | polo | [22 empty] | recombination | ITO | 10 | [13 empty] | Ag | Ag | 0 | [7 empty] | n-i-p | [5 empty] | 0.9226 | MoOx |  |  | IZO | 100 | 100 | [6 empty] | Reverse |  |  |  |  | 28.2 |  |  | No
Ding et al. | https://www.nature.com/articles/s41467-024-52309-2 | TOPCon passivation optimisation | 2024-09-30 | 2024 | polo | [22 empty] | recombination | ITO | 10 | [13 empty] | Ag | Ag | 0 | [7 empty] | n-i-p | [5 empty] | 0.9226 | MoOx |  |  | IZO | 100 | 100 | [6 empty] | Forward |  |  |  |  | 27.62 |  |  | No
Ding et al. | https://www.nature.com/articles/s41467-024-52309-2 | TOPCon passivation optimisation - control | 2024-09-30 | 2024 | polo | [22 empty] | recombination | ITO | 10 | [13 empty] | Ag | Ag | 0 | [7 empty] | n-i-p | [5 empty] | 0.9226 | MoOx |  |  | IZO | 100 | 100 | [6 empty] | Reverse |  |  |  |  | 27.1 |  |  | No
Ding et al. | https://www.nature.com/articles/s41467-024-52309-2 | TOPCon passivation optimisation - control | 2024-09-30 | 2024 | polo | [22 empty] | recombination | ITO | 10 | [13 empty] | Ag | Ag | 0 | [7 empty] | n-i-p | [5 empty] | 0.9226 | MoOx |  |  | IZO | 100 | 100 | [6 empty] | Forward |  |  |  |  | 26.1 |  |  | No
Ding et al. | https://www.nature.com/articles/s41467-024-52309-2 | TOPCon passivation optimisation | 2024-09-30 | 2024 | polo | [22 empty] | recombination | ITO | 10 | [13 empty] | Ag | Ag | 0 | [7 empty] | n-i-p | [5 empty] | 0.9226 | MoOx |  |  | IZO | 100 | 100 | [6 empty] | Reverse |  |  |  |  | 27.31 |  |  | Yes
Ding et al. | https://www.nature.com/articles/s41467-024-52309-2 | TOPCon passivation optimisation | 2024-09-30 | 2024 | polo | [22 empty] | recombination | ITO | 10 | [13 empty] | Ag | Ag | 0 | [7 empty] | n-i-p | [5 empty] | 0.9226 | MoOx |  |  | IZO | 100 | 100 | [6 empty] | Forward |  |  |  |  | 25.69 |  |  | Yes
Liao et al. | https://pubs.acs.org/doi/10.1021/acsenergylett.4c02098 | 2D perovskite, alternating cations | 2024-10-09 | 2024 | SHJ | [22 empty] | recombination | ITO | 20 | [13 empty] | Ag | ITO/Ag | 70 | [7 empty] | p-i-n | [5 empty] | 1.03 | SnO2 |  |  | ITO | 90 | 90 | [6 empty] | Not clear |  |  |  |  | 20.7 |  |  | No
Kabakli et al. | https://onlinelibrary.wiley.com/doi/full/10.1002/solr.202400454 | Thickness optimisation of Front and recombination ITO. Low oxygen/highly-doped 5 nm, High-oxygen/lightly-doped 20 nm | 2024-10-13 | 2024 | SHJ | [22 empty] | recombination | ITO | 20 | [13 empty] | Ag | ITO/Ag | 195 | [7 empty] | n-i-p | [5 empty] | 0.25 | SnOx |  |  | ITO | 5/20 | 25 | [6 empty] | Reverse |  |  |  |  | 28.8 |  |  | No
Kabakli et al. | https://onlinelibrary.wiley.com/doi/full/10.1002/solr.202400454 | Thickness optimisation of Front and recombination ITO. Low oxygen/highly-doped 5 nm, High-oxygen/lightly-doped 20 nm | 2024-10-13 | 2024 | SHJ | [22 empty] | recombination | ITO | 20 | [13 empty] | Ag | ITO/Ag | 195 | [7 empty] | n-i-p | [5 empty] | 0.25 | SnOx |  |  | ITO | 5/20 | 25 | [6 empty] | Reverse |  |  |  |  | 28.8 |  |  | No
Pei et al. | https://advanced.onlinelibrary.wiley.com/doi/full/10.1002/adfm.202410737 | Reactive passivator at pvk/C60 interface | 2024-10-15 | 2024 | SHJ | [22 empty] | recombination | ITO | 20 | [13 empty] | Ag | ITO/Ag | 70 | [7 empty] | p-i-n | [5 empty] | 0.9625 | SnO2 |  |  | ITO | 50 | 50 | [6 empty] | Reverse |  |  |  |  | 30.64 |  |  | No
Pei et al. | https://advanced.onlinelibrary.wiley.com/doi/full/10.1002/adfm.202410737 | Reactive passivator at pvk/C60 interface | 2024-10-15 | 2024 | SHJ | [22 empty] | recombination | ITO | 20 | [13 empty] | Ag | ITO/Ag | 70 | [7 empty] | p-i-n | [5 empty] | 0.9625 | SnO2 |  |  | ITO | 50 | 50 | [6 empty] | Forward |  |  |  |  | 30.57 |  |  | No
Pei et al. | https://advanced.onlinelibrary.wiley.com/doi/full/10.1002/adfm.202410737 | Reactive passivator at pvk/C60 interface | 2024-10-15 | 2024 | SHJ | [22 empty] | recombination | ITO | 20 | [13 empty] | Ag | ITO/Ag | 70 | [7 empty] | p-i-n | [5 empty] | 0.9625 | SnO2 |  |  | ITO | 50 | 50 | [6 empty] | Tracking |  |  |  |  | 30.59 |  |  | No
Pei et al. | https://advanced.onlinelibrary.wiley.com/doi/full/10.1002/adfm.202410737 | Reactive passivator at pvk/C60 interface | 2024-10-15 | 2024 | SHJ | [22 empty] | recombination | ITO | 20 | [13 empty] | Ag | ITO/Ag | 70 | [7 empty] | p-i-n | [5 empty] | 0.9625 | SnO2 |  |  | ITO | 50 | 50 | [6 empty] | Reverse |  |  |  |  | 30.72 |  |  | Yes
Pei et al. | https://advanced.onlinelibrary.wiley.com/doi/full/10.1002/adfm.202410737 | Reactive passivator at pvk/C60 interface | 2024-10-15 | 2024 | SHJ | [22 empty] | recombination | ITO | 20 | [13 empty] | Ag | ITO/Ag | 70 | [7 empty] | p-i-n | [5 empty] | 0.9625 | SnO2 |  |  | ITO | 50 | 50 | [6 empty] | Forward |  |  |  |  | 30.33 |  |  | Yes
Pei et al. | https://advanced.onlinelibrary.wiley.com/doi/full/10.1002/adfm.202410737 | Reactive passivator at pvk/C60 interface | 2024-10-15 | 2024 | SHJ | [22 empty] | recombination | ITO | 20 | [13 empty] | Ag | ITO/Ag | 70 | [7 empty] | p-i-n | [5 empty] | 0.9625 | SnO2 |  |  | ITO | 50 | 50 | [6 empty] | Tracking |  |  |  |  | 30.52 |  |  | Yes
Er-raji et al. | https://www.sciencedirect.com/science/article/pii/S2542435124002940 | Tailoring pvk crystallisation, urea additive | 2024-10-16 | 2024 | SHJ | [22 empty] | recombination | ITO | not clear | [13 empty] | Ag | ITO/Ag | 195 | [7 empty] | p-i-n | [5 empty] | 1 | SnO2 |  |  | ITO | 20 | 20 | [6 empty] | Reverse |  |  |  |  | 30 |  |  | No
Er-raji et al. | https://www.sciencedirect.com/science/article/pii/S2542435124002940 | Tailoring pvk crystallisation, urea additive | 2024-10-16 | 2024 | SHJ | [22 empty] | recombination | ITO | not clear | [13 empty] | Ag | ITO/Ag | 195 | [7 empty] | p-i-n | [5 empty] | 1 | SnO2 |  |  | ITO | 20 | 20 | [6 empty] | Forward |  |  |  |  | 30.1 |  |  | No
Er-raji et al. | https://www.sciencedirect.com/science/article/pii/S2542435124002940 | Tailoring pvk crystallisation, urea additive | 2024-10-16 | 2024 | SHJ | [22 empty] | recombination | ITO | not clear | [13 empty] | Ag | ITO/Ag | 195 | [7 empty] | p-i-n | [5 empty] | 1 | SnO2 |  |  | ITO | 20 | 20 | [6 empty] | Tracking |  |  |  |  | 30 |  |  | No
Er-raji et al. | https://www.sciencedirect.com/science/article/pii/S2542435124002940 | Tailoring pvk crystallisation, urea additive | 2024-10-16 | 2024 | SHJ | [22 empty] | recombination | ITO | not clear | [13 empty] | Ag | ITO/Ag | 195 | [7 empty] | p-i-n | [5 empty] | 1 | SnO2 |  |  | ITO | 20 | 20 | [6 empty] | Tracking |  |  |  |  | 28.54 |  |  | Yes
Er-raji et al. | https://www.sciencedirect.com/science/article/pii/S2542435124002940 | Tailoring pvk crystallisation, urea additive. Control no additive | 2024-10-16 | 2024 | SHJ | [22 empty] | recombination | ITO | not clear | [13 empty] | Ag | ITO/Ag | 195 | [7 empty] | p-i-n | [5 empty] | 1 | SnO2 |  |  | ITO | 20 | 20 | [6 empty] | Reverse |  |  |  |  | 26.7 |  |  | No
Er-raji et al. | https://www.sciencedirect.com/science/article/pii/S2542435124002940 | Tailoring pvk crystallisation, urea additive. Control no additive | 2024-10-16 | 2024 | SHJ | [22 empty] | recombination | ITO | not clear | [13 empty] | Ag | ITO/Ag | 195 | [7 empty] | p-i-n | [5 empty] | 1 | SnO2 |  |  | ITO | 20 | 20 | [6 empty] | Forward |  |  |  |  | 26.6 |  |  | No
Liu et al. | https://www.sciencedirect.com/science/article/pii/S2468606924002338 | Tuning polysilicon tunneling layer deposition conditions | 2024-10-19 | 2024 | polo | [22 empty] | tunneling | a-Si:H(p+) | 20 | [13 empty] | Cr/Ag | Cr/Ag | 0 | [7 empty] | p-i-n | [5 empty] | 0.1 | BCP:Ag |  |  | IZO | 100 | 100 | [6 empty] | Reverse |  |  |  |  | 27.6 |  |  | No
Liu et al. | https://www.sciencedirect.com/science/article/pii/S2468606924002338 | Tuning polysilicon tunneling layer deposition conditions | 2024-10-19 | 2024 | polo | [22 empty] | tunneling | a-Si:H(p+) | 20 | [13 empty] | Cr/Ag | Cr/Ag | 0 | [7 empty] | p-i-n | [5 empty] | 0.1 | BCP:Ag |  |  | IZO | 100 | 100 | [6 empty] | Forward |  |  |  |  | 26.9 |  |  | No
Wang et al. | https://advanced.onlinelibrary.wiley.com/doi/full/10.1002/adma.202407681?saml_referrer | Rubidium thiocyanate additive | 2024-10-22 | 2024 | SHJ | [22 empty] | recombination | ITO | 20 | [13 empty] | Ag | Not clear | Not clear | [7 empty] | p-i-n | [5 empty] | 1 | SnO2 |  |  | IZO | 80 | 80 | [6 empty] | Reverse |  |  |  |  | 30.06 |  |  | No
Wang et al. | https://advanced.onlinelibrary.wiley.com/doi/full/10.1002/adma.202407681?saml_referrer | Rubidium thiocyanate additive | 2024-10-22 | 2024 | SHJ | [22 empty] | recombination | ITO | 20 | [13 empty] | Ag | Not clear | Not clear | [7 empty] | p-i-n | [5 empty] | 1 | SnO2 |  |  | IZO | 80 | 80 | [6 empty] | Forward |  |  |  |  | 30.11 |  |  | No
Wang et al. | https://advanced.onlinelibrary.wiley.com/doi/full/10.1002/adma.202407681?saml_referrer | Rubidium thiocyanate additive | 2024-10-22 | 2024 | SHJ | [22 empty] | recombination | ITO | 20 | [13 empty] | Ag | Not clear | Not clear | [7 empty] | p-i-n | [5 empty] | 1 | SnO2 |  |  | IZO | 80 | 80 | [6 empty] | Tracking |  |  |  |  | 30 |  |  | No
Jin et al. | https://advanced.onlinelibrary.wiley.com/doi/full/10.1002/aenm.202403911 | Recrystallised sputtered NiOx | 2024-10-23 | 2024 | SHJ | [22 empty] | recombination | ITO | 20 | [13 empty] | Ag | ITO/Ag | 100 | [7 empty] | p-i-n | [5 empty] | 1 | SnO2 |  |  | IZO | 70 | 70 | [6 empty] | Not clear |  |  |  |  | 30.48 |  |  | No
Jin et al. | https://advanced.onlinelibrary.wiley.com/doi/full/10.1002/aenm.202403911 | Recrystallised sputtered NiOx | 2024-10-23 | 2024 | SHJ | [22 empty] | recombination | ITO | 20 | [13 empty] | Ag | ITO/Ag | 100 | [7 empty] | p-i-n | [5 empty] | 1 | SnO2 |  |  | IZO | 70 | 70 | [6 empty] | Tracking |  |  |  |  | 29.08 |  |  | No
Jin et al. | https://advanced.onlinelibrary.wiley.com/doi/full/10.1002/aenm.202403911 | Recrystallised sputtered NiOx | 2024-10-23 | 2024 | SHJ | [22 empty] | recombination | ITO | 20 | [13 empty] | Ag | ITO/Ag | 100 | [7 empty] | p-i-n | [5 empty] | 1 | SnO2 |  |  | IZO | 70 | 70 | [6 empty] | Reverse |  |  |  |  | 30.15 |  |  | No
Jin et al. | https://advanced.onlinelibrary.wiley.com/doi/full/10.1002/aenm.202403911 | Recrystallised sputtered NiOx | 2024-10-23 | 2024 | SHJ | [22 empty] | recombination | ITO | 20 | [13 empty] | Ag | ITO/Ag | 100 | [7 empty] | p-i-n | [5 empty] | 1 | SnO2 |  |  | IZO | 70 | 70 | [6 empty] | Forward |  |  |  |  | 29.58 |  |  | No
Jin et al. | https://advanced.onlinelibrary.wiley.com/doi/full/10.1002/aenm.202403911 | Recrystallised sputtered NiOx - control | 2024-10-23 | 2024 | SHJ | [22 empty] | recombination | ITO | 20 | [13 empty] | Ag | ITO/Ag | 100 | [7 empty] | p-i-n | [5 empty] | 1 | SnO2 |  |  | IZO | 70 | 70 | [6 empty] | Not clear |  |  |  |  | 28.28 |  |  | No
Jin et al. | https://advanced.onlinelibrary.wiley.com/doi/full/10.1002/aenm.202403911 | Recrystallised sputtered NiOx - control | 2024-10-23 | 2024 | SHJ | [22 empty] | recombination | ITO | 20 | [13 empty] | Ag | ITO/Ag | 100 | [7 empty] | p-i-n | [5 empty] | 1 | SnO2 |  |  | IZO | 70 | 70 | [6 empty] | Reverse |  |  |  |  | 27.91 |  |  | No
Jin et al. | https://advanced.onlinelibrary.wiley.com/doi/full/10.1002/aenm.202403911 | Recrystallised sputtered NiOx - control | 2024-10-23 | 2024 | SHJ | [22 empty] | recombination | ITO | 20 | [13 empty] | Ag | ITO/Ag | 100 | [7 empty] | p-i-n | [5 empty] | 1 | SnO2 |  |  | IZO | 70 | 70 | [6 empty] | Forward |  |  |  |  | 26.84 |  |  | No
Mahmoud et al. | https://onlinelibrary.wiley.com/doi/10.1002/solr.202400471 | Tuning pvk growth using additives. 25 um width silver fingers | 2024-10-24 | 2024 | SHJ | [22 empty] | recombination | ITO | 80 | sputtering | Not clear | [8 empty] | a-Si:H(i) | Yes | PECVD | Ag | ITO/Ag | 195 | [7 empty] | p-i-n | [5 empty] | 1 | SnOx |  |  | ITO | 25 | 25 | [6 empty] | Reverse |  |  |  |  | 28.5 |  |  | No
Mahmoud et al. | https://onlinelibrary.wiley.com/doi/10.1002/solr.202400471 | Tuning pvk growth using additives. 25 um width silver fingers | 2024-10-24 | 2024 | SHJ | [22 empty] | recombination | ITO | 80 | sputtering | Not clear | [8 empty] | a-Si:H(i) | Yes | PECVD | Ag | ITO/Ag | 195 | [7 empty] | p-i-n | [5 empty] | 1 | SnOx |  |  | ITO | 25 | 25 | [6 empty] | Forward |  |  |  |  | 28.5 |  |  | No
Mahmoud et al. | https://onlinelibrary.wiley.com/doi/10.1002/solr.202400471 | Tuning pvk growth using additives. 100 um width silver fingers | 2024-10-24 | 2024 | SHJ | [22 empty] | recombination | ITO | 80 | sputtering | Not clear | [8 empty] | a-Si:H(i) | Yes | PECVD | Ag | ITO/Ag | 195 | [7 empty] | p-i-n | [5 empty] | 1 | SnOx |  |  | ITO | 25 | 25 | [6 empty] | Reverse |  |  |  |  | 26.7 |  |  | No
Mahmoud et al. | https://onlinelibrary.wiley.com/doi/10.1002/solr.202400471 | Tuning pvk growth using additives. 100 um width silver fingers | 2024-10-24 | 2024 | SHJ | [22 empty] | recombination | ITO | 80 | sputtering | Not clear | [8 empty] | a-Si:H(i) | Yes | PECVD | Ag | ITO/Ag | 195 | [7 empty] | p-i-n | [5 empty] | 1 | SnOx |  |  | ITO | 25 | 25 | [6 empty] | Forward |  |  |  |  | 26.8 |  |  | No
Harter et al. | https://pubs.acs.org/doi/10.1021/acsami.4c09264 | Doped-InOx:H recombination, rear TCO. Sub-micron textured bottom cells | 2024-10-29 | 2024 | SHJ | [22 empty] | recombination | Doped InOx | 20 | [13 empty] | Ag | Doped-InOx:H/Ag/SiOx/Ag | 180 | [7 empty] | p-i-n | [5 empty] | 1.21 | SnO2 |  |  | IZO | 35 | 35 | [6 empty] | Reverse |  |  |  |  | 30.22 |  |  | No
Harter et al. | https://pubs.acs.org/doi/10.1021/acsami.4c09264 | Doped-InOx:H recombination, rear TCO. Sub-micron textured bottom cells | 2024-10-29 | 2024 | SHJ | [22 empty] | recombination | Doped InOx | 20 | [13 empty] | Ag | Doped-InOx:H/Ag/SiOx/Ag | 180 | [7 empty] | p-i-n | [5 empty] | 1.21 | SnO2 |  |  | IZO | 35 | 35 | [6 empty] | Forward |  |  |  |  | 30.22 |  |  | No
Harter et al. | https://pubs.acs.org/doi/10.1021/acsami.4c09264 | Doped-InOx:H recombination, rear TCO. Sub-micron textured bottom cells | 2024-10-29 | 2024 | SHJ | [22 empty] | recombination | Doped InOx | 20 | [13 empty] | Ag | Doped-InOx:H/Ag/SiOx/Ag | 180 | [7 empty] | p-i-n | [5 empty] | 1.21 | SnO2 |  |  | IZO | 35 | 35 | [6 empty] | Tracking |  |  |  |  | 30.15 |  |  | No
Kan et al. | https://www.nature.com/articles/s41566-024-01561-5 | Copper thiocyanate additive | 2024-11-04 | 2024 | SHJ | [22 empty] | recombination | ITO | 15 | [13 empty] | Ag | ITO/Ag | 80 | [7 empty] | p-i-n | [5 empty] | 0.9972 | SnO2 |  |  | IZO | 60 | 60 | [6 empty] | Reverse |  |  |  |  | 31.54 |  |  | No
Kan et al. | https://www.nature.com/articles/s41566-024-01561-5 | Copper thiocyanate additive | 2024-11-04 | 2024 | SHJ | [22 empty] | recombination | ITO | 15 | [13 empty] | Ag | ITO/Ag | 80 | [7 empty] | p-i-n | [5 empty] | 0.9972 | SnO2 |  |  | IZO | 60 | 60 | [6 empty] | Forward |  |  |  |  | 31.67 |  |  | No
Kan et al. | https://www.nature.com/articles/s41566-024-01561-5 | Copper thiocyanate additive | 2024-11-04 | 2024 | SHJ | [22 empty] | recombination | ITO | 15 | [13 empty] | Ag | ITO/Ag | 80 | [7 empty] | p-i-n | [5 empty] | 0.9972 | SnO2 |  |  | IZO | 60 | 60 | [6 empty] | Tracking |  |  |  |  | 31.35 |  |  | No
Kan et al. | https://www.nature.com/articles/s41566-024-01561-5 | Copper thiocyanate HTL | 2024-11-04 | 2024 | SHJ | [22 empty] | recombination | ITO | 15 | [13 empty] | Ag | ITO/Ag | 80 | [7 empty] | p-i-n | [5 empty] | 0.9972 | SnO2 |  |  | IZO | 60 | 60 | [6 empty] | Reverse |  |  |  |  | 31.38 |  |  | Yes
Kan et al. | https://www.nature.com/articles/s41566-024-01561-5 | Copper thiocyanate HTL | 2024-11-04 | 2024 | SHJ | [22 empty] | recombination | ITO | 15 | [13 empty] | Ag | ITO/Ag | 80 | [7 empty] | p-i-n | [5 empty] | 0.9972 | SnO2 |  |  | IZO | 60 | 60 | [6 empty] | Forward |  |  |  |  | 31.46 |  |  | Yes
Kan et al. | https://www.nature.com/articles/s41566-024-01561-5 | Copper thiocyanate HTL | 2024-11-04 | 2024 | SHJ | [22 empty] | recombination | ITO | 15 | [13 empty] | Ag | ITO/Ag | 80 | [7 empty] | p-i-n | [5 empty] | 0.9972 | SnO2 |  |  | IZO | 60 | 60 | [6 empty] | Tracking |  |  |  |  | 31.02 |  |  | Yes
Kan et al. | https://www.nature.com/articles/s41566-024-01561-5 | Copper thiocyanate HTL. Control NiOx | 2024-11-04 | 2024 | SHJ | [22 empty] | recombination | ITO | 15 | [13 empty] | Ag | ITO/Ag | 80 | [7 empty] | p-i-n | [5 empty] | 0.9972 | SnO2 |  |  | IZO | 60 | 60 | [6 empty] | Reverse |  |  |  |  | 27.94 |  |  | No
Kan et al. | https://www.nature.com/articles/s41566-024-01561-5 | Copper thiocyanate HTL. Control NiOx | 2024-11-04 | 2024 | SHJ | [22 empty] | recombination | ITO | 15 | [13 empty] | Ag | ITO/Ag | 80 | [7 empty] | p-i-n | [5 empty] | 0.9972 | SnO2 |  |  | IZO | 60 | 60 | [6 empty] | Forward |  |  |  |  | 28.84 |  |  | No
Kan et al. | https://www.nature.com/articles/s41566-024-01561-5 | Copper thiocyanate HTL. Control NiOx | 2024-11-04 | 2024 | SHJ | [22 empty] | recombination | ITO | 15 | [13 empty] | Ag | ITO/Ag | 80 | [7 empty] | p-i-n | [5 empty] | 0.9972 | SnO2 |  |  | IZO | 60 | 60 | [6 empty] | Tracking |  |  |  |  | 27.8 |  |  | No
Kan et al. | https://www.nature.com/articles/s41566-024-01561-5 | Copper thiocyanate HTL. Control 2PACz | 2024-11-04 | 2024 | SHJ | [22 empty] | recombination | ITO | 15 | [13 empty] | Ag | ITO/Ag | 80 | [7 empty] | p-i-n | [5 empty] | 0.9972 | SnO2 |  |  | IZO | 60 | 60 | [6 empty] | Reverse |  |  |  |  | 31.21 |  |  | No
Kan et al. | https://www.nature.com/articles/s41566-024-01561-5 | Copper thiocyanate HTL. Control 2PACz | 2024-11-04 | 2024 | SHJ | [22 empty] | recombination | ITO | 15 | [13 empty] | Ag | ITO/Ag | 80 | [7 empty] | p-i-n | [5 empty] | 0.9972 | SnO2 |  |  | IZO | 60 | 60 | [6 empty] | Forward |  |  |  |  | 31.55 |  |  | No
Kan et al. | https://www.nature.com/articles/s41566-024-01561-5 | Copper thiocyanate HTL. Control 2PACz | 2024-11-04 | 2024 | SHJ | [22 empty] | recombination | ITO | 15 | [13 empty] | Ag | ITO/Ag | 80 | [7 empty] | p-i-n | [5 empty] | 0.9972 | SnO2 |  |  | IZO | 60 | 60 | [6 empty] | Tracking |  |  |  |  | 31.25 |  |  | No
Kan et al. | https://www.nature.com/articles/s41566-024-01561-5 | Copper thiocyanate HTL. Control 2PACz co-dep with pvk | 2024-11-04 | 2024 | SHJ | [22 empty] | recombination | ITO | 15 | [13 empty] | Ag | ITO/Ag | 80 | [7 empty] | p-i-n | [5 empty] | 0.9972 | SnO2 |  |  | IZO | 60 | 60 | [6 empty] | Reverse |  |  |  |  | 24.43 |  |  | No
Kan et al. | https://www.nature.com/articles/s41566-024-01561-5 | Copper thiocyanate HTL. Control 2PACz co-dep with pvk | 2024-11-04 | 2024 | SHJ | [22 empty] | recombination | ITO | 15 | [13 empty] | Ag | ITO/Ag | 80 | [7 empty] | p-i-n | [5 empty] | 0.9972 | SnO2 |  |  | IZO | 60 | 60 | [6 empty] | Forward |  |  |  |  | 24.38 |  |  | No
Kan et al. | https://www.nature.com/articles/s41566-024-01561-5 | Copper thiocyanate HTL. Control PTAA | 2024-11-04 | 2024 | SHJ | [22 empty] | recombination | ITO | 15 | [13 empty] | Ag | ITO/Ag | 80 | [7 empty] | p-i-n | [5 empty] | 0.9972 | SnO2 |  |  | IZO | 60 | 60 | [6 empty] | Reverse |  |  |  |  | 29.57 |  |  | No
Kan et al. | https://www.nature.com/articles/s41566-024-01561-5 | Copper thiocyanate HTL. Control PTAA | 2024-11-04 | 2024 | SHJ | [22 empty] | recombination | ITO | 15 | [13 empty] | Ag | ITO/Ag | 80 | [7 empty] | p-i-n | [5 empty] | 0.9972 | SnO2 |  |  | IZO | 60 | 60 | [6 empty] | Forward |  |  |  |  | 29.6 |  |  | No
Kan et al. | https://www.nature.com/articles/s41566-024-01561-5 | Copper thiocyanate HTL. Control PTAA | 2024-11-04 | 2024 | SHJ | [22 empty] | recombination | ITO | 15 | [13 empty] | Ag | ITO/Ag | 80 | [7 empty] | p-i-n | [5 empty] | 0.9972 | SnO2 |  |  | IZO | 60 | 60 | [6 empty] | Tracking |  |  |  |  | 28.18 |  |  | No
Kan et al. | https://www.nature.com/articles/s41566-024-01561-5 | Copper thiocyanate HTL. Control NiOx/2PACz | 2024-11-04 | 2024 | SHJ | [22 empty] | recombination | ITO | 15 | [13 empty] | Ag | ITO/Ag | 80 | [7 empty] | p-i-n | [5 empty] | 0.9972 | SnO2 |  |  | IZO | 60 | 60 | [6 empty] | Forward |  |  |  |  | 30.38 |  |  | No
Kan et al. | https://www.nature.com/articles/s41566-024-01561-5 | Copper thiocyanate HTL. Spin-coating | 2024-11-04 | 2024 | SHJ | [22 empty] | recombination | ITO | 15 | [13 empty] | Ag | ITO/Ag | 80 | [7 empty] | p-i-n | [5 empty] | 4.0026 | SnO2 |  |  | IZO | 60 | 60 | [6 empty] | Not clear |  |  |  |  | 28.14 |  |  | No
Kan et al. | https://www.nature.com/articles/s41566-024-01561-5 | Copper thiocyanate HTL. Blade coating | 2024-11-04 | 2024 | SHJ | [22 empty] | recombination | ITO | 15 | [13 empty] | Ag | ITO/Ag | 80 | [7 empty] | p-i-n | [5 empty] | 4.0026 | SnO2 |  |  | IZO | 60 | 60 | [6 empty] | Not clear |  |  |  |  | 25.23 |  |  | No
Kore et al. | https://pubs.rsc.org/en/content/articlehtml/2025/ee/d4ee03899a | Thermally-evaporated HTL study. TaTm | 2024-11-13 | 2024 | SHJ | [22 empty] | recombination | ITO | not clear | [13 empty] | Ag | ITO/Ag | 195 | [7 empty] | p-i-n | [5 empty] | 1 | SnOx |  |  | ITO | 20 | 20 | [6 empty] | Tracking |  |  |  |  | 29.6 |  |  | No
Kore et al. | https://pubs.rsc.org/en/content/articlehtml/2025/ee/d4ee03899a | Thermally-evaporated HTL study. TaTm | 2024-11-13 | 2024 | SHJ | [22 empty] | recombination | ITO | not clear | [13 empty] | Ag | ITO/Ag | 195 | [7 empty] | p-i-n | [5 empty] | 1 | SnOx |  |  | ITO | 20 | 20 | [6 empty] | Reverse |  |  |  |  | 29.6 |  |  | No
Kore et al. | https://pubs.rsc.org/en/content/articlehtml/2025/ee/d4ee03899a | Thermally-evaporated HTL study. TaTm | 2024-11-13 | 2024 | SHJ | [22 empty] | recombination | ITO | not clear | [13 empty] | Ag | ITO/Ag | 195 | [7 empty] | p-i-n | [5 empty] | 1 | SnOx |  |  | ITO | 20 | 20 | [6 empty] | Reverse |  |  |  |  | 29.6 |  |  | No
Kore et al. | https://pubs.rsc.org/en/content/articlehtml/2025/ee/d4ee03899a | Thermally-evaporated HTL study. 2PACz SC | 2024-11-13 | 2024 | SHJ | [22 empty] | recombination | ITO | not clear | [13 empty] | Ag | ITO/Ag | 195 | [7 empty] | p-i-n | [5 empty] | 1 | SnOx |  |  | ITO | 20 | 20 | [6 empty] | Reverse |  |  |  |  | 28.7 |  |  | No
Kore et al. | https://pubs.rsc.org/en/content/articlehtml/2025/ee/d4ee03899a | Thermally-evaporated HTL study. 2PACz | 2024-11-13 | 2024 | SHJ | [22 empty] | recombination | ITO | not clear | [13 empty] | Ag | ITO/Ag | 195 | [7 empty] | p-i-n | [5 empty] | 1 | SnOx |  |  | ITO | 20 | 20 | [6 empty] | Reverse |  |  |  |  | 28.6 |  |  | No
Kore et al. | https://pubs.rsc.org/en/content/articlehtml/2025/ee/d4ee03899a | Thermally-evaporated HTL study. Spiro-TTB | 2024-11-13 | 2024 | SHJ | [22 empty] | recombination | ITO | not clear | [13 empty] | Ag | ITO/Ag | 195 | [7 empty] | p-i-n | [5 empty] | 1 | SnOx |  |  | ITO | 20 | 20 | [6 empty] | Reverse |  |  |  |  | 28.3 |  |  | No
Kore et al. | https://pubs.rsc.org/en/content/articlehtml/2025/ee/d4ee03899a | Thermally-evaporated HTL study. Me-4PACz | 2024-11-13 | 2024 | SHJ | [22 empty] | recombination | ITO | not clear | [13 empty] | Ag | ITO/Ag | 195 | [7 empty] | p-i-n | [5 empty] | 1 | SnOx |  |  | ITO | 20 | 20 | [6 empty] | Reverse |  |  |  |  | 29 |  |  | No
Jia et al. | https://ieeexplore.ieee.org/document/10749500 | >33% PCE | 2024-11-15 | 2024 | SHJ | [22 empty] | recombination | Not clear | Not clear | [13 empty] | Not clear | Not clear | Not clear | [7 empty] | p-i-n | [5 empty] | 1 | SnO2 |  |  | Not clear | not clear | not clear | [6 empty] | Reverse |  |  |  |  | 33.08 |  |  | No
Jia et al. | https://ieeexplore.ieee.org/document/10749500 | >33% PCE | 2024-11-15 | 2024 | SHJ | [22 empty] | recombination | Not clear | Not clear | [13 empty] | Not clear | Not clear | Not clear | [7 empty] | p-i-n | [5 empty] | 1 | SnO2 |  |  | Not clear | not clear | not clear | [6 empty] | Forward |  |  |  |  | 33.34 |  |  | No
Guo et al. | https://advanced.onlinelibrary.wiley.com/doi/full/10.1002/aenm.202403021 | SiOx passivation contacts on TOPCon | 2024-11-20 | 2024 | polo | [22 empty] | recombination | IZO | 10 | [13 empty] | Cr/Ag | Cr/Ag | 0 | [7 empty] | p-i-n | [5 empty] | 0.1375 | BCP:Ag |  |  | IZO | 100 | 100 | [6 empty] | Reverse |  |  |  |  | 30.7 |  |  | No
Guo et al. | https://advanced.onlinelibrary.wiley.com/doi/full/10.1002/aenm.202403021 | SiOx passivation contacts on TOPCon | 2024-11-20 | 2024 | polo | [22 empty] | recombination | IZO | 10 | [13 empty] | Cr/Ag | Cr/Ag | 0 | [7 empty] | p-i-n | [5 empty] | 0.1375 | BCP:Ag |  |  | IZO | 100 | 100 | [6 empty] | Forward |  |  |  |  | 30.3 |  |  | No
Guo et al. | https://advanced.onlinelibrary.wiley.com/doi/full/10.1002/aenm.202403021 | SiOx passivation contacts on TOPCon | 2024-11-20 | 2024 | polo | [22 empty] | recombination | IZO | 10 | [13 empty] | Cr/Ag | Cr/Ag | 0 | [7 empty] | p-i-n | [5 empty] | 0.1375 | BCP:Ag |  |  | IZO | 100 | 100 | [6 empty] | Tracking |  |  |  |  | 30.2 |  |  | No
Guo et al. | https://advanced.onlinelibrary.wiley.com/doi/full/10.1002/aenm.202403021 | SiOx passivation contacts on TOPCon | 2024-11-20 | 2024 | polo | [22 empty] | recombination | IZO | 10 | [13 empty] | Cr/Ag | Cr/Ag | 0 | [7 empty] | p-i-n | [5 empty] | 1 | BCP:Ag |  |  | IZO | 100 | 100 | [6 empty] | Reverse |  |  |  |  | 28.9 |  |  | No
Guo et al. | https://advanced.onlinelibrary.wiley.com/doi/full/10.1002/aenm.202403021 | SiOx passivation contacts on TOPCon | 2024-11-20 | 2024 | polo | [22 empty] | recombination | IZO | 10 | [13 empty] | Cr/Ag | Cr/Ag | 0 | [7 empty] | p-i-n | [5 empty] | 1 | BCP:Ag |  |  | IZO | 100 | 100 | [6 empty] | Forward |  |  |  |  | 27.9 |  |  | No
Guo et al. | https://advanced.onlinelibrary.wiley.com/doi/full/10.1002/aenm.202403021 | SiOx passivation contacts on TOPCon. Control | 2024-11-20 | 2024 | polo | [22 empty] | recombination | IZO | 10 | [13 empty] | Cr/Ag | Cr/Ag | 0 | [7 empty] | p-i-n | [5 empty] | 0.1375 | BCP:Ag |  |  | IZO | 100 | 100 | [6 empty] | Reverse |  |  |  |  | 28.2 |  |  | No
Guo et al. | https://advanced.onlinelibrary.wiley.com/doi/full/10.1002/aenm.202403021 | SiOx passivation contacts on TOPCon. Control | 2024-11-20 | 2024 | polo | [22 empty] | recombination | IZO | 10 | [13 empty] | Cr/Ag | Cr/Ag | 0 | [7 empty] | p-i-n | [5 empty] | 0.1375 | BCP:Ag |  |  | IZO | 100 | 100 | [6 empty] | Forward |  |  |  |  | 27.3 |  |  | No
Guo et al. | https://advanced.onlinelibrary.wiley.com/doi/full/10.1002/aenm.202403021 | SiOx passivation contacts on TOPCon. Control | 2024-11-20 | 2024 | polo | [22 empty] | recombination | IZO | 10 | [13 empty] | Cr/Ag | Cr/Ag | 0 | [7 empty] | p-i-n | [5 empty] | 0.1375 | BCP:Ag |  |  | IZO | 100 | 100 | [6 empty] | Tracking |  |  |  |  | 27.5 |  |  | No
Golobostanfard et al. | https://www.sciencedirect.com/science/article/pii/S2211285524010218 | Bifacial. IZrO top TCO. 50 W 2 min, then 75 W for 11 min | 2024-12-01 | 2024 | SHJ | [22 empty] | recombination | ITO | Not clear | [13 empty] | Ag | ITO/Ag | Not clear | [7 empty] | p-i-n | [5 empty] | 1.21 | SnOx |  |  | IZrO | 30-35 | 30-35 | [6 empty] | Reverse |  |  |  |  | 27.65 |  |  | No
Golobostanfard et al. | https://www.sciencedirect.com/science/article/pii/S2211285524010218 | Bifacial. IZrO top TCO. 50 W 2 min, then 75 W for 11 min | 2024-12-01 | 2024 | SHJ | [22 empty] | recombination | ITO | Not clear | [13 empty] | Ag | ITO/Ag | Not clear | [7 empty] | p-i-n | [5 empty] | 1.21 | SnOx |  |  | IZrO | 30-35 | 30-35 | [6 empty] | Forward |  |  |  |  | 27.59 |  |  | No
Golobostanfard et al. | https://www.sciencedirect.com/science/article/pii/S2211285524010218 | Bifacial. IZrO top TCO. 50 W 2 min, then 75 W for 11 min. Control monofacial | 2024-12-01 | 2024 | SHJ | [22 empty] | recombination | ITO | Not clear | [13 empty] | Ag | ITO/Ag | Not clear | [7 empty] | p-i-n | [5 empty] | 1.21 | SnOx |  |  | IZrO | 30-35 | 30-35 | [6 empty] | Reverse |  |  |  |  | 24.66 |  |  | No
Golobostanfard et al. | https://www.sciencedirect.com/science/article/pii/S2211285524010218 | Bifacial. IZrO top TCO. 50 W 2 min, then 75 W for 11 min. Control monofacial | 2024-12-01 | 2024 | SHJ | [22 empty] | recombination | ITO | Not clear | [13 empty] | Ag | ITO/Ag | Not clear | [7 empty] | p-i-n | [5 empty] | 1.21 | SnOx |  |  | IZrO | 30-35 | 30-35 | [6 empty] | Forward |  |  |  |  | 24.68 |  |  | No
Chen et al. | https://onlinelibrary.wiley.com/doi/full/10.1002/anie.202420585 | Aromatic linkers in SAMs | 2024-12-11 | 2024 | SHJ | [22 empty] | recombination | ITO | 10 | [13 empty] | Ag | ITO/Ag | 115 | [7 empty] | p-i-n | [5 empty] | 0.64 | SnO2 |  |  | IZO | 100 | 100 | [6 empty] | Reverse |  |  |  |  | 28.89 |  |  | No
Chen et al. | https://onlinelibrary.wiley.com/doi/full/10.1002/anie.202420585 | Aromatic linkers in SAMs | 2024-12-11 | 2024 | SHJ | [22 empty] | recombination | ITO | 10 | [13 empty] | Ag | ITO/Ag | 115 | [7 empty] | p-i-n | [5 empty] | 0.64 | SnO2 |  |  | IZO | 100 | 100 | [6 empty] | Forward |  |  |  |  | 29.27 |  |  | No
Chen et al. | https://onlinelibrary.wiley.com/doi/full/10.1002/anie.202420585 | Aromatic linkers in SAMs | 2024-12-11 | 2024 | SHJ | [22 empty] | recombination | ITO | 10 | [13 empty] | Ag | ITO/Ag | 115 | [7 empty] | p-i-n | [5 empty] | 0.64 | SnO2 |  |  | IZO | 100 | 100 | [6 empty] | Tracking |  |  |  |  | 28.53 |  |  | No
Zhang et al. | https://www.mdpi.com/1996-1073/18/1/115 | Mixed solvent engineering | 2024-12-30 | 2024 | SHJ | [22 empty] | recombination | ITO | 15 | [13 empty] | Ag | ITO/Ag | Not clear | [7 empty] | p-i-n | [5 empty] | 1.04 | SnOx |  |  | IZO | 70 | 70 | [6 empty] | Not clear |  |  |  |  | 29.12 |  |  | No
Zhang et al. | https://www.mdpi.com/1996-1073/18/1/115 | Mixed solvent engineering. Control, nBA | 2024-12-30 | 2024 | SHJ | [22 empty] | recombination | ITO | 15 | [13 empty] | Ag | ITO/Ag | Not clear | [7 empty] | p-i-n | [5 empty] | 1.04 | SnOx |  |  | IZO | 70 | 70 | [6 empty] | Not clear |  |  |  |  | 27.06 |  |  | No
Wang et al. | https://advanced.onlinelibrary.wiley.com/doi/full/10.1002/adma.202416150 | "Halide-locking". 1.6 M precursor | 2025-01-02 | 2025 | polo | [22 empty] | recombination | ITO | 20 | [13 empty] | Ag/Al | Ag/Al | 0 | [7 empty] | p-i-n | [5 empty] | 1.0208 | SnO2 |  |  | ITO | not clear | not clear | [6 empty] | Reverse |  |  |  |  | 31.32 |  |  | No
Wang et al. | https://advanced.onlinelibrary.wiley.com/doi/full/10.1002/adma.202416150 | "Halide-locking". 1.6 M precursor | 2025-01-02 | 2025 | polo | [22 empty] | recombination | ITO | 20 | [13 empty] | Ag/Al | Ag/Al | 0 | [7 empty] | p-i-n | [5 empty] | 1.0208 | SnO2 |  |  | ITO | not clear | not clear | [6 empty] | Forward |  |  |  |  | 31.18 |  |  | No
Wang et al. | https://advanced.onlinelibrary.wiley.com/doi/full/10.1002/adma.202416150 | "Halide-locking". 1.5 M precursor | 2025-01-02 | 2025 | polo | [22 empty] | recombination | ITO | 20 | [13 empty] | Ag/Al | Ag/Al | 0 | [7 empty] | p-i-n | [5 empty] | 1.0208 | SnO2 |  |  | ITO | not clear | not clear | [6 empty] | Reverse |  |  |  |  | 30.34 |  |  | No
Wang et al. | https://advanced.onlinelibrary.wiley.com/doi/full/10.1002/adma.202416150 | "Halide-locking". 1.5 M precursor | 2025-01-02 | 2025 | polo | [22 empty] | recombination | ITO | 20 | [13 empty] | Ag/Al | Ag/Al | 0 | [7 empty] | p-i-n | [5 empty] | 1.0208 | SnO2 |  |  | ITO | not clear | not clear | [6 empty] | Forward |  |  |  |  | 30.13 |  |  | No
Wang et al. | https://advanced.onlinelibrary.wiley.com/doi/full/10.1002/adma.202416150 | "Halide-locking". 1.7 M precursor | 2025-01-02 | 2025 | polo | [22 empty] | recombination | ITO | 20 | [13 empty] | Ag/Al | Ag/Al | 0 | [7 empty] | p-i-n | [5 empty] | 1.0208 | SnO2 |  |  | ITO | not clear | not clear | [6 empty] | Reverse |  |  |  |  | 30.18 |  |  | No
Wang et al. | https://advanced.onlinelibrary.wiley.com/doi/full/10.1002/adma.202416150 | "Halide-locking". 1.7 M precursor | 2025-01-02 | 2025 | polo | [22 empty] | recombination | ITO | 20 | [13 empty] | Ag/Al | Ag/Al | 0 | [7 empty] | p-i-n | [5 empty] | 1.0208 | SnO2 |  |  | ITO | not clear | not clear | [6 empty] | Forward |  |  |  |  | 29.76 |  |  | No
Wang et al. | https://advanced.onlinelibrary.wiley.com/doi/full/10.1002/adma.202416150 | "Halide-locking". 1.6 M precursor | 2025-01-02 | 2025 | polo | [22 empty] | recombination | ITO | 20 | [13 empty] | Ag/Al | Ag/Al | 0 | [7 empty] | p-i-n | [5 empty] | 0.16 | SnO2 |  |  | ITO | not clear | not clear | [6 empty] | Reverse |  |  |  |  | 32.09 |  |  | No
Wang et al. | https://advanced.onlinelibrary.wiley.com/doi/full/10.1002/adma.202416150 | "Halide-locking". 1.6 M precursor | 2025-01-02 | 2025 | polo | [22 empty] | recombination | ITO | 20 | [13 empty] | Ag/Al | Ag/Al | 0 | [7 empty] | p-i-n | [5 empty] | 0.16 | SnO2 |  |  | ITO | not clear | not clear | [6 empty] | Forward |  |  |  |  | 31.94 |  |  | No
Yao et al. | https://www.nature.com/articles/s41467-024-55377-6 | (100) oriented pvks | 2025-01-02 | 2025 | SHJ | [22 empty] | recombination | ITO | 15 | [13 empty] | Ag | ITO/Ag | 75 | [7 empty] | n-i-p | [5 empty] | 1 | MoOx |  |  | IZO | 80 | 80 | [6 empty] | Not clear |  |  |  |  | 28.03 |  |  | No
Yao et al. | https://www.nature.com/articles/s41467-024-55377-6 | (100) oriented pvks | 2025-01-02 | 2025 | SHJ | [22 empty] | recombination | ITO | 15 | [13 empty] | Ag | ITO/Ag | 75 | [7 empty] | p-i-n | [5 empty] | 1 | SnOx |  |  | IZO | 80 | 80 | [6 empty] | Reverse |  |  |  |  | 30.78 |  |  | No
Yao et al. | https://www.nature.com/articles/s41467-024-55377-6 | (100) oriented pvks | 2025-01-02 | 2025 | SHJ | [22 empty] | recombination | ITO | 15 | [13 empty] | Ag | ITO/Ag | 75 | [7 empty] | p-i-n | [5 empty] | 1 | SnOx |  |  | IZO | 80 | 80 | [6 empty] | Forward |  |  |  |  | 30.72 |  |  | No
Yao et al. | https://www.nature.com/articles/s41467-024-55377-6 | (100) oriented pvks | 2025-01-02 | 2025 | SHJ | [22 empty] | recombination | ITO | 15 | [13 empty] | Ag | ITO/Ag | 75 | [7 empty] | p-i-n | [5 empty] | 1.0014 | SnOx |  |  | IZO | 80 | 80 | [6 empty] | Not clear |  |  |  |  | 30.26 |  |  | Yes
Turkay et al. | https://onlinelibrary.wiley.com/doi/full/10.1002/solr.202400704 | SiO2-NPs at rear, mid. Reduce In consumption | 2025-01-09 | 2025 | SHJ | [22 empty] | recombination | ITO | 20 | [13 empty] | Ag | ITO/SiO2-NP/Ag | 40 | [7 empty] | p-i-n | [5 empty] | 1.2 | SnOx |  |  | IZO | 35 | 35 | [6 empty] | Reverse |  |  |  |  | 29.5 |  |  | No
Turkay et al. | https://onlinelibrary.wiley.com/doi/full/10.1002/solr.202400704 | Control. SiO2-NPs at mid only | 2025-01-09 | 2025 | SHJ | [22 empty] | recombination | ITO | 20 | [13 empty] | Ag | ITO/SiO2-NP/Ag | 100 | [7 empty] | p-i-n | [5 empty] | 1.2 | SnOx |  |  | IZO | 35 | 35 | [6 empty] | Reverse |  |  |  |  | 29.1 |  |  | No
Subbiah et al. | https://www.sciencedirect.com/science/article/pii/S254243512400432X | Blade-coated. 2D-3/2D perovskite | 2025-01-15 | 2025 | SHJ | [22 empty] | recombination | IZO | 5 | [13 empty] | Ag | ITO/meso-Al2O3/Ag | 20 | [7 empty] | p-i-n | [5 empty] | 1.04 | SnO2 |  |  | IZO | 40 | 40 | [6 empty] | Reverse |  |  |  |  | 31.2 |  |  | No
Subbiah et al. | https://www.sciencedirect.com/science/article/pii/S254243512400432X | Blade-coated. 2D-3/2D perovskite | 2025-01-15 | 2025 | SHJ | [22 empty] | recombination | IZO | 5 | [13 empty] | Ag | ITO/meso-Al2O3/Ag | 20 | [7 empty] | p-i-n | [5 empty] | 1.04 | SnO2 |  |  | IZO | 40 | 40 | [6 empty] | Tracking |  |  |  |  | 31.2 |  |  | Yes
Subbiah et al. | https://www.sciencedirect.com/science/article/pii/S254243512400432X | Blade-coated. 2D-3/2D perovskite. Encapsulated | 2025-01-15 | 2025 | SHJ | [22 empty] | recombination | IZO | 5 | [13 empty] | Ag | ITO/meso-Al2O3/Ag | 20 | [7 empty] | p-i-n | [5 empty] | 1.04 | SnO2 |  |  | IZO | 40 | 40 | [6 empty] | Tracking |  |  |  |  | 28.4 |  |  | Yes
Subbiah et al. | https://www.sciencedirect.com/science/article/pii/S254243512400432X | Blade-coated. Control - 2D-0/2D perovskite | 2025-01-15 | 2025 | SHJ | [22 empty] | recombination | IZO | 5 | [13 empty] | Ag | ITO/meso-Al2O3/Ag | 20 | [7 empty] | p-i-n | [5 empty] | 1.04 | SnO2 |  |  | IZO | 40 | 40 | [6 empty] | Reverse |  |  |  |  | 29.1 |  |  | No
Subbiah et al. | https://www.sciencedirect.com/science/article/pii/S254243512400432X | Blade-coated. Control - 2D-0/2D perovskite | 2025-01-15 | 2025 | SHJ | [22 empty] | recombination | IZO | 5 | [13 empty] | Ag | ITO/meso-Al2O3/Ag | 20 | [7 empty] | p-i-n | [5 empty] | 1.04 | SnO2 |  |  | IZO | 40 | 40 | [6 empty] | Tracking |  |  |  |  | 27.5 |  |  | No
Subbiah et al. | https://www.sciencedirect.com/science/article/pii/S254243512400432X | Blade-coated. Control - 3D perovskite | 2025-01-15 | 2025 | SHJ | [22 empty] | recombination | IZO | 5 | [13 empty] | Ag | ITO/meso-Al2O3/Ag | 20 | [7 empty] | p-i-n | [5 empty] | 1.04 | SnO2 |  |  | IZO | 40 | 40 | [6 empty] | Reverse |  |  |  |  | 27.5 |  |  | No
Subbiah et al. | https://www.sciencedirect.com/science/article/pii/S254243512400432X | Blade-coated. Control - 3D perovskite. Encapsulated | 2025-01-15 | 2025 | SHJ | [22 empty] | recombination | IZO | 5 | [13 empty] | Ag | ITO/meso-Al2O3/Ag | 20 | [7 empty] | p-i-n | [5 empty] | 1.04 | SnO2 |  |  | IZO | 40 | 40 | [6 empty] | Tracking |  |  |  |  | 24.7 |  |  | No
Han et al. | https://pubs.acs.org/doi/10.1021/acsami.4c18952 | Multilayer IZrO front TCO. Columnar IZrO 95% In2O3, then equixaxed IZrO 98% In2O3. | 2025-01-31 | 2025 | SHJ | [22 empty] | recombination | ITO | 20 | [13 empty] | Ag | ITO/Ag | not clear | [7 empty] | p-i-n | [5 empty] | 1.05 | SnO2 |  |  | IZrO | 55/75 | 130 | [6 empty] | Not clear |  |  |  |  | 30.12 |  |  | No
Han et al. | https://pubs.acs.org/doi/10.1021/acsami.4c18952 | Multilayer IZrO front TCO. Columnar IZrO, then equixaxed IZrO. Control. Single IZrO | 2025-01-31 | 2025 | SHJ | [22 empty] | recombination | ITO | 20 | [13 empty] | Ag | ITO/Ag | not clear | [7 empty] | p-i-n | [5 empty] | 1.05 | SnO2 |  |  | IZrO | 130 | 130 | [6 empty] | Not clear |  |  |  |  | 29.16 |  |  | No
Ye et al. | https://advanced.onlinelibrary.wiley.com/doi/full/10.1002/adfm.202419391 | Perovskite passivation additive | 2025-02-02 | 2025 | polo | [22 empty] | recombination | ITO | 20 | [13 empty] | Ag/Al | Ag/Al | 0 | [7 empty] | p-i-n | [5 empty] | 1.035 | SnO2 |  |  | IZO | 60 | 60 | [6 empty] | Reverse |  |  |  |  | 30.363 |  |  | No
Ye et al. | https://advanced.onlinelibrary.wiley.com/doi/full/10.1002/adfm.202419391 | Perovskite passivation additive | 2025-02-02 | 2025 | polo | [22 empty] | recombination | ITO | 20 | [13 empty] | Ag/Al | Ag/Al | 0 | [7 empty] | p-i-n | [5 empty] | 1.035 | SnO2 |  |  | IZO | 60 | 60 | [6 empty] | Forward |  |  |  |  | 29.86 |  |  | No
Ye et al. | https://advanced.onlinelibrary.wiley.com/doi/full/10.1002/adfm.202419391 | Perovskite passivation additive | 2025-02-02 | 2025 | polo | [22 empty] | recombination | ITO | 20 | [13 empty] | Ag/Al | Ag/Al | 0 | [7 empty] | p-i-n | [5 empty] | 1.035 | SnO2 |  |  | IZO | 60 | 60 | [6 empty] | Tracking |  |  |  |  | 30.365 |  |  | No
Yang et al. | https://advanced.onlinelibrary.wiley.com/doi/full/10.1002/adma.202416513 | Halogen stabilizer additive | 2025-02-09 | 2025 | SHJ | [22 empty] | Not clear | Not clear | Not clear | [13 empty] | Not clear | Not clear | Not clear | [7 empty] | p-i-n | [5 empty] | 1.06 | SnO2 |  |  | ITO | 120 | 120 | [6 empty] | Reverse |  |  |  |  | 33.2 |  |  | No
Yang et al. | https://advanced.onlinelibrary.wiley.com/doi/full/10.1002/adma.202416513 | Halogen stabilizer additive | 2025-02-09 | 2025 | SHJ | [22 empty] | Not clear | Not clear | Not clear | [13 empty] | Not clear | Not clear | Not clear | [7 empty] | p-i-n | [5 empty] | 1.06 | SnO2 |  |  | ITO | 120 | 120 | [6 empty] | Forward |  |  |  |  | 33.1 |  |  | No
Li et al. | https://link.springer.com/article/10.1007/s40820-024-01631-x | Piperazinium salts as post-treatment perovskite surface modifiers | 2025-02-11 | 2025 | SHJ | [22 empty] | recombination | ITO | 10 | [13 empty] | Ag | ITO/Ag | Not clear | [7 empty] | p-i-n | [5 empty] | 1.21 | BCP:Ag |  |  | IZO | 100 | 100 | [6 empty] | Reverse |  |  |  |  | 31.5 |  |  | No
Li et al. | https://link.springer.com/article/10.1007/s40820-024-01631-x | Piperazinium salts as post-treatment perovskite surface modifiers | 2025-02-11 | 2025 | SHJ | [22 empty] | recombination | ITO | 10 | [13 empty] | Ag | ITO/Ag | Not clear | [7 empty] | p-i-n | [5 empty] | 1.21 | BCP:Ag |  |  | IZO | 100 | 100 | [6 empty] | Forward |  |  |  |  | 30.9 |  |  | No
Li et al. | https://link.springer.com/article/10.1007/s40820-024-01631-x | Piperazinium salts as post-treatment perovskite surface modifiers | 2025-02-11 | 2025 | SHJ | [22 empty] | recombination | ITO | 10 | [13 empty] | Ag | ITO/Ag | Not clear | [7 empty] | p-i-n | [5 empty] | 1.21 | BCP:Ag |  |  | IZO | 100 | 100 | [6 empty] | Tracking |  |  |  |  | 31.2 |  |  | No
Li et al. | https://link.springer.com/article/10.1007/s40820-024-01631-x | Piperazinium salts as post-treatment perovskite surface modifiers | 2025-02-11 | 2025 | SHJ | [22 empty] | recombination | ITO | 10 | [13 empty] | Ag | ITO/Ag | Not clear | [7 empty] | p-i-n | [5 empty] | 1.21 | BCP:Ag |  |  | IZO | 100 | 100 | [6 empty] | Tracking |  |  |  |  | 29 |  |  | No
Li et al. | https://link.springer.com/article/10.1007/s40820-024-01631-x | Piperazinium salts as post-treatment perovskite surface modifiers | 2025-02-11 | 2025 | SHJ | [22 empty] | recombination | ITO | 10 | [13 empty] | Ag | ITO/Ag | Not clear | [7 empty] | p-i-n | [5 empty] | 1.21 | BCP:Ag |  |  | IZO | 100 | 100 | [6 empty] | Tracking |  |  |  |  | 29.6 |  |  | No
Li et al. | https://link.springer.com/article/10.1007/s40820-024-01631-x | Piperazinium salts as post-treatment perovskite surface modifiers | 2025-02-11 | 2025 | SHJ | [22 empty] | recombination | ITO | 10 | [13 empty] | Ag | ITO/Ag | Not clear | [7 empty] | p-i-n | [5 empty] | 1.21 | BCP:Ag |  |  | IZO | 100 | 100 | [6 empty] | Reverse |  |  |  |  | 30.54 |  |  | Yes
Li et al. | https://link.springer.com/article/10.1007/s40820-024-01631-x | Piperazinium salts as post-treatment perovskite surface modifiers | 2025-02-11 | 2025 | SHJ | [22 empty] | recombination | ITO | 10 | [13 empty] | Ag | ITO/Ag | Not clear | [7 empty] | p-i-n | [5 empty] | 1.21 | BCP:Ag |  |  | IZO | 100 | 100 | [6 empty] | Forward |  |  |  |  | 30.7 |  |  | Yes
Li et al. | https://link.springer.com/article/10.1007/s40820-024-01631-x | Piperazinium salts as post-treatment perovskite surface modifiers | 2025-02-11 | 2025 | SHJ | [22 empty] | recombination | ITO | 10 | [13 empty] | Ag | ITO/Ag | Not clear | [7 empty] | p-i-n | [5 empty] | 1.21 | BCP:Ag |  |  | IZO | 100 | 100 | [6 empty] | Tracking |  |  |  |  | 30.38 |  |  | Yes
Li et al. | https://link.springer.com/article/10.1007/s40820-024-01631-x | Control | 2025-02-11 | 2025 | SHJ | [22 empty] | recombination | ITO | 10 | [13 empty] | Ag | ITO/Ag | Not clear | [7 empty] | p-i-n | [5 empty] | 1.21 | BCP:Ag |  |  | IZO | 100 | 100 | [6 empty] | Reverse |  |  |  |  | 27.9 |  |  | No
Li et al. | https://link.springer.com/article/10.1007/s40820-024-01631-x | Control | 2025-02-11 | 2025 | SHJ | [22 empty] | recombination | ITO | 10 | [13 empty] | Ag | ITO/Ag | Not clear | [7 empty] | p-i-n | [5 empty] | 1.21 | BCP:Ag |  |  | IZO | 100 | 100 | [6 empty] | Forward |  |  |  |  | 27.4 |  |  | No
Yang et al. | https://www.sciencedirect.com/science/article/pii/S2095495625000531 | Improved hydrophobicity of SAMs using Al2O3. Me-4PACz/doped-Al2O3 | 2025-02-17 | 2025 | SHJ | [22 empty] | recombination | ITO | 20 | [13 empty] | Not clear | Not clear | Not clear | [7 empty] | p-i-n | [5 empty] | 1.05 | SnO2 |  |  | IZO | 100 | 100 | [6 empty] | Reverse |  |  |  |  | 30.92 |  |  | No
Yang et al. | https://www.sciencedirect.com/science/article/pii/S2095495625000531 | Improved hydrophobicity of SAMs using Al2O3. Me-4PACz/doped-Al2O3 | 2025-02-17 | 2025 | SHJ | [22 empty] | recombination | ITO | 20 | [13 empty] | Not clear | Not clear | Not clear | [7 empty] | p-i-n | [5 empty] | 1.05 | SnO2 |  |  | IZO | 100 | 100 | [6 empty] | Forward |  |  |  |  | 30.65 |  |  | No
Yang et al. | https://www.sciencedirect.com/science/article/pii/S2095495625000531 | Improved hydrophobicity of SAMs using Al2O3. Me-4PACz/doped-Al2O3 | 2025-02-17 | 2025 | SHJ | [22 empty] | recombination | ITO | 20 | [13 empty] | Not clear | Not clear | Not clear | [7 empty] | p-i-n | [5 empty] | 1.05 | SnO2 |  |  | IZO | 100 | 100 | [6 empty] | Tracking |  |  |  |  | 30.71 |  |  | No
Yang et al. | https://www.sciencedirect.com/science/article/pii/S2095495625000531 | Improved hydrophobicity of SAMs using Al2O3. Me-4PACz only | 2025-02-17 | 2025 | SHJ | [22 empty] | recombination | ITO | 20 | [13 empty] | Not clear | Not clear | Not clear | [7 empty] | p-i-n | [5 empty] | 1.05 | SnO2 |  |  | IZO | 100 | 100 | [6 empty] | Reverse |  |  |  |  | 28.68 |  |  | No
Yang et al. | https://www.sciencedirect.com/science/article/pii/S2095495625000531 | Improved hydrophobicity of SAMs using Al2O3. Me-4PACz only | 2025-02-17 | 2025 | SHJ | [22 empty] | recombination | ITO | 20 | [13 empty] | Not clear | Not clear | Not clear | [7 empty] | p-i-n | [5 empty] | 1.05 | SnO2 |  |  | IZO | 100 | 100 | [6 empty] | Forward |  |  |  |  | 25.68 |  |  | No
Yang et al. | https://www.sciencedirect.com/science/article/pii/S2095495625000531 | Improved hydrophobicity of SAMs using Al2O3. Me-4PACz/Al2O3 | 2025-02-17 | 2025 | SHJ | [22 empty] | recombination | ITO | 20 | [13 empty] | Not clear | Not clear | Not clear | [7 empty] | p-i-n | [5 empty] | 1.05 | SnO2 |  |  | IZO | 100 | 100 | [6 empty] | Reverse |  |  |  |  | 29.45 |  |  | No
Yang et al. | https://www.sciencedirect.com/science/article/pii/S2095495625000531 | Improved hydrophobicity of SAMs using Al2O3. Me-4PACz/Al2O3 | 2025-02-17 | 2025 | SHJ | [22 empty] | recombination | ITO | 20 | [13 empty] | Not clear | Not clear | Not clear | [7 empty] | p-i-n | [5 empty] | 1.05 | SnO2 |  |  | IZO | 100 | 100 | [6 empty] | Forward |  |  |  |  | 29.36 |  |  | No
Yang et al. | https://www.sciencedirect.com/science/article/pii/S2095495625000531 | Improved hydrophobicity of SAMs using Al2O3. Me-4PACz/Al2O3 | 2025-02-17 | 2025 | SHJ | [22 empty] | recombination | ITO | 20 | [13 empty] | Not clear | Not clear | Not clear | [7 empty] | p-i-n | [5 empty] | 1.05 | SnO2 |  |  | IZO | 100 | 100 | [6 empty] | Tracking |  |  |  |  | 28.44 |  |  | No
Er-raji et al. | https://onlinelibrary.wiley.com/doi/full/10.1002/smtd.202401758 | 125 C Annealing | 2025-02-25 | 2025 | SHJ | [22 empty] | recombination | ITO | Not clear | [13 empty] | Ag | ITO/Ag | 195 | [7 empty] | p-i-n | [5 empty] | 1 | SnOx |  |  | ITO | 20 | 20 | [6 empty] | Not clear |  |  |  |  | 29.8 |  |  | No
Er-raji et al. | https://onlinelibrary.wiley.com/doi/full/10.1002/smtd.202401758 | 100 C Annealing | 2025-02-25 | 2025 | SHJ | [22 empty] | recombination | ITO | Not clear | [13 empty] | Ag | ITO/Ag | 195 | [7 empty] | p-i-n | [5 empty] | 1 | SnOx |  |  | ITO | 20 | 20 | [6 empty] | Not clear |  |  |  |  | 28.5 |  |  | No
Er-raji et al. | https://onlinelibrary.wiley.com/doi/full/10.1002/smtd.202401758 | 150 C Annealing | 2025-02-25 | 2025 | SHJ | [22 empty] | recombination | ITO | Not clear | [13 empty] | Ag | ITO/Ag | 195 | [7 empty] | p-i-n | [5 empty] | 1 | SnOx |  |  | ITO | 20 | 20 | [6 empty] | Not clear |  |  |  |  | 28.7 |  |  | No
Turkay et al. | https://pubs.acs.org/doi/10.1021/acsenergylett.5c00221 | IZrO front TCO. SiO2-NPs at pvk/si interface and at rear | 2025-02-27 | 2025 | SHJ | [22 empty] | recombination | ITO | 20 | [13 empty] | Ag | ITO/SiO2-NP/Ag | 80 | [7 empty] | n-i-p | [5 empty] | 1 | SnOx |  |  | IZrO | 35 | 35 | [6 empty] | Forward |  |  |  |  | 33.27 |  |  | No
Turkay et al. | https://pubs.acs.org/doi/10.1021/acsenergylett.5c00221 | IZrO front TCO. SiO2-NPs at pvk/si interface and at rear | 2025-02-27 | 2025 | SHJ | [22 empty] | recombination | ITO | 20 | [13 empty] | Ag | ITO/SiO2-NP/Ag | 80 | [7 empty] | n-i-p | [5 empty] | 1 | SnOx |  |  | IZrO | 35 | 35 | [6 empty] | Reverse |  |  |  |  | 33.28 |  |  | No
Zhang et al. | https://advanced.onlinelibrary.wiley.com/doi/full/10.1002/adma.202416530 | HTL-free | 2025-03-03 | 2025 | SHJ | [22 empty] | recombination | ITO | 10 | [13 empty] | Ag | ITO/Ag | Not clear | [7 empty] | n-i-p | [5 empty] | 1.04 | MoOx |  |  | IZO | 80 | 80 | [6 empty] | Reverse |  |  |  |  | 29.6 |  |  | No
Zhang et al. | https://advanced.onlinelibrary.wiley.com/doi/full/10.1002/adma.202416530 | HTL-free | 2025-03-03 | 2025 | SHJ | [22 empty] | recombination | ITO | 10 | [13 empty] | Ag | ITO/Ag | Not clear | [7 empty] | n-i-p | [5 empty] | 1.04 | MoOx |  |  | IZO | 80 | 80 | [6 empty] | Forward |  |  |  |  | 29.3 |  |  | No
Zhang et al. | https://advanced.onlinelibrary.wiley.com/doi/full/10.1002/adma.202416530 | HTL-free | 2025-03-03 | 2025 | SHJ | [22 empty] | recombination | ITO | 10 | [13 empty] | Ag | ITO/Ag | Not clear | [7 empty] | n-i-p | [5 empty] | 1.04 | MoOx |  |  | IZO | 80 | 80 | [6 empty] | Tracking |  |  |  |  | 29.2 |  |  | No
Zhang et al. | https://advanced.onlinelibrary.wiley.com/doi/full/10.1002/adma.202416530 | HTL-free. Control, spiro-OMeTAD HTL | 2025-03-03 | 2025 | SHJ | [22 empty] | recombination | ITO | 10 | [13 empty] | Ag | ITO/Ag | Not clear | [7 empty] | n-i-p | [5 empty] | 1.04 | MoOx |  |  | IZO | 80 | 80 | [6 empty] | Reverse |  |  |  |  | 25 |  |  | No
Zhang et al. | https://advanced.onlinelibrary.wiley.com/doi/full/10.1002/adma.202416530 | HTL-free. Control, spiro-OMeTAD HTL | 2025-03-03 | 2025 | SHJ | [22 empty] | recombination | ITO | 10 | [13 empty] | Ag | ITO/Ag | Not clear | [7 empty] | n-i-p | [5 empty] | 1.04 | MoOx |  |  | IZO | 80 | 80 | [6 empty] | Forward |  |  |  |  | 24.4 |  |  | No
Zhang et al. | https://advanced.onlinelibrary.wiley.com/doi/full/10.1002/adma.202416530 | HTL-free. Control, spiro-OMeTAD HTL | 2025-03-03 | 2025 | SHJ | [22 empty] | recombination | ITO | 10 | [13 empty] | Ag | ITO/Ag | Not clear | [7 empty] | n-i-p | [5 empty] | 1.04 | MoOx |  |  | IZO | 80 | 80 | [6 empty] | Tracking |  |  |  |  | 24.9 |  |  | No
Zhang et al. | https://advanced.onlinelibrary.wiley.com/doi/full/10.1002/adma.202416530 | HTL-free | 2025-03-03 | 2025 | SHJ | [22 empty] | recombination | ITO | 10 | [13 empty] | Ag | ITO/Ag | Not clear | [7 empty] | n-i-p | [5 empty] | 1.0402 | MoOx |  |  | IZO | 80 | 80 | [6 empty] | Reverse |  |  |  |  | 29.16 |  |  | Yes
Zhang et al. | https://advanced.onlinelibrary.wiley.com/doi/full/10.1002/adma.202416530 | HTL-free | 2025-03-03 | 2025 | SHJ | [22 empty] | recombination | ITO | 10 | [13 empty] | Ag | ITO/Ag | Not clear | [7 empty] | n-i-p | [5 empty] | 1.0402 | MoOx |  |  | IZO | 80 | 80 | [6 empty] | Forward |  |  |  |  | 28.99 |  |  | Yes
Zhang et al. | https://advanced.onlinelibrary.wiley.com/doi/full/10.1002/adma.202416530 | HTL-free | 2025-03-03 | 2025 | SHJ | [22 empty] | recombination | ITO | 10 | [13 empty] | Ag | ITO/Ag | Not clear | [7 empty] | n-i-p | [5 empty] | 1.0402 | MoOx |  |  | IZO | 80 | 80 | [6 empty] | Tracking |  |  |  |  | 28.87 |  |  | Yes
Magliano et al. | https://pubs.acs.org/doi/10.1021/acsami.5c00090 | Solution processed buffer layer | 2025-03-10 | 2025 | SHJ | [22 empty] | recombination | ITO | 20 | [13 empty] | Ag | AZO/Ag | 80 | [7 empty] | p-i-n | [5 empty] | 0.32 | AZO NPs |  |  | ITO | 100 | 100 | [6 empty] | Reverse |  |  |  |  | 25.31 |  |  | No
Magliano et al. | https://pubs.acs.org/doi/10.1021/acsami.5c00090 | Solution processed buffer layer | 2025-03-10 | 2025 | SHJ | [22 empty] | recombination | ITO | 20 | [13 empty] | Ag | AZO/Ag | 80 | [7 empty] | p-i-n | [5 empty] | 0.32 | AZO NPs |  |  | ITO | 100 | 100 | [6 empty] | Forward |  |  |  |  | 23.23 |  |  | No
Magliano et al. | https://pubs.acs.org/doi/10.1021/acsami.5c00090 | Solution processed buffer layer | 2025-03-10 | 2025 | SHJ | [22 empty] | recombination | ITO | 20 | [13 empty] | Ag | AZO/Ag | 80 | [7 empty] | p-i-n | [5 empty] | 0.32 | AZO NPs |  |  | ITO | 100 | 100 | [6 empty] | Tracking |  |  |  |  | 25.2 |  |  | No
Chozas-Barrientos et al. | https://pubs.acs.org/doi/10.1021/acsenergylett.5c00155 | Organic recombination junction - n-doped C60, p-doped conjugated arylamine | 2025-03-17 | 2025 | SHJ | [22 empty] | recombination | n-n-p organic | Not clear | [13 empty] | Ag | ITO/Ag | Not clear | [7 empty] | p-i-n | [5 empty] | Not clear | SnOx |  |  | ITO | 80 | 80 | [6 empty] | Reverse |  |  |  |  | 22.19 |  |  | No
Chozas-Barrientos et al. | https://pubs.acs.org/doi/10.1021/acsenergylett.5c00155 | Organic recombination junction - n-doped C60, p-doped conjugated arylamine | 2025-03-17 | 2025 | SHJ | [22 empty] | recombination | n-n-p organic | Not clear | [13 empty] | Ag | ITO/Ag | Not clear | [7 empty] | p-i-n | [5 empty] | Not clear | SnOx |  |  | ITO | 80 | 80 | [6 empty] | Reverse |  |  |  |  | 20.27 |  |  | No
Chozas-Barrientos et al. | https://pubs.acs.org/doi/10.1021/acsenergylett.5c00155 | Control - ITO recombination layer | 2025-03-17 | 2025 | SHJ | [22 empty] | recombination | ITO | 20 | [13 empty] | Ag | ITO/Ag | Not clear | [7 empty] | p-i-n | [5 empty] | Not clear | SnOx |  |  | ITO | 80 | 80 | [6 empty] | Reverse |  |  |  |  | 7.94 |  |  | No
Chozas-Barrientos et al. | https://pubs.acs.org/doi/10.1021/acsenergylett.5c00155 | Control - ITO recombination layer | 2025-03-17 | 2025 | SHJ | [22 empty] | recombination | ITO | 5 | [13 empty] | Ag | ITO/Ag | Not clear | [7 empty] | p-i-n | [5 empty] | Not clear | SnOx |  |  | ITO | 80 | 80 | [6 empty] | Reverse |  |  |  |  | 17.73 |  |  | No
Sultanov et al. | https://link.springer.com/article/10.1007/s00339-025-08425-x | MoOx/Au/MoOx front TCE | 2025-03-24 | 2025 | not clear | [22 empty] | recombination | ITO | 20 | [13 empty] | Cr/Ag | Cr/Ag | 0 | [7 empty] | n-i-p | [5 empty] | Not clear | None |  |  | MoOx/Au/MoOx | 30 | 30 | [6 empty] | Not clear |  |  |  |  | 12.46 |  |  | No
Sultanov et al. | https://link.springer.com/article/10.1007/s00339-025-08425-x | MoOx/Au/MoOx front TCE | 2025-03-24 | 2025 | not clear | [22 empty] | recombination | ITO | 20 | [13 empty] | Cr/Ag | Cr/Ag | 0 | [7 empty] | n-i-p | [5 empty] | Not clear | None |  |  | MoOx/Au/MoOx | 30 | 30 | [6 empty] | Reverse |  |  |  |  | 12.79 |  |  | No
Sultanov et al. | https://link.springer.com/article/10.1007/s00339-025-08425-x | MoOx/Au/MoOx front TCE | 2025-03-24 | 2025 | not clear | [22 empty] | recombination | ITO | 20 | [13 empty] | Cr/Ag | Cr/Ag | 0 | [7 empty] | n-i-p | [5 empty] | Not clear | None |  |  | MoOx/Au/MoOx | 40 | 40 | [6 empty] | Not clear |  |  |  |  | 14.1 |  |  | No
Sultanov et al. | https://link.springer.com/article/10.1007/s00339-025-08425-x | MoOx/Au/MoOx front TCE | 2025-03-24 | 2025 | not clear | [22 empty] | recombination | ITO | 20 | [13 empty] | Cr/Ag | Cr/Ag | 0 | [7 empty] | n-i-p | [5 empty] | Not clear | None |  |  | MoOx/Au/MoOx | 50 | 50 | [6 empty] | Not clear |  |  |  |  | 15.97 |  |  | No
Sultanov et al. | https://link.springer.com/article/10.1007/s00339-025-08425-x | MoOx/Au/MoOx front TCE | 2025-03-24 | 2025 | not clear | [22 empty] | recombination | ITO | 20 | [13 empty] | Cr/Ag | Cr/Ag | 0 | [7 empty] | n-i-p | [5 empty] | Not clear | None |  |  | MoOx/Au/MoOx | 50 | 50 | [6 empty] | Reverse |  |  |  |  | 16.65 |  |  | No
Li et al. | https://onlinelibrary.wiley.com/doi/10.1002/solr.202500063 | MDHI for PBI2 suppression, doubled grain size | 2025-03-30 | 2025 | SHJ | [22 empty] | recombination | ITO | Not clear | [13 empty] | Ag | ITO/Ag | 80 | [7 empty] | p-i-n | [5 empty] | 1.07 | SnO2 |  |  | IZO | 105 | 105 | [6 empty] | Reverse |  |  |  |  | 30.46 |  |  | No
Li et al. | https://onlinelibrary.wiley.com/doi/10.1002/solr.202500063 | MDHI for PBI2 suppression, doubled grain size | 2025-03-30 | 2025 | SHJ | [22 empty] | recombination | ITO | Not clear | [13 empty] | Ag | ITO/Ag | 80 | [7 empty] | p-i-n | [5 empty] | 1.07 | SnO2 |  |  | IZO | 105 | 105 | [6 empty] | Forward |  |  |  |  | 30.33 |  |  | No
Li et al. | https://onlinelibrary.wiley.com/doi/10.1002/solr.202500063 | MDHI for PBI2 suppression, doubled grain size | 2025-03-30 | 2025 | SHJ | [22 empty] | recombination | ITO | Not clear | [13 empty] | Ag | ITO/Ag | 80 | [7 empty] | p-i-n | [5 empty] | 1.07 | SnO2 |  |  | IZO | 105 | 105 | [6 empty] | Tracking |  |  |  |  | 29.55 |  |  | No
Li et al. | https://onlinelibrary.wiley.com/doi/10.1002/solr.202500063 | MDHI for PBI2 suppression, doubled grain size. Control, no MDHI | 2025-03-30 | 2025 | SHJ | [22 empty] | recombination | ITO | Not clear | [13 empty] | Ag | ITO/Ag | 80 | [7 empty] | p-i-n | [5 empty] | 1.07 | SnO2 |  |  | IZO | 105 | 105 | [6 empty] | Reverse |  |  |  |  | 28.38 |  |  | No
Li et al. | https://onlinelibrary.wiley.com/doi/10.1002/solr.202500063 | MDHI for PBI2 suppression, doubled grain size. Control, no MDHI | 2025-03-30 | 2025 | SHJ | [22 empty] | recombination | ITO | Not clear | [13 empty] | Ag | ITO/Ag | 80 | [7 empty] | p-i-n | [5 empty] | 1.07 | SnO2 |  |  | IZO | 105 | 105 | [6 empty] | Forward |  |  |  |  | 28.19 |  |  | No
Li et al. | https://onlinelibrary.wiley.com/doi/10.1002/solr.202500063 | MDHI for PBI2 suppression, doubled grain size. Control, no MDHI | 2025-03-30 | 2025 | SHJ | [22 empty] | recombination | ITO | Not clear | [13 empty] | Ag | ITO/Ag | 80 | [7 empty] | p-i-n | [5 empty] | 1.07 | SnO2 |  |  | IZO | 105 | 105 | [6 empty] | Tracking |  |  |  |  | 27.71 |  |  | No
Li et al. | https://onlinelibrary.wiley.com/doi/10.1002/anie.202502730 | Bidentate-anchored SAMs | 2025-04-02 | 2025 | SHJ | [22 empty] | recombination | ITO | 10 | [13 empty] | Ag | ITO/Ag | 115 | [7 empty] | p-i-n | [5 empty] | 1 | SnO2 |  |  | IZO | 100 | 100 | [6 empty] | Reverse |  |  |  |  | 32.19 |  |  | No
Li et al. | https://onlinelibrary.wiley.com/doi/10.1002/anie.202502730 | Bidentate-anchored SAMs | 2025-04-02 | 2025 | SHJ | [22 empty] | recombination | ITO | 10 | [13 empty] | Ag | ITO/Ag | 115 | [7 empty] | p-i-n | [5 empty] | 1 | SnO2 |  |  | IZO | 100 | 100 | [6 empty] | Forward |  |  |  |  | 31.89 |  |  | No
Li et al. | https://onlinelibrary.wiley.com/doi/10.1002/anie.202502730 | Bidentate-anchored SAMs | 2025-04-02 | 2025 | SHJ | [22 empty] | recombination | ITO | 10 | [13 empty] | Ag | ITO/Ag | 115 | [7 empty] | p-i-n | [5 empty] | 1 | SnO2 |  |  | IZO | 100 | 100 | [6 empty] | Tracking |  |  |  |  | 31.87 |  |  | No
Li et al. | https://onlinelibrary.wiley.com/doi/10.1002/anie.202502730 | Bidentate-anchored SAMs | 2025-04-02 | 2025 | SHJ | [22 empty] | recombination | ITO | 10 | [13 empty] | Ag | ITO/Ag | 115 | [7 empty] | p-i-n | [5 empty] | 0.9559 | SnO2 |  |  | IZO | 100 | 100 | [6 empty] | Reverse |  |  |  |  | 31.54 |  |  | Yes
Li et al. | https://onlinelibrary.wiley.com/doi/10.1002/anie.202502730 | Bidentate-anchored SAMs | 2025-04-02 | 2025 | SHJ | [22 empty] | recombination | ITO | 10 | [13 empty] | Ag | ITO/Ag | 115 | [7 empty] | p-i-n | [5 empty] | 0.9559 | SnO2 |  |  | IZO | 100 | 100 | [6 empty] | Forward |  |  |  |  | 31.24 |  |  | Yes
Yang et al. | https://pubs.rsc.org/en/content/articlelanding/2025/tc/d5tc01104c | BD-Boc additive | 2025-04-02 | 2025 | SHJ | [22 empty] | recombination | ITO | 40 | [13 empty] | Ag | ITO/Ag | 115 | [7 empty] | p-i-n | [5 empty] | 1 | SnOx |  |  | IZO | 70 | 70 | [6 empty] | Reverse |  |  |  |  | 28.47 |  |  | No
Yang et al. | https://pubs.rsc.org/en/content/articlelanding/2025/tc/d5tc01104c | BD-Boc additive | 2025-04-02 | 2025 | SHJ | [22 empty] | recombination | ITO | 40 | [13 empty] | Ag | ITO/Ag | 115 | [7 empty] | p-i-n | [5 empty] | 1 | SnOx |  |  | IZO | 70 | 70 | [6 empty] | Forward |  |  |  |  | 27.55 |  |  | No
Yang et al. | https://pubs.rsc.org/en/content/articlelanding/2025/tc/d5tc01104c | BD-Boc additive | 2025-04-02 | 2025 | SHJ | [22 empty] | recombination | ITO | 40 | [13 empty] | Ag | ITO/Ag | 115 | [7 empty] | p-i-n | [5 empty] | 1 | SnOx |  |  | IZO | 70 | 70 | [6 empty] | Tracking |  |  |  |  | 27.81 |  |  | No
Sun et al. | https://pubs.acs.org/doi/full/10.1021/acsenergylett.5c00147 | MFC additive for hydrogen bonding interaction | 2025-04-04 | 2025 | SHJ | [22 empty] | recombination | ITO | Not clear | [13 empty] | Ag | ITO/Ag | Not clear | [7 empty] | p-i-n | [5 empty] | 1.05 | SnO2 |  |  | IZO | not clear | not clear | [6 empty] | Reverse |  |  |  |  | 30.65 |  |  | No
Sun et al. | https://pubs.acs.org/doi/full/10.1021/acsenergylett.5c00147 | MFC additive for hydrogen bonding interaction | 2025-04-04 | 2025 | SHJ | [22 empty] | recombination | ITO | Not clear | [13 empty] | Ag | ITO/Ag | Not clear | [7 empty] | p-i-n | [5 empty] | 1.05 | SnO2 |  |  | IZO | not clear | not clear | [6 empty] | Forward |  |  |  |  | 29.47 |  |  | No
Sun et al. | https://pubs.acs.org/doi/full/10.1021/acsenergylett.5c00147 | MFC additive for hydrogen bonding interaction - Control, no additive | 2025-04-04 | 2025 | SHJ | [22 empty] | recombination | ITO | Not clear | [13 empty] | Ag | ITO/Ag | Not clear | [7 empty] | p-i-n | [5 empty] | 1.05 | SnO2 |  |  | IZO | not clear | not clear | [6 empty] | Reverse |  |  |  |  | 28.35 |  |  | No
Sun et al. | https://pubs.acs.org/doi/full/10.1021/acsenergylett.5c00147 | MFC additive for hydrogen bonding interaction - Control, no additive | 2025-04-04 | 2025 | SHJ | [22 empty] | recombination | ITO | Not clear | [13 empty] | Ag | ITO/Ag | Not clear | [7 empty] | p-i-n | [5 empty] | 1.05 | SnO2 |  |  | IZO | not clear | not clear | [6 empty] | Forward |  |  |  |  | 27.01 |  |  | No
Yang et al. | https://pubs.aip.org/aip/apr/article/12/2/021403/3342514/Toward-the-working-mechanisms-of-tin-oxide-as | SnO2 buffer study | 2025-04-04 | 2025 | not clear | [22 empty] | Not clear | Not clear | Not clear | [13 empty] | Not clear | Not clear | Not clear | [7 empty] | p-i-n | [5 empty] | 1 | SnOx |  |  | Not clear | not clear | not clear | [6 empty] | Reverse |  |  |  |  | 31.6 |  |  | No
Yang et al. | https://pubs.aip.org/aip/apr/article/12/2/021403/3342514/Toward-the-working-mechanisms-of-tin-oxide-as | SnO2 buffer study | 2025-04-04 | 2025 | not clear | [22 empty] | Not clear | Not clear | Not clear | [13 empty] | Not clear | Not clear | Not clear | [7 empty] | p-i-n | [5 empty] | 1 | SnOx |  |  | Not clear | not clear | not clear | [6 empty] | Forward |  |  |  |  | 31.81 |  |  | No
Liu et al. | https://onlinelibrary.wiley.com/doi/10.1002/anie.202424809 | FOA-GA additive | 2025-04-07 | 2025 | SHJ | [22 empty] | recombination | ITO | 15 | [13 empty] | Ag | ITO/Ag | 80 | [7 empty] | p-i-n | [5 empty] | 1.21 | SnO2 |  |  | IZO | 45 | 45 | [6 empty] | Reverse |  |  |  |  | 31.9 |  |  | No
Liu et al. | https://onlinelibrary.wiley.com/doi/10.1002/anie.202424809 | FOA-GA additive | 2025-04-07 | 2025 | SHJ | [22 empty] | recombination | ITO | 15 | [13 empty] | Ag | ITO/Ag | 80 | [7 empty] | p-i-n | [5 empty] | 1.21 | SnO2 |  |  | IZO | 45 | 45 | [6 empty] | Forward |  |  |  |  | 31.4 |  |  | No
Liu et al. | https://onlinelibrary.wiley.com/doi/10.1002/anie.202424809 | FOA-GA additive | 2025-04-07 | 2025 | SHJ | [22 empty] | recombination | ITO | 15 | [13 empty] | Ag | ITO/Ag | 80 | [7 empty] | p-i-n | [5 empty] | 1.21 | SnO2 |  |  | IZO | 45 | 45 | [6 empty] | Tracking |  |  |  |  | 31.7 |  |  | No
Liu et al. | https://onlinelibrary.wiley.com/doi/10.1002/anie.202424809 | FOA-GA additive | 2025-04-07 | 2025 | SHJ | [22 empty] | recombination | ITO | 15 | [13 empty] | Ag | ITO/Ag | 80 | [7 empty] | p-i-n | [5 empty] | 0.9787 | SnO2 |  |  | IZO | 45 | 45 | [6 empty] | Tracking |  |  |  |  | 31 |  |  | Yes
Liu et al. | https://onlinelibrary.wiley.com/doi/10.1002/anie.202424809 | Control - no additive | 2025-04-07 | 2025 | SHJ | [22 empty] | recombination | ITO | 15 | [13 empty] | Ag | ITO/Ag | 80 | [7 empty] | p-i-n | [5 empty] | 1.21 | SnO2 |  |  | IZO | 45 | 45 | [6 empty] | Reverse |  |  |  |  | 29.71 |  |  | No
Liu et al. | https://onlinelibrary.wiley.com/doi/10.1002/anie.202424809 | Control - no additive | 2025-04-07 | 2025 | SHJ | [22 empty] | recombination | ITO | 15 | [13 empty] | Ag | ITO/Ag | 80 | [7 empty] | p-i-n | [5 empty] | 1.21 | SnO2 |  |  | IZO | 45 | 45 | [6 empty] | Forward |  |  |  |  | 27.58 |  |  | No
Liu et al. | https://onlinelibrary.wiley.com/doi/10.1002/anie.202424809 | Control - no additive | 2025-04-07 | 2025 | SHJ | [22 empty] | recombination | ITO | 15 | [13 empty] | Ag | ITO/Ag | 80 | [7 empty] | p-i-n | [5 empty] | 1.21 | SnO2 |  |  | IZO | 45 | 45 | [6 empty] | Tracking |  |  |  |  | 29.3 |  |  | No
Zhang et al. | https://advanced.onlinelibrary.wiley.com/doi/10.1002/aenm.202405377?af=R | Bifacial. All vapour pvk deposition | 2025-04-08 | 2025 | polo | [22 empty] | recombination | ITO | 20 | [13 empty] | Ag | Ag | 0 | [7 empty] | p-i-n | [5 empty] | 1 | SnO2 |  |  | ITO | 120 | 120 | [6 empty] | Not clear |  |  |  |  | 26.9 |  |  | No
Zhang et al. | https://advanced.onlinelibrary.wiley.com/doi/10.1002/aenm.202405377?af=R | Bifacial. All vapour pvk deposition | 2025-04-08 | 2025 | polo | [22 empty] | recombination | ITO | 20 | [13 empty] | Ag | Ag | 0 | [7 empty] | p-i-n | [5 empty] | 1 | SnO2 |  |  | ITO | 120 | 120 | [6 empty] | Tracking |  |  |  |  | 26.3 |  |  | No
Shishido et al. | https://onlinelibrary.wiley.com/doi/10.1002/solr.202400899 | Flexible pvk/si tandem | 2025-04-13 | 2025 | SHJ | [22 empty] | recombination | ITO | 7 | [13 empty] | Ag | ITO/Ag | 112 | [7 empty] | p-i-n | [5 empty] | 0.1044 | SnO2 |  |  | ITO | 90 | 90 | [6 empty] | Reverse |  |  |  |  | 26.5 |  |  | No
Shishido et al. | https://onlinelibrary.wiley.com/doi/10.1002/solr.202400899 | Flexible pvk/si tandem | 2025-04-13 | 2025 | SHJ | [22 empty] | recombination | ITO | 7 | [13 empty] | Ag | ITO/Ag | 112 | [7 empty] | p-i-n | [5 empty] | 0.1044 | SnO2 |  |  | ITO | 90 | 90 | [6 empty] | Forward |  |  |  |  | 26.3 |  |  | No
Shishido et al. | https://onlinelibrary.wiley.com/doi/10.1002/solr.202400899 | Flexible pvk/si tandem. Polished silicon | 2025-04-13 | 2025 | SHJ | [22 empty] | recombination | ITO | 7 | [13 empty] | Ag | ITO/Ag | 112 | [7 empty] | p-i-n | [5 empty] | 0.1044 | SnO2 |  |  | ITO | 90 | 90 | [6 empty] | Reverse |  |  |  |  | 22.1 |  |  | No
Shishido et al. | https://onlinelibrary.wiley.com/doi/10.1002/solr.202400899 | Flexible pvk/si tandem. Polished silicon | 2025-04-13 | 2025 | SHJ | [22 empty] | recombination | ITO | 7 | [13 empty] | Ag | ITO/Ag | 112 | [7 empty] | p-i-n | [5 empty] | 0.1044 | SnO2 |  |  | ITO | 90 | 90 | [6 empty] | Forward |  |  |  |  | 22.2 |  |  | No
Chen et al. | https://www.sciencedirect.com/science/article/pii/S2095495625002761 | CCA additive | 2025-04-18 | 2025 | SHJ | [22 empty] | recombination | ITO | Not clear | [13 empty] | Ag | ITO/Ag | Not clear | [7 empty] | p-i-n | [5 empty] | 1.05 | not clear |  |  | IZO | not clear | not clear | [6 empty] | Reverse |  |  |  |  | 30.96 |  |  | No
Chen et al. | https://www.sciencedirect.com/science/article/pii/S2095495625002761 | CCA additive | 2025-04-18 | 2025 | SHJ | [22 empty] | recombination | ITO | Not clear | [13 empty] | Ag | ITO/Ag | Not clear | [7 empty] | p-i-n | [5 empty] | 1.05 | not clear |  |  | IZO | not clear | not clear | [6 empty] | Forward |  |  |  |  | 30.45 |  |  | No
Chen et al. | https://www.sciencedirect.com/science/article/pii/S2095495625002761 | CCA additive - control no additive | 2025-04-18 | 2025 | SHJ | [22 empty] | recombination | ITO | Not clear | [13 empty] | Ag | ITO/Ag | Not clear | [7 empty] | p-i-n | [5 empty] | 1.05 | not clear |  |  | IZO | not clear | not clear | [6 empty] | Reverse |  |  |  |  | 28.39 |  |  | No
Chen et al. | https://www.sciencedirect.com/science/article/pii/S2095495625002761 | CCA additive - control no additive | 2025-04-18 | 2025 | SHJ | [22 empty] | recombination | ITO | Not clear | [13 empty] | Ag | ITO/Ag | Not clear | [7 empty] | p-i-n | [5 empty] | 1.05 | not clear |  |  | IZO | not clear | not clear | [6 empty] | Forward |  |  |  |  | 27.44 |  |  | No
Chen et al. | https://www.sciencedirect.com/science/article/pii/S2095495625002761 | CCA additive | 2025-04-18 | 2025 | SHJ | [22 empty] | recombination | ITO | Not clear | [13 empty] | Ag | ITO/Ag | Not clear | [7 empty] | p-i-n | [5 empty] | 20.06 | not clear |  |  | IZO | not clear | not clear | [6 empty] | Reverse |  |  |  |  | 25.96 |  |  | No
Chen et al. | https://www.sciencedirect.com/science/article/pii/S2095495625002761 | CCA additive | 2025-04-18 | 2025 | SHJ | [22 empty] | recombination | ITO | Not clear | [13 empty] | Ag | ITO/Ag | Not clear | [7 empty] | p-i-n | [5 empty] | 20.06 | not clear |  |  | IZO | not clear | not clear | [6 empty] | Forward |  |  |  |  | 25.44 |  |  | No
Chen et al. | https://www.sciencedirect.com/science/article/pii/S2095495625002761 | CCA additive - control no additive | 2025-04-18 | 2025 | SHJ | [22 empty] | recombination | ITO | Not clear | [13 empty] | Ag | ITO/Ag | Not clear | [7 empty] | p-i-n | [5 empty] | 20.06 | not clear |  |  | IZO | not clear | not clear | [6 empty] | Reverse |  |  |  |  | 24.19 |  |  | No
Chen et al. | https://www.sciencedirect.com/science/article/pii/S2095495625002761 | CCA additive - control no additive | 2025-04-18 | 2025 | SHJ | [22 empty] | recombination | ITO | Not clear | [13 empty] | Ag | ITO/Ag | Not clear | [7 empty] | p-i-n | [5 empty] | 20.06 | not clear |  |  | IZO | not clear | not clear | [6 empty] | Forward |  |  |  |  | 22.85 |  |  | No
Matsui et al. | https://onlinelibrary.wiley.com/doi/10.1002/smll.202500969?af=R | TiOx/TiNy interlayer | 2025-04-27 | 2025 | SHJ | [22 empty] | tunnelling | TiOx/TiNy | 9 | [13 empty] | Ag | ITO/Ag | 70 | [7 empty] | n-i-p | [5 empty] | 1 | None |  |  | ITO | 100/20 | 120 | [6 empty] | Reverse |  |  |  |  | 26.1 |  |  | No
Matsui et al. | https://onlinelibrary.wiley.com/doi/10.1002/smll.202500969?af=R | TiOx/TiNy interlayer | 2025-04-27 | 2025 | SHJ | [22 empty] | tunnelling | TiOx/TiNy | 9 | [13 empty] | Ag | ITO/Ag | 70 | [7 empty] | n-i-p | [5 empty] | 1 | None |  |  | ITO | 100/20 | 120 | [6 empty] | Forward |  |  |  |  | 26.5 |  |  | No
Matsui et al. | https://onlinelibrary.wiley.com/doi/10.1002/smll.202500969?af=R | TiOx/TiNy interlayer | 2025-04-27 | 2025 | SHJ | [22 empty] | tunnelling | TiOx/TiNy | 9 | [13 empty] | Ag | ITO/Ag | 70 | [7 empty] | n-i-p | [5 empty] | 1 | None |  |  | ITO | 100/20 | 120 | [6 empty] | Reverse |  |  |  |  | 24.79 |  |  | Yes
Matsui et al. | https://onlinelibrary.wiley.com/doi/10.1002/smll.202500969?af=R | TiOx/TiNy interlayer | 2025-04-27 | 2025 | SHJ | [22 empty] | tunnelling | TiOx/TiNy | 9 | [13 empty] | Ag | ITO/Ag | 70 | [7 empty] | n-i-p | [5 empty] | 1 | None |  |  | ITO | 100/20 | 120 | [6 empty] | Forward |  |  |  |  | 24.8 |  |  | Yes
Matsui et al. | https://onlinelibrary.wiley.com/doi/10.1002/smll.202500969?af=R | TiOx/TiNy interlayer | 2025-04-27 | 2025 | SHJ | [22 empty] | tunnelling | TiOx/TiNy | 9 | [13 empty] | Ag | ITO/Ag | 70 | [7 empty] | n-i-p | [5 empty] | 1 | None |  |  | ITO | 100/20 | 120 | [6 empty] | Tracking |  |  |  |  | 24.82 |  |  | Yes
Matsui et al. | https://onlinelibrary.wiley.com/doi/10.1002/smll.202500969?af=R | TiOx/TiNy interlayer - ITO control | 2025-04-27 | 2025 | SHJ | [22 empty] | recombination | ITO | 5 | [13 empty] | Ag | ITO/Ag | 70 | [7 empty] | n-i-p | [5 empty] | 1 | None |  |  | ITO | 100/20 | 120 | [6 empty] | Reverse |  |  |  |  | 25.3 |  |  | No
Matsui et al. | https://onlinelibrary.wiley.com/doi/10.1002/smll.202500969?af=R | TiOx/TiNy interlayer - ITO control | 2025-04-27 | 2025 | SHJ | [22 empty] | recombination | ITO | 5 | [13 empty] | Ag | ITO/Ag | 70 | [7 empty] | n-i-p | [5 empty] | 1 | None |  |  | ITO | 100/20 | 120 | [6 empty] | Forward |  |  |  |  | 25.5 |  |  | No
Matsui et al. | https://onlinelibrary.wiley.com/doi/10.1002/smll.202500969?af=R | TiOx/TiNy interlayer - nc-Si:H control | 2025-04-27 | 2025 | SHJ | [22 empty] | tunnelling | nc-Si:H(n) | Not clear | [13 empty] | Ag | ITO/Ag | 70 | [7 empty] | n-i-p | [5 empty] | 1 | None |  |  | ITO | 100/20 | 120 | [6 empty] | Reverse |  |  |  |  | 24.4 |  |  | No
Matsui et al. | https://onlinelibrary.wiley.com/doi/10.1002/smll.202500969?af=R | TiOx/TiNy interlayer - nc-Si:H control | 2025-04-27 | 2025 | SHJ | [22 empty] | tunnelling | nc-Si:H(n) | Not clear | [13 empty] | Ag | ITO/Ag | 70 | [7 empty] | n-i-p | [5 empty] | 1 | None |  |  | ITO | 100/20 | 120 | [6 empty] | Forward |  |  |  |  | 24.3 |  |  | No
Sun et al. | https://onlinelibrary.wiley.com/doi/10.1002/smll.202503173?af=R | TaOx passivation layer | 2025-05-05 | 2025 | polo | [22 empty] | recombination | IZO | 10 | [13 empty] | Cr/Ag | Cr/Ag | 0 | [7 empty] | p-i-n | [5 empty] | 1 | BCP:Ag |  |  | IZO | 100 | 100 | [6 empty] | Reverse |  |  |  |  | 29.5 |  |  | No
Sun et al. | https://onlinelibrary.wiley.com/doi/10.1002/smll.202503173?af=R | TaOx passivation layer | 2025-05-05 | 2025 | polo | [22 empty] | recombination | IZO | 10 | [13 empty] | Cr/Ag | Cr/Ag | 0 | [7 empty] | p-i-n | [5 empty] | 1 | BCP:Ag |  |  | IZO | 100 | 100 | [6 empty] | Forward |  |  |  |  | 29.2 |  |  | No
Sun et al. | https://onlinelibrary.wiley.com/doi/10.1002/smll.202503173?af=R | TaOx passivation layer | 2025-05-05 | 2025 | polo | [22 empty] | recombination | IZO | 10 | [13 empty] | Cr/Ag | Cr/Ag | 0 | [7 empty] | p-i-n | [5 empty] | 1 | BCP:Ag |  |  | IZO | 100 | 100 | [6 empty] | Tracking |  |  |  |  | 29.2 |  |  | No
Sun et al. | https://onlinelibrary.wiley.com/doi/10.1002/smll.202503173?af=R | TaOx passivation layer - control | 2025-05-05 | 2025 | polo | [22 empty] | recombination | IZO | 10 | [13 empty] | Cr/Ag | Cr/Ag | 0 | [7 empty] | p-i-n | [5 empty] | 1 | BCP:Ag |  |  | IZO | 100 | 100 | [6 empty] | Reverse |  |  |  |  | 27 |  |  | No
Sun et al. | https://onlinelibrary.wiley.com/doi/10.1002/smll.202503173?af=R | TaOx passivation layer - control | 2025-05-05 | 2025 | polo | [22 empty] | recombination | IZO | 10 | [13 empty] | Cr/Ag | Cr/Ag | 0 | [7 empty] | p-i-n | [5 empty] | 1 | BCP:Ag |  |  | IZO | 100 | 100 | [6 empty] | Forward |  |  |  |  | 26.9 |  |  | No
Sun et al. | https://onlinelibrary.wiley.com/doi/10.1002/smll.202503173?af=R | TaOx passivation layer - control | 2025-05-05 | 2025 | polo | [22 empty] | recombination | IZO | 10 | [13 empty] | Cr/Ag | Cr/Ag | 0 | [7 empty] | p-i-n | [5 empty] | 1 | BCP:Ag |  |  | IZO | 100 | 100 | [6 empty] | Tracking |  |  |  |  | 26.8 |  |  | No
Liu et al. | https://pubs.rsc.org/en/content/articlelanding/2025/ee/d5ee01486g | Recombination ITO bilayer. 3 nm low oxygen high-doping ITO, 10 nm high-oxygen low-doping ITO | 2025-05-06 | 2025 | polo | [22 empty] | recombination | ITO | 13 | [13 empty] | Al | Al | 0 | [7 empty] | p-i-n | [5 empty] | 1 | SnOx |  |  | IZO | 35 | 35 | [6 empty] | Not clear |  |  |  |  | 31 |  |  | No
Liu et al. | https://pubs.rsc.org/en/content/articlelanding/2025/ee/d5ee01486g | Recombination ITO bilayer. 3 nm low oxygen high-doping ITO, 10 nm high-oxygen low-doping ITO | 2025-05-06 | 2025 | polo | [22 empty] | recombination | ITO | 13 | [13 empty] | Al | Al | 0 | [7 empty] | p-i-n | [5 empty] | 1 | SnOx |  |  | IZO | 35 | 35 | [6 empty] | Tracking |  |  |  |  | 30.4 |  |  | No
Geistert et al. | https://advanced.onlinelibrary.wiley.com/doi/10.1002/aenm.202500923?af=R | Slot-die coating | 2025-05-07 | 2025 | SHJ | [22 empty] | recombination | ITO | Not clear | [13 empty] | Not clear | Not clear | Not clear | [7 empty] | p-i-n | [5 empty] | 1.04 | BCP/SnO2 |  |  | IZO | 90 | 90 | [6 empty] | Reverse |  |  |  |  | 24.6 |  |  | No
Geistert et al. | https://advanced.onlinelibrary.wiley.com/doi/10.1002/aenm.202500923?af=R | Slot-die coating | 2025-05-07 | 2025 | SHJ | [22 empty] | recombination | ITO | Not clear | [13 empty] | Not clear | Not clear | Not clear | [7 empty] | p-i-n | [5 empty] | 1.04 | BCP/SnO2 |  |  | IZO | 90 | 90 | [6 empty] | Forward |  |  |  |  | 24.4 |  |  | No
Shi et al. | https://pubs.rsc.org/en/content/articlelanding/2025/ee/d5ee00563a | Halogen anion pre-homogenisation | 2025-05-08 | 2025 | SHJ | [22 empty] | recombination | ITO | 10 | [13 empty] | Ag | ITO/Ag | not clear | [7 empty] | p-i-n | [5 empty] | 1.05 | SnOx |  |  | IZO | 40 | 40 | [6 empty] | Reverse |  |  |  |  | 30.83 |  |  | No
Shi et al. | https://pubs.rsc.org/en/content/articlelanding/2025/ee/d5ee00563a | Halogen anion pre-homogenisation | 2025-05-08 | 2025 | SHJ | [22 empty] | recombination | ITO | 10 | [13 empty] | Ag | ITO/Ag | not clear | [7 empty] | p-i-n | [5 empty] | 1.05 | SnOx |  |  | IZO | 40 | 40 | [6 empty] | Forward |  |  |  |  | 30.3 |  |  | No
Shi et al. | https://pubs.rsc.org/en/content/articlelanding/2025/ee/d5ee00563a | Halogen anion pre-homogenisation | 2025-05-08 | 2025 | SHJ | [22 empty] | recombination | ITO | 10 | [13 empty] | Ag | ITO/Ag | not clear | [7 empty] | p-i-n | [5 empty] | 1.05 | SnOx |  |  | IZO | 40 | 40 | [6 empty] | Tracking |  |  |  |  | 30.05 |  |  | No
Shi et al. | https://pubs.rsc.org/en/content/articlelanding/2025/ee/d5ee00563a | Halogen anion pre-homogenisation. Encapsulated modules | 2025-05-08 | 2025 | SHJ | [22 empty] | recombination | ITO | 10 | [13 empty] | Ag | ITO/Ag | not clear | [7 empty] | p-i-n | [5 empty] | 64.64 | SnOx |  |  | IZO | 40 | 40 | [6 empty] | Not clear |  |  |  |  | 27.1 |  |  | No
Shi et al. | https://pubs.rsc.org/en/content/articlelanding/2025/ee/d5ee00563a | Halogen anion pre-homogenisation. Encapsulated modules | 2025-05-08 | 2025 | SHJ | [22 empty] | recombination | ITO | 10 | [13 empty] | Ag | ITO/Ag | not clear | [7 empty] | p-i-n | [5 empty] | 64.64 | SnOx |  |  | IZO | 40 | 40 | [6 empty] | Reverse |  |  |  |  | 26.6 |  |  | Yes
Guo et al. | https://advanced.onlinelibrary.wiley.com/doi/10.1002/adma.202504520?af=R | Bifacially-re-inforced SAMs. 4PhCz | 2025-05-12 | 2025 | SHJ | [22 empty] | recombination | ITO | 20 | [13 empty] | Ag | ITO/Ag | 70 | [7 empty] | p-i-n | [5 empty] | 1 | SnO2 |  |  | IZO | 100 | 100 | [6 empty] | Reverse |  |  |  |  | 31.26 |  |  | No
Guo et al. | https://advanced.onlinelibrary.wiley.com/doi/10.1002/adma.202504520?af=R | Bifacially-re-inforced SAMs. 4PhCz | 2025-05-12 | 2025 | SHJ | [22 empty] | recombination | ITO | 20 | [13 empty] | Ag | ITO/Ag | 70 | [7 empty] | p-i-n | [5 empty] | 1 | SnO2 |  |  | IZO | 100 | 100 | [6 empty] | Forward |  |  |  |  | 31.17 |  |  | No
Guo et al. | https://advanced.onlinelibrary.wiley.com/doi/10.1002/adma.202504520?af=R | Bifacially-re-inforced SAMs. 4PhCz | 2025-05-12 | 2025 | SHJ | [22 empty] | recombination | ITO | 20 | [13 empty] | Ag | ITO/Ag | 70 | [7 empty] | p-i-n | [5 empty] | 1 | SnO2 |  |  | IZO | 100 | 100 | [6 empty] | Tracking |  |  |  |  | 30.29 |  |  | No
Guo et al. | https://advanced.onlinelibrary.wiley.com/doi/10.1002/adma.202504520?af=R | Bifacially-re-inforced SAMs. Control. 4-PACz | 2025-05-12 | 2025 | SHJ | [22 empty] | recombination | ITO | 20 | [13 empty] | Ag | ITO/Ag | 70 | [7 empty] | p-i-n | [5 empty] | 1 | SnO2 |  |  | IZO | 100 | 100 | [6 empty] | Reverse |  |  |  |  | 27.81 |  |  | No
Guo et al. | https://advanced.onlinelibrary.wiley.com/doi/10.1002/adma.202504520?af=R | Bifacially-re-inforced SAMs. Control. 4-PACz | 2025-05-12 | 2025 | SHJ | [22 empty] | recombination | ITO | 20 | [13 empty] | Ag | ITO/Ag | 70 | [7 empty] | p-i-n | [5 empty] | 1 | SnO2 |  |  | IZO | 100 | 100 | [6 empty] | Forward |  |  |  |  | 28.14 |  |  | No
Guo et al. | https://advanced.onlinelibrary.wiley.com/doi/10.1002/adma.202504520?af=R | Bifacially-re-inforced SAMs. Control. 4-PACz | 2025-05-12 | 2025 | SHJ | [22 empty] | recombination | ITO | 20 | [13 empty] | Ag | ITO/Ag | 70 | [7 empty] | p-i-n | [5 empty] | 1 | SnO2 |  |  | IZO | 100 | 100 | [6 empty] | Tracking |  |  |  |  | 27.79 |  |  | No
Luo et al. | https://www.nature.com/articles/s41467-025-59896-8 | PyAA-MeO HTLs | 2025-05-15 | 2025 | polo | [22 empty] | recombination | ITO | 20 | [13 empty] | Not clear | Not clear | 0 | [7 empty] | p-i-n | [5 empty] | 1 | SnO2 |  |  | IZO | 80 | 80 | [6 empty] | Not clear |  |  |  |  | 31.1 |  |  | No
Luo et al. | https://www.nature.com/articles/s41467-025-59896-8 | PyAA-MeO HTLs | 2025-05-15 | 2025 | polo | [22 empty] | recombination | ITO | 20 | [13 empty] | Not clear | Not clear | 0 | [7 empty] | p-i-n | [5 empty] | 1 | SnO2 |  |  | IZO | 80 | 80 | [6 empty] | Tracking |  |  |  |  | 31.08 |  |  | No
Luo et al. | https://www.nature.com/articles/s41467-025-59896-8 | PyAA-MeO HTLs | 2025-05-15 | 2025 | polo | [22 empty] | recombination | ITO | 20 | [13 empty] | Not clear | Not clear | 0 | [7 empty] | p-i-n | [5 empty] | 1 | SnO2 |  |  | IZO | 80 | 80 | [6 empty] | Reverse |  |  |  |  | 30.91 |  |  | Yes
Luo et al. | https://www.nature.com/articles/s41467-025-59896-8 | PyAA-MeO HTLs | 2025-05-15 | 2025 | polo | [22 empty] | recombination | ITO | 20 | [13 empty] | Not clear | Not clear | 0 | [7 empty] | p-i-n | [5 empty] | 1 | SnO2 |  |  | IZO | 80 | 80 | [6 empty] | Forward |  |  |  |  | 29.64 |  |  | Yes
Yang et al. | https://onlinelibrary.wiley.com/doi/10.1002/solr.202500173 | 5C7A functional additive | 2025-05-16 | 2025 | SHJ | [22 empty] | recombination | ITO | 10 | [13 empty] | Ag | ITO/Ag | not clear | [7 empty] | p-i-n | [5 empty] | 1 | SnO2 |  |  | IZO | 100 | 100 | [6 empty] | Reverse |  |  |  |  | 30.59 |  |  | No
Yang et al. | https://onlinelibrary.wiley.com/doi/10.1002/solr.202500173 | 5C7A functional additive | 2025-05-16 | 2025 | SHJ | [22 empty] | recombination | ITO | 10 | [13 empty] | Ag | ITO/Ag | not clear | [7 empty] | p-i-n | [5 empty] | 1 | SnO2 |  |  | IZO | 100 | 100 | [6 empty] | Forward |  |  |  |  | 29.8 |  |  | No
Yang et al. | https://onlinelibrary.wiley.com/doi/10.1002/solr.202500173 | 5C7A functional additive | 2025-05-16 | 2025 | SHJ | [22 empty] | recombination | ITO | 10 | [13 empty] | Ag | ITO/Ag | not clear | [7 empty] | p-i-n | [5 empty] | 1 | SnO2 |  |  | IZO | 100 | 100 | [6 empty] | Tracking |  |  |  |  | 30.59 |  |  | No
Yang et al. | https://onlinelibrary.wiley.com/doi/10.1002/solr.202500173 | 5C7A functional additive - Control no additive | 2025-05-16 | 2025 | SHJ | [22 empty] | recombination | ITO | 10 | [13 empty] | Ag | ITO/Ag | not clear | [7 empty] | p-i-n | [5 empty] | 1 | SnO2 |  |  | IZO | 100 | 100 | [6 empty] | Reverse |  |  |  |  | 28.88 |  |  | No
Yang et al. | https://onlinelibrary.wiley.com/doi/10.1002/solr.202500173 | 5C7A functional additive - Control no additive | 2025-05-16 | 2025 | SHJ | [22 empty] | recombination | ITO | 10 | [13 empty] | Ag | ITO/Ag | not clear | [7 empty] | p-i-n | [5 empty] | 1 | SnO2 |  |  | IZO | 100 | 100 | [6 empty] | Forward |  |  |  |  | 26.42 |  |  | No
Yang et al. | https://onlinelibrary.wiley.com/doi/10.1002/solr.202500173 | 5C7A functional additive - Control no additive | 2025-05-16 | 2025 | SHJ | [22 empty] | recombination | ITO | 10 | [13 empty] | Ag | ITO/Ag | not clear | [7 empty] | p-i-n | [5 empty] | 1 | SnO2 |  |  | IZO | 100 | 100 | [6 empty] | Tracking |  |  |  |  | 28.88 |  |  | No
Noh et al. | https://www.sciencedirect.com/science/article/pii/S246860692500125X | SiNx at perov/si interface to reduce Rx, Cr/Ag/Sn to reduce Rcon | 2025-05-20 | 2025 | homojunction | [22 empty] | recombination | ITO | 20 | [13 empty] | Ag | Ag | 0 | [7 empty] | p-i-n | [5 empty] | 0.25 | ZnO NPs |  |  | IZO | 100 | 100 | [6 empty] | Not clear |  |  |  |  | 23.11 |  |  | No
Noh et al. | https://www.sciencedirect.com/science/article/pii/S246860692500125X | Control. No SiNx, Ag only | 2025-05-20 | 2025 | homojunction | [22 empty] | recombination | ITO | 20 | [13 empty] | Ag | Ag | 0 | [7 empty] | p-i-n | [5 empty] | 0.25 | ZnO NPs |  |  | IZO | 100 | 100 | [6 empty] | Not clear |  |  |  |  | 21.08 |  |  | No
Pappenberger et al. | https://onlinelibrary.wiley.com/doi/full/10.1002/solr.202500193 | Two-step pvk solution deposition. Small textures | 2025-06-12 | 2025 | SHJ | [22 empty] | recombination | ITO | Not clear | [13 empty] | Not clear | Not clear | Not clear | [7 empty] | p-i-n | [5 empty] | 1.04 | SnO2 |  |  | IZO | 90 | 90 | [6 empty] | Reverse |  |  |  |  | 26.2 |  |  | No
Pappenberger et al. | https://onlinelibrary.wiley.com/doi/full/10.1002/solr.202500193 | Two-step pvk solution deposition. Small textures | 2025-06-12 | 2025 | SHJ | [22 empty] | recombination | ITO | Not clear | [13 empty] | Not clear | Not clear | Not clear | [7 empty] | p-i-n | [5 empty] | 1.04 | SnO2 |  |  | IZO | 90 | 90 | [6 empty] | Forward |  |  |  |  | 25.9 |  |  | No
Pappenberger et al. | https://onlinelibrary.wiley.com/doi/full/10.1002/solr.202500193 | Two-step pvk solution deposition. Planar | 2025-06-12 | 2025 | SHJ | [22 empty] | recombination | ITO | Not clear | [13 empty] | Not clear | Not clear | Not clear | [7 empty] | p-i-n | [5 empty] | 1.04 | SnO2 |  |  | IZO | 90 | 90 | [6 empty] | Reverse |  |  |  |  | 26.6 |  |  | No
Pappenberger et al. | https://onlinelibrary.wiley.com/doi/full/10.1002/solr.202500193 | Two-step pvk solution deposition. Planar | 2025-06-12 | 2025 | SHJ | [22 empty] | recombination | ITO | Not clear | [13 empty] | Not clear | Not clear | Not clear | [7 empty] | p-i-n | [5 empty] | 1.04 | SnO2 |  |  | IZO | 90 | 90 | [6 empty] | Forward |  |  |  |  | 26.3 |  |  | No
Pappenberger et al. | https://onlinelibrary.wiley.com/doi/full/10.1002/solr.202500193 | Two-step pvk solution deposition. Large-textures | 2025-06-12 | 2025 | SHJ | [22 empty] | recombination | ITO | Not clear | [13 empty] | Not clear | Not clear | Not clear | [7 empty] | p-i-n | [5 empty] | 1.04 | SnO2 |  |  | IZO | 45 | 45 | [6 empty] | Reverse |  |  |  |  | 24.1 |  |  | No
Pappenberger et al. | https://onlinelibrary.wiley.com/doi/full/10.1002/solr.202500193 | Two-step pvk solution deposition. Large-textures | 2025-06-12 | 2025 | SHJ | [22 empty] | recombination | ITO | Not clear | [13 empty] | Not clear | Not clear | Not clear | [7 empty] | p-i-n | [5 empty] | 1.04 | SnO2 |  |  | IZO | 45 | 45 | [6 empty] | Forward |  |  |  |  | 20.4 |  |  | No
Taddei et al. | https://pubs.acs.org/doi/full/10.1021/acsami.5c07722#fig4 | DAP additive, 150 C 1 min | 2025-06-17 | 2025 | SHJ | [22 empty] | recombination | ITO | 12 | [13 empty] | Ag | ITO/Ag | 70 | [7 empty] | p-i-n | [5 empty] | 1 | SnO2 |  |  | IZO | 100 | 100 | [6 empty] | Tracking |  |  |  |  | 25.29 |  |  | No
Taddei et al. | https://pubs.acs.org/doi/full/10.1021/acsami.5c07722#fig4 | DAP additive, 150 C 1 min | 2025-06-17 | 2025 | SHJ | [22 empty] | recombination | ITO | 12 | [13 empty] | Ag | ITO/Ag | 70 | [7 empty] | p-i-n | [5 empty] | 1 | SnO2 |  |  | IZO | 100 | 100 | [6 empty] | Tracking |  |  |  |  | 21.27 |  |  | No
Taddei et al. | https://pubs.acs.org/doi/full/10.1021/acsami.5c07722#fig4 | Control DAP, no anneal | 2025-06-17 | 2025 | SHJ | [22 empty] | recombination | ITO | 12 | [13 empty] | Ag | ITO/Ag | 70 | [7 empty] | p-i-n | [5 empty] | 1 | SnO2 |  |  | IZO | 100 | 100 | [6 empty] | Tracking |  |  |  |  | 22.72 |  |  | No
Taddei et al. | https://pubs.acs.org/doi/full/10.1021/acsami.5c07722#fig4 | Control DAP, no anneal | 2025-06-17 | 2025 | SHJ | [22 empty] | recombination | ITO | 12 | [13 empty] | Ag | ITO/Ag | 70 | [7 empty] | p-i-n | [5 empty] | 1 | SnO2 |  |  | IZO | 100 | 100 | [6 empty] | Tracking |  |  |  |  | 21.36 |  |  | No
Taddei et al. | https://pubs.acs.org/doi/full/10.1021/acsami.5c07722#fig4 | Control no DAP, no anneal | 2025-06-17 | 2025 | SHJ | [22 empty] | recombination | ITO | 12 | [13 empty] | Ag | ITO/Ag | 70 | [7 empty] | p-i-n | [5 empty] | 1 | SnO2 |  |  | IZO | 100 | 100 | [6 empty] | Tracking |  |  |  |  | 23.26 |  |  | No
Taddei et al. | https://pubs.acs.org/doi/full/10.1021/acsami.5c07722#fig4 | Control no DAP, no anneal | 2025-06-17 | 2025 | SHJ | [22 empty] | recombination | ITO | 12 | [13 empty] | Ag | ITO/Ag | 70 | [7 empty] | p-i-n | [5 empty] | 1 | SnO2 |  |  | IZO | 100 | 100 | [6 empty] | Tracking |  |  |  |  | 22.07 |  |  | No
Luo et al. | https://pubs.acs.org/doi/10.1021/acsenergylett.5c01010 | Sulfonium additive | 2025-06-19 | 2025 | SHJ | [22 empty] | recombination | ITO | 20 | [13 empty] | Ag | ITO/Ag | 80 | [7 empty] | p-i-n | [5 empty] | 1.21 | SnO2 |  |  | IZO | 50 | 50 | [6 empty] | Reverse |  |  |  |  | 30.49 |  |  | No
Luo et al. | https://pubs.acs.org/doi/10.1021/acsenergylett.5c01010 | Sulfonium additive | 2025-06-19 | 2025 | SHJ | [22 empty] | recombination | ITO | 20 | [13 empty] | Ag | ITO/Ag | 80 | [7 empty] | p-i-n | [5 empty] | 1.21 | SnO2 |  |  | IZO | 50 | 50 | [6 empty] | Forward |  |  |  |  | 29.9 |  |  | No
Luo et al. | https://pubs.acs.org/doi/10.1021/acsenergylett.5c01010 | Sulfonium additive | 2025-06-19 | 2025 | SHJ | [22 empty] | recombination | ITO | 20 | [13 empty] | Ag | ITO/Ag | 80 | [7 empty] | p-i-n | [5 empty] | 1.21 | SnO2 |  |  | IZO | 50 | 50 | [6 empty] | Tracking |  |  |  |  | 30.3 |  |  | No
Luo et al. | https://pubs.acs.org/doi/10.1021/acsenergylett.5c01010 | Sulfonium additive. Control no additive | 2025-06-19 | 2025 | SHJ | [22 empty] | recombination | ITO | 20 | [13 empty] | Ag | ITO/Ag | 80 | [7 empty] | p-i-n | [5 empty] | 1.21 | SnO2 |  |  | IZO | 50 | 50 | [6 empty] | Reverse |  |  |  |  | 29.05 |  |  | No
Luo et al. | https://pubs.acs.org/doi/10.1021/acsenergylett.5c01010 | Sulfonium additive. Control no additive | 2025-06-19 | 2025 | SHJ | [22 empty] | recombination | ITO | 20 | [13 empty] | Ag | ITO/Ag | 80 | [7 empty] | p-i-n | [5 empty] | 1.21 | SnO2 |  |  | IZO | 50 | 50 | [6 empty] | Forward |  |  |  |  | 28.8 |  |  | No
Luo et al. | https://pubs.acs.org/doi/10.1021/acsenergylett.5c01010 | Sulfonium additive | 2025-06-19 | 2025 | SHJ | [22 empty] | recombination | ITO | 20 | [13 empty] | Ag | ITO/Ag | 80 | [7 empty] | p-i-n | [5 empty] | 1.2129 | SnO2 |  |  | IZO | 50 | 50 | [6 empty] | Reverse |  |  |  |  | 29.84 |  |  | Yes
Luo et al. | https://pubs.acs.org/doi/10.1021/acsenergylett.5c01010 | Sulfonium additive | 2025-06-19 | 2025 | SHJ | [22 empty] | recombination | ITO | 20 | [13 empty] | Ag | ITO/Ag | 80 | [7 empty] | p-i-n | [5 empty] | 1.2129 | SnO2 |  |  | IZO | 50 | 50 | [6 empty] | Tracking |  |  |  |  | 29.55 |  |  | Yes
Wang et al. | https://advanced.onlinelibrary.wiley.com/doi/10.1002/aenm.202502057?af=R | One-step deposition | 2025-06-22 | 2025 | polo | [22 empty] | recombination | ITO | 20 | [13 empty] | Ag/Al | Ag/Al | 0 | [7 empty] | p-i-n | [5 empty] | 1 | SnO2 |  |  | IZO | 100 | 100 | [6 empty] | Not clear |  |  |  |  | 28.51 |  |  | No
Wang et al. | https://advanced.onlinelibrary.wiley.com/doi/10.1002/aenm.202502057?af=R | One-step deposition | 2025-06-22 | 2025 | polo | [22 empty] | recombination | ITO | 20 | [13 empty] | Ag/Al | Ag/Al | 0 | [7 empty] | p-i-n | [5 empty] | 1 | SnO2 |  |  | IZO | 100 | 100 | [6 empty] | Reverse |  |  |  |  | 29.68 |  |  | No
Wang et al. | https://advanced.onlinelibrary.wiley.com/doi/10.1002/aenm.202502057?af=R | One-step deposition | 2025-06-22 | 2025 | polo | [22 empty] | recombination | ITO | 20 | [13 empty] | Ag/Al | Ag/Al | 0 | [7 empty] | p-i-n | [5 empty] | 1 | SnO2 |  |  | IZO | 100 | 100 | [6 empty] | Tracking |  |  |  |  | 29.25 |  |  | No
Wang et al. | https://advanced.onlinelibrary.wiley.com/doi/10.1002/aenm.202502057?af=R | Two-step deposition | 2025-06-22 | 2025 | polo | [22 empty] | recombination | ITO | 20 | [13 empty] | Ag/Al | Ag/Al | 0 | [7 empty] | p-i-n | [5 empty] | 1 | SnO2 |  |  | IZO | 100 | 100 | [6 empty] | Not clear |  |  |  |  | 26.28 |  |  | No
Landgraf et al. | https://advanced.onlinelibrary.wiley.com/doi/full/10.1002/adfm.202508186 | Post-dep SAM treatment. No washing | 2025-06-23 | 2025 | SHJ | [22 empty] | recombination | ITO | Not clear | [13 empty] | Ag | ITO/Ag | 195 | [7 empty] | p-i-n | [5 empty] | 1 | SnO2 |  |  | ITO | 25 | 25 | [6 empty] | Reverse |  |  |  |  | 26.1 |  |  | No
Landgraf et al. | https://advanced.onlinelibrary.wiley.com/doi/full/10.1002/adfm.202508186 | Post-dep SAM treatment. No washing | 2025-06-23 | 2025 | SHJ | [22 empty] | recombination | ITO | Not clear | [13 empty] | Ag | ITO/Ag | 195 | [7 empty] | p-i-n | [5 empty] | 1 | SnO2 |  |  | ITO | 25 | 25 | [6 empty] | Forward |  |  |  |  | 25.7 |  |  | No
Landgraf et al. | https://advanced.onlinelibrary.wiley.com/doi/full/10.1002/adfm.202508186 | Post-dep SAM treatment. Washing | 2025-06-23 | 2025 | SHJ | [22 empty] | recombination | ITO | Not clear | [13 empty] | Ag | ITO/Ag | 195 | [7 empty] | p-i-n | [5 empty] | 1 | SnO2 |  |  | ITO | 25 | 25 | [6 empty] | Reverse |  |  |  |  | 26.5 |  |  | No
Landgraf et al. | https://advanced.onlinelibrary.wiley.com/doi/full/10.1002/adfm.202508186 | Post-dep SAM treatment. Washing | 2025-06-23 | 2025 | SHJ | [22 empty] | recombination | ITO | Not clear | [13 empty] | Ag | ITO/Ag | 195 | [7 empty] | p-i-n | [5 empty] | 1 | SnO2 |  |  | ITO | 25 | 25 | [6 empty] | Forward |  |  |  |  | 26.3 |  |  | No
Landgraf et al. | https://advanced.onlinelibrary.wiley.com/doi/full/10.1002/adfm.202508186 | Post-dep SAM treatment. No Anneal | 2025-06-23 | 2025 | SHJ | [22 empty] | recombination | ITO | Not clear | [13 empty] | Ag | ITO/Ag | 195 | [7 empty] | p-i-n | [5 empty] | 1 | SnO2 |  |  | ITO | 25 | 25 | [6 empty] | Reverse |  |  |  |  | 20.6 |  |  | No
Landgraf et al. | https://advanced.onlinelibrary.wiley.com/doi/full/10.1002/adfm.202508186 | Post-dep SAM treatment. No Anneal | 2025-06-23 | 2025 | SHJ | [22 empty] | recombination | ITO | Not clear | [13 empty] | Ag | ITO/Ag | 195 | [7 empty] | p-i-n | [5 empty] | 1 | SnO2 |  |  | ITO | 25 | 25 | [6 empty] | Forward |  |  |  |  | 18.6 |  |  | No
Landgraf et al. | https://advanced.onlinelibrary.wiley.com/doi/full/10.1002/adfm.202508186 | Post-dep SAM treatment. No Anneal. Washed | 2025-06-23 | 2025 | SHJ | [22 empty] | recombination | ITO | Not clear | [13 empty] | Ag | ITO/Ag | 195 | [7 empty] | p-i-n | [5 empty] | 1 | SnO2 |  |  | ITO | 25 | 25 | [6 empty] | Reverse |  |  |  |  | 26.1 |  |  | No
Landgraf et al. | https://advanced.onlinelibrary.wiley.com/doi/full/10.1002/adfm.202508186 | Post-dep SAM treatment. No Anneal. Washed | 2025-06-23 | 2025 | SHJ | [22 empty] | recombination | ITO | Not clear | [13 empty] | Ag | ITO/Ag | 195 | [7 empty] | p-i-n | [5 empty] | 1 | SnO2 |  |  | ITO | 25 | 25 | [6 empty] | Forward |  |  |  |  | 25.5 |  |  | No
Landgraf et al. | https://advanced.onlinelibrary.wiley.com/doi/full/10.1002/adfm.202508186 | Post-dep SAM treatment. 100 C | 2025-06-23 | 2025 | SHJ | [22 empty] | recombination | ITO | Not clear | [13 empty] | Ag | ITO/Ag | 195 | [7 empty] | p-i-n | [5 empty] | 1 | SnO2 |  |  | ITO | 25 | 25 | [6 empty] | Reverse |  |  |  |  | 26.1 |  |  | No
Landgraf et al. | https://advanced.onlinelibrary.wiley.com/doi/full/10.1002/adfm.202508186 | Post-dep SAM treatment. 100 C | 2025-06-23 | 2025 | SHJ | [22 empty] | recombination | ITO | Not clear | [13 empty] | Ag | ITO/Ag | 195 | [7 empty] | p-i-n | [5 empty] | 1 | SnO2 |  |  | ITO | 25 | 25 | [6 empty] | Forward |  |  |  |  | 25.9 |  |  | No
Landgraf et al. | https://advanced.onlinelibrary.wiley.com/doi/full/10.1002/adfm.202508186 | Post-dep SAM treatment. 150 C | 2025-06-23 | 2025 | SHJ | [22 empty] | recombination | ITO | Not clear | [13 empty] | Ag | ITO/Ag | 195 | [7 empty] | p-i-n | [5 empty] | 1 | SnO2 |  |  | ITO | 25 | 25 | [6 empty] | Reverse |  |  |  |  | 27.1 |  |  | No
Landgraf et al. | https://advanced.onlinelibrary.wiley.com/doi/full/10.1002/adfm.202508186 | Post-dep SAM treatment. 150 C | 2025-06-23 | 2025 | SHJ | [22 empty] | recombination | ITO | Not clear | [13 empty] | Ag | ITO/Ag | 195 | [7 empty] | p-i-n | [5 empty] | 1 | SnO2 |  |  | ITO | 25 | 25 | [6 empty] | Forward |  |  |  |  | 27 |  |  | No
Landgraf et al. | https://advanced.onlinelibrary.wiley.com/doi/full/10.1002/adfm.202508186 | Post-dep SAM treatment. 150 C, washed | 2025-06-23 | 2025 | SHJ | [22 empty] | recombination | ITO | Not clear | [13 empty] | Ag | ITO/Ag | 195 | [7 empty] | p-i-n | [5 empty] | 1 | SnO2 |  |  | ITO | 25 | 25 | [6 empty] | Reverse |  |  |  |  | 28.2 |  |  | No
Landgraf et al. | https://advanced.onlinelibrary.wiley.com/doi/full/10.1002/adfm.202508186 | Post-dep SAM treatment. 150 C, washed | 2025-06-23 | 2025 | SHJ | [22 empty] | recombination | ITO | Not clear | [13 empty] | Ag | ITO/Ag | 195 | [7 empty] | p-i-n | [5 empty] | 1 | SnO2 |  |  | ITO | 25 | 25 | [6 empty] | Forward |  |  |  |  | 28.1 |  |  | No
Landgraf et al. | https://advanced.onlinelibrary.wiley.com/doi/full/10.1002/adfm.202508186 | Post-dep SAM treatment. Spin-coated SAM | 2025-06-23 | 2025 | SHJ | [22 empty] | recombination | ITO | Not clear | [13 empty] | Ag | ITO/Ag | 195 | [7 empty] | p-i-n | [5 empty] | 1 | SnO2 |  |  | ITO | 25 | 25 | [6 empty] | Reverse |  |  |  |  | 26.3 |  |  | No
Landgraf et al. | https://advanced.onlinelibrary.wiley.com/doi/full/10.1002/adfm.202508186 | Post-dep SAM treatment. Spin-coated SAM | 2025-06-23 | 2025 | SHJ | [22 empty] | recombination | ITO | Not clear | [13 empty] | Ag | ITO/Ag | 195 | [7 empty] | p-i-n | [5 empty] | 1 | SnO2 |  |  | ITO | 25 | 25 | [6 empty] | Forward |  |  |  |  | 26.3 |  |  | No
Landgraf et al. | https://advanced.onlinelibrary.wiley.com/doi/full/10.1002/adfm.202508186 | Post-dep SAM treatment. Dip-coated SAM | 2025-06-23 | 2025 | SHJ | [22 empty] | recombination | ITO | Not clear | [13 empty] | Ag | ITO/Ag | 195 | [7 empty] | p-i-n | [5 empty] | 1 | SnO2 |  |  | ITO | 25 | 25 | [6 empty] | Reverse |  |  |  |  | 26.3 |  |  | No
Landgraf et al. | https://advanced.onlinelibrary.wiley.com/doi/full/10.1002/adfm.202508186 | Post-dep SAM treatment. Dip-coated SAM | 2025-06-23 | 2025 | SHJ | [22 empty] | recombination | ITO | Not clear | [13 empty] | Ag | ITO/Ag | 195 | [7 empty] | p-i-n | [5 empty] | 1 | SnO2 |  |  | ITO | 25 | 25 | [6 empty] | Forward |  |  |  |  | 26.2 |  |  | No
Landgraf et al. | https://advanced.onlinelibrary.wiley.com/doi/full/10.1002/adfm.202508186 | Post-dep SAM treatment. Evaporated SAM | 2025-06-23 | 2025 | SHJ | [22 empty] | recombination | ITO | Not clear | [13 empty] | Ag | ITO/Ag | 195 | [7 empty] | p-i-n | [5 empty] | 1 | SnO2 |  |  | ITO | 25 | 25 | [6 empty] | Reverse |  |  |  |  | 26.4 |  |  | No
Landgraf et al. | https://advanced.onlinelibrary.wiley.com/doi/full/10.1002/adfm.202508186 | Post-dep SAM treatment. Evaporated SAM | 2025-06-23 | 2025 | SHJ | [22 empty] | recombination | ITO | Not clear | [13 empty] | Ag | ITO/Ag | 195 | [7 empty] | p-i-n | [5 empty] | 1 | SnO2 |  |  | ITO | 25 | 25 | [6 empty] | Forward |  |  |  |  | 26.3 |  |  | No
Wang et al. | https://advanced.onlinelibrary.wiley.com/doi/10.1002/advs.202505288 | DPAICz SAM | 2025-06-25 | 2025 | SHJ | [22 empty] | recombination | ITO | Not clear | [13 empty] | Not clear | Not clear | Not clear | [7 empty] | p-i-n | [5 empty] | 1.21 | SnO2 |  |  | IZO | 60 | 60 | [6 empty] | Tracking |  |  |  |  | 32.13 |  |  | No
Wang et al. | https://advanced.onlinelibrary.wiley.com/doi/10.1002/advs.202505288 | DPAICz SAM | 2025-06-25 | 2025 | SHJ | [22 empty] | recombination | ITO | Not clear | [13 empty] | Not clear | Not clear | Not clear | [7 empty] | p-i-n | [5 empty] | 1.21 | SnO2 |  |  | IZO | 60 | 60 | [6 empty] | Tracking |  |  |  |  | 32.55 |  |  | No
Wang et al. | https://advanced.onlinelibrary.wiley.com/doi/10.1002/advs.202505288 | DPAICz SAM. 2PACz Control | 2025-06-25 | 2025 | SHJ | [22 empty] | recombination | ITO | Not clear | [13 empty] | Not clear | Not clear | Not clear | [7 empty] | p-i-n | [5 empty] | 1.21 | SnO2 |  |  | IZO | 60 | 60 | [6 empty] | Tracking |  |  |  |  | 30.47 |  |  | No
Li et al. | https://advanced.onlinelibrary.wiley.com/doi/full/10.1002/adma.202501961 | 2,5-NaDPA additive | 2025-06-25 | 2025 | SHJ | [22 empty] | recombination | ITO | Not clear | [13 empty] | Ag | ITO/Ag | 80 | [7 empty] | p-i-n | [5 empty] | 19.9 | SnO2 |  |  | IZO | 105 | 105 | [6 empty] | Reverse |  |  |  |  | 28.28 |  |  | No
Li et al. | https://advanced.onlinelibrary.wiley.com/doi/full/10.1002/adma.202501961 | 2,5-NaDPA additive | 2025-06-25 | 2025 | SHJ | [22 empty] | recombination | ITO | Not clear | [13 empty] | Ag | ITO/Ag | 80 | [7 empty] | p-i-n | [5 empty] | 19.9 | SnO2 |  |  | IZO | 105 | 105 | [6 empty] | Forward |  |  |  |  | 27.58 |  |  | No
Li et al. | https://advanced.onlinelibrary.wiley.com/doi/full/10.1002/adma.202501961 | 2,5-NaDPA additive | 2025-06-25 | 2025 | SHJ | [22 empty] | recombination | ITO | Not clear | [13 empty] | Ag | ITO/Ag | 80 | [7 empty] | p-i-n | [5 empty] | 19.9 | SnO2 |  |  | IZO | 105 | 105 | [6 empty] | Tracking |  |  |  |  | 27.37 |  |  | No
Li et al. | https://advanced.onlinelibrary.wiley.com/doi/full/10.1002/adma.202501961 | 2,5-NaDPA additive. Control, no additive | 2025-06-25 | 2025 | SHJ | [22 empty] | recombination | ITO | Not clear | [13 empty] | Ag | ITO/Ag | 80 | [7 empty] | p-i-n | [5 empty] | 19.9 | SnO2 |  |  | IZO | 105 | 105 | [6 empty] | Reverse |  |  |  |  | 26.32 |  |  | No
Li et al. | https://advanced.onlinelibrary.wiley.com/doi/full/10.1002/adma.202501961 | 2,5-NaDPA additive. Control, no additive | 2025-06-25 | 2025 | SHJ | [22 empty] | recombination | ITO | Not clear | [13 empty] | Ag | ITO/Ag | 80 | [7 empty] | p-i-n | [5 empty] | 19.9 | SnO2 |  |  | IZO | 105 | 105 | [6 empty] | Forward |  |  |  |  | 25.5 |  |  | No
Li et al. | https://advanced.onlinelibrary.wiley.com/doi/full/10.1002/adma.202501961 | 2,5-NaDPA additive. Control, no additive | 2025-06-25 | 2025 | SHJ | [22 empty] | recombination | ITO | Not clear | [13 empty] | Ag | ITO/Ag | 80 | [7 empty] | p-i-n | [5 empty] | 19.9 | SnO2 |  |  | IZO | 105 | 105 | [6 empty] | Tracking |  |  |  |  | 25.75 |  |  | No
Li et al. | https://advanced.onlinelibrary.wiley.com/doi/full/10.1002/adma.202501961 | 2,5-NaDPA additive | 2025-06-25 | 2025 | SHJ | [22 empty] | recombination | ITO | Not clear | [13 empty] | Ag | ITO/Ag | 80 | [7 empty] | p-i-n | [5 empty] | 19.9 | SnO2 |  |  | IZO | 105 | 105 | [6 empty] | Reverse |  |  |  |  | 27.81 |  |  | Yes
Li et al. | https://advanced.onlinelibrary.wiley.com/doi/full/10.1002/adma.202501961 | 2,5-NaDPA additive | 2025-06-25 | 2025 | SHJ | [22 empty] | recombination | ITO | Not clear | [13 empty] | Ag | ITO/Ag | 80 | [7 empty] | p-i-n | [5 empty] | 19.9 | SnO2 |  |  | IZO | 105 | 105 | [6 empty] | Forward |  |  |  |  | 27.1 |  |  | Yes
Li et al. | https://advanced.onlinelibrary.wiley.com/doi/full/10.1002/adma.202501961 | 2,5-NaDPA additive | 2025-06-25 | 2025 | SHJ | [22 empty] | recombination | ITO | Not clear | [13 empty] | Ag | ITO/Ag | 80 | [7 empty] | p-i-n | [5 empty] | 19.9 | SnO2 |  |  | IZO | 105 | 105 | [6 empty] | Tracking |  |  |  |  | 27.16 |  |  | Yes
Zhao et al. | https://ieeexplore.ieee.org/document/11052731 | Stability study, encapsulation | 2025-06-26 | 2025 | SHJ | [22 empty] | recombination | IWO | 10 | [13 empty] | Ag | IWO/Ag | 80 | [7 empty] | p-i-n | [5 empty] | 1 | SnO2 |  |  | IWO | 70 | 70 | [6 empty] | Reverse |  |  |  |  | 25.576 |  |  | No
Zhao et al. | https://ieeexplore.ieee.org/document/11052731 | Stability study, encapsulation | 2025-06-26 | 2025 | SHJ | [22 empty] | recombination | IWO | 10 | [13 empty] | Ag | IWO/Ag | 80 | [7 empty] | p-i-n | [5 empty] | 1 | SnO2 |  |  | IWO | 70 | 70 | [6 empty] | Forward |  |  |  |  | 25.4 |  |  | No
Wu et al. | https://www.science.org/doi/10.1126/science.adv4551 | Stable and uniform organic diradical SAMs | 2025-06-26 | 2025 | SHJ | [22 empty] | recombination | not clear | not clear | [13 empty] | Ag | Doped-InOx/Ag | 100 | [7 empty] | p-i-n | [5 empty] | 1 | SnO2 |  |  | IZO | 30 | 30 | [6 empty] | Forward |  |  |  |  | 34.2 |  |  | No
Wu et al. | https://www.science.org/doi/10.1126/science.adv4551 | Stable and uniform organic diradical SAMs | 2025-06-26 | 2025 | SHJ | [22 empty] | recombination | not clear | not clear | [13 empty] | Ag | Doped-InOx/Ag | 100 | [7 empty] | p-i-n | [5 empty] | 1 | SnO2 |  |  | IZO | 30 | 30 | [6 empty] | Reverse |  |  |  |  | 34.1 |  |  | No
Wu et al. | https://www.science.org/doi/10.1126/science.adv4551 | Stable and uniform organic diradical SAMs | 2025-06-26 | 2025 | SHJ | [22 empty] | recombination | not clear | not clear | [13 empty] | Ag | Doped-InOx/Ag | 100 | [7 empty] | p-i-n | [5 empty] | 1 | SnO2 |  |  | IZO | 30 | 30 | [6 empty] | Not clear |  |  |  |  | 34.24 |  |  | Yes
Chen et al. | https://advanced.onlinelibrary.wiley.com/doi/10.1002/adma.202504581 | BPT NiOx | 2025-06-30 | 2025 | SHJ | [22 empty] | recombination | Not clear | unclear | [13 empty] | Ag | ITO/MgFx/Ag | 80 | [7 empty] | p-i-n | [5 empty] | 1.0011 | SnO2 |  |  | IZO | 80 | 80 | [6 empty] | Not clear |  |  |  |  | 32.1 |  |  | No
Chen et al. | https://advanced.onlinelibrary.wiley.com/doi/10.1002/adma.202504581 | BPT NiOx | 2025-06-30 | 2025 | SHJ | [22 empty] | recombination | Not clear | unclear | [13 empty] | Ag | ITO/MgFx/Ag | 80 | [7 empty] | p-i-n | [5 empty] | 1.0011 | SnO2 |  |  | IZO | 80 | 80 | [6 empty] | Tracking |  |  |  |  | 32.2 |  |  | No
Chen et al. | https://advanced.onlinelibrary.wiley.com/doi/10.1002/adma.202504581 | BPT NiOx | 2025-06-30 | 2025 | SHJ | [22 empty] | recombination | Not clear | unclear | [13 empty] | Ag | ITO/MgFx/Ag | 80 | [7 empty] | p-i-n | [5 empty] | 1.0075 | SnO2 |  |  | IZO | 80 | 80 | [6 empty] | Reverse |  |  |  |  | 31.7 |  |  | Yes
Chen et al. | https://advanced.onlinelibrary.wiley.com/doi/10.1002/adma.202504581 | BPT NiOx | 2025-06-30 | 2025 | SHJ | [22 empty] | recombination | Not clear | unclear | [13 empty] | Ag | ITO/MgFx/Ag | 80 | [7 empty] | p-i-n | [5 empty] | 1.0075 | SnO2 |  |  | IZO | 80 | 80 | [6 empty] | Forward |  |  |  |  | 31.37 |  |  | Yes
Chen et al. | https://advanced.onlinelibrary.wiley.com/doi/10.1002/adma.202504581 | Control, untreated NiOx | 2025-06-30 | 2025 | SHJ | [22 empty] | recombination | Not clear | unclear | [13 empty] | Ag | ITO/MgFx/Ag | 80 | [7 empty] | p-i-n | [5 empty] | 1.0011 | SnO2 |  |  | IZO | 80 | 80 | [6 empty] | Not clear |  |  |  |  | 30.3 |  |  | No
Chen et al. | https://advanced.onlinelibrary.wiley.com/doi/10.1002/adma.202504581 | Control, untreated NiOx | 2025-06-30 | 2025 | SHJ | [22 empty] | recombination | Not clear | unclear | [13 empty] | Ag | ITO/MgFx/Ag | 80 | [7 empty] | p-i-n | [5 empty] | 1.0011 | SnO2 |  |  | IZO | 80 | 80 | [6 empty] | Tracking |  |  |  |  | 30.06 |  |  | No
Qu et al. | https://www.sciencedirect.com/science/article/pii/S1385894725048028#f0030 | Amine salt additive | 2025-07-01 | 2025 | SHJ | [22 empty] | recombination | ITO | Not clear | [13 empty] | Not clear | Not clear | Not clear | [7 empty] | p-i-n | [5 empty] | 1.07 | SnO2 |  |  | IZO | not clear | not clear | [6 empty] | Reverse |  |  |  |  | 31.2 |  |  | No
Qu et al. | https://www.sciencedirect.com/science/article/pii/S1385894725048028#f0030 | Amine salt additive | 2025-07-01 | 2025 | SHJ | [22 empty] | recombination | ITO | Not clear | [13 empty] | Not clear | Not clear | Not clear | [7 empty] | p-i-n | [5 empty] | 1.07 | SnO2 |  |  | IZO | not clear | not clear | [6 empty] | Forward |  |  |  |  | 30.73 |  |  | No
Qu et al. | https://www.sciencedirect.com/science/article/pii/S1385894725048028#f0030 | Amine salt additive - control | 2025-07-01 | 2025 | SHJ | [22 empty] | recombination | ITO | Not clear | [13 empty] | Not clear | Not clear | Not clear | [7 empty] | p-i-n | [5 empty] | 1.07 | SnO2 |  |  | IZO | not clear | not clear | [6 empty] | Reverse |  |  |  |  | 29.81 |  |  | No
Qu et al. | https://www.sciencedirect.com/science/article/pii/S1385894725048028#f0030 | Amine salt additive - control | 2025-07-01 | 2025 | SHJ | [22 empty] | recombination | ITO | Not clear | [13 empty] | Not clear | Not clear | Not clear | [7 empty] | p-i-n | [5 empty] | 1.07 | SnO2 |  |  | IZO | not clear | not clear | [6 empty] | Forward |  |  |  |  | 27.04 |  |  | No
Qu et al. | https://www.sciencedirect.com/science/article/pii/S1385894725048028#f0030 | Amine salt additive | 2025-07-01 | 2025 | SHJ | [22 empty] | recombination | ITO | Not clear | [13 empty] | Not clear | Not clear | Not clear | [7 empty] | p-i-n | [5 empty] | 20.06 | SnO2 |  |  | IZO | not clear | not clear | [6 empty] | Reverse |  |  |  |  | 25.91 |  |  | No
Qu et al. | https://www.sciencedirect.com/science/article/pii/S1385894725048028#f0030 | Amine salt additive | 2025-07-01 | 2025 | SHJ | [22 empty] | recombination | ITO | Not clear | [13 empty] | Not clear | Not clear | Not clear | [7 empty] | p-i-n | [5 empty] | 20.06 | SnO2 |  |  | IZO | not clear | not clear | [6 empty] | Forward |  |  |  |  | 24.96 |  |  | No
Qu et al. | https://www.sciencedirect.com/science/article/pii/S1385894725048028#f0030 | Amine salt additive - control | 2025-07-01 | 2025 | SHJ | [22 empty] | recombination | ITO | Not clear | [13 empty] | Not clear | Not clear | Not clear | [7 empty] | p-i-n | [5 empty] | 20.06 | SnO2 |  |  | IZO | not clear | not clear | [6 empty] | Reverse |  |  |  |  | 23.01 |  |  | No
Qu et al. | https://www.sciencedirect.com/science/article/pii/S1385894725048028#f0030 | Amine salt additive - control | 2025-07-01 | 2025 | SHJ | [22 empty] | recombination | ITO | Not clear | [13 empty] | Not clear | Not clear | Not clear | [7 empty] | p-i-n | [5 empty] | 20.06 | SnO2 |  |  | IZO | not clear | not clear | [6 empty] | Forward |  |  |  |  | 21.68 |  |  | No
Sun et al. | https://www.nature.com/articles/s41467-025-61081-w | Flexible pvk/si tandem. FAI/FABr | 2025-07-01 | 2025 | SHJ | [22 empty] | recombination | ITO | 20 | [13 empty] | Ag | ITO/Ag | 80 | [7 empty] | p-i-n | [5 empty] | 1.04 | SnO2 |  |  | IZO | 120 | 120 | [6 empty] | Reverse |  |  |  |  | 29.15 |  |  | No
Sun et al. | https://www.nature.com/articles/s41467-025-61081-w | Flexible pvk/si tandem. FAI/FABr | 2025-07-01 | 2025 | SHJ | [22 empty] | recombination | ITO | 20 | [13 empty] | Ag | ITO/Ag | 80 | [7 empty] | p-i-n | [5 empty] | 1.04 | SnO2 |  |  | IZO | 120 | 120 | [6 empty] | Forward |  |  |  |  | 28.36 |  |  | No
Sun et al. | https://www.nature.com/articles/s41467-025-61081-w | Flexible pvk/si tandem. FAI/FABr | 2025-07-01 | 2025 | SHJ | [22 empty] | recombination | ITO | 20 | [13 empty] | Ag | ITO/Ag | 80 | [7 empty] | p-i-n | [5 empty] | 1.04 | SnO2 |  |  | IZO | 120 | 120 | [6 empty] | Not clear |  |  |  |  | 29.83 |  |  | No
Sun et al. | https://www.nature.com/articles/s41467-025-61081-w | Flexible pvk/si tandem. FAI/FABr | 2025-07-01 | 2025 | SHJ | [22 empty] | recombination | ITO | 20 | [13 empty] | Ag | ITO/Ag | 80 | [7 empty] | p-i-n | [5 empty] | 1.04 | SnO2 |  |  | IZO | 120 | 120 | [6 empty] | Tracking |  |  |  |  | 29.2 |  |  | No
Sun et al. | https://www.nature.com/articles/s41467-025-61081-w | Flexible pvk/si tandem. FAI/FABr | 2025-07-01 | 2025 | SHJ | [22 empty] | recombination | ITO | 20 | [13 empty] | Ag | ITO/Ag | 80 | [7 empty] | p-i-n | [5 empty] | 1.04 | SnO2 |  |  | IZO | 120 | 120 | [6 empty] | Reverse |  |  |  |  | 29.88 |  |  | Yes
Sun et al. | https://www.nature.com/articles/s41467-025-61081-w | Flexible pvk/si tandem. FAI/FABr | 2025-07-01 | 2025 | SHJ | [22 empty] | recombination | ITO | 20 | [13 empty] | Ag | ITO/Ag | 80 | [7 empty] | p-i-n | [5 empty] | 1.04 | SnO2 |  |  | IZO | 120 | 120 | [6 empty] | Forward |  |  |  |  | 29.04 |  |  | Yes
Sun et al. | https://www.nature.com/articles/s41467-025-61081-w | Flexible pvk/si tandem. FAI/FABr | 2025-07-01 | 2025 | SHJ | [22 empty] | recombination | ITO | 20 | [13 empty] | Ag | ITO/Ag | 80 | [7 empty] | p-i-n | [5 empty] | 1.04 | SnO2 |  |  | IZO | 120 | 120 | [6 empty] | Reverse |  |  |  |  | 29.63 |  |  | Yes
Sun et al. | https://www.nature.com/articles/s41467-025-61081-w | Flexible pvk/si tandem. FAI/FABr | 2025-07-01 | 2025 | SHJ | [22 empty] | recombination | ITO | 20 | [13 empty] | Ag | ITO/Ag | 80 | [7 empty] | p-i-n | [5 empty] | 1.04 | SnO2 |  |  | IZO | 120 | 120 | [6 empty] | Forward |  |  |  |  | 28.94 |  |  | Yes
Sun et al. | https://www.nature.com/articles/s41467-025-61081-w | Flexible pvk/si tandem. FAI/FABr | 2025-07-01 | 2025 | SHJ | [22 empty] | recombination | ITO | 20 | [13 empty] | Ag | ITO/Ag | 80 | [7 empty] | p-i-n | [5 empty] | 1.04 | SnO2 |  |  | IZO | 120 | 120 | [6 empty] | Tracking |  |  |  |  | 29.2 |  |  | Yes
Sun et al. | https://www.nature.com/articles/s41467-025-61081-w | Flexible pvk/si tandem. FAI/FABr | 2025-07-01 | 2025 | SHJ | [22 empty] | recombination | ITO | 20 | [13 empty] | Ag | ITO/Ag | 80 | [7 empty] | p-i-n | [5 empty] | 1.04 | SnO2 |  |  | IZO | 120 | 120 | [6 empty] | Not clear |  |  |  |  | 26.25 |  |  | No
Sun et al. | https://www.nature.com/articles/s41467-025-61081-w | Flexible pvk/si tandem. FAI/FABr | 2025-07-01 | 2025 | SHJ | [22 empty] | recombination | ITO | 20 | [13 empty] | Ag | ITO/Ag | 80 | [7 empty] | p-i-n | [5 empty] | 1.04 | SnO2 |  |  | IZO | 120 | 120 | [6 empty] | Not clear |  |  |  |  | 27.2 |  |  | No
Sun et al. | https://www.nature.com/articles/s41467-025-61081-w | Flexible pvk/si tandem. FAI/FABr | 2025-07-01 | 2025 | SHJ | [22 empty] | recombination | ITO | 20 | [13 empty] | Ag | ITO/Ag | 80 | [7 empty] | p-i-n | [5 empty] | 1.04 | SnO2 |  |  | IZO | 120 | 120 | [6 empty] | Not clear |  |  |  |  | 27.62 |  |  | No
Sun et al. | https://www.nature.com/articles/s41467-025-61081-w | Flexible pvk/si tandem. FAI/FABr | 2025-07-01 | 2025 | SHJ | [22 empty] | recombination | ITO | 20 | [13 empty] | Ag | ITO/Ag | 80 | [7 empty] | p-i-n | [5 empty] | 1.04 | SnO2 |  |  | IZO | 120 | 120 | [6 empty] | Tracking |  |  |  |  | 30.36 |  |  | No
Sun et al. | https://www.nature.com/articles/s41467-025-61081-w | Flexible pvk/si tandem. FAI/FABr | 2025-07-01 | 2025 | SHJ | [22 empty] | recombination | ITO | 20 | [13 empty] | Ag | ITO/Ag | 80 | [7 empty] | p-i-n | [5 empty] | 1.04 | SnO2 |  |  | IZO | 120 | 120 | [6 empty] | Tracking |  |  |  |  | 31.04 |  |  | No
Sun et al. | https://www.nature.com/articles/s41467-025-61081-w | Flexible pvk/si tandem. Control, FAI/MABr | 2025-07-01 | 2025 | SHJ | [22 empty] | recombination | ITO | 20 | [13 empty] | Ag | ITO/Ag | 80 | [7 empty] | p-i-n | [5 empty] | 1.04 | SnO2 |  |  | IZO | 120 | 120 | [6 empty] | Reverse |  |  |  |  | 27.45 |  |  | No
Sun et al. | https://www.nature.com/articles/s41467-025-61081-w | Flexible pvk/si tandem. Control, FAI/MABr | 2025-07-01 | 2025 | SHJ | [22 empty] | recombination | ITO | 20 | [13 empty] | Ag | ITO/Ag | 80 | [7 empty] | p-i-n | [5 empty] | 1.04 | SnO2 |  |  | IZO | 120 | 120 | [6 empty] | Forward |  |  |  |  | 26.97 |  |  | No
Li et al. | https://advanced.onlinelibrary.wiley.com/doi/10.1002/adma.202509202?af=R | NCNT additive | 2025-07-02 | 2025 | SHJ | [22 empty] | recombination | ITO | 20 | [13 empty] | Ag | ITO/Ag | 70 | [7 empty] | p-i-n | [5 empty] | 0.945 | SnO2 |  |  | IZO | 65 | 65 | [6 empty] | Reverse |  |  |  |  | 32 |  |  | No
Li et al. | https://advanced.onlinelibrary.wiley.com/doi/10.1002/adma.202509202?af=R | NCNT additive | 2025-07-02 | 2025 | SHJ | [22 empty] | recombination | ITO | 20 | [13 empty] | Ag | ITO/Ag | 70 | [7 empty] | p-i-n | [5 empty] | 0.945 | SnO2 |  |  | IZO | 65 | 65 | [6 empty] | Forward |  |  |  |  | 31.5 |  |  | No
Li et al. | https://advanced.onlinelibrary.wiley.com/doi/10.1002/adma.202509202?af=R | NCNT additive | 2025-07-02 | 2025 | SHJ | [22 empty] | recombination | ITO | 20 | [13 empty] | Ag | ITO/Ag | 70 | [7 empty] | p-i-n | [5 empty] | 0.945 | SnO2 |  |  | IZO | 65 | 65 | [6 empty] | Tracking |  |  |  |  | 32 |  |  | No
Li et al. | https://advanced.onlinelibrary.wiley.com/doi/10.1002/adma.202509202?af=R | NCNT additive. Control no additive | 2025-07-02 | 2025 | SHJ | [22 empty] | recombination | ITO | 20 | [13 empty] | Ag | ITO/Ag | 70 | [7 empty] | p-i-n | [5 empty] | 0.945 | SnO2 |  |  | IZO | 65 | 65 | [6 empty] | Reverse |  |  |  |  | 30.3 |  |  | No
Li et al. | https://advanced.onlinelibrary.wiley.com/doi/10.1002/adma.202509202?af=R | NCNT additive. Control no additive | 2025-07-02 | 2025 | SHJ | [22 empty] | recombination | ITO | 20 | [13 empty] | Ag | ITO/Ag | 70 | [7 empty] | p-i-n | [5 empty] | 0.945 | SnO2 |  |  | IZO | 65 | 65 | [6 empty] | Forward |  |  |  |  | 29.6 |  |  | No
Li et al. | https://advanced.onlinelibrary.wiley.com/doi/10.1002/adma.202509202?af=R | NCNT additive | 2025-07-02 | 2025 | SHJ | [22 empty] | recombination | ITO | 20 | [13 empty] | Ag | ITO/Ag | 70 | [7 empty] | p-i-n | [5 empty] | 0.9471 | SnO2 |  |  | IZO | 65 | 65 | [6 empty] | Not clear |  |  |  |  | 31.7 |  |  | Yes
Li et al. | https://advanced.onlinelibrary.wiley.com/doi/10.1002/adma.202509202?af=R | NCNT additive | 2025-07-02 | 2025 | SHJ | [22 empty] | recombination | ITO | 20 | [13 empty] | Ag | ITO/Ag | 70 | [7 empty] | p-i-n | [5 empty] | 0.9471 | SnO2 |  |  | IZO | 65 | 65 | [6 empty] | Not clear |  |  |  |  | 31.31 |  |  | Yes
Li et al. | https://advanced.onlinelibrary.wiley.com/doi/10.1002/adma.202509202?af=R | NCNT additive | 2025-07-02 | 2025 | SHJ | [22 empty] | recombination | ITO | 20 | [13 empty] | Ag | ITO/Ag | 70 | [7 empty] | p-i-n | [5 empty] | 0.9471 | SnO2 |  |  | IZO | 65 | 65 | [6 empty] | Not clear |  |  |  |  | 30.98 |  |  | Yes
Wei et al. | https://advanced.onlinelibrary.wiley.com/doi/10.1002/aenm.202502696?af=R | ETPTA additive. 0.2% | 2025-07-02 | 2025 | SHJ | [22 empty] | recombination | ITO | 15 | [13 empty] | Ag | ITO/Ag | 80 | [7 empty] | p-i-n | [5 empty] | 1 | SnO2 |  |  | IZO | 85 | 85 | [6 empty] | Not clear |  |  |  |  | 32.57 |  |  | No
Wei et al. | https://advanced.onlinelibrary.wiley.com/doi/10.1002/aenm.202502696?af=R | ETPTA additive. 0.2% | 2025-07-02 | 2025 | SHJ | [22 empty] | recombination | ITO | 15 | [13 empty] | Ag | ITO/Ag | 80 | [7 empty] | p-i-n | [5 empty] | 1 | SnO2 |  |  | IZO | 85 | 85 | [6 empty] | Tracking |  |  |  |  | 32.4 |  |  | No
Wei et al. | https://advanced.onlinelibrary.wiley.com/doi/10.1002/aenm.202502696?af=R | ETPTA additive. 0.1% | 2025-07-02 | 2025 | SHJ | [22 empty] | recombination | ITO | 15 | [13 empty] | Ag | ITO/Ag | 80 | [7 empty] | p-i-n | [5 empty] | 1 | SnO2 |  |  | IZO | 85 | 85 | [6 empty] | Not clear |  |  |  |  | 32.02 |  |  | No
Wei et al. | https://advanced.onlinelibrary.wiley.com/doi/10.1002/aenm.202502696?af=R | ETPTA additive. 0.3% | 2025-07-02 | 2025 | SHJ | [22 empty] | recombination | ITO | 15 | [13 empty] | Ag | ITO/Ag | 80 | [7 empty] | p-i-n | [5 empty] | 1 | SnO2 |  |  | IZO | 85 | 85 | [6 empty] | Not clear |  |  |  |  | 32.21 |  |  | No
Wei et al. | https://advanced.onlinelibrary.wiley.com/doi/10.1002/aenm.202502696?af=R | ETPTA additive. 0.2% | 2025-07-02 | 2025 | SHJ | [22 empty] | recombination | ITO | 15 | [13 empty] | Ag | ITO/Ag | 80 | [7 empty] | p-i-n | [5 empty] | 0.9793 | SnO2 |  |  | IZO | 85 | 85 | [6 empty] | Reverse |  |  |  |  | 32.41 |  |  | Yes
Wei et al. | https://advanced.onlinelibrary.wiley.com/doi/10.1002/aenm.202502696?af=R | ETPTA additive. 0.2% | 2025-07-02 | 2025 | SHJ | [22 empty] | recombination | ITO | 15 | [13 empty] | Ag | ITO/Ag | 80 | [7 empty] | p-i-n | [5 empty] | 0.9793 | SnO2 |  |  | IZO | 85 | 85 | [6 empty] | Forward |  |  |  |  | 30.99 |  |  | Yes
Wei et al. | https://advanced.onlinelibrary.wiley.com/doi/10.1002/aenm.202502696?af=R | ETPTA additive. Control no additive | 2025-07-02 | 2025 | SHJ | [22 empty] | recombination | ITO | 15 | [13 empty] | Ag | ITO/Ag | 80 | [7 empty] | p-i-n | [5 empty] | 1 | SnO2 |  |  | IZO | 85 | 85 | [6 empty] | Not clear |  |  |  |  | 30.38 |  |  | No
Wei et al. | https://advanced.onlinelibrary.wiley.com/doi/10.1002/aenm.202502696?af=R | ETPTA additive. Control no additive | 2025-07-02 | 2025 | SHJ | [22 empty] | recombination | ITO | 15 | [13 empty] | Ag | ITO/Ag | 80 | [7 empty] | p-i-n | [5 empty] | 1 | SnO2 |  |  | IZO | 85 | 85 | [6 empty] | Tracking |  |  |  |  | 30.33 |  |  | No
Jia et al. | https://www.nature.com/articles/s41586-025-09333-z?s=09 | Record PCE reported. | 2025-07-07 | 2025 | SHJ | [22 empty] | recombination | IZO | 10 | [13 empty] | Ag | ITO/Ag | 100 | [7 empty] | p-i-n | [5 empty] | 1.004 | SnO2 |  |  | IZO | not clear | not clear | [6 empty] | Not clear |  |  |  |  | 34.58 |  |  | Yes
Jia et al. | https://www.nature.com/articles/s41586-025-09333-z?s=09 | Record PCE reported. "HTL201" | 2025-07-07 | 2025 | SHJ | [22 empty] | recombination | IZO | 10 | [13 empty] | Ag | ITO/Ag | 100 | [7 empty] | p-i-n | [5 empty] | 1.004 | SnO2 |  |  | IZO | not clear | not clear | [6 empty] | Reverse |  |  |  |  | 34.45 |  |  | No
Jia et al. | https://www.nature.com/articles/s41586-025-09333-z?s=09 | Record PCE reported. "HTL201" | 2025-07-07 | 2025 | SHJ | [22 empty] | recombination | IZO | 10 | [13 empty] | Ag | ITO/Ag | 100 | [7 empty] | p-i-n | [5 empty] | 1.004 | SnO2 |  |  | IZO | not clear | not clear | [6 empty] | Forward |  |  |  |  | 34.6 |  |  | No
Jia et al. | https://www.nature.com/articles/s41586-025-09333-z?s=09 | Record PCE reported. MeO-4PACz | 2025-07-07 | 2025 | SHJ | [22 empty] | recombination | IZO | 10 | [13 empty] | Ag | ITO/Ag | 100 | [7 empty] | p-i-n | [5 empty] | 1.004 | SnO2 |  |  | IZO | not clear | not clear | [6 empty] | Reverse |  |  |  |  | 33.88 |  |  | No
Jia et al. | https://www.nature.com/articles/s41586-025-09333-z?s=09 | Record PCE reported. MeO-4PACz | 2025-07-07 | 2025 | SHJ | [22 empty] | recombination | IZO | 10 | [13 empty] | Ag | ITO/Ag | 100 | [7 empty] | p-i-n | [5 empty] | 1.004 | SnO2 |  |  | IZO | not clear | not clear | [6 empty] | Forward |  |  |  |  | 33.82 |  |  | No
Jia et al. | https://www.nature.com/articles/s41586-025-09333-z?s=09 | Record PCE reported. Me-4PACz | 2025-07-07 | 2025 | SHJ | [22 empty] | recombination | IZO | 10 | [13 empty] | Ag | ITO/Ag | 100 | [7 empty] | p-i-n | [5 empty] | 1.004 | SnO2 |  |  | IZO | not clear | not clear | [6 empty] | Reverse |  |  |  |  | 32.38 |  |  | No
Jia et al. | https://www.nature.com/articles/s41586-025-09333-z?s=09 | Record PCE reported. Me-4PACz | 2025-07-07 | 2025 | SHJ | [22 empty] | recombination | IZO | 10 | [13 empty] | Ag | ITO/Ag | 100 | [7 empty] | p-i-n | [5 empty] | 1.004 | SnO2 |  |  | IZO | not clear | not clear | [6 empty] | Forward |  |  |  |  | 32.77 |  |  | No
Jia et al. | https://www.nature.com/articles/s41586-025-09333-z?s=09 | Record PCE reported. "HTL201" | 2025-07-07 | 2025 | SHJ | [22 empty] | recombination | IZO | 10 | [13 empty] | Ag | ITO/Ag | 100 | [7 empty] | p-i-n | [5 empty] | 1.004 | SnO2 |  |  | IZO | not clear | not clear | [6 empty] | Mean |  |  |  |  | 34.22 |  |  | No
Jia et al. | https://www.nature.com/articles/s41586-025-09333-z?s=09 | Record PCE reported. MeO-4PACz | 2025-07-07 | 2025 | SHJ | [22 empty] | recombination | IZO | 10 | [13 empty] | Ag | ITO/Ag | 100 | [7 empty] | p-i-n | [5 empty] | 1.004 | SnO2 |  |  | IZO | not clear | not clear | [6 empty] | Mean |  |  |  |  | 33.34 |  |  | No
Jia et al. | https://www.nature.com/articles/s41586-025-09333-z?s=09 | Record PCE reported. Me-4PACz | 2025-07-07 | 2025 | SHJ | [22 empty] | recombination | IZO | 10 | [13 empty] | Ag | ITO/Ag | 100 | [7 empty] | p-i-n | [5 empty] | 1.004 | SnO2 |  |  | IZO | not clear | not clear | [6 empty] | Mean |  |  |  |  | 32.18 |  |  | No
Zhao et al. | https://onlinelibrary.wiley.com/doi/10.1002/anie.202504237 | Fully textured. SAM blend. Only SAM HTL. | 2025-07-10 | 2025 | SHJ | [22 empty] | recombination | ITO | not clear | [13 empty] | Ag | Not clear | 80 | [7 empty] | p-i-n | [5 empty] | 1.07 | SnO2 |  |  | IZO | 50 | 50 | [6 empty] | Not clear |  |  |  |  | 30.4 |  |  | ABT
Zhao et al. | https://onlinelibrary.wiley.com/doi/10.1002/anie.202504237 | Fully textured. SAM blend. Only SAM HTL. | 2025-07-10 | 2025 | SHJ | [22 empty] | recombination | ITO | not clear | [13 empty] | Ag | Not clear | 80 | [7 empty] | p-i-n | [5 empty] | 1.07 | SnO2 |  |  | IZO | 50 | 50 | [6 empty] | Not clear |  |  |  |  | 27.33 |  |  | Control
Zhao et al. | https://onlinelibrary.wiley.com/doi/10.1002/anie.202504237 | Fully textured. SAM blend. | 2025-07-10 | 2025 | SHJ | [22 empty] | recombination | ITO | not clear | [13 empty] | Ag | Not clear | 80 | [7 empty] | p-i-n | [5 empty] | 1.07 | SnO2 |  |  | IZO | 50 | 50 | [6 empty] | Tracking |  |  |  |  | 31.23 |  |  | ABT
Zhao et al. | https://onlinelibrary.wiley.com/doi/10.1002/anie.202504237 | Fully textured. SAM blend. | 2025-07-10 | 2025 | SHJ | [22 empty] | recombination | ITO | not clear | [13 empty] | Ag | Not clear | 80 | [7 empty] | p-i-n | [5 empty] | 1.07 | SnO2 |  |  | IZO | 50 | 50 | [6 empty] | Tracking |  |  |  |  | 28.3 |  |  | Control
Zhao et al. | https://onlinelibrary.wiley.com/doi/10.1002/anie.202504237 | Fully textured. SAM blend. | 2025-07-10 | 2025 | SHJ | [22 empty] | recombination | ITO | not clear | [13 empty] | Ag | Not clear | 80 | [7 empty] | p-i-n | [5 empty] | 1.07 | SnO2 |  |  | IZO | 50 | 50 | [6 empty] | Not clear |  |  |  |  | 31.56 |  |  | ABT
Zhao et al. | https://onlinelibrary.wiley.com/doi/10.1002/anie.202504237 | Fully textured. SAM blend. | 2025-07-10 | 2025 | SHJ | [22 empty] | recombination | ITO | not clear | [13 empty] | Ag | Not clear | 80 | [7 empty] | p-i-n | [5 empty] | 1.07 | SnO2 |  |  | IZO | 50 | 50 | [6 empty] | Not clear |  |  |  |  | 28.93 |  |  | Control
Zhao et al. | https://onlinelibrary.wiley.com/doi/10.1002/anie.202504237 | Fully textured. SAM blend. | 2025-07-10 | 2025 | SHJ | [22 empty] | recombination | ITO | not clear | [13 empty] | Ag | Not clear | 80 | [7 empty] | p-i-n | [5 empty] | 1.07 | SnO2 |  |  | IZO | 50 | 50 | [6 empty] | Not clear |  |  |  |  | 28.26 |  |  | Control
Zhao et al. | https://onlinelibrary.wiley.com/doi/10.1002/anie.202504237 | Fully textured. SAM blend. | 2025-07-10 | 2025 | SHJ | [22 empty] | recombination | ITO | not clear | [13 empty] | Ag | Not clear | 80 | [7 empty] | p-i-n | [5 empty] | 1.07 | SnO2 |  |  | IZO | 50 | 50 | [6 empty] | Not clear |  |  |  |  | 31.2 |  |  | ABT
Zhao et al. | https://onlinelibrary.wiley.com/doi/10.1002/anie.202504237 | Fully textured. SAM blend. | 2025-07-10 | 2025 | SHJ | [22 empty] | recombination | ITO | not clear | [13 empty] | Ag | Not clear | 80 | [7 empty] | p-i-n | [5 empty] | 20.06 | SnO2 |  |  | IZO | 50 | 50 | [6 empty] | Tracking |  |  |  |  | 26.08 |  |  | ABT
Zhao et al. | https://onlinelibrary.wiley.com/doi/10.1002/anie.202504237 | Fully textured. SAM blend. | 2025-07-10 | 2025 | SHJ | [22 empty] | recombination | ITO | not clear | [13 empty] | Ag | Not clear | 80 | [7 empty] | p-i-n | [5 empty] | 20.06 | SnO2 |  |  | IZO | 50 | 50 | [6 empty] | Tracking |  |  |  |  | 24.18 |  |  | Control
Zhao et al. | https://onlinelibrary.wiley.com/doi/10.1002/anie.202504237 | Fully textured. SAM blend. | 2025-07-10 | 2025 | SHJ | [22 empty] | recombination | ITO | not clear | [13 empty] | Ag | Not clear | 80 | [7 empty] | p-i-n | [5 empty] | 20.06 | SnO2 |  |  | IZO | 50 | 50 | [6 empty] | Not clear |  |  |  |  | 26.57 |  |  | ABT
Zhao et al. | https://onlinelibrary.wiley.com/doi/10.1002/anie.202504237 | Fully textured. SAM blend. | 2025-07-10 | 2025 | SHJ | [22 empty] | recombination | ITO | not clear | [13 empty] | Ag | Not clear | 80 | [7 empty] | p-i-n | [5 empty] | 20.06 | SnO2 |  |  | IZO | 50 | 50 | [6 empty] | Not clear |  |  |  |  | 24.69 |  |  | Control
Zhao et al. | https://onlinelibrary.wiley.com/doi/10.1002/anie.202504237 | Fully textured. SAM blend. | 2025-07-10 | 2025 | SHJ | [22 empty] | recombination | ITO | not clear | [13 empty] | Ag | Not clear | 80 | [7 empty] | p-i-n | [5 empty] | 20.06 | SnO2 |  |  | IZO | 50 | 50 | [6 empty] | Not clear |  |  |  |  | 24.67 |  |  | Control
Li et al. | https://www.sciencedirect.com/science/article/pii/S2095495625005522#f0025 | SAM aggregation suppression | 2025-07-11 | 2025 | SHJ | [22 empty] | recombination | ITO | 10 | [13 empty] | Ag | ITO/Ag | 115 | [7 empty] | p-i-n | [5 empty] | 0.64 | SnO2 |  |  | IZO | 100 | 100 | [6 empty] | Reverse |  |  |  |  | 30.5 |  |  | No
Li et al. | https://www.sciencedirect.com/science/article/pii/S2095495625005522#f0025 | SAM aggregation suppression | 2025-07-11 | 2025 | SHJ | [22 empty] | recombination | ITO | 10 | [13 empty] | Ag | ITO/Ag | 115 | [7 empty] | p-i-n | [5 empty] | 0.64 | SnO2 |  |  | IZO | 100 | 100 | [6 empty] | Forward |  |  |  |  | 30.1 |  |  | No
Li et al. | https://www.sciencedirect.com/science/article/pii/S2095495625005522#f0025 | SAM aggregation suppression. Control | 2025-07-11 | 2025 | SHJ | [22 empty] | recombination | ITO | 10 | [13 empty] | Ag | ITO/Ag | 115 | [7 empty] | p-i-n | [5 empty] | 0.64 | SnO2 |  |  | IZO | 100 | 100 | [6 empty] | Reverse |  |  |  |  | 27.92 |  |  | No
Li et al. | https://www.sciencedirect.com/science/article/pii/S2095495625005522#f0025 | SAM aggregation suppression. Control | 2025-07-11 | 2025 | SHJ | [22 empty] | recombination | ITO | 10 | [13 empty] | Ag | ITO/Ag | 115 | [7 empty] | p-i-n | [5 empty] | 0.64 | SnO2 |  |  | IZO | 100 | 100 | [6 empty] | Forward |  |  |  |  | 30.5 |  |  | No
Han et al. | https://www.sciencedirect.com/science/article/pii/S0378775325008845 | IZrO/IZO multilayer | 2025-08-15 | 2025 | SHJ | [22 empty] | recombination | ITO | 20 | [13 empty] | Ag | ITO/Ag | Not clear | [7 empty] | p-i-n | [5 empty] | 1.05 | SnOx |  |  | IZrO/IZO | 45/35 | 80 | [6 empty] | Reverse |  |  |  |  | 28.99 |  |  | No
Han et al. | https://www.sciencedirect.com/science/article/pii/S0378775325008845 | IZrO/IZO multilayer | 2025-08-15 | 2025 | SHJ | [22 empty] | recombination | ITO | 20 | [13 empty] | Ag | ITO/Ag | Not clear | [7 empty] | p-i-n | [5 empty] | 1.05 | SnOx |  |  | IZrO/IZO | 45/35 | 80 | [6 empty] | Forward |  |  |  |  | 30.74 |  |  | No
Han et al. | https://www.sciencedirect.com/science/article/pii/S0378775325008845 | IZrO/IZO multilayer - control - IZO only | 2025-08-15 | 2025 | SHJ | [22 empty] | recombination | ITO | 20 | [13 empty] | Ag | ITO/Ag | Not clear | [7 empty] | p-i-n | [5 empty] | 1.05 | SnOx |  |  | IZO | 80 | 80 | [6 empty] | Reverse |  |  |  |  | 26.87 |  |  | No
Han et al. | https://www.sciencedirect.com/science/article/pii/S0378775325008845 | IZrO/IZO multilayer - control - IZO only | 2025-08-15 | 2025 | SHJ | [22 empty] | recombination | ITO | 20 | [13 empty] | Ag | ITO/Ag | Not clear | [7 empty] | p-i-n | [5 empty] | 1.05 | SnOx |  |  | IZO | 80 | 80 | [6 empty] | Forward |  |  |  |  | 29.1 |  |  | No
Han et al. | https://www.sciencedirect.com/science/article/pii/S0378775325008845 | IZrO/IZO multilayer - control - IZrO only | 2025-08-15 | 2025 | SHJ | [22 empty] | recombination | ITO | 20 | [13 empty] | Ag | ITO/Ag | Not clear | [7 empty] | p-i-n | [5 empty] | 1.05 | SnOx |  |  | IZrO | 80 | 80 | [6 empty] | Reverse |  |  |  |  | 26.87 |  |  | No
Han et al. | https://www.sciencedirect.com/science/article/pii/S0378775325008845 | IZrO/IZO multilayer - control - IZrO only | 2025-08-15 | 2025 | SHJ | [22 empty] | recombination | ITO | 20 | [13 empty] | Ag | ITO/Ag | Not clear | [7 empty] | p-i-n | [5 empty] | 1.05 | SnOx |  |  | IZrO | 80 | 80 | [6 empty] | Forward |  |  |  |  | 29.14 |  |  | No
Li et al. | https://www.sciencedirect.com/science/article/pii/S1385894725056864 | 4PADCB SAMs | 2025-08-15 | 2025 | polo | [22 empty] | recombination | ITO | 20 | [13 empty] | Ag | Ag | 0 | [7 empty] | p-i-n | [5 empty] | 1.104 | SnO2 |  |  | IZO | not clear | not clear | [6 empty] | Reverse |  |  |  |  | 31.71 |  |  | Yes
Li et al. | https://www.sciencedirect.com/science/article/pii/S1385894725056864 | 4PADCB SAMs | 2025-08-15 | 2025 | polo | [22 empty] | recombination | ITO | 20 | [13 empty] | Ag | Ag | 0 | [7 empty] | p-i-n | [5 empty] | 1.104 | SnO2 |  |  | IZO | not clear | not clear | [6 empty] | Forward |  |  |  |  | 30.73 |  |  | Yes
Li et al. | https://www.sciencedirect.com/science/article/pii/S1385894725056864 | 4PADCB SAMs | 2025-08-15 | 2025 | polo | [22 empty] | recombination | ITO | 20 | [13 empty] | Ag | Ag | 0 | [7 empty] | p-i-n | [5 empty] | 1.1 | SnO2 |  |  | IZO | not clear | not clear | [6 empty] | Tracking |  |  |  |  | 30.98 |  |  | No
Jung et al. | https://www.sciencedirect.com/science/article/pii/S1385894725066756 | Polymer-nanoparticle composite encapsulation layer. Control, not encapsulated | 2025-09-15 | 2025 | SHJ | [22 empty] | recombination | ITO | 15 | [13 empty] | Not clear | Not clear | Not clear | [7 empty] | p-i-n | [5 empty] | not clear | ZnO NPs |  |  | IZO | 100 | 100 | [6 empty] | Not clear |  |  |  |  | 23.41 |  |  | No
Jung et al. | https://www.sciencedirect.com/science/article/pii/S1385894725066756 | Polymer-nanoparticle composite encapsulation layer. | 2025-09-15 | 2025 | SHJ | [22 empty] | recombination | ITO | 15 | [13 empty] | Not clear | Not clear | Not clear | [7 empty] | p-i-n | [5 empty] | not clear | ZnO NPs |  |  | IZO | 100 | 100 | [6 empty] | Not clear |  |  |  |  | 23.21 |  |  | No
[30 empty] | Ag | [13 empty] | 31
[30 empty] | Al | [13 empty] | 14
[30 empty] | Ag/Al | [13 empty] | 20
|  |  |  | 1 | ITO | [22 empty] | 780 |  | Al/Ag | [13 empty] | 5 |  | 1 | [7 empty] | ITO | [5 empty] | 284
|  |  |  | 2 | IZO | [22 empty] | 126 |  | Al/Ti/Ag | [13 empty] | 3 |  | 2 | [7 empty] | IZO | [5 empty] | 721
[30 empty] | Ti/Pd/Ag/Pt | [13 empty] | 1
[5 empty] | IWO | [22 empty] | 2 |  | Ti/Pd/Ag | [13 empty] | 13 | [9 empty] | IZrO/IZO | [5 empty] | 2
[5 empty] | Doped InOx | [22 empty] | 15 |  | Cr/Ag | [13 empty] | 80 |  | 3 | [7 empty] | IZrO | [5 empty] | 11
[5 empty] | IO:H | [22 empty] | 2 |  | Cr/Pd/Ag/Ag/Al | [13 empty] | 7 |  | 4 | [7 empty] | ICO | [5 empty] | 3
|  |  |  | 3 | Total Doped InOx | [22 empty] | 19 | 1 | Total metal | [13 empty] | 174 |  | 5 | [7 empty] | IO:H/ITO | [5 empty] | 18
[54 empty] | Total InOx | [5 empty] | 32
|  |  |  | 4 | Undoped InOx | [22 empty] | 8 |  | Not clear | [13 empty] | 84
[30 empty] | TCO/Ag | [13 empty] | 9 | [9 empty] | AgNWs | [5 empty] | 1
[29 empty] | 2 | Total not clear | [13 empty] | 93 | [9 empty] | AZO | [5 empty] | 2
|  |  |  | 4 | ZTO | [22 empty] | 5 | [25 empty] | MoOx/Au/MoOx | [5 empty] | 5
[30 empty] | ITO/Ag | [13 empty] | 586 |  | 6 | [7 empty] | In-free | [5 empty] | 8
|  |  |  | 5 | Not clear | [22 empty] | 22 |  | ITO/Al | [13 empty] | 27
[30 empty] | ITO/Ag/Al | [13 empty] | 28 |  | 7 | [7 empty] | Not clear | [5 empty] | 7
|  |  |  | 6 | None | [22 empty] | 25 |  | ITO/Au | [13 empty] | 3
[30 empty] | ITO/SiO2/Ag | [13 empty] | 8
[5 empty] | a*-Si:H(n) | [22 empty] | 1 |  | ITO/Silica/Ag | [13 empty] | 3
[5 empty] | nc-Si:H(p) | [22 empty] | 3 |  | ITO/SiO2-NP/Ag | [13 empty] | 4
[5 empty] | nc-Si:H(n) | [22 empty] | 3 |  | ITO/MgFx/Ag | [13 empty] | 6
[5 empty] | a-Si:H(p+) | [22 empty] | 2 |  | ITO/MgF2/Ni/Al | [13 empty] | 1
[5 empty] | nc-Si:H(n/p) | [22 empty] | 32 |  | ITO/meso-Al2O3/Ag | [13 empty] | 7
[5 empty] | poly-Si(n/p) | [22 empty] | 7 | 3 | Total ITO based | [13 empty] | 673
[5 empty] | nc-Si(n+) | [22 empty] | 1
[5 empty] | uc-Si:H(p/n) | [22 empty] | 1 |  | IZO/Ag | [13 empty] | 1
|  |  |  | 8 | Total Silicon-based | [22 empty] | 50 |  | IZO/MgF2/Ag | [13 empty] | 10
[29 empty] | 4 | Total IZO based | [13 empty] | 11
[5 empty] | nc-SiOx(n) | [22 empty] | 2 |  | IZrO/Ag | [13 empty] | 11
[5 empty] | nc-SiOx:H(n/p) | [22 empty] | 2 |  | IZrO/SiOx/Ag | [13 empty] | 4
|  |  |  | 9 | Total SiOx-based | [22 empty] | 4 | 5 | Total IZrO based | [13 empty] | 15
[5 empty] | TiSi2 | [22 empty] | 2 | 6 | ICO/Ag | [13 empty] | 1
[5 empty] | TiOx/TiNy | [22 empty] | 5
[5 empty] | n-n-p organic | [22 empty] | 2 | 7 | IWO/Ag | [13 empty] | 2
|  |  |  | 10 | Total other tunnelling | [22 empty] | 9
[29 empty] | 8 | InOx:H/Ag | [13 empty] | 2
[30 empty] | InOx/Ag | [13 empty] | 14
[30 empty] | Doped-InOx/Ag | [13 empty] | 10
[30 empty] | Doped-InOx | [13 empty] | 4
[30 empty] | Doped-InOx/Ag/SiO2/Ag | [13 empty] | 6
[30 empty] | Doped-InOx:H/Ag/SiOx/Ag | [13 empty] | 3
[29 empty] | 9 | Other In-based TCEs | [13 empty] | 37
[30 empty] | AZO/Ag | [13 empty] | 47
[30 empty] | AZO/Al | [13 empty] | 2
[29 empty] | 10 | Total AZO based | [13 empty] | 49

## Tandem_filterfrontTCO
Author | Reference | Highlight | Publishing date | Year | Cell | Wafer doping | Wafer type | Wafer initial surface | Resitivity | Thickness | Junction location | Rear texture | Front texture | Protection layer | Texturing process | Protection layer removal | Cleaning | Emitter type | Sheet resistance | Emitter process | BSF Sheet resistance | BSF type | BSF process | Annealing temperature © | Annealing time (min) | Passivation front | Passivation front process | interconnection | Inter-layer | Inter-layer thicknes | Inter-layer process | Inter-layer process temperature | Annealing temperature © | Annealing time (min) | Clean before perovskite | Photolithography | Oxidation time | Oxidation temperature | Surface removal | Surface removal process | Rear passivation | Rear local contact | Rear passivation process | Rear metal | Rear electrode | Rear TCO thickness | Rear metal thickness | Rear metal order | Rear metal process | Annealing temperature | Annealing time | Surface removal | Surface removal process | Perovskite polarity | ETL | HTL | Cell isolation | Substrate area | Cell area | Cell active area | Buffer layer | Front electrode | Front metal | Front TCO | Front TCO thickness | Total front TCO thickness | Front TCO process | Front metal thickness [nm] | Grid | Finger width [um] | Finger spacing [mm] | Front metal process | scandirection | Bandgap | Voc tandem | Jsc tandem | FF tandem | n tandem | Jsc silicon | Jsc perovskite | certified | Stability conditions | Stability result | Damp heat | Voc silicon | FF silicon | n silicon | Jsc silicon cell | Obs
Mailoa et al. | https://aip.scitation.org/doi/full/10.1063/1.4914179 | First 2-terminal tandem | 2015-03-24 | 2015 | homojunction | n-type | FZ | DSP | 1 - 5 | 300 | Front | Pyramids | Planar | SiNx - PECVD | KOH | HF dip | RCA | Si(p) |  | ion implantation |  | Si(n) | ion implantation | 960 | 30 | a-Si:H(i) | PECVD | tunneling | a*-Si:H(n) | 3/30 | PECVD | 250 | 680 | 15 | HF dip, DIW dip, N2 drying | Yes |  |  | Oxide | HF | None | No | None | Ti/Pd/Ag/Pt | Ti/Pd/Ag/Pt | 0 | 20/20/300/30 | Before | electron-beam evaporation | 400 | 5 | Oxide | HF | n-i-p | TiO2 | Spiro-OMeTAD | Laser - back | 1.96 | 1.21 | 1 | None | Ag Nanowires/Ag | Ag | In-free | 0 | 0 |  | 300 | No | 0 | 0 | thermal evaporation | Tracking | 1.61 | 1580 | 11.5 | 75 | 13.7 | 14.7 | 11.5 | No
Ito et al. | https://iopscience.iop.org/article/10.1149/06904.0003ecst | Early 2-terminal tandem | 2015-07-01 | 2015 | Not clear | [22 empty] | recombination | Au/ITO | 265.5 | [13 empty] | Not clear | Not clear | Not clear | [7 empty] | Not clear | [5 empty] | Not clear | Not clear |  |  | Not clear | Not clear | Not clear | [6 empty] | not clear |  |  |  |  | 13.7 |  |  | No
Albrecht et al. | https://pubs.rsc.org/en/content/articlepdf/2016/ee/c5ee02965a | First tandem processed at low-temperatures | 2015-10-27 | 2015 | SHJ | n-type | FZ | DSP | 2 - 5 | 255 | Front | Planar | Planar | - | - | - | RCA | Si(p) |  | PECVD |  | Si(n) | PECVD |  |  | a-Si:H(i) | PECVD | recombination | ITO | 80 | magnetron RF sputtering | 25 |  |  | Not clear | [5 empty] | a-Si:H(i) | No | PECVD | Ag | AZO/Ag | 70 | 70/200 | Before | Sputtering | 200 | 5 |  |  | n-i-p | SnO2 | Spiro-OMeTAD |  | - | - | 0.16 | MoOx | ITO | None | ITO | 80 | 80 |  | 0 | No | 0 | 0 | magnetron RF sputtering | Reverse | Not clear | 1785 | 11.8 | 79.5 | 16.8 | 14.67 | 14.01 | No |  |  |  | 703 | 71.4 | 15.7 | 31.8 | Single reference junctions in standard device configuration. 1 cm2 active area with metal grid.
Albrecht et al. | https://pubs.rsc.org/en/content/articlepdf/2016/ee/c5ee02965a | First tandem processed at low-temperatures | 2015-10-27 | 2015 | SHJ | n-type | FZ | DSP | 2 - 5 | 255 | Front | Planar | Planar | - | - | - | RCA | Si(p) |  | PECVD |  | Si(n) | PECVD |  |  | a-Si:H(i) | PECVD | recombination | ITO | 80 | magnetron RF sputtering | 25 |  |  | Not clear | [5 empty] | a-Si:H(i) | No | PECVD | Ag | AZO/Ag | 70 | 70/200 | Before | Sputtering | 200 | 5 |  |  | n-i-p | SnO2 | Spiro-OMeTAD |  | - | - | 0.16 | MoOx | ITO | None | ITO | 80 | 80 |  | 0 | No | 0 | 0 | magnetron RF sputtering | Forward | Not clear | 1759 | 11.8 | 77.3 | 16.1 | 14.67 | 14.01 | No |  |  |  | 703 | 71.4 | 15.7 | 31.8 | Single reference junctions in standard device configuration. 1 cm2 active area with metal grid.
Albrecht et al. | https://pubs.rsc.org/en/content/articlepdf/2016/ee/c5ee02965a | First tandem processed at low-temperatures | 2015-10-27 | 2015 | SHJ | n-type | FZ | DSP | 2 - 5 | 255 | Front | Planar | Planar | - | - | - | RCA | Si(p) |  | PECVD |  | Si(n) | PECVD |  |  | a-Si:H(i) | PECVD | recombination | ITO | 80 | magnetron RF sputtering | 25 |  |  | Not clear | [5 empty] | a-Si:H(i) | No | PECVD | Ag | AZO/Ag | 70 | 70/200 | Before | Sputtering | 200 | 5 |  |  | n-i-p | SnO2 | Spiro-OMeTAD |  | - | - | 0.16 | MoOx | ITO | None | ITO | 80 | 80 |  | 0 | No | 0 | 0 | magnetron RF sputtering | Reverse | Not clear |  |  |  | 19.9 | 14.67 | 14.01 | No
Albrecht et al. | https://pubs.rsc.org/en/content/articlepdf/2016/ee/c5ee02965a | First tandem processed at low-temperatures | 2015-10-27 | 2015 | SHJ | n-type | FZ | DSP | 2 - 5 | 255 | Front | Planar | Planar | - | - | - | RCA | Si(p) |  | PECVD |  | Si(n) | PECVD |  |  | a-Si:H(i) | PECVD | recombination | ITO | 80 | magnetron RF sputtering | 25 |  |  | Not clear | [5 empty] | a-Si:H(i) | No | PECVD | Ag | AZO/Ag | 70 | 70/200 | Before | Sputtering | 200 | 5 |  |  | n-i-p | SnO2 | Spiro-OMeTAD |  | - | - | 0.16 | MoOx | ITO | None | ITO | 80 | 80 |  | 0 | No | 0 | 0 | magnetron RF sputtering | Forward | Not clear |  |  |  | 19.1 | 14.67 | 14.01 | No
Albrecht et al. | https://pubs.rsc.org/en/content/articlepdf/2016/ee/c5ee02965a | First tandem processed at low-temperatures | 2015-10-27 | 2015 | SHJ | n-type | FZ | DSP | 2 - 5 | 255 | Front | Planar | Planar | - | - | - | RCA | Si(p) |  | PECVD |  | Si(n) | PECVD |  |  | a-Si:H(i) | PECVD | recombination | ITO | 80 | magnetron RF sputtering | 25 |  |  | Not clear | [5 empty] | a-Si:H(i) | No | PECVD | Ag | AZO/Ag | 70 | 70/200 | Before | Sputtering | 200 | 5 |  |  | n-i-p | SnO2 | Spiro-OMeTAD |  | - | - | 0.16 | MoOx | ITO | None | ITO | 80 | 80 |  | 0 | No | 0 | 0 | magnetron RF sputtering | Tracking | Not clear |  |  |  | 18.1 | 14.67 | 14.01 | No
Werner et al. | https://pubs.acs.org/doi/pdf/10.1021/acs.jpclett.5b02686 | Area > 1 cm2 | 2015-12-19 | 2015 | SHJ | n-type | FZ | DSP | 1 - 5 | 260 - 300 | Front | Planar | Planar | - | - | - |  | Si(p) |  | PECVD |  | Si(n) | PECVD |  |  | a-Si:H(i) | PECVD | recombination | IZO | Not clear | sputtering | 25 |  |  | UV-Ozone | [5 empty] | a-Si:H(i) | No | PECVD | Ag | ITO/Ag | Not clear |  | Not clear | Not clear | Not clear | Not clear |  |  | n-i-p | PCBM/PEIE | Spiro-OMeTAD |  | - | - | 1.22 | MoOx | IO:H/ITO/Au | Au | Doped-InOx | 100/10 | 110 |  | 100 | No | 400 | 4.5 | thermal evaporation | Reverse |  | 1694 | 13.4 | 72.9 | 16.6 | 15.1 | 14.6 | No |  |  |  | 704 | 74.4 | 16.8 | 32.1 | No filter. Silicon area 1.22 cm2
Werner et al. | https://pubs.acs.org/doi/pdf/10.1021/acs.jpclett.5b02686 | Area > 1 cm2 | 2015-12-19 | 2015 | SHJ | n-type | FZ | DSP | 1 - 5 | 260 - 300 | Front | Planar | Planar | - | - | - |  | Si(p) |  | PECVD |  | Si(n) | PECVD |  |  | a-Si:H(i) | PECVD | recombination | IZO | Not clear | sputtering | 25 |  |  | UV-Ozone | [5 empty] | a-Si:H(i) | No | PECVD | Ag | ITO/Ag | Not clear |  | Not clear | Not clear | Not clear | Not clear |  |  | n-i-p | PCBM/PEIE | Spiro-OMeTAD |  | - | - | 1.22 | MoOx | IO:H/ITO/Au | Au | Doped-InOx | 100/10 | 110 |  | 100 | No | 400 | 4.5 | thermal evaporation | Forward |  | 1700 | 13.4 | 75.5 | 17.2 | 15.1 | 14.6 | No |  |  |  | 704 | 74.4 | 16.8 | 32.1
Werner et al. | https://pubs.acs.org/doi/pdf/10.1021/acs.jpclett.5b02686 | Area > 1 cm2 - ARF | 2015-12-19 | 2015 | SHJ | n-type | FZ | DSP | 1 - 5 | 260 - 300 | Front | Planar | Planar | - | - | - |  | Si(p) |  | PECVD |  | Si(n) | PECVD |  |  | a-Si:H(i) | PECVD | recombination | IZO | Not clear | sputtering | 25 |  |  | UV-Ozone | [5 empty] | a-Si:H(i) | No | PECVD | Ag | ITO/Ag | Not clear |  | Not clear | Not clear | Not clear | Not clear |  |  | n-i-p | PCBM/PEIE | Spiro-OMeTAD |  | - | - | 1.22 | MoOx | IO:H/ITO/Au | Au | Doped-InOx | 100/10 | 110 |  | 100 | No | 400 | 4.5 | thermal evaporation | Reverse |  | 1701 | 16.1 | 70.1 | 19.2 | 16.8 | 17.4 | No |  |  |  | 704 | 74.4 | 16.8 | 32.1
Werner et al. | https://pubs.acs.org/doi/pdf/10.1021/acs.jpclett.5b02686 | Area > 1 cm2 - ARF | 2015-12-19 | 2015 | SHJ | n-type | FZ | DSP | 1 - 5 | 260 - 300 | Front | Planar | Planar | - | - | - |  | Si(p) |  | PECVD |  | Si(n) | PECVD |  |  | a-Si:H(i) | PECVD | recombination | IZO | Not clear | sputtering | 25 |  |  | UV-Ozone | [5 empty] | a-Si:H(i) | No | PECVD | Ag | ITO/Ag | Not clear |  | Not clear | Not clear | Not clear | Not clear |  |  | n-i-p | PCBM/PEIE | Spiro-OMeTAD |  | - | - | 1.22 | MoOx | IO:H/ITO/Au | Au | Doped-InOx | 100/10 | 110 |  | 100 | No | 400 | 4.5 | thermal evaporation | Forward |  | 1703 | 16.1 | 70.9 | 19.5 | 16.8 | 17.4 | No |  |  |  | 704 | 74.4 | 16.8 | 32.1
Werner et al. | https://pubs.acs.org/doi/pdf/10.1021/acs.jpclett.5b02686 | Area > 1 cm2 - ARF | 2015-12-19 | 2015 | SHJ | n-type | FZ | DSP | 1 - 5 | 260 - 300 | Front | Planar | Planar | - | - | - |  | Si(p) |  | PECVD |  | Si(n) | PECVD |  |  | a-Si:H(i) | PECVD | recombination | IZO | Not clear | sputtering | 25 |  |  | UV-Ozone | [5 empty] | a-Si:H(i) | No | PECVD | Ag | ITO/Ag | Not clear |  | Not clear | Not clear | Not clear | Not clear |  |  | n-i-p | PCBM/PEIE | Spiro-OMeTAD |  | - | - | 1.22 | MoOx | IO:H/ITO/Au | Au | Doped-InOx | 100/10 | 110 |  | 100 | No | 400 | 4.5 | thermal evaporation | Tracking |  |  |  |  | 19.2 | 16.8 | 17.4 | No |  |  |  | 704 | 74.4 | 16.8 | 32.1
Werner et al. | https://pubs.acs.org/doi/pdf/10.1021/acs.jpclett.5b02686 | Area > 1 cm2 | 2015-12-19 | 2015 | SHJ | n-type | FZ | DSP | 1 - 5 | 260 - 300 | Front | Planar | Planar | - | - | - |  | Si(p) |  | PECVD |  | Si(n) | PECVD |  |  | a-Si:H(i) | PECVD | recombination | IZO | Not clear | sputtering | 25 |  |  | UV-Ozone | [5 empty] | a-Si:H(i) | No | PECVD | Ag | ITO/Ag | Not clear |  | Not clear | Not clear | Not clear | Not clear |  |  | n-i-p | PCBM/PEIE | Spiro-OMeTAD |  | - | - | 0.17 | MoOx | IO:H/ITO/Au | Au | Doped-InOx | 100/10 | 110 |  | 100 | Yes | 0 | 0 | thermal evaporation | Reverse |  | 1668 | 13.6 | 76.7 | 17.4 |  |  | No
Werner et al. | https://pubs.acs.org/doi/pdf/10.1021/acs.jpclett.5b02686 | Area > 1 cm2 | 2015-12-19 | 2015 | SHJ | n-type | FZ | DSP | 1 - 5 | 260 - 300 | Front | Planar | Planar | - | - | - |  | Si(p) |  | PECVD |  | Si(n) | PECVD |  |  | a-Si:H(i) | PECVD | recombination | IZO | Not clear | sputtering | 25 |  |  | UV-Ozone | [5 empty] | a-Si:H(i) | No | PECVD | Ag | ITO/Ag | Not clear |  | Not clear | Not clear | Not clear | Not clear |  |  | n-i-p | PCBM/PEIE | Spiro-OMeTAD |  | - | - | 0.17 | MoOx | IO:H/ITO/Au | Au | Doped-InOx | 100/10 | 110 |  | 100 | Yes | 0 | 0 | thermal evaporation | Forward |  | 1670 | 13.8 | 78.6 | 18.1 |  |  | No
Werner et al. | https://pubs.acs.org/doi/pdf/10.1021/acs.jpclett.5b02686 | Area > 1 cm2 - ARF | 2015-12-19 | 2015 | SHJ | n-type | FZ | DSP | 1 - 5 | 260 - 300 | Front | Planar | Planar | - | - | - |  | Si(p) |  | PECVD |  | Si(n) | PECVD |  |  | a-Si:H(i) | PECVD | recombination | IZO | Not clear | sputtering | 25 |  |  | UV-Ozone | [5 empty] | a-Si:H(i) | No | PECVD | Ag | ITO/Ag | Not clear |  | Not clear | Not clear | Not clear | Not clear |  |  | n-i-p | PCBM/PEIE | Spiro-OMeTAD |  | - | - | 0.17 | MoOx | IO:H/ITO/Au | Au | Doped-InOx | 100/10 | 110 |  | 100 | Yes | 0 | 0 | thermal evaporation | Reverse |  | 1690 | 15.9 | 77.6 | 20.9 |  |  | No
Werner et al. | https://pubs.acs.org/doi/pdf/10.1021/acs.jpclett.5b02686 | Area > 1 cm2 - ARF | 2015-12-19 | 2015 | SHJ | n-type | FZ | DSP | 1 - 5 | 260 - 300 | Front | Planar | Planar | - | - | - |  | Si(p) |  | PECVD |  | Si(n) | PECVD |  |  | a-Si:H(i) | PECVD | recombination | IZO | Not clear | sputtering | 25 |  |  | UV-Ozone | [5 empty] | a-Si:H(i) | No | PECVD | Ag | ITO/Ag | Not clear |  | Not clear | Not clear | Not clear | Not clear |  |  | n-i-p | PCBM/PEIE | Spiro-OMeTAD |  | - | - | 0.17 | MoOx | IO:H/ITO/Au | Au | Doped-InOx | 100/10 | 110 |  | 100 | Yes | 0 | 0 | thermal evaporation | Forward |  | 1692 | 15.8 | 79.9 | 21.4 |  |  | No
Werner et al. | https://pubs.acs.org/doi/pdf/10.1021/acs.jpclett.5b02686 | Area > 1 cm2 - ARF | 2015-12-19 | 2015 | SHJ | n-type | FZ | DSP | 1 - 5 | 260 - 300 | Front | Planar | Planar | - | - | - |  | Si(p) |  | PECVD |  | Si(n) | PECVD |  |  | a-Si:H(i) | PECVD | recombination | IZO | Not clear | sputtering | 25 |  |  | UV-Ozone | [5 empty] | a-Si:H(i) | No | PECVD | Ag | ITO/Ag | Not clear |  | Not clear | Not clear | Not clear | Not clear |  |  | n-i-p | PCBM/PEIE | Spiro-OMeTAD |  | - | - | 0.17 | MoOx | IO:H/ITO/Au | Au | Doped-InOx | 100/10 | 110 |  | 100 | Yes | 0 | 0 | thermal evaporation | Tracking |  |  |  |  | 21.2 |  |  | No
Werner et al. | https://pubs.acs.org/doi/10.1021/acsenergylett.6b00254 | NIR transparent pvk | 2015-12-19 | 2015 | SHJ | n-type | FZ | DSP | 1 - 5 | 260 - 300 | Front | Planar | Planar | - | - | - |  | Si(p) |  | PECVD |  | Si(n) | PECVD |  |  | a-Si:H(i) | PECVD | recombination | IZO | 30 | sputtering | 25 |  |  | UV-Ozone | [5 empty] | a-Si:H(i) | No | PECVD | Ag | ITO/Ag | Not clear |  | Not clear | Not clear | Not clear | Not clear |  |  | n-i-p | PCBM/PEIE | Spiro-OMeTAD |  | - | - | 1.43 | MoOx | IO:H/ITO/Au | Au | Doped-InOx | 100/10 | 110 |  | 100 | Yes | 0 | 0 | thermal evaporation | Reverse |  |  |  |  | 19.7 |  |  | No
Werner et al. | https://pubs.acs.org/doi/10.1021/acsenergylett.6b00254 | NIR transparent pvk | 2015-12-19 | 2015 | SHJ | n-type | FZ | DSP | 1 - 5 | 260 - 300 | Front | Planar | Planar | - | - | - |  | Si(p) |  | PECVD |  | Si(n) | PECVD |  |  | a-Si:H(i) | PECVD | recombination | IZO | 30 | sputtering | 25 |  |  | UV-Ozone | [5 empty] | a-Si:H(i) | No | PECVD | Ag | ITO/Ag | Not clear |  | Not clear | Not clear | Not clear | Not clear |  |  | n-i-p | PCBM/PEIE | Spiro-OMeTAD |  | - | - | 1.43 | MoOx | IO:H/ITO/Au | Au | Doped-InOx | 100/10 | 110 |  | 100 | Yes | 0 | 0 | thermal evaporation | Forward |  |  |  |  | 20.6 |  |  | No
Werner et al. | https://pubs.acs.org/doi/10.1021/acsenergylett.6b00254 | NIR transparent pvk | 2015-12-19 | 2015 | SHJ | n-type | FZ | DSP | 1 - 5 | 260 - 300 | Front | Planar | Planar | - | - | - |  | Si(p) |  | PECVD |  | Si(n) | PECVD |  |  | a-Si:H(i) | PECVD | recombination | IZO | 30 | sputtering | 25 |  |  | UV-Ozone | [5 empty] | a-Si:H(i) | No | PECVD | Ag | ITO/Ag | Not clear |  | Not clear | Not clear | Not clear | Not clear |  |  | n-i-p | PCBM/PEIE | Spiro-OMeTAD |  | - | - | 1.43 | MoOx | IO:H/ITO/Au | Au | Doped-InOx | 100/10 | 110 |  | 100 | Yes | 0 | 0 | thermal evaporation | Tracking |  |  |  |  | 20.5 |  |  | No
Albrecht et al. | https://iopscience.iop.org/article/10.1088/2040-8978/18/6/064012 | Optical optimisation | 2016-11-05 | 2016 | SHJ | [22 empty] | recombination | ITO | 40 | [13 empty] | Ag | AZO/Ag | 70 | [7 empty] | n-i-p |  |  |  | - | 0.16 | 0.09 | MoOx |  |  | ITO | 80 | 80 | [6 empty] | Reverse |  |  |  |  | 18.8 |  |  | No
Albrecht et al. | https://iopscience.iop.org/article/10.1088/2040-8978/18/6/064012 | Optical optimisation | 2016-11-05 | 2016 | SHJ | [22 empty] | recombination | ITO | 40 | [13 empty] | Ag | AZO/Ag | 70 | [7 empty] | n-i-p |  |  |  | - | 0.16 | 0.09 | MoOx |  |  | ITO | 80 | 80 | [6 empty] | Forward |  |  |  |  | 17.9 |  |  | No
Albrecht et al. | https://iopscience.iop.org/article/10.1088/2040-8978/18/6/064012 | Optical optimisation | 2016-11-05 | 2016 | SHJ | [22 empty] | recombination | ITO | 40 | [13 empty] | Ag | AZO/Ag | 70 | [7 empty] | n-i-p |  |  |  | - | 0.16 | 0.09 | MoOx |  |  | ITO | 80 | 80 | [6 empty] | Tracking |  |  |  |  | 17 |  |  | No
Werner et al. | https://aip.scitation.org/doi/full/10.1063/1.4971361 | ZTO as a high-temperature stable recombination layer | 2016-12-05 | 2016 | homojunction | n-type | FZ | SSP | 15 | 375 | Front | Lapped | Planar | SiO2 - Thermal | - | HF dip | RCA | Si(p) |  | ion implantation |  | Si(n) | ion implantation | 1050 / 423 | 80 / 30 | - | - | recombination | ZTO | 89-160 | magnetron RF sputtering | 60 | - | - |  | Yes |  |  | Oxide | HF | None | No | None | Al | Al | 0 | 320 | Not clear | electron-beam evaporation | 380 | - |  |  | n-i-p | TiO2 | Spiro-OMeTAD |  | - | 1.43 | 1.43 | MoOx | IO:H/ITO/Au | Au | Doped-InOx | 90/10 | 100 |  | Not clear | No | 0 | 0 | thermal evaporation | Reverse | Not clear | 1643 | 15.3 | 64.8 | 16.3 | 17.3 | 16.78 | No | [7 empty] | Voc silicon estimated to be 640 mV (Quokka)
Werner et al. | https://aip.scitation.org/doi/full/10.1063/1.4971362 | ZTO as a high-temperature stable recombination layer | 2016-12-05 | 2016 | homojunction | n-type | FZ | SSP | 15 | 375 | Front | Lapped | Planar | SiO2 - Thermal | - | HF dip | RCA | Si(p) |  | ion implantation |  | Si(n) | ion implantation | 1050 / 423 | 80 / 30 | - | - | recombination | ZTO | 89-160 | magnetron RF sputtering | 60 | - | - |  | Yes |  |  | Oxide | HF | None | No | None | Al | Al | 0 | 320 | Not clear | electron-beam evaporation | 380 | - |  |  | n-i-p | TiO2 | Spiro-OMeTAD |  | - | 1.43 | 1.43 | MoOx | IO:H/ITO/Au | Au | Doped-InOx | 90/10 | 100 |  | Not clear | No | 0 | 0 | thermal evaporation | Tracking | Not clear |  |  |  | 16 | 17.3 | 16.78 | No | [7 empty] | Voc silicon estimated to be 640 mV (Quokka)
Werner et al. | https://aip.scitation.org/doi/full/10.1063/1.4971363 | ZTO as a high-temperature stable recombination layer | 2016-12-05 | 2016 | homojunction | n-type | FZ | SSP | 15 | 375 | Front | Lapped | Planar | SiO2 - Thermal | - | HF dip | RCA | Si(p) |  | ion implantation |  | Si(n) | ion implantation | 1050 / 423 | 80 / 30 | - | - | recombination | ZTO | 89-160 | magnetron RF sputtering | 60 | - | - |  | Yes |  |  | Oxide | HF | None | No | None | Al | Al | 0 | 320 | Not clear | electron-beam evaporation | 380 | - |  |  | n-i-p | TiO2 | Spiro-OMeTAD |  | - | 0.25 | 0.25 | MoOx | IO:H/ITO/Au | Au | Doped-InOx | 90/10 | 100 |  | Not clear | No | 0 | 0 | thermal evaporation | Reverse | Not clear | 1677 | 15.3 | 67.6 | 17.4 | 16.93 | 17 | No | [7 empty] | Voc silicon estimated to be 640 mV (Quokka)
Werner et al. | https://aip.scitation.org/doi/full/10.1063/1.4971364 | ZTO as a high-temperature stable recombination layer | 2016-12-05 | 2016 | homojunction | n-type | FZ | SSP | 15 | 375 | Front | Lapped | Planar | SiO2 - Thermal | - | HF dip | RCA | Si(p) |  | ion implantation |  | Si(n) | ion implantation | 1050 / 423 | 80 / 30 | - | - | recombination | ZTO | 89-160 | magnetron RF sputtering | 60 | - | - |  | Yes |  |  | Oxide | HF | None | No | None | Al | Al | 0 | 320 | Not clear | electron-beam evaporation | 380 | - |  |  | n-i-p | TiO2 | Spiro-OMeTAD |  | - | 0.25 | 0.25 | MoOx | IO:H/ITO/Au | Au | Doped-InOx | 90/10 | 100 |  | Not clear | No | 0 | 0 | thermal evaporation | Forward | Not clear | 1689 | 15.3 | 66.3 | 17.2 | 16.93 | 17 | No | [7 empty] | Voc silicon estimated to be 640 mV (Quokka)
Werner et al. | https://aip.scitation.org/doi/full/10.1063/1.4971365 | ZTO as a high-temperature stable recombination layer | 2016-12-05 | 2016 | homojunction | n-type | FZ | SSP | 15 | 375 | Front | Lapped | Planar | SiO2 - Thermal | - | HF dip | RCA | Si(p) |  | ion implantation |  | Si(n) | ion implantation | 1050 / 423 | 80 / 30 | - | - | recombination | ZTO | 89-160 | magnetron RF sputtering | 60 | - | - |  | Yes |  |  | Oxide | HF | None | No | None | Al | Al | 0 | 320 | Not clear | electron-beam evaporation | 380 | - |  |  | n-i-p | TiO2 | Spiro-OMeTAD |  | - | 0.25 | 0.25 | MoOx | IO:H/ITO/Au | Au | Doped-InOx | 90/10 | 100 |  | Not clear | No | 0 | 0 | thermal evaporation | Tracking | Not clear |  |  |  | 16.4 | 16.93 | 17 | No | [7 empty] | Voc silicon estimated to be 640 mV (Quokka)
Bush et al. | https://www.nature.com/articles/nenergy20179 | Record PCE at the time | 2017-02-17 | 2017 | SHJ | n-type | FZ | DSP | Not clear | 280 | Rear | Textured | Planar | SiNx - PECVD | KOH | HF dip | Piranha etch + RCA-B + BOE | a-Si:H(p) | Not clear | PECVD | Not clear | a-Si:H(n) | PECVD | Not clear | Not clear | a-Si:H(i) | PECVD | recombination | ITO | 20 | sputtering | Not clear | 200 | Not clear | Not clear | None |  |  |  |  | a-Si:H(i) | Yes - Ag/TCO | PECVD | Ag | ITO/Ag | 20 | 200 | Not clear | Sputtering | 200 | 20 |  |  | p-i-n | SnO2/ZTO | NiOx | Not clear | Not clear | 1.21 | 1 | None | ITO/Ag | Ag | ITO | 150 | 150 | DC sputtering | Not clear | No | 0 | 0 | evaporation | Reverse | 1.63 | 1650 | 18.1 | 79 | 23.6 | 18.5 | 18.9 | Yes
Bush et al. | https://www.nature.com/articles/nenergy20180 | Record PCE at the time | 2017-02-17 | 2017 | SHJ | n-type | FZ | DSP | Not clear | 280 | Rear | Textured | Planar | SiNx - PECVD | KOH | HF dip | Piranha etch + RCA-B + BOE | a-Si:H(p) | Not clear | PECVD | Not clear | a-Si:H(n) | PECVD | Not clear | Not clear | a-Si:H(i) | PECVD | recombination | ITO | 20 | sputtering | Not clear | 200 | Not clear | Not clear | None |  |  |  |  | a-Si:H(i) | Yes - Ag/TCO | PECVD | Ag | ITO/Ag | 20 | 200 | Not clear | Sputtering | 200 | 20 |  |  | p-i-n | SnO2/ZTO | NiOx | Not clear | Not clear | 1.21 | 1 | None | ITO/Ag | Ag | ITO | 150 | 150 | DC sputtering | Not clear | No | 0 | 0 | evaporation | Forward | 1.63 | 1650 | 18.1 | 79 | 23.6 | 18.5 | 18.9 | Yes
Bush et al. | https://www.nature.com/articles/nenergy20181 | Record PCE at the time | 2017-02-17 | 2017 | SHJ | n-type | FZ | DSP | Not clear | 280 | Rear | Textured | Planar | SiNx - PECVD | KOH | HF dip | Piranha etch + RCA-B + BOE | a-Si:H(p) | Not clear | PECVD | Not clear | a-Si:H(n) | PECVD | Not clear | Not clear | a-Si:H(i) | PECVD | recombination | ITO | 20 | sputtering | Not clear | 200 | Not clear | Not clear | None |  |  |  |  | a-Si:H(i) | Yes - Ag/TCO | PECVD | Ag | ITO/Ag | 20 | 200 | Not clear | Sputtering | 200 | 20 |  |  | p-i-n | SnO2/ZTO | NiOx | Not clear | Not clear | 1.21 | 1 | None | ITO/Ag | Ag | ITO | 150 | 150 | DC sputtering | Not clear | No | 0 | 0 | evaporation or sputtering | Tracking | 1.63 |  |  |  | 23.6 | 18.5 | 18.9 | No | [8 empty] | ?
Sahli et al. | https://onlinelibrary.wiley.com/doi/full/10.1002/aenm.201701609 | Nanocrystalline silicon recombination junction | 2017-10-09 | 2017 | SHJ | n-type | FZ | DSP | 1 - 5 | 280 | Front | Pyramids | Planar | Dielectric mask - PECVD | KOH | HF dip |  | a-Si:H(p) |  | PECVD |  | a-Si:H(n) | PECVD |  |  | a-Si:H(i) | PECVD | tunneling | nc-Si:H(p/n) | 50 | PECVD | 200 |  |  | Not clear | [5 empty] | a-Si:H(i) | No | PECVD | Ag | TCO/Ag | Not clear |  | Not clear | Sputtering |  |  |  |  | n-i-p | C60 | Spiro-OMeTAD |  | - | - | 0.25 | MoOx | IZO/Au | Au | IZO | 100 | 100 |  | 130 | No | 0 | 0 | thermal evaporation | Reverse | 1.58 | 1751 | 16.8 | 77.5 | 22.8 | 17.42 | 16.21 | No |  |  |  | 693 | 74.6 | 16.45 | 31.8 | No filter. Silicon cell has front IZO 100 nm and Ag evaporated contact
Sahli et al. | https://onlinelibrary.wiley.com/doi/full/10.1002/aenm.201701609 | Nanocrystalline silicon recombination junction | 2017-10-09 | 2017 | SHJ | n-type | FZ | DSP | 1 - 5 | 280 | Front | Pyramids | Planar | Dielectric mask - PECVD | KOH | HF dip |  | a-Si:H(p) |  | PECVD |  | a-Si:H(n) | PECVD |  |  | a-Si:H(i) | PECVD | tunneling | nc-Si:H(p/n) | 50 | PECVD | 200 |  |  | Not clear | [5 empty] | a-Si:H(i) | No | PECVD | Ag | TCO/Ag | Not clear |  | Not clear | Sputtering |  |  |  |  | n-i-p | C60 | Spiro-OMeTAD |  | - | - | 0.25 | MoOx | IZO/Au | Au | IZO | 100 | 100 |  | 130 | No | 0 | 0 | thermal evaporation | Forward | 1.58 | 1751 | 16.8 | 77.1 | 22.7 | 17.42 | 16.21 | No |  |  |  | 693 | 74.6 | 16.45 | 31.8 | No filter. Silicon cell has front IZO 100 nm and Ag evaporated contact
Sahli et al. | https://onlinelibrary.wiley.com/doi/full/10.1002/aenm.201701610 | Nanocrystalline silicon recombination junction | 2017-10-09 | 2017 | SHJ | n-type | FZ | DSP | 1 - 5 | 280 | Front | Pyramids | Planar | Dielectric mask - PECVD | KOH | HF dip |  | a-Si:H(p) |  | PECVD |  | a-Si:H(n) | PECVD |  |  | a-Si:H(i) | PECVD | tunneling | nc-Si:H(p/n) | 50 | PECVD | 200 | HF dip, DIW dip, N2 drying |  | Not clear | [5 empty] | a-Si:H(i) | No | PECVD | Ag | TCO/Ag | Not clear |  | Not clear | Sputtering |  |  |  |  | n-i-p | C60 | Spiro-OMeTAD |  | - | - | 0.25 | MoOx | IZO/Au | Au | IZO | 100 | 100 |  | 130 | No | 0 | 0 | thermal evaporation | Tracking | 1.58 |  |  |  | 22 | 17.42 | 16.21 | No |  |  |  | 693 | 74.6 | 16.45 | 31.8 | No filter. Silicon cell has front IZO 100 nm and Ag evaporated contact
Sahli et al. | https://onlinelibrary.wiley.com/doi/full/10.1002/aenm.201701611 | Nanocrystalline silicon recombination junction | 2017-10-09 | 2017 | SHJ | n-type | FZ | DSP | 1 - 5 | 280 | Front | Pyramids | Planar | Dielectric mask - PECVD | KOH | HF dip |  | a-Si:H(p) |  | PECVD |  | a-Si:H(n) | PECVD |  |  | a-Si:H(i) | PECVD | tunneling | nc-Si:H(p/n) | 50 | PECVD | 200 |  |  | Not clear | [5 empty] | a-Si:H(i) | No | PECVD | Ag | TCO/Ag | Not clear |  | Not clear | Sputtering |  |  |  |  | n-i-p | C60 | Spiro-OMeTAD |  | - | - | 1.43 | MoOx | IZO/Au | Au | IZO | 100 | 100 |  | 130 | No | 0 | 0 | thermal evaporation | Reverse | 1.58 | 1777 | 16.5 | 74.4 | 21.8 |  |  | No
Sahli et al. | https://onlinelibrary.wiley.com/doi/full/10.1002/aenm.201701612 | Nanocrystalline silicon recombination junction | 2017-10-09 | 2017 | SHJ | n-type | FZ | DSP | 1 - 5 | 280 | Front | Pyramids | Planar | Dielectric mask - PECVD | KOH | HF dip |  | a-Si:H(p) |  | PECVD |  | a-Si:H(n) | PECVD |  |  | a-Si:H(i) | PECVD | tunneling | nc-Si:H(p/n) | 50 | PECVD | 200 |  |  | Not clear | [5 empty] | a-Si:H(i) | No | PECVD | Ag | TCO/Ag | Not clear |  | Not clear | Sputtering |  |  |  |  | n-i-p | C60 | Spiro-OMeTAD |  | - | - | 1.43 | MoOx | IZO/Au | Au | IZO | 100 | 100 |  | 130 | No | 0 | 0 | thermal evaporation | Forward | 1.58 | 1779 | 16.5 | 74.1 | 21.7 |  |  | No
Sahli et al. | https://onlinelibrary.wiley.com/doi/full/10.1002/aenm.201701613 | Nanocrystalline silicon recombination junction | 2017-10-09 | 2017 | SHJ | n-type | FZ | DSP | 1 - 5 | 280 | Front | Pyramids | Planar | Dielectric mask - PECVD | KOH | HF dip |  | a-Si:H(p) |  | PECVD |  | a-Si:H(n) | PECVD |  |  | a-Si:H(i) | PECVD | tunneling | nc-Si:H(p/n) | 50 | PECVD | 200 |  |  | Not clear | [5 empty] | a-Si:H(i) | No | PECVD | Ag | TCO/Ag | Not clear |  | Not clear | Sputtering |  |  |  |  | n-i-p | C60 | Spiro-OMeTAD |  | - | - | 1.43 | MoOx | IZO/Au | Au | IZO | 100 | 100 |  | 130 | No | 0 | 0 | thermal evaporation | Tracking | 1.58 |  |  |  | 21.2 |  |  | No
Sahli et al. | https://onlinelibrary.wiley.com/doi/full/10.1002/aenm.201701614 | Nanocrystalline silicon recombination junction | 2017-10-09 | 2017 | SHJ | n-type | FZ | DSP | 1 - 5 | 280 | Front | Pyramids | Planar | Dielectric mask - PECVD | KOH | HF dip |  | a-Si:H(p) |  | PECVD |  | a-Si:H(n) | PECVD |  |  | a-Si:H(i) | PECVD | tunneling | nc-Si:H(p/n) | 50 | PECVD | 200 |  |  | Not clear | [5 empty] | a-Si:H(i) | No | PECVD | Ag | TCO/Ag | Not clear |  | Not clear | Sputtering |  |  |  |  | n-i-p | C60 | Spiro-OMeTAD |  | - | - | 12.96 | MoOx | IZO/Ag | Ag | IZO | 100 | 100 |  | 130 | Yes | 0 | 0 | thermal evaporation | Reverse | 1.58 | 1769 | 16.5 | 65.4 | 19.1 | 18.4 | 16.62 | No
Sahli et al. | https://onlinelibrary.wiley.com/doi/full/10.1002/aenm.201701615 | Nanocrystalline silicon recombination junction | 2017-10-09 | 2017 | SHJ | n-type | FZ | DSP | 1 - 5 | 280 | Front | Pyramids | Planar | Dielectric mask - PECVD | KOH | HF dip |  | a-Si:H(p) |  | PECVD |  | a-Si:H(n) | PECVD |  |  | a-Si:H(i) | PECVD | tunneling | nc-Si:H(p/n) | 50 | PECVD | 200 |  |  | Not clear | [5 empty] | a-Si:H(i) | No | PECVD | Ag | TCO/Ag | Not clear |  | Not clear | Sputtering |  |  |  |  | n-i-p | C60 | Spiro-OMeTAD |  | - | - | 12.96 | MoOx | IZO/Ag | Ag | IZO | 100 | 100 |  | 130 | Yes | 0 | 0 | thermal evaporation | Forward | 1.58 | 1756 | 16.5 | 58.2 | 16.8 | 18.4 | 16.62 | No
Sahli et al. | https://onlinelibrary.wiley.com/doi/full/10.1002/aenm.201701616 | Nanocrystalline silicon recombination junction | 2017-10-09 | 2017 | SHJ | n-type | FZ | DSP | 1 - 5 | 280 | Front | Pyramids | Planar | Dielectric mask - PECVD | KOH | HF dip |  | a-Si:H(p) |  | PECVD |  | a-Si:H(n) | PECVD |  |  | a-Si:H(i) | PECVD | tunneling | nc-Si:H(p/n) | 50 | PECVD | 200 |  |  | Not clear | [5 empty] | a-Si:H(i) | No | PECVD | Ag | TCO/Ag | Not clear |  | Not clear | Sputtering |  |  |  |  | n-i-p | C60 | Spiro-OMeTAD |  | - | - | 12.96 | MoOx | IZO/Ag | Ag | IZO | 100 | 100 |  | 130 | Yes | 0 | 0 | thermal evaporation | Tracking | 1.58 |  |  |  | 18 | 18.4 | 16.62 | No
Wu et al. | https://pubs.rsc.org/en/content/articlehtml/2021/xx/c7ee02288c | Homojunction with passivation and local contacts on both sides - ARF | 2017-10-13 | 2017 | homojunction | n-type | FZ | DSP | 5 | 350 | Front | Pyramids | Planar | BSG |  | HF dip |  | Si(p) |  | diffusion |  | Si(n) | diffusion | 930/780 | 45/30 | AlOx/SiNx | ALD/PECVD | recombination | ITO | 40 | sputtering | Not clear |  |  |  | Yes |  | 1050 | Oxide | HF | SiNx:H | Yes | PECVD | Ag/al | Cr/Pd/Ag/Ag/Al | 0 | 100/800 |  | evaporation | Not clear | Not clear |  |  | n-i-p | TiO2 | Spiro-OMeTAD |  | - | - | 1 | MoOx | IZO/Au | Au | IZO | 40 | 40 |  | 120 | Yes | 0 | 0 | thermal evaporation | Reverse |  | 1750 | 17.6 | 72.2 | 22.3 | 17.6 | 17.8 | No
Wu et al. | https://pubs.rsc.org/en/content/articlehtml/2021/xx/c7ee02288c | Homojunction with passivation and local contacts on both sides - ARF | 2017-10-13 | 2017 | homojunction | n-type | FZ | DSP | 5 | 350 | Front | Pyramids | Planar | BSG |  | HF dip |  | Si(p) |  | diffusion |  | Si(n) | diffusion | 930/780 | 45/30 | AlOx/SiNx | ALD/PECVD | recombination | ITO | 40 | sputtering | Not clear |  |  |  | Yes |  | 1050 | Oxide | HF | SiNx:H | Yes | PECVD | Ag/al | Cr/Pd/Ag/Ag/Al | 0 | 100/800 |  | evaporation | Not clear | Not clear |  |  | n-i-p | TiO2 | Spiro-OMeTAD |  | - | - | 1 | MoOx | IZO/Au | Au | IZO | 40 | 40 |  | 120 | Yes | 0 | 0 | thermal evaporation | Forward |  | 1750 | 17.6 | 73.8 | 22.8 | 17.6 | 17.8 | No
Wu et al. | https://pubs.rsc.org/en/content/articlehtml/2021/xx/c7ee02288c | Homojunction with passivation and local contacts on both sides - ARF | 2017-10-13 | 2017 | homojunction | n-type | FZ | DSP | 5 | 350 | Front | Pyramids | Planar | BSG |  | HF dip |  | Si(p) |  | diffusion |  | Si(n) | diffusion | 930/780 | 45/30 | AlOx/SiNx | ALD/PECVD | recombination | ITO | 40 | sputtering | Not clear |  |  |  | Yes |  | 1050 | Oxide | HF | SiNx:H | Yes | PECVD | Ag/al | Cr/Pd/Ag/Ag/Al | 0 | 100/800 |  | evaporation | Not clear | Not clear |  |  | n-i-p | TiO2 | Spiro-OMeTAD |  | - | - | 1 | MoOx | IZO/Au | Au | IZO | 40 | 40 |  | 120 | Yes | 0 | 0 | thermal evaporation | Tracking |  |  |  |  | 22.5 | 17.6 | 17.8 | No
Fan et al. | https://onlinelibrary.wiley.com/doi/pdf/10.1002/solr.201700149 | Full solution processed perovskite | 2017-10-27 | 2017 | SHJ | Not clear | Not clear | Not clear | Not clear | Not clear | Not clear | Not clear | Not clear | Not clear | Not clear | Not clear | Not clear | Not clear |  | Not clear |  | Not clear | Not clear | Not clear | Not clear | a-Si:H(p) | Not clear | recombination | ITO | 80 | Not clear | Not clear | Not clear | Not clear | Not clear | [5 empty] | a-Si:H(i) | No | Not clear | Ag | Ag | 0 | 500 | Before | Not clear | Not clear | Not clear |  |  | n-i-p | SnO2 | Spiro-OMeTAD | Laser - not clear | 2.25 | - | 0.03 | MoOx | ITO/Au | Au | ITO | 120 | 120 |  | 100 | No | 0 | 0 | thermal evaporation | Reverse |  | 1703 | 15.25 | 79.22 | 20.57 | 13.65 | 13.46 | No
Fan et al. | https://onlinelibrary.wiley.com/doi/pdf/10.1002/solr.201700149 | Full solution processed perovskite | 2017-10-27 | 2017 | SHJ | Not clear | Not clear | Not clear | Not clear | Not clear | Not clear | Not clear | Not clear | Not clear | Not clear | Not clear | Not clear | Not clear |  | Not clear |  | Not clear | Not clear | Not clear | Not clear | a-Si:H(p) | Not clear | recombination | ITO | 80 | Not clear | Not clear | Not clear | Not clear | Not clear | [5 empty] | a-Si:H(i) | No | Not clear | Ag | Ag | 0 | 500 | Before | Not clear | Not clear | Not clear |  |  | n-i-p | SnO2 | Spiro-OMeTAD | Laser - not clear | 2.25 | - | 0.03 | MoOx | ITO/Au | Au | ITO | 120 | 120 |  | 100 | No | 0 | 0 | thermal evaporation | Forward |  | 1664 | 15.17 | 73.54 | 18.56 | 13.65 | 13.46 | No
Fan et al. | https://onlinelibrary.wiley.com/doi/pdf/10.1002/solr.201700149 | Full solution processed perovskite | 2017-10-27 | 2017 | SHJ | Not clear | Not clear | Not clear | Not clear | Not clear | Not clear | Not clear | Not clear | Not clear | Not clear | Not clear | Not clear | Not clear |  | Not clear |  | Not clear | Not clear | Not clear | Not clear | a-Si:H(p) | Not clear | recombination | ITO | 80 | Not clear | Not clear | Not clear | Not clear | Not clear | [5 empty] | a-Si:H(i) | No | Not clear | Ag | Ag | 0 | 500 | Before | Not clear | Not clear | Not clear |  |  | n-i-p | SnO2 | Spiro-OMeTAD | Laser - not clear | 2.25 | - | 0.03 | MoOx | ITO/Au | Au | ITO | 120 | 120 |  | 100 | No | 0 | 0 | thermal evaporation | Tracking |  |  |  |  | 18 |  |  | No
Ren et al. | https://www.sciencedirect.com/science/article/pii/S0927024818302228 | NIR wavelength trapping | 2018-05-29 | 2018 | SHJ | [22 empty] | recombination | ITO | 80 | [13 empty] | Al | ITO/Al | Not clear | [7 empty] | p-i-n |  |  |  | - | - | - | MoOx |  |  | ITO | Not clear | Not clear | [6 empty] | Forward |  |  |  |  | 18.88 |  |  | No
Ren et al. | https://www.sciencedirect.com/science/article/pii/S0927024818302228 | NIR wavelength trapping | 2018-05-29 | 2018 | SHJ | [22 empty] | recombination | ITO | 80 | [13 empty] | Al | ITO/Al | Not clear | [7 empty] | p-i-n |  |  |  | - | - | - | MoOx |  |  | ITO | Not clear | Not clear | [6 empty] | Reverse |  |  |  |  | 20.1 |  |  | No
Sahli et al. | https://www.nature.com/articles/s41563-018-0115-4 | Fully textured monolithic tandem | 2018-06-11 | 2018 | SHJ | n-type | FZ | Textured | 1 - 5 | 260 | Rear | Textured | Textured |  |  |  | Not clear | a-Si:H(p) | Not clear | PECVD | Not clear | a-Si:H(n) | PECVD |  |  | a-Si:H(i) | PECVD | tunneling | nc-Si:H(n/p) | Not clear | PECVD | < 200 | None | None | Not clear | [5 empty] | a-Si:H(i) | No | PECVD | Ag | ITO/Ag | Not clear | Not clear | Before | Sputtering | Not clear | Not clear |  |  | p-i-n | C60 | Spiro-TTB | Laser - not clear | 6.25 | 1.81 | 1.42 | SnO2 | IZO/Ag | Ag | IZO | 110 | 110 | DC sputtering | 120 | Yes | Not clear | Not clear | evaporation | Reverse | 1.6 | 1788 | 19.5 | 73.1 | 25.5 | 20.3 | 20.1 | Yes
Sahli et al. | https://www.nature.com/articles/s41563-018-0115-5 | Fully textured monolithic tandem | 2018-06-11 | 2018 | SHJ | n-type | FZ | Textured | 1 - 5 | 260 | Rear | Textured | Textured |  |  |  | Not clear | a-Si:H(p) | Not clear | PECVD | Not clear | a-Si:H(n) | PECVD |  |  | a-Si:H(i) | PECVD | tunneling | nc-Si:H(n/p) | Not clear | PECVD | < 200 | None | None | Not clear | [5 empty] | a-Si:H(i) | No | PECVD | Ag | ITO/Ag | Not clear | Not clear | Before | Sputtering | Not clear | Not clear |  |  | p-i-n | C60 | Spiro-TTB | Laser - not clear | 6.25 | 1.81 | 1.42 | SnO2 | IZO/Ag | Ag | IZO | 110 | 110 | DC sputtering | 120 | Yes | Not clear | Not clear | evaporation | Forward | 1.6 | 1786 | 19.5 | 69.1 | 24.09 | 20.3 | 20.1 | Yes
Sahli et al. | https://www.nature.com/articles/s41563-018-0115-6 | Fully textured monolithic tandem | 2018-06-11 | 2018 | SHJ | n-type | FZ | Textured | 1 - 5 | 260 | Rear | Textured | Textured |  |  |  | Not clear | a-Si:H(p) | Not clear | PECVD | Not clear | a-Si:H(n) | PECVD |  |  | a-Si:H(i) | PECVD | tunneling | nc-Si:H(n/p) | Not clear | PECVD | < 200 | None | None | Not clear | [5 empty] | a-Si:H(i) | No | PECVD | Ag | ITO/Ag | Not clear | Not clear | Before | Sputtering | Not clear | Not clear |  |  | p-i-n | C60 | Spiro-TTB | Laser - not clear | 6.25 | 1.81 | 1.42 | SnO2 | IZO/Ag | Ag | IZO | 110 | 110 | DC sputtering | 120 | Yes | Not clear | Not clear | evaporation | Tracking | 1.6 |  |  |  | 25.24 | 20.3 | 20.1 | Yes
Zheng et al. | https://pubs.rsc.org/en/content/articlehtml/2018/ee/c8ee00689j | First inter-layer free monolithic tandem - ARF | 2018-06-25 | 2018 | homojunction | n-type | FZ | DSP | 1 - 5 | 300 | Front | Planar | Planar | SiO2 - Thermal | None | Not clear | Not clear | Si(p) | 15.1 | diffusion | 130 | Si(n) | diffusion | Not clear | Not clear | None | None | inter-layer free | None | None | None | None | None | None | UV-Ozone | Yes |  |  |  |  | SiO2 | Yes | Oxidation | Ti/Pd/Ag | Ti/Pd/Ag | 0 | Not clear | Before | Not clear | Not clear | Not clear |  |  | n-i-p | SnO2 | Spiro-OMeTAD |  | - | - | 4 | MoOx | ITO/Ag | Ag | ITO | 100 | 100 |  | 200 | Yes | Not clear | Not clear | thermal evaporation | Reverse |  | 1676 | 16.1 | 78 | 21 | 16 | 16.3 | No |  |  |  | 634 | 78 | 11.1 | 22.5
Zheng et al. | https://pubs.rsc.org/en/content/articlehtml/2018/ee/c8ee00689j | First inter-layer free monolithic tandem - ARF | 2018-06-25 | 2018 | homojunction | n-type | FZ | DSP | 1 - 5 | 300 | Front | Planar | Planar | SiO2 - Thermal | None | Not clear | Not clear | Si(p) | 15.1 | diffusion | 130 | Si(n) | diffusion | Not clear | Not clear | None | None | inter-layer free | None | None | None | None | None | None | UV-Ozone | Yes |  |  |  |  | SiO2 | Yes | Oxidation | Ti/Pd/Ag | Ti/Pd/Ag | 0 | Not clear | Before | Not clear | Not clear | Not clear |  |  | n-i-p | SnO2 | Spiro-OMeTAD |  | - | - | 4 | MoOx | ITO/Ag | Ag | ITO | 100 | 100 |  | 200 | Yes | Not clear | Not clear | thermal evaporation | Forward |  | 1688 | 16.2 | 70 | 19.1 | 16 | 16.3 | No |  |  |  | 634 | 78 | 11.1 | 22.5
Zheng et al. | https://pubs.rsc.org/en/content/articlehtml/2018/ee/c8ee00689j | First inter-layer free monolithic tandem - ARF | 2018-06-25 | 2018 | homojunction | n-type | FZ | DSP | 1 - 5 | 300 | Front | Planar | Planar | SiO2 - Thermal | None | Not clear | Not clear | Si(p) | 15.1 | diffusion | 130 | Si(n) | diffusion | Not clear | Not clear | None | None | inter-layer free | None | None | None | None | None | None | UV-Ozone | Yes |  |  |  |  | SiO2 | Yes | Oxidation | Ti/Pd/Ag | Ti/Pd/Ag | 0 | Not clear | Before | Not clear | Not clear | Not clear |  |  | n-i-p | SnO2 | Spiro-OMeTAD |  | - | - | 4 | MoOx | ITO/Ag | Ag | ITO | 100 | 100 |  | 200 | Yes | Not clear | Not clear | thermal evaporation | Tracking |  |  |  |  | 20.5 | 16 | 16.3 | No |  |  |  | 634 | 78 | 11.1 | 22.5
Zheng et al. | https://pubs.rsc.org/en/content/articlehtml/2018/ee/c8ee00689j | First inter-layer free monolithic tandem | 2018-06-25 | 2018 | homojunction | n-type | FZ | DSP | 1 - 5 | 300 | Front | Planar | Planar | SiO2 - Thermal | None | Not clear | Not clear | Si(p) | 15.1 | diffusion | 130 | Si(n) | diffusion | Not clear | Not clear | None | None | inter-layer free | None | None | None | None | None | None | UV-Ozone | Yes |  |  |  |  | SiO2 | Yes | Oxidation | Ti/Pd/Ag | Ti/Pd/Ag | 0 | Not clear | Before | Not clear | Not clear | Not clear |  |  | n-i-p | SnO2 | Spiro-OMeTAD |  | - | - | 4 | MoOx | ITO/Ag | Ag | ITO | 100 | 100 |  | 200 | Yes | Not clear | Not clear | thermal evaporation | Reverse |  | 1671 | 14.1 | 78 | 18.3 |  |  | No |  |  |  | 634 | 78 | 11.1 | 22.5
Zheng et al. | https://pubs.rsc.org/en/content/articlehtml/2018/ee/c8ee00689j | First inter-layer free monolithic tandem - ARF | 2018-06-25 | 2018 | homojunction | n-type | FZ | DSP | 1 - 5 | 300 | Front | Planar | Planar | SiO2 - Thermal | None | Not clear | Not clear | Si(p) | 15.1 | diffusion | 130 | Si(n) | diffusion | Not clear | Not clear | None | None | inter-layer free | None | None | None | None | None | None | UV-Ozone | Yes |  |  |  |  | SiO2 | Yes | Oxidation | Ti/Pd/Ag | Ti/Pd/Ag | 0 | Not clear | Before | Not clear | Not clear | Not clear |  |  | n-i-p | SnO2 | Spiro-OMeTAD |  | - | - | 16 | MoOx | ITO/Ag | Ag | ITO | 100 | 100 |  | 200 | Yes | Not clear | Not clear | thermal evaporation | Reverse |  | 1658 | 15.5 | 68 | 17.6 | 15.5 | 15.7 | No |  |  |  | 634 | 78 | 11.1 | 22.5
Zheng et al. | https://pubs.rsc.org/en/content/articlehtml/2018/ee/c8ee00689j | First inter-layer free monolithic tandem - ARF | 2018-06-25 | 2018 | homojunction | n-type | FZ | DSP | 1 - 5 | 300 | Front | Planar | Planar | SiO2 - Thermal | None | Not clear | Not clear | Si(p) | 15.1 | diffusion | 130 | Si(n) | diffusion | Not clear | Not clear | None | None | inter-layer free | None | None | None | None | None | None | UV-Ozone | Yes |  |  |  |  | SiO2 | Yes | Oxidation | Ti/Pd/Ag | Ti/Pd/Ag | 0 | Not clear | Before | Not clear | Not clear | Not clear |  |  | n-i-p | SnO2 | Spiro-OMeTAD |  | - | - | 16 | MoOx | ITO/Ag | Ag | ITO | 100 | 100 |  | 200 | Yes | Not clear | Not clear | thermal evaporation | Forward |  | 1659 | 15.6 | 61 | 15.6 | 15.5 | 15.7 | No |  |  |  | 634 | 78 | 11.1 | 22.5
Zheng et al. | https://pubs.rsc.org/en/content/articlehtml/2018/ee/c8ee00689j | First inter-layer free monolithic tandem - ARF | 2018-06-25 | 2018 | homojunction | n-type | FZ | DSP | 1 - 5 | 300 | Front | Planar | Planar | SiO2 - Thermal | None | Not clear | Not clear | Si(p) | 15.1 | diffusion | 130 | Si(n) | diffusion | Not clear | Not clear | None | None | inter-layer free | None | None | None | None | None | None | UV-Ozone | Yes |  |  |  |  | SiO2 | Yes | Oxidation | Ti/Pd/Ag | Ti/Pd/Ag | 0 | Not clear | Before | Not clear | Not clear | Not clear |  |  | n-i-p | SnO2 | Spiro-OMeTAD |  | - | - | 16 | MoOx | ITO/Ag | Ag | ITO | 100 | 100 |  | 200 | Yes | Not clear | Not clear | thermal evaporation | Tracking |  |  |  |  | 17.1 | 16 | 16.3 | No |  |  |  | 634 | 78 | 11.1 | 22.5
Zheng et al. | https://pubs.acs.org/doi/10.1021/acsenergylett.8b01382 | Large-area inter-layer free monolithic | 2018-06-25 | 2018 | homojunction | n-type | FZ | DSP | 1 - 5 | 300 | Front | Planar | Planar | SiO2 - Thermal | None | Not clear | Not clear | Si(p) | 15.1 | diffusion | 130 | Si(n) | diffusion | Not clear | Not clear | None | None | inter-layer free | None | None | None | None | None | None | UV-Ozone | Yes |  |  |  |  | SiO2 | Yes | Oxidation | Ti/Pd/Ag | Ti/Pd/Ag | 0 | Not clear | Before | Not clear | Not clear | Not clear |  |  | n-i-p | SnO2 | Spiro-OMeTAD |  | - | - | 16 | MoOx | ITO/Ag | Ag | ITO | 100 | 100 |  | 200 | Yes | Not clear | Not clear | thermal evaporation | Forward |  | 1659 | 15.6 | 61 | 19.5 | 15.5 | 15.7 | No |  |  |  | 634 | 78 | 11.1 | 22.5
Zheng et al. | https://pubs.acs.org/doi/10.1021/acsenergylett.8b01382 | Large-area inter-layer free monolithic | 2018-06-25 | 2018 | homojunction | n-type | FZ | DSP | 1 - 5 | 300 | Front | Planar | Planar | SiO2 - Thermal | None | Not clear | Not clear | Si(p) | 15.1 | diffusion | 130 | Si(n) | diffusion | Not clear | Not clear | None | None | inter-layer free | None | None | None | None | None | None | UV-Ozone | Yes |  |  |  |  | SiO2 | Yes | Oxidation | Ti/Pd/Ag | Ti/Pd/Ag | 0 | Not clear | Before | Not clear | Not clear | Not clear |  |  | n-i-p | SnO2 | Spiro-OMeTAD |  | - | - | 16 | MoOx | ITO/Ag | Ag | ITO | 100 | 100 |  | 200 | Yes | Not clear | Not clear | thermal evaporation | Reverse |  | 1659 | 15.6 | 61 | 20 | 15.5 | 15.7 | No |  |  |  | 634 | 78 | 11.1 | 22.5
Zheng et al. | https://pubs.acs.org/doi/10.1021/acsenergylett.8b01382 | Large-area inter-layer free monolithic | 2018-06-25 | 2018 | homojunction | n-type | FZ | DSP | 1 - 5 | 300 | Front | Planar | Planar | SiO2 - Thermal | None | Not clear | Not clear | Si(p) | 15.1 | diffusion | 130 | Si(n) | diffusion | Not clear | Not clear | None | None | inter-layer free | None | None | None | None | None | None | UV-Ozone | Yes |  |  |  |  | SiO2 | Yes | Oxidation | Ti/Pd/Ag | Ti/Pd/Ag | 0 | Not clear | Before | Not clear | Not clear | Not clear |  |  | n-i-p | SnO2 | Spiro-OMeTAD |  | - | - | 16 | MoOx | ITO/Ag | Ag | ITO | 100 | 100 |  | 200 | Yes | Not clear | Not clear | thermal evaporation | Tracking |  | 1659 | 15.6 | 61 | 21.8 | 15.5 | 15.7 | No |  |  |  | 634 | 78 | 11.1 | 22.5
Hoye et al. | https://ieeexplore.ieee.org/abstract/document/8338389/ | First p-type silicon monolithic tandem solar cell | 2018-07-04 | 2018 | homojunction | p-type | Not clear | SSP | Not clear | Not clear | Front | Textured | Planar |  |  |  |  | Si(n) | Not clear | diffusion | Not clear | Si(p) | annealing | 900 | 30 | None | None | recombination | ITO | 30 | sputtering | None |  |  | HF dip | No |  |  |  |  | None | None | None | Al | Al | 0 | 1000 | Before | Sputtering | 900 | 30 seconds |  |  | p-i-n | LiF/C60 | NiOx | Laser - not clear | 1.96 | 1.21 | 1 | SnO2/ZTO | ITO | None | ITO | 150 | 150 | DC sputtering | None | No | None | None | None | Forward | Not clear | 1430 | 15.3 | 75 | 16.2 | 12.4 | 18 | No
Hoye et al. | https://ieeexplore.ieee.org/abstract/document/8338389/ | First p-type silicon monolithic tandem solar cell | 2018-07-04 | 2018 | homojunction | p-type | Not clear | SSP | Not clear | Not clear | Front | Textured | Planar |  |  |  |  | Si(n) | Not clear | diffusion | Not clear | Si(p) | annealing | 900 | 30 | None | None | recombination | ITO | 30 | sputtering | None |  |  | HF dip | No |  |  |  |  | None | None | None | Al | Al | 0 | 1000 | Before | Sputtering | 900 | 30 seconds |  |  | p-i-n | LiF/C60 | NiOx | Laser - not clear | 1.96 | 1.21 | 1 | SnO2/ZTO | ITO | None | ITO | 150 | 150 | DC sputtering | None | No | None | None | None | Reverse | Not clear | 1430 | 15.3 | 75 | 16.2 | 12.4 | 18 | No
Bush et al. | https://pubs.acs.org/doi/full/10.1021/acsenergylett.8b01201 | Thinning front TCO adding fingers, PTAA as HTL and bangap 1.68 eV | 2018-08-20 | 2018 | SHJ | n-type | FZ | DSP | Not clear | 280 | Rear | Textured | Planar | SiNx - PECVD | KOH | HF dip | Piranha etch + RCA-B + BOE | a-Si:H(p) | Not clear | PECVD | Not clear | a-Si:H(n) | PECVD | Not clear | Not clear | a-Si:H(i) | PECVD | recombination | ITO | 20 | sputtering | Not clear | 200 | Not clear | Not clear | None |  |  |  |  | a-Si:H(i) | Yes - Ag/TCO | PECVD | Ag | ITO/Ag | 20 | 200 | Not clear | Sputtering | 200 | 20 |  |  | p-i-n | C60 | PTAA | Not clear | Not clear | 1.21 | 1 | SnO2 | ITO/Ag | Ag | ITO | 60 | 60 | DC sputtering | 500 | Yes | 100 | 3.3 | evaporation or sputtering | Reverse | 1.68 | 1770 | 18.4 | 77 | 25 | 18.5 | 18.4 | No | ARF
Zhu et al. | https://onlinelibrary.wiley.com/doi/full/10.1002/solr.201800176 | ARF Optmising perovskite to balance light absorbance and transmittance | 2018-08-30 | 2018 | SHJ | n-type | FZ | DSP | Not clear | Not clear | Front | Planar | Planar | Not clear | Not clear | Not clear | Not clear | nc-SiOx:H(p) |  | PECVD |  | nc-SiOx:H(n) | PECVD | Not clear | Not clear | a-Si:H(i) | PECVD | recombination | ITO | 80 | thermal deposition | Not clear | Not clear | Not clear | UV-Ozone | [5 empty] | a-Si:H(i) | No | PECVD | Al | ITO/Al | Not clear | 600 | Before | thermal deposition | Not clear | Not clear |  |  | n-i-p | SnO2 | Spiro-OMeTAD |  | - | - | 0.13 | MoOx | ITO/Au | Au | ITO | Not clear | Not clear |  | Not clear | No | 0 | 0 | Not clear | Reverse |  | 1780 | 17.83 | 74 | 23.63 | 17.08 | 17.26 | No
Zhu et al. | https://onlinelibrary.wiley.com/doi/full/10.1002/solr.201800177 | ARF Optmising perovskite to balance light absorbance and transmittance | 2018-08-30 | 2018 | SHJ | n-type | FZ | DSP | Not clear | Not clear | Front | Planar | Planar | Not clear | Not clear | Not clear | Not clear | nc-SiOx:H(p) |  | PECVD |  | nc-SiOx:H(n) | PECVD | Not clear | Not clear | a-Si:H(i) | PECVD | recombination | ITO | 80 | thermal deposition | Not clear | Not clear | Not clear | UV-Ozone | [5 empty] | a-Si:H(i) | No | PECVD | Al | ITO/Al | Not clear | 600 | Before | thermal deposition | Not clear | Not clear |  |  | n-i-p | SnO2 | Spiro-OMeTAD |  | - | - | 0.13 | MoOx | ITO/Au | Au | ITO | Not clear | Not clear |  | Not clear | No | 0 | 0 | Not clear | Forward |  | 1780 | 17.82 | 75 | 23.73 | 17.08 | 17.26 | No
Qiu et al. | https://www.sciencedirect.com/science/article/pii/S2211285518306979 | Low-temperature process with optimisation of ETL and perovskite | 2018-09-21 | 2018 | SHJ | n-type | Not clear | DSP | Not clear | 280 | Front | Planar | Planar | Not clear | Not clear | Not clear | Not clear | a-Si:H(p) |  | Not clear |  | a-Si:H(n) | Not clear | Not clear | Not clear | a-Si:H(i) | Not clear | recombination | ITO | 80 | sputtering | Not clear | Not clear | Not clear | Not clear | [5 empty] | a-Si:H(i) | No | Not clear | Ag | Ag | 0 | 500 | Before | Not clear | Not clear | Not clear |  |  | n-i-p | SnO2 | Spiro-OMeTAD | Laser - not clear | 1.44 | - | 0.1 | MoOx | ITO | None | ITO | 200 | 200 |  | 0 | No | 0 | 0 | magnetron RF sputtering | Unclear | 1.69 | 1709 | 15.08 | 76.98 | 19.84 | 13.8 | 13.1 | No |  |  |  | 641 | 67.85 | 18.03 | 41.44
Qiu et al. | https://www.sciencedirect.com/science/article/pii/S2211285518306979 | Low-temperature process with optimisation of ETL and perovskite | 2018-09-21 | 2018 | SHJ | n-type | Not clear | DSP | Not clear | 280 | Front | Planar | Planar | Not clear | Not clear | Not clear | Not clear | a-Si:H(p) |  | Not clear |  | a-Si:H(n) | Not clear | Not clear | Not clear | a-Si:H(i) | Not clear | recombination | ITO | 80 | sputtering | Not clear | Not clear | Not clear | Not clear | [5 empty] | a-Si:H(i) | No | Not clear | Ag | Ag | 0 | 500 | Before | Not clear | Not clear | Not clear |  |  | n-i-p | SnO2 | Spiro-OMeTAD | Laser - not clear | 1.44 | - | 0.06 | MoOx | ITO | None | ITO | 200 | 200 |  | 0 | No | 0 | 0 | magnetron RF sputtering | Unclear | 1.69 | 1655 | 16.5 | 81.1 | 22.22 | 13.8 | 13.1 | No |  |  |  | 641 | 67.85 | 18.03 | 41.44
Qiu et al. | https://www.sciencedirect.com/science/article/pii/S2211285518306979 | Low-temperature process with optimisation of ETL and perovskite | 2018-09-21 | 2018 | SHJ | n-type | Not clear | DSP | Not clear | 280 | Front | Planar | Planar | Not clear | Not clear | Not clear | Not clear | a-Si:H(p) |  | Not clear |  | a-Si:H(n) | Not clear | Not clear | Not clear | a-Si:H(i) | Not clear | recombination | ITO | 80 | sputtering | Not clear | Not clear | Not clear | Not clear | [5 empty] | a-Si:H(i) | No | Not clear | Ag | Ag | 0 | 500 | Before | Not clear | Not clear | Not clear |  |  | n-i-p | SnO2 | Spiro-OMeTAD | Laser - not clear | 1.44 | - | 0.06 | MoOx | ITO | None | ITO | 200 | 200 |  | 0 | No | 0 | 0 | magnetron RF sputtering | Tracking | 1.69 |  |  |  | 20.6 | 13.8 | 13.1 | No |  |  |  | 641 | 67.85 | 18.03 | 41.44
Jost et al. | https://pubs.rsc.org/en/content/articlehtml/2018/ee/c8ee02469c | Light-management foil on planar front surface | 2018-10-25 | 2018 | SHJ | n-type | FZ | DSP | Not clear | 260 | Rear | Textured | Planar |  |  |  | RCA + HF dip | nc-SiOx:H(n) | Not clear | PECVD | Not clear | a-Si:H(p) | PECVD |  |  | a-Si:H(i) | PECVD | recombination | ITO | 20 | sputtering | Not clear | [8 empty] | a-Si:H(i) | No | PECVD | Ag | AZO/Ag | 70 | Not clear | Before | Sputtering |  |  |  |  | p-i-n | C60 | PTAA |  | - | 0.81 | 0.77 | SnO2 | IZO/Ag | Ag | IZO | Not clear | Not clear | DC sputtering | 180 | No | None | None | evaporation | Forward | Not clear | 1760 | 17.3 | 75.7 | 23.1 | 17.96 | 17.95 | No
Jost et al. | https://pubs.rsc.org/en/content/articlehtml/2018/ee/c8ee02469c | Light-management foil on planar front surface | 2018-10-25 | 2018 | SHJ | n-type | FZ | DSP | Not clear | 260 | Rear | Textured | Planar |  |  |  | RCA + HF dip | nc-SiOx:H(n) | Not clear | PECVD | Not clear | a-Si:H(p) | PECVD |  |  | a-Si:H(i) | PECVD | recombination | ITO | 20 | sputtering | Not clear | [8 empty] | a-Si:H(i) | No | PECVD | Ag | AZO/Ag | 70 | Not clear | Before | Sputtering |  |  |  |  | p-i-n | C60 | PTAA |  | - | 0.81 | 0.77 | SnO2 | IZO/Ag | Ag | IZO | Not clear | Not clear | DC sputtering | 180 | No | None | None | evaporation | Reverse | Not clear | 1760 | 17.6 | 76.4 | 23.4 | 17.96 | 17.95 | No
Jost et al. | https://pubs.rsc.org/en/content/articlehtml/2018/ee/c8ee02469c | Light-management foil on planar front surface | 2018-10-25 | 2018 | SHJ | n-type | FZ | DSP | Not clear | 260 | Rear | Textured | Planar |  |  |  | RCA + HF dip | nc-SiOx:H(n) | Not clear | PECVD | Not clear | a-Si:H(p) | PECVD |  |  | a-Si:H(i) | PECVD | recombination | ITO | 20 | sputtering | Not clear | [8 empty] | a-Si:H(i) | No | PECVD | Ag | AZO/Ag | 70 | Not clear | Before | Sputtering |  |  |  |  | p-i-n | C60 | PTAA |  | - | 0.81 | 0.77 | SnO2 | IZO/Ag | Ag | IZO | Not clear | Not clear | DC sputtering | 180 | No | None | None | evaporation | Forward | Not clear | 1760 | 18.5 | 78.3 | 25.4 | 18.81 | 20.21 | No | ARF
Jost et al. | https://pubs.rsc.org/en/content/articlehtml/2018/ee/c8ee02469c | Light-management foil on planar front surface | 2018-10-25 | 2018 | SHJ | n-type | FZ | DSP | Not clear | 260 | Rear | Textured | Planar |  |  |  | RCA + HF dip | nc-SiOx:H(n) | Not clear | PECVD | Not clear | a-Si:H(p) | PECVD |  |  | a-Si:H(i) | PECVD | recombination | ITO | 20 | sputtering | Not clear | [8 empty] | a-Si:H(i) | No | PECVD | Ag | AZO/Ag | 70 | Not clear | Before | Sputtering |  |  |  |  | p-i-n | C60 | PTAA |  | - | 0.81 | 0.77 | SnO2 | IZO/Ag | Ag | IZO | Not clear | Not clear | DC sputtering | 180 | No | None | None | evaporation | Reverse | Not clear | 1760 | 18.5 | 78.5 | 25.5 | 18.81 | 20.21 | No | ARF
Hou et al. | https://www.sciencedirect.com/science/article/pii/S2211285518308309 | Inverted pyramidally-textured PDMS foils with random distribution | 2018-11-10 | 2018 | SHJ | n-type | FZ | DSP | 1 - 10 | 280 | Front | Planar | Planar | Not clear | None | Not clear | RCA | nc-SiOx:H(p) |  | PECVD |  | nc-SiOx:H(n) | PECVD | Not clear | Not clear | a-Si:H(i) | PECVD | recombination | ITO | 40 | PVD | Not clear | Not clear | Not clear | UV-Ozone | [5 empty] | a-Si:H(i) | No | PECVD | Al | ITO/Al | 40 | 600 | Before | thermal evaporation | Not clear | Not clear |  |  | n-i-p | SnO2 | Spiro-OMeTAD |  | - | - | 0.13 | MoOx | ITO/Au | Au | ITO | 110 | 110 |  | Not clear | No | 0 | 0 | DC magnetron sputtering | Reverse |  | 1780 | 16.52 | 74.69 | 21.99 |  |  | No | ARF
Hou et al. | https://www.sciencedirect.com/science/article/pii/S2211285518308309 | Inverted pyramidally-textured PDMS foils with random distribution | 2018-11-10 | 2018 | SHJ | n-type | FZ | DSP | 1 - 10 | 280 | Front | Planar | Planar | Not clear | None | Not clear | RCA | nc-SiOx:H(p) |  | PECVD |  | nc-SiOx:H(n) | PECVD | Not clear | Not clear | a-Si:H(i) | PECVD | recombination | ITO | 40 | PVD | Not clear | Not clear | Not clear | UV-Ozone | [5 empty] | a-Si:H(i) | No | PECVD | Al | ITO/Al | 40 | 600 | Before | thermal evaporation | Not clear | Not clear |  |  | n-i-p | SnO2 | Spiro-OMeTAD |  | - | - | 0.13 | MoOx | ITO/Au | Au | ITO | 110 | 110 |  | Not clear | No | 0 | 0 | DC magnetron sputtering | Forward |  | 1780 | 16.51 | 72.05 | 21.23 |  |  | No | ARF
Hou et al. | https://www.sciencedirect.com/science/article/pii/S2211285518308309 | Inverted pyramidally-textured PDMS foils with random distribution | 2018-11-10 | 2018 | SHJ | n-type | FZ | DSP | 1 - 10 | 280 | Front | Planar | Planar | Not clear | None | Not clear | RCA | nc-SiOx:H(p) |  | PECVD |  | nc-SiOx:H(n) | PECVD | Not clear | Not clear | a-Si:H(i) | PECVD | recombination | ITO | 40 | PVD | Not clear | Not clear | Not clear | UV-Ozone | [5 empty] | a-Si:H(i) | No | PECVD | Al | ITO/Al | 40 | 600 | Before | thermal evaporation | Not clear | Not clear |  |  | n-i-p | SnO2 | Spiro-OMeTAD |  | - | - | 0.13 | MoOx | ITO/Au | Au | ITO | 110 | 110 |  | Not clear | No | 0 | 0 | DC magnetron sputtering | Reverse |  | 1750 | 15.17 | 73.02 | 19.38 | 14.52 | 16.03 | No
Hou et al. | https://www.sciencedirect.com/science/article/pii/S2211285518308309 | Inverted pyramidally-textured PDMS foils with random distribution | 2018-11-10 | 2018 | SHJ | n-type | FZ | DSP | 1 - 10 | 280 | Front | Planar | Planar | Not clear | None | Not clear | RCA | nc-SiOx:H(p) |  | PECVD |  | nc-SiOx:H(n) | PECVD | Not clear | Not clear | a-Si:H(i) | PECVD | recombination | ITO | 40 | PVD | Not clear | Not clear | Not clear | UV-Ozone | [5 empty] | a-Si:H(i) | No | PECVD | Al | ITO/Al | 40 | 600 | Before | thermal evaporation | Not clear | Not clear |  |  | n-i-p | SnO2 | Spiro-OMeTAD |  | - | - | 0.13 | MoOx | ITO/Au | Au | ITO | 110 | 110 |  | Not clear | No | 0 | 0 | DC magnetron sputtering | Reverse |  | 1750 | 16.89 | 74.18 | 21.93 | 16.68 | 17.42 | No | ARF
Stannowski et al | https://ieeexplore.ieee.org/document/8547825 | Nanocrystalline SiOx interlayer | 2018-11-29 | 2018 | SHJ | [22 empty] | recombination | ITO | 20 | [13 empty] | Ag | AZO/Ag | 70 | [7 empty] | p-i-n |  |  |  | - | - | 1.1 | Not clear |  |  | Not clear | Not clear | Not clear | [6 empty] | not clear |  |  |  |  | 23.5 |  |  | No
Shen et al. | https://www.science.org/doi/full/10.1126/sciadv.aau9711 | Inter-layer free monolithic tandem with homojunction and poly-Si | 2018-12-14 | 2018 | homojunction | n-type | FZ | DSP | 1 | 200 | Front | Textured | Planar | SiO2 - Thermal | Not clear | HF dip | Not clear | Si(p) | Not clear | diffusion | Not clear | Si(n) | diffusion | 930/780 | 45/30 | None | None | inter-layer free | None | None | None | None | None | None | Not clear | [5 empty] | SiNx:H | Yes | PECVD | Cr/Pd/Ag/Ag/Al | Cr/Pd/Ag/Ag/Al | 0 | 18/18/25/100/500 | Before | thermal evaporation | None | None |  |  | n-i-p | TiO2 | PTAA | Not clear | Not clear | - | 1 | MoOx | IZO/Au | Au | IZO | 40 | 40 |  | Not clear | Yes | 30 | 1 | e-beam evaporation | Tracking |  |  |  |  | 22.9 | 17.2 | 17.4 | No | ARF
Shen et al. | https://www.science.org/doi/full/10.1126/sciadv.aau9712 | Inter-layer free monolithic tandem with homojunction and poly-Si | 2018-12-14 | 2018 | polo | n-type | FZ | DSP | 1 | 200 | Front | Textured | Planar | SiO2 - Thermal | Not clear | HF dip | Not clear | poly-Si(p) | Not clear | PECVD + diffusion | Not clear | Si(n) | diffusion | 850/780 | 30/30 | SiO2 | Not clear | inter-layer free | None | None | None | None | None | None | Not clear | [5 empty] | SiNx:H | Yes | PECVD | Cr/Pd/Ag/Ag/Al | Cr/Pd/Ag/Ag/Al | 0 | 18/18/25/100/500 | Before | thermal evaporation | None | None |  |  | n-i-p | TiO2 | PTAA | Not clear | Not clear | - | 1 | MoOx | IZO/Au | Au | IZO | 40 | 40 |  | Not clear | Yes | 30 | 1 | e-beam evaporation | Reverse |  | 1763 | 17.8 | 78.1 | 24.5 | 17.7 | 18 | No | ARF
Shen et al. | https://www.science.org/doi/full/10.1126/sciadv.aau9713 | Inter-layer free monolithic tandem with homojunction and poly-Si | 2018-12-14 | 2018 | polo | n-type | FZ | DSP | 1 | 200 | Front | Textured | Planar | SiO2 - Thermal | Not clear | HF dip | Not clear | poly-Si(p) | Not clear | PECVD + diffusion | Not clear | Si(n) | diffusion | 850/780 | 30/30 | SiO2 | Not clear | inter-layer free | None | None | None | None | None | None | Not clear | [5 empty] | SiNx:H | Yes | PECVD | Cr/Pd/Ag/Ag/Al | Cr/Pd/Ag/Ag/Al | 0 | 18/18/25/100/500 | Before | thermal evaporation | None | None |  |  | n-i-p | TiO2 | PTAA | Not clear | Not clear | - | 1 | MoOx | IZO/Au | Au | IZO | 40 | 40 |  | Not clear | Yes | 30 | 1 | e-beam evaporation | Forward |  | 1735 | 17.8 | 77.7 | 24 | 17.7 | 18 | No | ARF
Shen et al. | https://www.science.org/doi/full/10.1126/sciadv.aau9714 | Inter-layer free monolithic tandem with homojunction and poly-Si | 2018-12-14 | 2018 | polo | n-type | FZ | DSP | 1 | 200 | Front | Textured | Planar | SiO2 - Thermal | Not clear | HF dip | Not clear | poly-Si(p) | Not clear | PECVD + diffusion | Not clear | Si(n) | diffusion | 850/780 | 30/30 | SiO2 | Not clear | inter-layer free | None | None | None | None | None | None | Not clear | [5 empty] | SiNx:H | Yes | PECVD | Cr/Pd/Ag/Ag/Al | Cr/Pd/Ag/Ag/Al | 0 | 18/18/25/100/500 | Before | thermal evaporation | None | None |  |  | n-i-p | TiO2 | PTAA | Not clear | Not clear | - | 1 | MoOx | IZO/Au | Au | IZO | 40 | 40 |  | Not clear | Yes | 30 | 1 | e-beam evaporation | Tracking |  |  |  |  | 24.1 | 17.7 | 18 | No | ARF
Zhu et al. | https://www.sciencedirect.com/science/article/pii/S2211285517308182 | Transparent electrode optimisation | 2018-12-28 | 2018 | SHJ | n-type | Not clear | DSP | Not clear | 280 | Front | Planar | Planar | Not clear | Not clear | Not clear | Not clear | a-Si:H(p) |  | PECVD |  | a-Si:H(n) | PECVD | Not clear | Not clear | a-Si:H(i) | PECVD | recombination | ITO | 80 | thermal deposition | Not clear | Not clear | Not clear | UV-Ozone | [5 empty] | a-Si:H(i) | No | PECVD | Ag | Not clear | Not clear | 600 | Before | thermal deposition | Not clear | Not clear |  |  | n-i-p | SnO2 | Spiro-OMeTAD |  | - | - | 1 | MoOx | ITO/Au | Au | ITO | 120 | 120 |  | Not clear | No | 0 | 0 | Not clear | Reverse |  | 1670 | 14.74 | 67 | 16.52 |  |  | No |  |  |  | 670 | 68 | 16.1 | 35.18
Zhu et al. | https://www.sciencedirect.com/science/article/pii/S2211285517308182 | Transparent electrode optimisation | 2018-12-28 | 2018 | SHJ | n-type | Not clear | DSP | Not clear | 280 | Front | Planar | Planar | Not clear | Not clear | Not clear | Not clear | a-Si:H(p) |  | PECVD |  | a-Si:H(n) | PECVD | Not clear | Not clear | a-Si:H(i) | PECVD | recombination | ITO | 80 | thermal deposition | Not clear | Not clear | Not clear | UV-Ozone | [5 empty] | a-Si:H(i) | No | PECVD | Ag | Not clear | Not clear | 600 | Before | thermal deposition | Not clear | Not clear |  |  | n-i-p | SnO2 | Spiro-OMeTAD |  | - | - | 1 | MoOx | ITO/Au | Au | ITO | 120 | 120 |  | Not clear | No | 0 | 0 | Not clear | Forward |  | 1670 | 14.73 | 68 | 16.86 |  |  | No |  |  |  | 670 | 68 | 16.1 | 35.18
Zhu et al. | https://www.sciencedirect.com/science/article/pii/S2211285517308182 | Transparent electrode optimisation | 2018-12-28 | 2018 | SHJ | n-type | Not clear | DSP | Not clear | 280 | Front | Planar | Planar | Not clear | Not clear | Not clear | Not clear | a-Si:H(p) |  | PECVD |  | a-Si:H(n) | PECVD | Not clear | Not clear | a-Si:H(i) | PECVD | recombination | ITO | 80 | thermal deposition | Not clear | Not clear | Not clear | UV-Ozone | [5 empty] | a-Si:H(i) | No | PECVD | Ag | Not clear | Not clear | 600 | Before | thermal deposition | Not clear | Not clear |  |  | n-i-p | SnO2 | Spiro-OMeTAD |  | - | - | 0.13 | MoOx | ITO/Au | Au | ITO | 120 | 120 |  | Not clear | No | 0 | 0 | Not clear | Reverse |  | 1710 | 15.49 | 71 | 18.81 | 15.49 | 15.11 | No |  |  |  | 670 | 68 | 16.1 | 35.18
Zhu et al. | https://www.sciencedirect.com/science/article/pii/S2211285517308182 | Transparent electrode optimisation | 2018-12-28 | 2018 | SHJ | n-type | Not clear | DSP | Not clear | 280 | Front | Planar | Planar | Not clear | Not clear | Not clear | Not clear | a-Si:H(p) |  | PECVD |  | a-Si:H(n) | PECVD | Not clear | Not clear | a-Si:H(i) | PECVD | recombination | ITO | 80 | thermal deposition | Not clear | Not clear | Not clear | UV-Ozone | [5 empty] | a-Si:H(i) | No | PECVD | Ag | Not clear | Not clear | 600 | Before | thermal deposition | Not clear | Not clear |  |  | n-i-p | SnO2 | Spiro-OMeTAD |  | - | - | 0.13 | MoOx | ITO/Au | Au | ITO | 120 | 120 |  | Not clear | No | 0 | 0 | Not clear | Forward |  | 1700 | 15.48 | 70 | 18.42 | 15.49 | 15.11 | No |  |  |  | 670 | 68 | 16.1 | 35.18
Hou et al. | https://pubs.acs.org/doi/abs/10.1021/acsaem.8b00926 | Monolithic tandem with Voc over 1.8 V | 2019-01-04 | 2019 | SHJ | n-type | FZ | DSP | Not clear | 280 | Not clear | Planar | Planar | Not clear | None | None | RCA | a-Si:H(p) | Not clear | PECVD | Not clear | a-Si:H(n) | PECVD | 145 - 190 | Not clear | a-Si:H(i) | PECVD | recombination | ITO | 80 | PVD | Not clear | None | None | UV-Ozone | Not clear |  |  |  |  | a-Si:H(i) | No | PECVD | Al | ITO/Al | 80 | 600 | Before | thermal evaporation | None | None |  |  | n-i-p | SnO2 | Spiro-OMeTAD | Not clear | Not clear | 0.24 | 0.13 | MoOx | ITO/Au | Au | ITO | 110 | 110 |  | Not clear | No | 0 | 0 | thermal evaporation | Reverse |  | 1830 | 16.74 | 70 | 21.31 | 15.95 | 16 | No |  |  |  | 700 | 70 | 16.83 | 34.22
Hou et al. | https://pubs.acs.org/doi/abs/10.1021/acsaem.8b00926 | Monolithic tandem with Voc over 1.8 V | 2019-01-04 | 2019 | SHJ | n-type | FZ | DSP | Not clear | 280 | Not clear | Planar | Planar | Not clear | None | None | RCA | a-Si:H(p) | Not clear | PECVD | Not clear | a-Si:H(n) | PECVD | 145 - 190 | Not clear | a-Si:H(i) | PECVD | recombination | ITO | 80 | PVD | Not clear | None | None | UV-Ozone | Not clear |  |  |  |  | a-Si:H(i) | No | PECVD | Al | ITO/Al | 80 | 600 | Before | thermal evaporation | None | None |  |  | n-i-p | SnO2 | Spiro-OMeTAD | Not clear | Not clear | 0.24 | 0.13 | MoOx | ITO/Au | Au | ITO | 110 | 110 |  | Not clear | No | 0 | 0 | thermal evaporation | Forward |  | 1810 | 16.7 | 69 | 20.79 | 15.95 | 16 | No |  |  |  | 700 | 70 | 16.83 | 34.22
Chen et al. | https://www.sciencedirect.com/science/article/pii/S2542435118304653 | Perovskite grain engineering | 2019-01-16 | 2019 | SHJ | n-type | FZ | DSP | Not clear | 250 | Rear | Textured | Planar |  | KOH |  | Piranha etch + RCA-B + BOE | a-Si:H(p) | Not clear | PECVD | Not clear | a-Si:H(n) | PECVD |  |  | a-Si:H(i) | PECVD | recombination | ITO | 20 | sputtering |  | None | None | [6 empty] | a-Si:H(i) | No | PECVD | Ag | ITO/Ag | 150 | 200 | Before | Sputtering | 200 | 20 |  |  | p-i-n | C60 | PTAA | Not clear | - | 0.49 | 0.4225 | SnO2 | IZO/Cu | Cu | IZO | 150 | 150 | DC sputtering | 300 | Yes | 130 | Not clear | evaporation | Reverse | 1.64 | 1800 | 17.8 | 79.4 | 25.4 | 18.09 | 18.2 | No
Chen et al. | https://www.sciencedirect.com/science/article/pii/S2542435118304653 | Perovskite grain engineering | 2019-01-16 | 2019 | SHJ | n-type | FZ | DSP | Not clear | 250 | Rear | Textured | Planar |  | KOH |  | Piranha etch + RCA-B + BOE | a-Si:H(p) | Not clear | PECVD | Not clear | a-Si:H(n) | PECVD |  |  | a-Si:H(i) | PECVD | recombination | ITO | 20 | sputtering |  | None | None | [6 empty] | a-Si:H(i) | No | PECVD | Ag | ITO/Ag | 150 | 200 | Before | Sputtering | 200 | 20 |  |  | p-i-n | C60 | PTAA | Not clear | - | 0.49 | 0.4225 | SnO2 | IZO/Cu | Cu | IZO | 150 | 150 | DC sputtering | 300 | Yes | 130 | Not clear | evaporation | Forward | 1.64 | 1800 | 17.8 | 79.4 | 25.4 | 18.09 | 18.2 | No
Chen et al. | https://wulixb.iphy.ac.cn/article/doi/10.7498/aps.68.20181759 | Passivation optimisation | 2019-01-20 | 2019 | SHJ | [22 empty] | recombination | not clear | Not clear | [13 empty] | Ag | ITO/Ag | Not clear | [7 empty] | n-i-p |  |  |  | - | - | - | MoOx |  |  | ITO | Not clear | Not clear | [6 empty] | Forward |  |  |  |  | 21.24 |  |  | No
Chen et al. | https://wulixb.iphy.ac.cn/article/doi/10.7498/aps.68.20181759 | Passivation optimisation | 2019-01-20 | 2019 | SHJ | [22 empty] | recombination | not clear | Not clear | [13 empty] | Ag | ITO/Ag | Not clear | [7 empty] | n-i-p |  |  |  | - | - | - | MoOx |  |  | ITO | Not clear | Not clear | [6 empty] | Reverse |  |  |  |  | 20.66 |  |  | No
Mazzarella et al. | https://onlinelibrary.wiley.com/doi/full/10.1002/aenm.201803241 | Nanocrystalline silicon interlayer for infrared light management | 2019-02-15 | 2019 | SHJ | n-type | FZ | DSP | 3 | 250 | Rear | Textured | Planar | SiO2 |  |  | Not clear | a-Si:H(p) | Not clear | PECVD | Not clear | nc-SiOx:H(n) | PECVD |  |  | a-Si:H(i) | PECVD | recombination | ITO | 25 | sputtering | 220 | None | Not clear | Not clear | [5 empty] | a-Si:H(i) | No | PECVD | Ag | AZO/Ag | 70 | 400 | Before | Sputtering | None | None |  |  | p-i-n | Not disclosed | polyTPD+NPD | Laser - not clear | Not clear | 1.1 | 1.1 | Not disclosed | Not disclosed | None | ITO | Not clear | Not clear | Not clear | Not clear | No | 0 | 0 | Not clear | Reverse | 1.63 | 1791 | 19.02 | 74.6 | 25.43 | 18.8 | 19.9 | Yes | ARF
Mazzarella et al. | https://onlinelibrary.wiley.com/doi/full/10.1002/aenm.201803241 | Nanocrystalline silicon interlayer for infrared light management | 2019-02-15 | 2019 | SHJ | n-type | FZ | DSP | 3 | 250 | Rear | Textured | Planar | SiO2 |  |  | Not clear | a-Si:H(p) | Not clear | PECVD | Not clear | nc-SiOx:H(n) | PECVD |  |  | a-Si:H(i) | PECVD | recombination | ITO | 25 | sputtering | 220 | None | Not clear | Not clear | [5 empty] | a-Si:H(i) | No | PECVD | Ag | AZO/Ag | 70 | 400 | Before | Sputtering | None | None |  |  | p-i-n | Not disclosed | polyTPD+NPD | Laser - not clear | Not clear | 1.1 | 1.1 | Not disclosed | Not disclosed | None | ITO | Not clear | Not clear | Not clear | Not clear | No | 0 | 0 | Not clear | Forward | 1.63 | 1793 | 19.02 | 74.31 | 25.34 | 18.8 | 19.9 | Yes | ARF
Mazzarella et al. | https://onlinelibrary.wiley.com/doi/full/10.1002/aenm.201803241 | Nanocrystalline silicon interlayer for infrared light management | 2019-02-15 | 2019 | SHJ | n-type | FZ | DSP | 3 | 250 | Rear | Textured | Planar | SiO2 |  |  | Not clear | a-Si:H(p) | Not clear | PECVD | Not clear | nc-SiOx:H(n) | PECVD |  |  | a-Si:H(i) | PECVD | recombination | ITO | 25 | sputtering | 220 | None | Not clear | Not clear | [5 empty] | a-Si:H(i) | No | PECVD | Ag | AZO/Ag | 70 | 400 | Before | Sputtering | None | None |  |  | p-i-n | Not disclosed | polyTPD+NPD | Laser - not clear | Not clear | 1.1 | 1.1 | Not disclosed | Not disclosed | None | ITO | Not clear | Not clear | Not clear | Not clear | No | 0 | 0 | Not clear | Tracking | 1.63 |  |  |  | 25.18 |  |  | Yes
Nogay et al. | https://pubs.acs.org/doi/10.1021/acsenergylett.9b00377 | Textured p-type silicon with high-temperature passivating contact | 2019-03-12 | 2019 | polo | p-type | FZ | SSP | 2 | 200 | Front | Planar | Textured |  |  |  |  | nc-SiCx:H(n) | Not clear | PECVD | Not clear | nc-SiCx:F(p) | PECVD |  |  | SiOx | UV-O3 | tunneling | nc-Si:H(p) | Not clear | PECVD | [9 empty] | SiOx | No | UV-O3 | Ag | ITO/Ag | 150 | 300 | Before | Sputtering | Not clear | Not clear |  |  | p-i-n | LiF/C60 | Spiro-TTB | Laser - not clear | 6.25 | 1.81 | 1.42 | SnO2 | IZO/Ag | Ag | IZO | 110 | 110 | DC sputtering | 120 | Not clear | Not clear | Not clear | evaporation | Forward | Not clear | 1735 | 19.5 | 73.5 | 24.92 | 19.7 | 20 | No
Nogay et al. | https://pubs.acs.org/doi/10.1021/acsenergylett.9b00377 | Textured p-type silicon with high-temperature passivating contact | 2019-03-12 | 2019 | polo | p-type | FZ | SSP | 2 | 200 | Front | Planar | Textured |  |  |  |  | nc-SiCx:H(n) | Not clear | PECVD | Not clear | nc-SiCx:F(p) | PECVD |  |  | SiOx | UV-O3 | tunneling | nc-Si:H(p) | Not clear | PECVD | [9 empty] | SiOx | No | UV-O3 | Ag | ITO/Ag | 150 | 300 | Before | Sputtering | Not clear | Not clear |  |  | p-i-n | LiF/C60 | Spiro-TTB | Laser - not clear | 6.25 | 1.81 | 1.42 | SnO2 | IZO/Ag | Ag | IZO | 110 | 110 | DC sputtering | 120 | Not clear | Not clear | Not clear | evaporation | Reverse | Not clear | 1741 | 19.5 | 74.7 | 25.41 | 19.7 | 20 | No
Nogay et al. | https://pubs.acs.org/doi/10.1021/acsenergylett.9b00377 | Textured p-type silicon with high-temperature passivating contact | 2019-03-12 | 2019 | polo | p-type | FZ | SSP | 2 | 200 | Front | Planar | Textured |  |  |  |  | nc-SiCx:H(n) | Not clear | PECVD | Not clear | nc-SiCx:F(p) | PECVD |  |  | SiOx | UV-O3 | tunneling | nc-Si:H(p) | Not clear | PECVD | [9 empty] | SiOx | No | UV-O3 | Ag | ITO/Ag | 150 | 300 | Before | Sputtering | Not clear | Not clear |  |  | p-i-n | LiF/C60 | Spiro-TTB | Laser - not clear | 6.25 | 1.81 | 1.42 | SnO2 | IZO/Ag | Ag | IZO | 110 | 110 | DC sputtering | 120 | Not clear | Not clear | Not clear | evaporation | Tracking | Not clear |  |  |  | 25.1 | 19.7 | 20 | No
Kim et al. | https://www.sciencedirect.com/science/article/pii/S2211285519302514 | First p-type silicon monolithic tandem solar cell | 2019-03-19 | 2019 | homojunction | p-type | Cz | DSP | 1 - 5 | 525 | Front | Planar | Planar | Not clear | None | None | RCA | Si(n) | 100 | spin coating + annealing | Not clear | Si(p) | evaporation + annealing | 900 | 2 | None | None | recombination | ITO | 50 | magnetron RF sputtering | Not clear | None | None | Not clear | [5 empty] | None | No | None | Al/Ti/Ag | Al/Ti/Ag | 0 | 2000/20/1000 | Before | electron-beam evaporation | None | None |  |  | p-i-n | PCBM/ZnO | PTAA | Not clear | Not clear | - | 0.27 | None | IZO/Ag | Ag | IZO | 150 | 150 |  | Not clear | No | 0 | 0 | e-beam evaporation | Reverse |  | 1645 | 16.12 | 79.92 | 21.19 | 16.15 | 15.95 | No
Kim et al. | https://www.sciencedirect.com/science/article/pii/S2211285519302514 | First p-type silicon monolithic tandem solar cell | 2019-03-19 | 2019 | homojunction | p-type | Cz | DSP | 1 - 5 | 525 | Front | Planar | Planar | Not clear | None | None | RCA | Si(n) | 100 | spin coating + annealing | Not clear | Si(p) | evaporation + annealing | 900 | 2 | None | None | recombination | ITO | 50 | magnetron RF sputtering | Not clear | None | None | Not clear | [5 empty] | None | No | None | Al/Ti/Ag | Al/Ti/Ag | 0 | 2000/20/1000 | Before | electron-beam evaporation | None | None |  |  | p-i-n | PCBM/ZnO | PTAA | Not clear | Not clear | - | 0.27 | None | IZO/Ag | Ag | IZO | 150 | 150 |  | Not clear | No | 0 | 0 | e-beam evaporation | Forward |  | 1645 | 16.12 | 79.23 | 21.02 | 16.15 | 15.95 | No
Kim et al. | https://www.sciencedirect.com/science/article/pii/S2211285519302514 | First p-type silicon monolithic tandem solar cell | 2019-03-19 | 2019 | homojunction | p-type | Cz | DSP | 1 - 5 | 525 | Front | Planar | Planar | Not clear | None | None | RCA | Si(n) | 100 | spin coating + annealing | Not clear | Si(p) | evaporation + annealing | 900 | 2 | None | None | recombination | ITO | 50 | magnetron RF sputtering | Not clear | None | None | Not clear | [5 empty] | None | No | None | Al/Ti/Ag | Al/Ti/Ag | 0 | 2000/20/1000 | Before | electron-beam evaporation | None | None |  |  | p-i-n | PCBM/ZnO | PTAA | Not clear | Not clear | - | 0.27 | None | IZO/Ag | Ag | IZO | 150 | 150 |  | Not clear | No | 0 | 0 | e-beam evaporation | Tracking |  |  |  |  | 21.1 | 16.15 | 15.95 | No
Kamino et al. | https://pubs.acs.org/doi/10.1021/acsaem.9b00502 | First low-temperature screen-printed metallization | 2019-04-29 | 2019 | SHJ | n-type | FZ | Not clear | 3 | 240 | Rear | Textured | Planar | Not clear | KOH | No | Not clear | a-Si:H(p) | Not clear | PECVD | Not clear | a-Si:H(n) | PECVD |  |  | a-Si:H(i) | PECVD | recombination | ITO | 10 | sputtering | Not clear | None | None | Not clear | [5 empty] | a-Si:H(i) | No | PECVD | Ag | ITO/Ag | Not clear | Not clear | Before | Sputtering | 200 | 20 |  |  | p-i-n | C60 | NiOx | Not clear | 6.25 | 1.43 | 1.43 | SnO2 | ITO/Ag | Ag | ITO | 65 | 65 | sputtering | 130 | Yes | 100 | 4 | evaporation | Reverse | 1.63 | 1735 | 18.53 | 75 | 24.5 | 18.63 | 19.77 | No | ARF
Kamino et al. | https://pubs.acs.org/doi/10.1021/acsaem.9b00502 | First low-temperature screen-printed metallization | 2019-04-29 | 2019 | SHJ | n-type | FZ | Not clear | 3 | 240 | Rear | Textured | Planar | Not clear | KOH | No | Not clear | a-Si:H(p) | Not clear | PECVD | Not clear | a-Si:H(n) | PECVD |  |  | a-Si:H(i) | PECVD | recombination | ITO | 10 | sputtering | Not clear | None | None | Not clear | [5 empty] | a-Si:H(i) | No | PECVD | Ag | ITO/Ag | Not clear | Not clear | Before | Sputtering | 200 | 20 |  |  | p-i-n | C60 | NiOx | Not clear | 6.25 | 1.43 | 1.43 | SnO2 | ITO/Ag | Ag | ITO | 65 | 65 | sputtering | 130 | Yes | 100 | 4 | evaporation | Forward | 1.63 | 1735 | 18.53 | 75 | 24.5 | 18.63 | 19.77 | No | ARF
Kamino et al. | https://pubs.acs.org/doi/10.1021/acsaem.9b00502 | First low-temperature screen-printed metallization | 2019-04-29 | 2019 | SHJ | n-type | FZ | Not clear | 3 | 240 | Rear | Textured | Planar | Not clear | KOH | No | Not clear | a-Si:H(p) | Not clear | PECVD | Not clear | a-Si:H(n) | PECVD |  |  | a-Si:H(i) | PECVD | recombination | ITO | 10 | sputtering | Not clear | None | None | Not clear | [5 empty] | a-Si:H(i) | No | PECVD | Ag | ITO/Ag | Not clear | Not clear | Before | Sputtering | 200 | 20 |  |  | p-i-n | C60 | NiOx | Not clear | 6.25 | 1.43 | 1.43 | SnO2 | ITO/Ag | Ag | ITO | 65 | 65 | sputtering | 130 | Yes | 100 | 4 | evaporation | Tracking | 1.63 |  |  |  | 24 | 18.63 | 19.77 | No | ARF
Kamino et al. | https://pubs.acs.org/doi/10.1021/acsaem.9b00502 | First low-temperature screen-printed metallization | 2019-04-29 | 2019 | SHJ | n-type | FZ | Not clear | 3 | 240 | Rear | Textured | Planar | Not clear | KOH | No | Not clear | a-Si:H(p) | Not clear | PECVD | Not clear | a-Si:H(n) | PECVD |  |  | a-Si:H(i) | PECVD | recombination | ITO | 10 | sputtering | Not clear | None | None | Not clear | [5 empty] | a-Si:H(i) | No | PECVD | Ag | ITO/Ag | Not clear | Not clear | Before | Sputtering | 200 | 20 |  |  | p-i-n | C60 | NiOx | Not clear | Not clear | 57.4 | 57.4 | SnO2 | ITO/Ag | Ag | ITO | 65 | 65 | sputtering | 24000 | Yes | 85 | 3.5 | screen-printing | Reverse | 1.63 | 1723 | 17.48 | 75 | 24 | 18.63 | 19.77 | No
Kamino et al. | https://pubs.acs.org/doi/10.1021/acsaem.9b00502 | First low-temperature screen-printed metallization | 2019-04-29 | 2019 | SHJ | n-type | FZ | Not clear | 3 | 240 | Rear | Textured | Planar | Not clear | KOH | No | Not clear | a-Si:H(p) | Not clear | PECVD | Not clear | a-Si:H(n) | PECVD |  |  | a-Si:H(i) | PECVD | recombination | ITO | 10 | sputtering | Not clear | None | None | Not clear | [5 empty] | a-Si:H(i) | No | PECVD | Ag | ITO/Ag | Not clear | Not clear | Before | Sputtering | 200 | 20 |  |  | p-i-n | C60 | NiOx | Not clear | Not clear | 57.4 | 57.4 | SnO2 | ITO/Ag | Ag | ITO | 65 | 65 | sputtering | 24000 | Yes | 85 | 3.5 | screen-printing | Tracking | 1.63 |  |  |  | 22.6 | 18.63 | 19.77 | No
Kohnen et al. | https://pubs.rsc.org/en/content/articlehtml/2019/se/c9se00120d | Optmising front electrode and interconnection layer and silicon surface layers | 2019-05-10 | 2019 | SHJ | n-type | FZ | DSP | Not clear | 260 | Rear | Textured | Planar |  |  |  | RCA + HF dip | nc-SiOx:H(n) | Not clear | PECVD | Not clear | a-Si:H(p) | PECVD |  |  | a-Si:H(i) | PECVD | recombination | ITO | 20 | sputtering | Not clear | [8 empty] | a-Si:H(i) | No | PECVD | Ag | AZO/Ag | Not clear | Not clear | Before | Sputtering |  |  |  |  | p-i-n | C60 | PTAA |  | - | 0.81 | 0.7709 | SnO2 | IZO/Ag | Ag | IZO | 130 | 130 | sputtering | 150 | No | None | None | evaporation | Forward | Not clear | 1780 | 17.81 | 78.64 | 24.95 | 17.85 | 20.69 | Yes
Kohnen et al. | https://pubs.rsc.org/en/content/articlehtml/2019/se/c9se00120d | Optmising front electrode and interconnection layer and silicon surface layers | 2019-05-10 | 2019 | SHJ | n-type | FZ | DSP | Not clear | 260 | Rear | Textured | Planar |  |  |  | RCA + HF dip | nc-SiOx:H(n) | Not clear | PECVD | Not clear | a-Si:H(p) | PECVD |  |  | a-Si:H(i) | PECVD | recombination | ITO | 20 | sputtering | Not clear | [8 empty] | a-Si:H(i) | No | PECVD | Ag | AZO/Ag | Not clear | Not clear | Before | Sputtering |  |  |  |  | p-i-n | C60 | PTAA |  | - | 0.81 | 0.7709 | SnO2 | IZO/Ag | Ag | IZO | 130 | 130 | sputtering | 150 | No | None | None | evaporation | Reverse | Not clear | 1780 | 17.81 | 78.36 | 24.82 | 17.85 | 20.69 | Yes
Kohnen et al. | https://pubs.rsc.org/en/content/articlehtml/2019/se/c9se00120d | Optmising front electrode and interconnection layer and silicon surface layers | 2019-05-10 | 2019 | SHJ | n-type | FZ | DSP | Not clear | 260 | Rear | Textured | Planar |  |  |  | RCA + HF dip | nc-SiOx:H(n) | Not clear | PECVD | Not clear | a-Si:H(p) | PECVD |  |  | a-Si:H(i) | PECVD | recombination | ITO | 20 | sputtering | Not clear | [8 empty] | a-Si:H(i) | No | PECVD | Ag | AZO/Ag | Not clear | Not clear | Before | Sputtering |  |  |  |  | p-i-n | C60 | PTAA |  | - | 0.81 | 0.7709 | SnO2 | IZO/Ag | Ag | IZO | 130 | 130 | sputtering | 150 | No | None | None | evaporation | Tracking | Not clear |  |  |  | 24.97 | 17.85 | 20.69 | Yes
Kohnen et al. | https://pubs.rsc.org/en/content/articlehtml/2019/se/c9se00120d | Optmising front electrode and interconnection layer and silicon surface layers | 2019-05-10 | 2019 | SHJ | n-type | FZ | DSP | Not clear | 260 | Rear | Textured | Planar |  |  |  | RCA + HF dip | nc-SiOx:H(n) | Not clear | PECVD | Not clear | a-Si:H(p) | PECVD |  |  | a-Si:H(i) | PECVD | recombination | ITO | 20 | sputtering | Not clear | [8 empty] | a-Si:H(i) | No | PECVD | Ag | AZO/Ag | Not clear | Not clear | Before | Sputtering |  |  |  |  | p-i-n | C60 | PTAA |  | - | 0.81 | 0.7709 | SnO2 | IZO/Ag | Ag | IZO | 90 | 90 | sputtering | 150 | No | None | None | evaporation | Forward | Not clear | 1760 | 19.22 | 76.5 | 26.02 | 19.27 | 20.19 | No
Kohnen et al. | https://pubs.rsc.org/en/content/articlehtml/2019/se/c9se00120d | Optmising front electrode and interconnection layer and silicon surface layers | 2019-05-10 | 2019 | SHJ | n-type | FZ | DSP | Not clear | 260 | Rear | Textured | Planar |  |  |  | RCA + HF dip | nc-SiOx:H(n) | Not clear | PECVD | Not clear | a-Si:H(p) | PECVD |  |  | a-Si:H(i) | PECVD | recombination | ITO | 20 | sputtering | Not clear | [8 empty] | a-Si:H(i) | No | PECVD | Ag | AZO/Ag | Not clear | Not clear | Before | Sputtering |  |  |  |  | p-i-n | C60 | PTAA |  | - | 0.81 | 0.7709 | SnO2 | IZO/Ag | Ag | IZO | 90 | 90 | sputtering | 150 | No | None | None | evaporation | Reverse | Not clear | 1770 | 19.22 | 76.6 | 26.06 | 19.27 | 20.19 | No
Kohnen et al. | https://pubs.rsc.org/en/content/articlehtml/2019/se/c9se00120d | Optmising front electrode and interconnection layer and silicon surface layers | 2019-05-10 | 2019 | SHJ | n-type | FZ | DSP | Not clear | 260 | Rear | Textured | Planar |  |  |  | RCA + HF dip | nc-SiOx:H(n) | Not clear | PECVD | Not clear | a-Si:H(p) | PECVD |  |  | a-Si:H(i) | PECVD | recombination | ITO | 20 | sputtering | Not clear | [8 empty] | a-Si:H(i) | No | PECVD | Ag | AZO/Ag | Not clear | Not clear | Before | Sputtering |  |  |  |  | p-i-n | C60 | PTAA |  | - | 0.81 | 0.7709 | SnO2 | IZO/Ag | Ag | IZO | 90 | 90 | sputtering | 150 | No | None | None | evaporation | Tracking | Not clear |  |  |  | 26 | 19.27 | 20.19 | No
Kohnen et al. | https://pubs.rsc.org/en/content/articlehtml/2019/se/c9se00120d | Optmising front electrode and interconnection layer and silicon surface layers | 2019-05-10 | 2019 | SHJ | n-type | FZ | DSP | Not clear | 260 | Rear | Textured | Planar |  |  |  | RCA + HF dip | nc-SiOx:H(n) | Not clear | PECVD | Not clear | a-Si:H(p) | PECVD |  |  | a-Si:H(i) | PECVD | recombination | ITO | 20 | sputtering | Not clear | [8 empty] | a-Si:H(i) | No | PECVD | Ag | AZO/Ag | Not clear | Not clear | Before | Sputtering |  |  |  |  | p-i-n | C60 | PTAA |  | - | 0.81 | 0.7709 | SnO2 | IZO/Ag | Ag | IZO | 30 | 30 | sputtering | 150 | No | None | None | evaporation | Forward | Not clear | 1760 | 19.22 | 76.5 | 25.75 | 19.27 | 20.19 | No
Kohnen et al. | https://pubs.rsc.org/en/content/articlehtml/2019/se/c9se00120d | Optmising front electrode and interconnection layer and silicon surface layers | 2019-05-10 | 2019 | SHJ | n-type | FZ | DSP | Not clear | 260 | Rear | Textured | Planar |  |  |  | RCA + HF dip | nc-SiOx:H(n) | Not clear | PECVD | Not clear | a-Si:H(p) | PECVD |  |  | a-Si:H(i) | PECVD | recombination | ITO | 20 | sputtering | Not clear | [8 empty] | a-Si:H(i) | No | PECVD | Ag | AZO/Ag | Not clear | Not clear | Before | Sputtering |  |  |  |  | p-i-n | C60 | PTAA |  | - | 0.81 | 0.7709 | SnO2 | IZO/Ag | Ag | IZO | 30 | 30 | sputtering | 150 | No | None | None | evaporation | Reverse | Not clear | 1770 | 19.22 | 76.6 | 25.4 | 19.27 | 20.19 | No
Kohnen et al. | https://pubs.rsc.org/en/content/articlehtml/2019/se/c9se00120d | Optmising front electrode and interconnection layer and silicon surface layers | 2019-05-10 | 2019 | SHJ | n-type | FZ | DSP | Not clear | 260 | Rear | Textured | Planar |  |  |  | RCA + HF dip | nc-SiOx:H(n) | Not clear | PECVD | Not clear | a-Si:H(p) | PECVD |  |  | a-Si:H(i) | PECVD | recombination | ITO | 20 | sputtering | Not clear | [8 empty] | a-Si:H(i) | No | PECVD | Ag | AZO/Ag | Not clear | Not clear | Before | Sputtering |  |  |  |  | p-i-n | C60 | PTAA |  | - | 0.81 | 0.7709 | SnO2 | IZO/Ag | Ag | IZO | 30 | 30 | sputtering | 150 | No | None | None | evaporation | Tracking | Not clear |  |  |  | 25.3 | 19.27 | 20.19 | No
Bett et al. | https://onlinelibrary.wiley.com/doi/abs/10.1002/pip.3208 | No buffer, Record Voc for perovskite/silicon tandem at the time | 2019-09-27 | 2019 | SHJ | n-type | FZ | Not clear | 1 | 200 | Front | Textured | Planar | Not clear | KOH | Not clear | RCA | a-Si:H(p/p+) | Not clear | PECVD | Not clear | a-Si:H(n) | PECVD | 200 | Not clear | a-Si:H(i) | PECVD | recombination | ITO | 80 | DC sputtering | 100 | None | None | Not clear | None |  |  |  |  | a-Si:H(i) | No | PECVD | Ag | ITO/Ag | 195 | 1000 | Before | Not clear | None | None |  |  | n-i-p | TiO2 | Spiro-OMeTAD | Laser - not clear | 6.25 | 0.36 | 0.25 | None | ITO/Au | Au | ITO | 105 | 105 | DC sputtering | 150 | No | 0 | 0 | thermal evaporation | Reverse | 1.7 | 1837 | 15.2 | 77.3 | 21.6 | 17.7 | 12 | No
Bett et al. | https://onlinelibrary.wiley.com/doi/abs/10.1002/pip.3208 | No buffer, Record Voc for perovskite/silicon tandem at the time | 2019-09-27 | 2019 | SHJ | n-type | FZ | Not clear | 1 | 200 | Front | Textured | Planar | Not clear | KOH | Not clear | RCA | a-Si:H(p/p+) | Not clear | PECVD | Not clear | a-Si:H(n) | PECVD | 200 | Not clear | a-Si:H(i) | PECVD | recombination | ITO | 80 | DC sputtering | 100 | None | None | Not clear | None |  |  |  |  | a-Si:H(i) | No | PECVD | Ag | ITO/Ag | 195 | 1000 | Before | Not clear | None | None |  |  | n-i-p | TiO2 | Spiro-OMeTAD | Laser - not clear | 6.25 | 0.36 | 0.25 | None | ITO/Au | Au | ITO | 105 | 105 | DC sputtering | 150 | No | 0 | 0 | thermal evaporation | Forward | 1.7 | 1834 | 15.3 | 75.4 | 21.1 | 17.7 | 12 | No
Bett et al. | https://onlinelibrary.wiley.com/doi/abs/10.1002/pip.3208 | No buffer, Record Voc for perovskite/silicon tandem at the time | 2019-09-27 | 2019 | SHJ | n-type | FZ | Not clear | 1 | 200 | Front | Textured | Planar | Not clear | KOH | Not clear | RCA | a-Si:H(p/p+) | Not clear | PECVD | Not clear | a-Si:H(n) | PECVD | 200 | Not clear | a-Si:H(i) | PECVD | recombination | ITO | 80 | DC sputtering | 100 | None | None | Not clear | None |  |  |  |  | a-Si:H(i) | No | PECVD | Ag | ITO/Ag | 195 | 1000 | Before | Not clear | None | None |  |  | n-i-p | TiO2 | Spiro-OMeTAD | Laser - not clear | 6.25 | 0.36 | 0.25 | None | ITO/Au | Au | ITO | 105 | 105 | DC sputtering | 150 | No | 0 | 0 | thermal evaporation | Tracking | 1.7 |  |  |  | 21.6 | 17.7 | 12 | No
Bett et al. | https://onlinelibrary.wiley.com/doi/abs/10.1002/pip.3208 | No buffer, Record Voc for perovskite/silicon tandem at the time | 2019-09-27 | 2019 | SHJ | n-type | FZ | Not clear | 1 | 200 | Front | Textured | Planar | Not clear | KOH | Not clear | RCA | a-Si:H(p/p+) | Not clear | PECVD | Not clear | a-Si:H(n) | PECVD | 200 | Not clear | a-Si:H(i) | PECVD | recombination | ITO | 80 | DC sputtering | 100 | None | None | Not clear | None |  |  |  |  | a-Si:H(i) | No | PECVD | Ag | ITO/Ag | 195 | 1000 | Before | Not clear | None | None |  |  | n-i-p | TiO2 | Spiro-OMeTAD | Laser - not clear | 6.25 | 0.36 | 0.25 | None | ITO/Au | Au | ITO | 105 | 105 | DC sputtering | 150 | No | 0 | 0 | thermal evaporation | Reverse | 1.7 | 1832 | 14.6 | 74.3 | 19.9 | 17.7 | 12 | Yes | Six weeks storage in a nitrogen filled glove box
Bett et al. | https://onlinelibrary.wiley.com/doi/abs/10.1002/pip.3208 | No buffer, Record Voc for perovskite/silicon tandem at the time | 2019-09-27 | 2019 | SHJ | n-type | FZ | Not clear | 1 | 200 | Front | Textured | Planar | Not clear | KOH | Not clear | RCA | a-Si:H(p/p+) | Not clear | PECVD | Not clear | a-Si:H(n) | PECVD | 200 | Not clear | a-Si:H(i) | PECVD | recombination | ITO | 80 | DC sputtering | 100 | None | None | Not clear | None |  |  |  |  | a-Si:H(i) | No | PECVD | Ag | ITO/Ag | 195 | 1000 | Before | Not clear | None | None |  |  | n-i-p | TiO2 | Spiro-OMeTAD | Laser - not clear | 6.25 | 0.36 | 0.25 | None | ITO/Au | Au | ITO | 105 | 105 | DC sputtering | 150 | No | 0 | 0 | thermal evaporation | Forward | 1.7 | 1837 | 14.6 | 72.6 | 19.4 | 17.7 | 12 | Yes | Six weeks storage in a nitrogen filled glove box
Bett et al. | https://onlinelibrary.wiley.com/doi/abs/10.1002/pip.3208 | No buffer, Record Voc for perovskite/silicon tandem at the time | 2019-09-27 | 2019 | SHJ | n-type | FZ | Not clear | 1 | 200 | Front | Textured | Planar | Not clear | KOH | Not clear | RCA | a-Si:H(p/p+) | Not clear | PECVD | Not clear | a-Si:H(n) | PECVD | 200 | Not clear | a-Si:H(i) | PECVD | recombination | ITO | 80 | DC sputtering | 100 | None | None | Not clear | None |  |  |  |  | a-Si:H(i) | No | PECVD | Ag | ITO/Ag | 195 | 1000 | Before | Not clear | None | None |  |  | n-i-p | TiO2 | Spiro-OMeTAD | Laser - not clear | 6.25 | 0.36 | 0.25 | None | ITO/Au | Au | ITO | 105 | 105 | DC sputtering | 150 | No | 0 | 0 | thermal evaporation | Tracking | 1.7 |  |  |  | 19.91 | 17.7 | 12 | Yes | Six weeks storage in a nitrogen filled glove box
Zheng et al. | https://pubs.acs.org/doi/10.1021/acsenergylett.9b01783 | Downshifting particles, also interlayer free | 2019-10-08 | 2019 | homojunction | [22 empty] | inter-layer free | None | None | [13 empty] | Ti/Pd/Ag | Ti/Pd/Ag | 0 | [7 empty] | n-i-p |  |  |  | - | - | 4 | MoOx |  |  | ITO | 100 | 100 | [6 empty] | Forward |  |  |  |  | 22.5 |  |  | No
Zheng et al. | https://pubs.acs.org/doi/10.1021/acsenergylett.9b01783 | Downshifting particles, also interlayer free | 2019-10-08 | 2019 | homojunction | [22 empty] | inter-layer free | None | None | [13 empty] | Ti/Pd/Ag | Ti/Pd/Ag | 0 | [7 empty] | n-i-p |  |  |  | - | - | 4 | MoOx |  |  | ITO | 100 | 100 | [6 empty] | Reverse |  |  |  |  | 23.1 |  |  | No
Zheng et al. | https://pubs.acs.org/doi/10.1021/acsenergylett.9b01783 | Downshifting particles, also interlayer free | 2019-10-08 | 2019 | homojunction | [22 empty] | inter-layer free | None | None | [13 empty] | Ti/Pd/Ag | Ti/Pd/Ag | 0 | [7 empty] | n-i-p |  |  |  | - | - | 4 | MoOx |  |  | ITO | 100 | 100 | [6 empty] | Tracking |  |  |  |  | 23 |  |  | No
An et al. | https://www.sciencedirect.com/science/article/pii/S0038092X1931254X | Cerium-doped In2O3 | 2019-12-21 | 2019 | SHJ | [22 empty] | recombination | ITO | 80 | [13 empty] | Al | ITO, Al | Not clear | [7 empty] | n-i-p |  |  |  | - | not clear | Not clear | MoOx |  |  | ITO | 100 | 100 | [6 empty] | Forward |  |  |  |  | 18.24 |  |  | No
An et al. | https://www.sciencedirect.com/science/article/pii/S0038092X1931254X | Cerium-doped In2O3 | 2019-12-21 | 2019 | SHJ | [22 empty] | recombination | ITO | 80 | [13 empty] | Al | ITO, Al | Not clear | [7 empty] | n-i-p |  |  |  | - | not clear | Not clear | MoOx |  |  | ITO | 100 | 100 | [6 empty] | Reverse |  |  |  |  | 18.81 |  |  | No
An et al. | https://www.sciencedirect.com/science/article/pii/S0038092X1931254X | Cerium-doped In2O3 | 2019-12-21 | 2019 | SHJ | [22 empty] | recombination | ITO | 80 | [13 empty] | Al | ITO, Al | Not clear | [7 empty] | n-i-p |  |  |  | - | not clear | Not clear | MoOx |  |  | Doped-InOx | 100 | 100 | [6 empty] | Forward |  |  |  |  | 19.98 |  |  | No
An et al. | https://www.sciencedirect.com/science/article/pii/S0038092X1931254X | Cerium-doped In2O3 | 2019-12-21 | 2019 | SHJ | [22 empty] | recombination | ITO | 80 | [13 empty] | Al | ITO, Al | Not clear | [7 empty] | n-i-p |  |  |  | - | not clear | Not clear | MoOx |  |  | Doped-InOx | 100 | 100 | [6 empty] | Forward |  |  |  |  | 20.08 |  |  | No
Chen et al. | https://www.sciencedirect.com/science/article/pii/S2542435120300350 | Blade-coated perovskites on textured silicon | 2020-01-24 | 2020 | SHJ | n-type | Not clear | Not clear | Not clear | Not clear | Rear | Textured | Nano-textured |  | KOH |  | Piranha etch + RCA-B + BOE | a-Si:H(p) | Not clear | PECVD | Not clear | a-Si:H(n) | PECVD |  |  | a-Si:H(i) | PECVD | recombination | ITO | 20 | sputtering | Not clear | 200 | 20 | [6 empty] | a-Si:H(i) | Yes | PECVD | Ag | ITO/Ag | 20 | 200 | Before | Sputtering |  |  |  |  | p-i-n | C60 | PTAA |  | 2.56 | 0.49 | 0.4225 | SnO2 | ITO/Ag | Ag | ITO | 60 | 60 | sputtering | 500 | Yes | 130 | Not clear | evaporation | Forward |  | 1820 | 19.2 | 74.4 | 26 | 19.4 | 19.3 | No | ARF
Chen et al. | https://www.sciencedirect.com/science/article/pii/S2542435120300350 | Blade-coated perovskites on textured silicon | 2020-01-24 | 2020 | SHJ | n-type | Not clear | Not clear | Not clear | Not clear | Rear | Textured | Nano-textured |  | KOH |  | Piranha etch + RCA-B + BOE | a-Si:H(p) | Not clear | PECVD | Not clear | a-Si:H(n) | PECVD |  |  | a-Si:H(i) | PECVD | recombination | ITO | 20 | sputtering | Not clear | 200 | 20 | [6 empty] | a-Si:H(i) | Yes | PECVD | Ag | ITO/Ag | 20 | 200 | Before | Sputtering |  |  |  |  | p-i-n | C60 | PTAA |  | 2.56 | 0.49 | 0.4225 | SnO2 | ITO/Ag | Ag | ITO | 60 | 60 | sputtering | 500 | Yes | 130 | Not clear | evaporation | Reverse |  | 1820 | 19.2 | 75.3 | 26.2 | 19.4 | 19.3 | No | ARF
Chen et al. | https://www.sciencedirect.com/science/article/pii/S2542435120300350 | Blade-coated perovskites on textured silicon | 2020-01-24 | 2020 | SHJ | n-type | Not clear | Not clear | Not clear | Not clear | Rear | Textured | Nano-textured |  | KOH |  | Piranha etch + RCA-B + BOE | a-Si:H(p) | Not clear | PECVD | Not clear | a-Si:H(n) | PECVD |  |  | a-Si:H(i) | PECVD | recombination | ITO | 20 | sputtering | Not clear | 200 | 20 | [6 empty] | a-Si:H(i) | Yes | PECVD | Ag | ITO/Ag | 20 | 200 | Before | Sputtering |  |  |  |  | p-i-n | C60 | PTAA |  | 2.56 | 0.49 | 0.4225 | SnO2 | ITO/Ag | Ag | ITO | 60 | 60 | sputtering | 500 | Yes | 130 | Not clear | evaporation | Tracking |  |  |  |  | 26.1 | 19.4 | 19.3 | No
Hou et al. | https://www.science.org/doi/10.1126/science.aaz3691 | Solution-processed perovskite on textured silicon | 2020-03-06 | 2020 | SHJ | n-type | FZ | Not clear | 1 - 5 | 250-280 | Rear | Textured | Textured |  |  |  | RCA + HF dip | a-Si:H(p) | Not clear | PECVD | Not clear | a-Si:H(n) | PECVD |  |  | a-Si:H(i) | PECVD | recombination | InOx | 40 | sputtering | Not clear | 200 | 10 | [6 empty] | a-Si:H(i) | None | PECVD | Ag | ITO/Ag | 150 | 250 | Before | Sputtering |  |  |  |  | p-i-n | LiF/C60 | NiOx |  | 6.25 | - | 0.83 | SnO2 | IZO/Ag | Ag | IZO | 100 | 100 | sputtering | 250 | Yes | Not clear | Not clear | evaporation | Forward | 1.68 | 1780 | 19.07 | 75.36 | 25.58 | 19.2 | 19.3 | Yes
Hou et al. | https://www.science.org/doi/10.1126/science.aaz3691 | Solution-processed perovskite on textured silicon | 2020-03-06 | 2020 | SHJ | n-type | FZ | Not clear | 1 - 5 | 250-280 | Rear | Textured | Textured |  |  |  | RCA + HF dip | a-Si:H(p) | Not clear | PECVD | Not clear | a-Si:H(n) | PECVD |  |  | a-Si:H(i) | PECVD | recombination | InOx | 40 | sputtering | Not clear | 200 | 10 | [6 empty] | a-Si:H(i) | None | PECVD | Ag | ITO/Ag | 150 | 250 | Before | Sputtering |  |  |  |  | p-i-n | LiF/C60 | NiOx |  | 6.25 | - | 0.83 | SnO2 | IZO/Ag | Ag | IZO | 100 | 100 | sputtering | 250 | Yes | Not clear | Not clear | evaporation | Reverse | 1.68 | 1793 | 19.08 | 73.66 | 25.19 | 19.2 | 19.3 | Yes
Hou et al. | https://www.science.org/doi/10.1126/science.aaz3691 | Solution-processed perovskite on textured silicon | 2020-03-06 | 2020 | SHJ | n-type | FZ | Not clear | 1 - 5 | 250-280 | Rear | Textured | Textured |  |  |  | RCA + HF dip | a-Si:H(p) | Not clear | PECVD | Not clear | a-Si:H(n) | PECVD |  |  | a-Si:H(i) | PECVD | recombination | InOx | 40 | sputtering | Not clear | 200 | 10 | [6 empty] | a-Si:H(i) | None | PECVD | Ag | ITO/Ag | 150 | 250 | Before | Sputtering |  |  |  |  | p-i-n | LiF/C60 | NiOx |  | 6.25 | - | 0.83 | SnO2 | IZO/Ag | Ag | IZO | 100 | 100 | sputtering | 250 | Yes | Not clear | Not clear | evaporation | Tracking | 1.68 |  |  |  | 25.71 | 19.2 | 19.3 | Yes
Xu et al. | https://www.science.org/doi/10.1126/science.aaz5074 | Triple-halide wide–band gap perovskites | 2020-03-06 | 2020 | SHJ | n-type | FZ | DSP | Not clear | 250 | Rear | Textured | Planar |  |  |  | Piranha etch + RCA-B + BOE | a-Si:H(p) | Not clear | PECVD | Not clear | a-Si:H(n) | PECVD |  |  | a-Si:H(i) | PECVD | recombination | ITO | 20 | sputtering | Not clear | [8 empty] | a-Si:H(i) | None | PECVD | Ag | ITO/Ag | 150 | 200 | Before | Sputtering |  |  |  |  | p-i-n | LiF/C60 | NiOx/PolyTPD |  | - | 1.21 | 1 | SnO2/ZTO | ITO/Ag | Ag | ITO | 60 | 60 | sputtering | 3000 | Yes | 25 | 2.5 | evaporation | Forward | 1.67 |  |  |  | 26.94 | 19.9 | 19.3 | No | ARF
Xu et al. | https://www.science.org/doi/10.1126/science.aaz5074 | Triple-halide wide–band gap perovskites | 2020-03-06 | 2020 | SHJ | n-type | FZ | DSP | Not clear | 250 | Rear | Textured | Planar |  |  |  | Piranha etch + RCA-B + BOE | a-Si:H(p) | Not clear | PECVD | Not clear | a-Si:H(n) | PECVD |  |  | a-Si:H(i) | PECVD | recombination | ITO | 20 | sputtering | Not clear | [8 empty] | a-Si:H(i) | None | PECVD | Ag | ITO/Ag | 150 | 200 | Before | Sputtering |  |  |  |  | p-i-n | LiF/C60 | NiOx/PolyTPD |  | - | 1.21 | 1 | SnO2/ZTO | ITO/Ag | Ag | ITO | 60 | 60 | sputtering | 3000 | Yes | 25 | 2.5 | evaporation | Reverse | 1.67 | 1886 | 19.12 | 75.3 | 27.13 | 19.9 | 19.3 | No | ARF
Xu et al. | https://www.science.org/doi/10.1126/science.aaz5074 | Triple-halide wide–band gap perovskites | 2020-03-06 | 2020 | SHJ | n-type | FZ | DSP | Not clear | 250 | Rear | Textured | Planar |  |  |  | Piranha etch + RCA-B + BOE | a-Si:H(p) | Not clear | PECVD | Not clear | a-Si:H(n) | PECVD |  |  | a-Si:H(i) | PECVD | recombination | ITO | 20 | sputtering | Not clear | [8 empty] | a-Si:H(i) | None | PECVD | Ag | ITO/Ag | 150 | 200 | Before | Sputtering |  |  |  |  | p-i-n | LiF/C60 | NiOx/PolyTPD |  | - | 1.21 | 1 | SnO2/ZTO | ITO/Ag | Ag | ITO | 60 | 60 | sputtering | 3000 | Yes | 25 | 2.5 | evaporation | Tracking | 1.67 |  |  |  | 27.04 | 19.9 | 19.3 | No
Xu et al. | https://www.science.org/doi/10.1126/science.aaz5074 | Triple-halide wide–band gap perovskites | 2020-03-06 | 2020 | SHJ | n-type | FZ | DSP | Not clear | 250 | Rear | Textured | Planar |  |  |  | Piranha etch + RCA-B + BOE | a-Si:H(p) | Not clear | PECVD | Not clear | a-Si:H(n) | PECVD |  |  | a-Si:H(i) | PECVD | recombination | ITO | 20 | sputtering | Not clear | [8 empty] | a-Si:H(i) | None | PECVD | Ag | ITO/Ag | 150 | 200 | Before | Sputtering |  |  |  |  | p-i-n | LiF/C60 | NiOx/PolyTPD |  | - | 1.21 | 1 | SnO2/ZTO | ITO/Ag | Ag | ITO | 60 | 60 | sputtering | 3000 | Yes | 25 | 2.5 | evaporation | Tracking | 1.67 |  |  |  | 25.8 | 19.9 | 19.3 | Yes
Kim et al. | https://www.science.org/doi/10.1126/science.aba3433 | Wide-bandgap perovskite anion-engineering | 2020-03-23 | 2020 | SHJ | n-type | FZ | DSP | 3 | 300 | Rear | Textured | Planar |  |  |  | RCA + BOE | a-Si:H(p) | Not clear | PECVD | Not clear | a-Si:H(n) | PECVD |  |  | Not clear | PECVD | recombination | ITO | 20 | sputtering | Not clear | [8 empty] | Not clear | No | PECVD | Ag | ITO/Ag | 80 | 300 | Before | evaporation |  |  |  |  | p-i-n | C60/PEIE | PTAA |  | - | - | 0.188 | PEIE | ITO/Ag | Ag | ITO | Not clear | Not clear | sputtering | 150 | None | None | None | evaporation | Forward | 1.68 | 1756 | 19.2 | 79.2 | 26.7 | 18.89 | 19.13 | No
Kim et al. | https://www.science.org/doi/10.1126/science.aba3433 | Wide-bandgap perovskite anion-engineering | 2020-03-23 | 2020 | SHJ | n-type | FZ | DSP | 3 | 300 | Rear | Textured | Planar |  |  |  | RCA + BOE | a-Si:H(p) | Not clear | PECVD | Not clear | a-Si:H(n) | PECVD |  |  | Not clear | PECVD | recombination | ITO | 20 | sputtering | Not clear | [8 empty] | Not clear | No | PECVD | Ag | ITO/Ag | 80 | 300 | Before | evaporation |  |  |  |  | p-i-n | C60/PEIE | PTAA |  | - | - | 0.188 | PEIE | ITO/Ag | Ag | ITO | Not clear | Not clear | sputtering | 150 | None | None | None | evaporation | Reverse | 1.68 | 1756 | 19.2 | 79.2 | 26.7 | 18.89 | 19.13 | No
Kim et al. | https://www.science.org/doi/10.1126/science.aba3433 | Wide-bandgap perovskite anion-engineering | 2020-03-23 | 2020 | SHJ | n-type | FZ | DSP | 3 | 300 | Rear | Textured | Planar |  |  |  | RCA + BOE | a-Si:H(p) | Not clear | PECVD | Not clear | a-Si:H(n) | PECVD |  |  | Not clear | PECVD | recombination | ITO | 20 | sputtering | Not clear | [8 empty] | Not clear | No | PECVD | Ag | ITO/Ag | 80 | 300 | Before | evaporation |  |  |  |  | p-i-n | C60/PEIE | PTAA |  | - | - | 0.188 | PEIE | ITO/Ag | Ag | ITO | Not clear | Not clear | sputtering | 150 | None | None | None | evaporation | Tracking | 1.68 |  |  |  | 26.5 | 18.89 | 19.13 | No
Kim et al. | https://www.science.org/doi/10.1126/science.aba3433 | Wide-bandgap perovskite anion-engineering | 2020-03-23 | 2020 | SHJ | n-type | FZ | DSP | 3 | 300 | Rear | Textured | Planar |  |  |  | RCA + BOE | a-Si:H(p) | Not clear | PECVD | Not clear | a-Si:H(n) | PECVD |  |  | Not clear | PECVD | recombination | ITO | 20 | sputtering | Not clear | [8 empty] | Not clear | No | PECVD | Ag | ITO/Ag | 80 | 300 | Before | evaporation |  |  |  |  | p-i-n | C60/PEIE | PTAA |  | - | - | 1.001 | PEIE | ITO/Ag | Ag | ITO | Not clear | Not clear | sputtering | 150 | None | None | None | evaporation | Tracking | 1.68 |  |  |  | 26.2 | 18.89 | 19.13 | Yes
Schulze et al. | https://onlinelibrary.wiley.com/doi/full/10.1002/solr.202000152 | P-type silicon heterojunction bottom cell | 2020-05-08 | 2020 | SHJ | p-type | FZ | Not clear | 1 | 250 | Front | Textured | Planar |  | KOH |  | RCA + HF dip | a-Si:H(n) | Not clear | PECVD | Not clear | a-Si:H(p) | PECVD |  |  | a-Si:H(i) | PECVD | recombination | ITO | 80 | sputtering | Not clear | [8 empty] | a-Si:H(i) | Yes | PECVD | Ag | ITO/Ag | 195 | 1000 | Before | Not clear |  |  |  |  | p-i-n | C60 | PTAA | chop saw | 6.25 | 0.36 | 0.25 | SnO2 | ITO/Ag | Ag | ITO | 70 | 70 | sputtering | 170 | No | None | None | evaporation | Forward | 1.68 | 1774 | 17.6 | 74.5 | 23.3 | 19.3 | 17.7 | Yes
Schulze et al. | https://onlinelibrary.wiley.com/doi/full/10.1002/solr.202000152 | P-type silicon heterojunction bottom cell | 2020-05-08 | 2020 | SHJ | p-type | FZ | Not clear | 1 | 250 | Front | Textured | Planar |  | KOH |  | RCA + HF dip | a-Si:H(n) | Not clear | PECVD | Not clear | a-Si:H(p) | PECVD |  |  | a-Si:H(i) | PECVD | recombination | ITO | 80 | sputtering | Not clear | [8 empty] | a-Si:H(i) | Yes | PECVD | Ag | ITO/Ag | 195 | 1000 | Before | Not clear |  |  |  |  | p-i-n | C60 | PTAA | chop saw | 6.25 | 0.36 | 0.25 | SnO2 | ITO/Ag | Ag | ITO | 70 | 70 | sputtering | 170 | No | None | None | evaporation | Reverse | 1.68 | 1770 | 17.7 | 80.3 | 25.1 | 19.3 | 17.7 | Yes
Schulze et al. | https://onlinelibrary.wiley.com/doi/full/10.1002/solr.202000152 | P-type silicon heterojunction bottom cell | 2020-05-08 | 2020 | SHJ | p-type | FZ | Not clear | 1 | 250 | Front | Textured | Planar |  | KOH |  | RCA + HF dip | a-Si:H(n) | Not clear | PECVD | Not clear | a-Si:H(p) | PECVD |  |  | a-Si:H(i) | PECVD | recombination | ITO | 80 | sputtering | Not clear | [8 empty] | a-Si:H(i) | Yes | PECVD | Ag | ITO/Ag | 195 | 1000 | Before | Not clear |  |  |  |  | p-i-n | C60 | PTAA | chop saw | 6.25 | 0.36 | 0.25 | SnO2 | ITO/Ag | Ag | ITO | 70 | 70 | sputtering | 170 | No | None | None | evaporation | Tracking | 1.68 |  |  |  | 25.1 | 19.3 | 17.7 | Yes
Subbiah et al. | https://pubs.acs.org/doi/full/10.1021/acsenergylett.0c01297 | Textured silicon bottom-cell and slot-die-coated perovskite | 2020-08-11 | 2020 | SHJ | n-type | FZ | Not clear | 1 - 5 | 250-280 | Rear | Textured | Textured |  |  |  | RCA + HF dip | a-Si:H(p) | Not clear | PECVD | Not clear | a-Si:H(n) | PECVD |  |  | a-Si:H(i) | PECVD | recombination | InOx | 40 | sputtering | Not clear | 200 | 10 | [6 empty] | a-Si:H(i) | None | PECVD | Ag | ITO/Ag | 150 | 250 | Before | Sputtering |  |  |  |  | p-i-n | C60 | NiOx/PTAA |  | - | - | 1 | SnO2 | IZO/Ag | Ag | IZO | 100 | 100 | sputtering | 250 | No | None | None | evaporation | Forward | 1.68 | 1760 | 19.2 | 70 | 23.8 | 17.84 | 17.05 | No
Subbiah et al. | https://pubs.acs.org/doi/full/10.1021/acsenergylett.0c01297 | Textured silicon bottom-cell and slot-die-coated perovskite | 2020-08-11 | 2020 | SHJ | n-type | FZ | Not clear | 1 - 5 | 250-280 | Rear | Textured | Textured |  |  |  | RCA + HF dip | a-Si:H(p) | Not clear | PECVD | Not clear | a-Si:H(n) | PECVD |  |  | a-Si:H(i) | PECVD | recombination | InOx | 40 | sputtering | Not clear | 200 | 10 | [6 empty] | a-Si:H(i) | None | PECVD | Ag | ITO/Ag | 150 | 250 | Before | Sputtering |  |  |  |  | p-i-n | C60 | NiOx/PTAA |  | - | - | 1 | SnO2 | IZO/Ag | Ag | IZO | 100 | 100 | sputtering | 250 | No | None | None | evaporation | Reverse | 1.68 | 1760 | 19.2 | 70 | 23.8 | 17.84 | 17.05 | No
Subbiah et al. | https://pubs.acs.org/doi/full/10.1021/acsenergylett.0c01297 | Textured silicon bottom-cell and slot-die-coated perovskite | 2020-08-11 | 2020 | SHJ | n-type | FZ | Not clear | 1 - 5 | 250-280 | Rear | Textured | Textured |  |  |  | RCA + HF dip | a-Si:H(p) | Not clear | PECVD | Not clear | a-Si:H(n) | PECVD |  |  | a-Si:H(i) | PECVD | recombination | InOx | 40 | sputtering | Not clear | 200 | 10 | [6 empty] | a-Si:H(i) | None | PECVD | Ag | ITO/Ag | 150 | 250 | Before | Sputtering |  |  |  |  | p-i-n | C60 | NiOx/PTAA |  | - | - | 1 | SnO2 | IZO/Ag | Ag | IZO | 100 | 100 | sputtering | 250 | No | None | None | evaporation | Tracking | 1.68 |  |  |  | 24.05 | 17.84 | 17.05 | No
Aydin et al. | https://www.nature.com/articles/s41560-020-00687-4 | Outdoor performance study | 2020-09-14 | 2020 | SHJ | n-type | FZ | Not clear | 1 - 5 | 250-280 | Rear | Textured | Textured |  |  |  | RCA + HF dip | a-Si:H(p) | Not clear | PECVD | Not clear | a-Si:H(n) | PECVD |  |  | a-Si:H(i) | PECVD | tunneling | nc-Si:H(n/p) | Not clear | PVD | Not clear | [8 empty] | a-Si:H(i) | None | PECVD | Ag | ITO/Ag | 150 | 250 | Before | Sputtering |  |  |  |  | p-i-n | C60 | Spiro-TTB |  | - | - | 0.8317 | SnO2 | IZO/Ag | Ag | IZO | 100 | 100 | sputtering | 200 | Yes | Not clear | Not clear | evaporation | Forward | 1.63 | 1731 | 19.8 | 71.8 | 24.6 | 19.8 | 19.8 | Yes
Aydin et al. | https://www.nature.com/articles/s41560-020-00687-4 | Outdoor performance study | 2020-09-14 | 2020 | SHJ | n-type | FZ | Not clear | 1 - 5 | 250-280 | Rear | Textured | Textured |  |  |  | RCA + HF dip | a-Si:H(p) | Not clear | PECVD | Not clear | a-Si:H(n) | PECVD |  |  | a-Si:H(i) | PECVD | tunneling | nc-Si:H(n/p) | Not clear | PVD | Not clear | [8 empty] | a-Si:H(i) | None | PECVD | Ag | ITO/Ag | 150 | 250 | Before | Sputtering |  |  |  |  | p-i-n | C60 | Spiro-TTB |  | - | - | 0.8317 | SnO2 | IZO/Ag | Ag | IZO | 100 | 100 | sputtering | 200 | Yes | Not clear | Not clear | evaporation | Reverse | 1.63 | 1734 | 19.8 | 73.1 | 25.1 | 19.8 | 19.8 | Yes
Aydin et al. | https://www.nature.com/articles/s41560-020-00687-4 | Outdoor performance study | 2020-09-14 | 2020 | SHJ | n-type | FZ | Not clear | 1 - 5 | 250-280 | Rear | Textured | Textured |  |  |  | RCA + HF dip | a-Si:H(p) | Not clear | PECVD | Not clear | a-Si:H(n) | PECVD |  |  | a-Si:H(i) | PECVD | tunneling | nc-Si:H(n/p) | Not clear | PVD | Not clear | [8 empty] | a-Si:H(i) | None | PECVD | Ag | ITO/Ag | 150 | 250 | Before | Sputtering |  |  |  |  | p-i-n | C60 | Spiro-TTB |  | - | - | 0.8317 | SnO2 | IZO/Ag | Ag | IZO | 100 | 100 | sputtering | 200 | Yes | Not clear | Not clear | evaporation | Tracking | 1.63 |  |  |  | 24.99 | 19.8 | 19.8 | Yes
Al-Ashouri et al. | https://www.science.org/doi/abs/10.1126/science.abd4016 | SAM as HTL and conversion efficiency over 29% | 2020-12-11 | 2020 | SHJ | n-type | FZ | DSP | 3 | 260 | Rear | Textured | Planar | SiO2 |  | HF dip | RCA + HF dip | a-Si:H(p) | Not clear | PECVD | Not clear | nc-SiOx:H(n) | PECVD | Not clear |  | a-Si:H(i) | PECVD | recombination | ITO | 20 | sputtering | [9 empty] | a-Si:H(i) | No | PECVD | Ag | AZO/Ag | Not clear | Not clear | Before | Sputtering |  |  |  |  | p-i-n | LiF/C60 | 2PACz |  | - | 1.27 | 1.08 | SnO2 | IZO/Ag | Ag | IZO | 100 | 100 | sputtering | Not clear | None | None | None | evaporation | Forward | 1.68 | 1900 | 19.23 | 79.4 | 29 | 20.18 | 19.41 | Yes
Al-Ashouri et al. | https://www.science.org/doi/abs/10.1126/science.abd4016 | SAM as HTL and conversion efficiency over 29% | 2020-12-11 | 2020 | SHJ | n-type | FZ | DSP | 3 | 260 | Rear | Textured | Planar | SiO2 |  | HF dip | RCA + HF dip | a-Si:H(p) | Not clear | PECVD | Not clear | nc-SiOx:H(n) | PECVD | Not clear |  | a-Si:H(i) | PECVD | recombination | ITO | 20 | sputtering | [9 empty] | a-Si:H(i) | No | PECVD | Ag | AZO/Ag | Not clear | Not clear | Before | Sputtering |  |  |  |  | p-i-n | LiF/C60 | 2PACz |  | - | 1.27 | 1.08 | SnO2 | IZO/Ag | Ag | IZO | 100 | 100 | sputtering | Not clear | None | None | None | evaporation | Reverse | 1.68 | 1890 | 19.24 | 78.85 | 28.75 | 20.18 | 19.41 | Yes
Al-Ashouri et al. | https://www.science.org/doi/abs/10.1126/science.abd4016 | SAM as HTL and conversion efficiency over 29% | 2020-12-11 | 2020 | SHJ | n-type | FZ | DSP | 3 | 260 | Rear | Textured | Planar | SiO2 |  | HF dip | RCA + HF dip | a-Si:H(p) | Not clear | PECVD | Not clear | nc-SiOx:H(n) | PECVD | Not clear |  | a-Si:H(i) | PECVD | recombination | ITO | 20 | sputtering | [9 empty] | a-Si:H(i) | No | PECVD | Ag | AZO/Ag | Not clear | Not clear | Before | Sputtering |  |  |  |  | p-i-n | LiF/C60 | 2PACz |  | - | 1.27 | 1.08 | SnO2 | IZO/Ag | Ag | IZO | 100 | 100 | sputtering | Not clear | None | None | None | evaporation | Tracking | 1.68 |  |  |  | 29.15 | 20.18 | 19.41 | Yes
Al-Ashouri et al. | https://www.science.org/doi/abs/10.1126/science.abd4016 | SAM as HTL and conversion efficiency over 29%, LiF between C60 and pvk | 2020-12-11 | 2020 | SHJ | n-type | FZ | DSP | 3 | 260 | Rear | Textured | Planar | SiO2 |  | HF dip | RCA + HF dip | a-Si:H(p) | Not clear | PECVD | Not clear | nc-SiOx:H(n) | PECVD | Not clear |  | a-Si:H(i) | PECVD | recombination | ITO | 20 | sputtering | [9 empty] | a-Si:H(i) | No | PECVD | Ag | AZO/Ag | Not clear | Not clear | Before | Sputtering |  |  |  |  | p-i-n | LiF/C60 | 2PACz |  | - | 1.27 | 1.08 | SnO2 | IZO/Ag | Ag | IZO | 100 | 100 | sputtering | Not clear | None | None | None | evaporation | Forward | 1.68 |  |  |  | 29.23 | 20.18 | 19.41 | Yes
Al-Ashouri et al. | https://www.science.org/doi/abs/10.1126/science.abd4016 | SAM as HTL and conversion efficiency over 29%, LiF between C60 and pvk | 2020-12-11 | 2020 | SHJ | n-type | FZ | DSP | 3 | 260 | Rear | Textured | Planar | SiO2 |  | HF dip | RCA + HF dip | a-Si:H(p) | Not clear | PECVD | Not clear | nc-SiOx:H(n) | PECVD | Not clear |  | a-Si:H(i) | PECVD | recombination | ITO | 20 | sputtering | [9 empty] | a-Si:H(i) | No | PECVD | Ag | AZO/Ag | Not clear | Not clear | Before | Sputtering |  |  |  |  | p-i-n | LiF/C60 | 2PACz |  | - | 1.27 | 1.08 | SnO2 | IZO/Ag | Ag | IZO | 100 | 100 | sputtering | Not clear | None | None | None | evaporation | Reverse | 1.68 |  |  |  | 29.29 | 20.18 | 19.41 | Yes
Al-Ashouri et al. | https://www.science.org/doi/abs/10.1126/science.abd4016 | SAM as HTL and conversion efficiency over 29%, LiF between C60 and pvk | 2020-12-11 | 2020 | SHJ | n-type | FZ | DSP | 3 | 260 | Rear | Textured | Planar | SiO2 |  | HF dip | RCA + HF dip | a-Si:H(p) | Not clear | PECVD | Not clear | nc-SiOx:H(n) | PECVD | Not clear |  | a-Si:H(i) | PECVD | recombination | ITO | 20 | sputtering | [9 empty] | a-Si:H(i) | No | PECVD | Ag | AZO/Ag | Not clear | Not clear | Before | Sputtering |  |  |  |  | p-i-n | LiF/C60 | 2PACz |  | - | 1.27 | 1.08 | SnO2 | IZO/Ag | Ag | IZO | 100 | 100 | sputtering | Not clear | None | None | None | evaporation | Tracking | 1.68 |  |  |  | 29.32 | 20.18 | 19.41 | Yes
De Bastiani et al. | https://www.nature.com/articles/s41560-020-00756-8 | Bifacial pervoskite/silicon tandem via bandgap engineering | 2021-01-11 | 2021 | SHJ | n-type | FZ | Textured | 1 - 5 | 250-280 | Rear | Textured | Textured |  |  |  | RCA + HF dip | a-Si:H(p) | Not clear | PECVD | Not clear | nc-Si:H(n) | PECVD | Not clear |  | a-Si:H(i) | PECVD | recombination | ITO | 15 | sputtering | Not clear | 200 | 5 | [6 empty] | a-Si:H(i) | Grid | PECVD | Ag | ITO/Ag | 100 | 350 | After | evaporation |  |  |  |  | p-i-n | LiF/C60 | NiOx | Not clear | - | - | 1.03 | SnO2 | IZO/Ag | Ag | IZO | 110 | 110 | sputtering | 350 | Yes | Not clear | Not clear | evaporation | Forward | 1.68 | 1800.5 | 18.44 | 75.58 | 25.1 |  |  | Yes
De Bastiani et al. | https://www.nature.com/articles/s41560-020-00756-8 | Bifacial pervoskite/silicon tandem via bandgap engineering | 2021-01-11 | 2021 | SHJ | n-type | FZ | Textured | 1 - 5 | 250-280 | Rear | Textured | Textured |  |  |  | RCA + HF dip | a-Si:H(p) | Not clear | PECVD | Not clear | nc-Si:H(n) | PECVD | Not clear |  | a-Si:H(i) | PECVD | recombination | ITO | 15 | sputtering | Not clear | 200 | 5 | [6 empty] | a-Si:H(i) | Grid | PECVD | Ag | ITO/Ag | 100 | 350 | After | evaporation |  |  |  |  | p-i-n | LiF/C60 | NiOx | Not clear | - | - | 1.03 | SnO2 | IZO/Ag | Ag | IZO | 110 | 110 | sputtering | 350 | Yes | Not clear | Not clear | evaporation | Reverse | 1.68 | 1802.6 | 18.46 | 75.91 | 25.25 |  |  | Yes
De Bastiani et al. | https://www.nature.com/articles/s41560-020-00756-8 | Bifacial pervoskite/silicon tandem via bandgap engineering | 2021-01-11 | 2021 | SHJ | n-type | FZ | Textured | 1 - 5 | 250-280 | Rear | Textured | Textured |  |  |  | RCA + HF dip | a-Si:H(p) | Not clear | PECVD | Not clear | nc-Si:H(n) | PECVD | Not clear |  | a-Si:H(i) | PECVD | recombination | ITO | 15 | sputtering | Not clear | 200 | 5 | [6 empty] | a-Si:H(i) | Grid | PECVD | Ag | ITO/Ag | 100 | 350 | After | evaporation |  |  |  |  | p-i-n | LiF/C60 | NiOx | Not clear | - | - | 1.03 | SnO2 | IZO/Ag | Ag | IZO | 110 | 110 | sputtering | 350 | Yes | Not clear | Not clear | evaporation | Tracking | 1.68 |  |  |  | 25.21 |  |  | Yes
Isikgor et al. | https://www.sciencedirect.com/science/article/pii/S2542435121002488 | Pvk defect passivation | 2021-01-16 | 2021 | SHJ | [22 empty] | recombination | ITO | 25 | [13 empty] | Ag | ITO/Ag | 150 | [7 empty] | p-i-n |  |  |  | - | - | 1.03 | SnO2 |  |  | IZO | 100 | 100 | [6 empty] | Reverse |  |  |  |  | 27.4 |  |  | No
Isikgor et al. | https://www.sciencedirect.com/science/article/pii/S2542435121002488 | Pvk defect passivation | 2021-01-16 | 2021 | SHJ | [22 empty] | recombination | ITO | 25 | [13 empty] | Ag | ITO/Ag | 150 | [7 empty] | p-i-n |  |  |  | - | - | 1.03 | SnO2 |  |  | IZO | 100 | 100 | [6 empty] | Forward |  |  |  |  | 27.3 |  |  | No
Isikgor et al. | https://www.sciencedirect.com/science/article/pii/S2542435121002488 | Pvk defect passivation - control | 2021-01-16 | 2021 | SHJ | [22 empty] | recombination | ITO | 25 | [13 empty] | Ag | ITO/Ag | 150 | [7 empty] | p-i-n |  |  |  | - | - | 1.03 | SnO2 |  |  | IZO | 100 | 100 | [6 empty] | Reverse |  |  |  |  | 25.4 |  |  | No
Isikgor et al. | https://www.sciencedirect.com/science/article/pii/S2542435121002488 | Pvk defect passivation - control | 2021-01-16 | 2021 | SHJ | [22 empty] | recombination | ITO | 25 | [13 empty] | Ag | ITO/Ag | 150 | [7 empty] | p-i-n |  |  |  | - | - | 1.03 | SnO2 |  |  | IZO | 100 | 100 | [6 empty] | Forward |  |  |  |  | 25.2 |  |  | No
Kohnen et al. | https://onlinelibrary.wiley.com/doi/10.1002/solr.202100244 | n-type FZ and Cz SHJ bottom cells compared | 2021-04-21 | 2021 | SHJ | n-type | Cz | As cut | 5 | 100 | Rear | Textured | Saw-damage etched |  |  |  | Not clear | a-Si:H(p) | Not clear | PECVD | Not clear | nc-SiOx:H(n) | PECVD | Not clear | Not clear | a-Si:H(i) | PECVD | recombination | ITO | 20 | sputtering | Not clear | [8 empty] | a-Si:H(i) | No | PECVD | Ag | AZO/Ag | Not clear | Not clear | Before | evaporation |  |  |  |  | p-i-n | LiF/C60 | 2PACz |  | - | - | 1.008 | SnO2 | IZO/Ag | Ag | IZO | Not clear | Not clear | sputtering | 100 | No | None | None | evaporation | Reverse |  | 1930 | 17.81 | 81.05 | 27.8 | 17.81 | 19.56 | No
Kohnen et al. | https://onlinelibrary.wiley.com/doi/10.1002/solr.202100244 | n-type FZ and Cz SHJ bottom cells compared | 2021-04-21 | 2021 | SHJ | n-type | Cz | As cut | 5 | 100 | Rear | Textured | Saw-damage etched |  |  |  | Not clear | a-Si:H(p) | Not clear | PECVD | Not clear | nc-SiOx:H(n) | PECVD | Not clear | Not clear | a-Si:H(i) | PECVD | recombination | ITO | 20 | sputtering | Not clear | [8 empty] | a-Si:H(i) | No | PECVD | Ag | AZO/Ag | Not clear | Not clear | Before | evaporation |  |  |  |  | p-i-n | LiF/C60 | 2PACz |  | - | - | 1.008 | SnO2 | IZO/Ag | Ag | IZO | Not clear | Not clear | sputtering | 100 | No | None | None | evaporation | Forward |  | 1940 | 17.81 | 80.89 | 27.89 | 17.81 | 19.56 | No
Kohnen et al. | https://onlinelibrary.wiley.com/doi/10.1002/solr.202100244 | n-type FZ and Cz SHJ bottom cells compared | 2021-04-21 | 2021 | SHJ | n-type | Cz | As cut | 5 | 100 | Rear | Textured | Saw-damage etched |  |  |  | Not clear | a-Si:H(p) | Not clear | PECVD | Not clear | nc-SiOx:H(n) | PECVD | Not clear | Not clear | a-Si:H(i) | PECVD | recombination | ITO | 20 | sputtering | Not clear | [8 empty] | a-Si:H(i) | No | PECVD | Ag | AZO/Ag | Not clear | Not clear | Before | evaporation |  |  |  |  | p-i-n | LiF/C60 | 2PACz |  | - | - | 1.008 | SnO2 | IZO/Ag | Ag | IZO | Not clear | Not clear | sputtering | 100 | No | None | None | evaporation | Tracking |  |  |  |  | 27.81 | 17.81 | 19.56 | No
Kohnen et al. | https://onlinelibrary.wiley.com/doi/10.1002/solr.202100244 | n-type FZ and Cz SHJ bottom cells compared | 2021-04-21 | 2021 | SHJ | n-type | FZ | DSP | 3 | 280 | Rear | Textured | Planar |  |  |  | Not clear | a-Si:H(p) | Not clear | PECVD | Not clear | nc-SiOx:H(n) | PECVD | Not clear | Not clear | a-Si:H(i) | PECVD | recombination | ITO | 20 | sputtering | Not clear | [8 empty] | a-Si:H(i) | No | PECVD | Ag | AZO/Ag | Not clear | Not clear | Before | evaporation |  |  |  |  | p-i-n | LiF/C60 | 2PACz |  | - | - | 1.008 | SnO2 | IZO/Ag | Ag | IZO | Not clear | Not clear | sputtering | 100 | No | None | None | evaporation | Reverse |  | 1890 | 19.13 | 78.01 | 28.15 | 19.08 | 19.44 | No
Kohnen et al. | https://onlinelibrary.wiley.com/doi/10.1002/solr.202100244 | n-type FZ and Cz SHJ bottom cells compared | 2021-04-21 | 2021 | SHJ | n-type | FZ | DSP | 3 | 280 | Rear | Textured | Planar |  |  |  | Not clear | a-Si:H(p) | Not clear | PECVD | Not clear | nc-SiOx:H(n) | PECVD | Not clear | Not clear | a-Si:H(i) | PECVD | recombination | ITO | 20 | sputtering | Not clear | [8 empty] | a-Si:H(i) | No | PECVD | Ag | AZO/Ag | Not clear | Not clear | Before | evaporation |  |  |  |  | p-i-n | LiF/C60 | 2PACz |  | - | - | 1.008 | SnO2 | IZO/Ag | Ag | IZO | Not clear | Not clear | sputtering | 100 | No | None | None | evaporation | Forward |  | 1890 | 19.13 | 77.2 | 27.96 | 19.08 | 19.44 | No
Kohnen et al. | https://onlinelibrary.wiley.com/doi/10.1002/solr.202100244 | n-type FZ and Cz SHJ bottom cells compared | 2021-04-21 | 2021 | SHJ | n-type | FZ | DSP | 3 | 280 | Rear | Textured | Planar |  |  |  | Not clear | a-Si:H(p) | Not clear | PECVD | Not clear | nc-SiOx:H(n) | PECVD | Not clear | Not clear | a-Si:H(i) | PECVD | recombination | ITO | 20 | sputtering | Not clear | [8 empty] | a-Si:H(i) | No | PECVD | Ag | AZO/Ag | Not clear | Not clear | Before | evaporation |  |  |  |  | p-i-n | LiF/C60 | 2PACz |  | - | - | 1.008 | SnO2 | IZO/Ag | Ag | IZO | Not clear | Not clear | sputtering | 100 | No | None | None | evaporation | Tracking |  |  |  |  | 28.05 | 19.08 | 19.44 | No
Song et al. | https://www.mdpi.com/1996-1073/14/11/3108 | MoOx hole-selective layer on Silicon | 2021-05-26 | 2021 | polo | [22 empty] | recombination | ITO/MoOx | 80/15 | [13 empty] | Ag | Ag | 0 | [7 empty] | n-i-p |  |  |  | - | - | 1 | MoOx |  |  | ITO | Not clear | Not clear | [6 empty] | Not clear |  |  |  |  | 8 |  |  | No
Song et al. | https://www.mdpi.com/1996-1073/14/11/3108 | MoOx hole-selective layer on Silicon | 2021-05-26 | 2021 | polo | [22 empty] | recombination | ITO/MoOx | 20/15 | [13 empty] | Ag | Ag | 0 | [7 empty] | n-i-p |  |  |  | - | - | 1 | MoOx |  |  | ITO | Not clear | Not clear | [6 empty] | Not clear |  |  |  |  | 7.8 |  |  | No
Song et al. | https://www.mdpi.com/1996-1073/14/11/3108 | MoOx hole-selective layer on Silicon | 2021-05-26 | 2021 | polo | [22 empty] | recombination | MoOx | 15 | [13 empty] | Ag | Ag | 0 | [7 empty] | n-i-p |  |  |  | - | - | 1 | MoOx |  |  | ITO | Not clear | Not clear | [6 empty] | Not clear |  |  |  |  | 3.3 |  |  | No
Wang et al. | https://link.springer.com/article/10.1007/s11426-021-1059-1 | Cross-linked HTLs | 2021-06-29 | 2021 | not clear | [22 empty] | recombination | ITO | 20 | [13 empty] | Ag | ITO/Ag | 15 | [7 empty] | p-i-n |  |  |  | - | - | unclear | SnO2 |  |  | ITO | 100 | 100 | [6 empty] | Not clear |  |  |  |  | 25.4 |  |  | No
Wang et al. | https://link.springer.com/article/10.1007/s11426-021-1059-1 | Cross-linked HTLs | 2021-06-29 | 2021 | not clear | [22 empty] | recombination | ITO | 20 | [13 empty] | Ag | ITO/Ag | 15 | [7 empty] | p-i-n |  |  |  | - | - | unclear | SnO2 |  |  | ITO | 100 | 100 | [6 empty] | Tracking |  |  |  |  | 25.1 |  |  | No
Aydin et al. | https://pubs.rsc.org/en/content/articlelanding/2021/ee/d1ee01206a | Ligand-branched charge extraction | 2021-06-30 | 2021 | SHJ | [22 empty] | recombination | ITO | 15 | [13 empty] | Ag | IZrO/Ag | 100 | [7 empty] | n-i-p |  |  |  | - | - | 1.03 | Vox |  |  | IZO | 70 | 70 | [6 empty] | Reverse |  |  |  |  | 27.1 |  |  | No
Aydin et al. | https://pubs.rsc.org/en/content/articlelanding/2021/ee/d1ee01206a | Ligand-branched charge extraction | 2021-06-30 | 2021 | SHJ | [22 empty] | recombination | ITO | 15 | [13 empty] | Ag | IZrO/Ag | 100 | [7 empty] | n-i-p |  |  |  | - | - | 1.03 | Vox |  |  | IZO | 70 | 70 | [6 empty] | Forward |  |  |  |  | 26 |  |  | No
Aydin et al. | https://pubs.rsc.org/en/content/articlelanding/2021/ee/d1ee01206a | Ligand-branched charge extraction | 2021-06-30 | 2021 | SHJ | [22 empty] | recombination | ITO | 15 | [13 empty] | Ag | IZrO/Ag | 100 | [7 empty] | n-i-p |  |  |  | - | - | 1.03 | Vox |  |  | IZO | 70 | 70 | [6 empty] | Tracking |  |  |  |  | 28 |  |  | No
Ross et al. | https://advanced.onlinelibrary.wiley.com/doi/full/10.1002/aenm.202101460 | Co-evap, 1000h stability, fully-textured | 2021-07-22 | 2021 | SHJ | [22 empty] | recombination | ITO | 20 | [13 empty] | Ag | AZO/Ag | 150 | [7 empty] | p-i-n |  |  |  | - | - | 1.008 | SnO2 |  |  | IZO | Not clear | Not clear | [6 empty] | Reverse |  |  |  |  | 24.35 |  |  | No
Ross et al. | https://advanced.onlinelibrary.wiley.com/doi/full/10.1002/aenm.202101460 | Co-evap, 1000h stability, fully-textured | 2021-07-22 | 2021 | SHJ | [22 empty] | recombination | ITO | 20 | [13 empty] | Ag | AZO/Ag | 150 | [7 empty] | p-i-n |  |  |  | - | - | 1.008 | SnO2 |  |  | IZO | Not clear | Not clear | [6 empty] | Forward |  |  |  |  | 24.72 |  |  | No
Ross et al. | https://advanced.onlinelibrary.wiley.com/doi/full/10.1002/aenm.202101460 | Co-evap, 1000h stability, fully-textured | 2021-07-22 | 2021 | SHJ | [22 empty] | recombination | ITO | 20 | [13 empty] | Ag | AZO/Ag | 150 | [7 empty] | p-i-n |  |  |  | - | - | 1.008 | SnO2 |  |  | IZO | Not clear | Not clear | [6 empty] | Tracking |  |  |  |  | 24.58 |  |  | No
Tockhorn et al. | https://opg.optica.org/abstract.cfm?uri=pvled-2021-PvTh2E.3 | Periodic nanostructures | 2021-07-29 | 2021 | SHJ | [22 empty] | recombination | ITO | not clear | [13 empty] | Ag | AZO/Ag | not clear | [7 empty] | p-i-n |  |  |  | - | - | not clear | SnO2 |  |  | IZO | - | - | [6 empty] | Not clear |  |  |  |  | 26.4 |  |  | No
Tockhorn et al. | https://opg.optica.org/abstract.cfm?uri=pvled-2021-PvTh2E.3 | Periodic nanostructures | 2021-07-29 | 2021 | SHJ | [22 empty] | recombination | ITO | not clear | [13 empty] | Ag | AZO/Ag | not clear | [7 empty] | p-i-n |  |  |  | - | - | not clear | SnO2 |  |  | IZO | - | - | [6 empty] | Not clear |  |  |  |  | 26.2 |  |  | No
De Bastiani et al. | https://pubs.acs.org/doi/10.1021/acsenergylett.1c01018 | Outdoor performance study | 2021-07-30 | 2021 | SHJ | [22 empty] | recombination | ITO | 25 | [13 empty] | Ag | ITO/Ag | 150 | [7 empty] | p-i-n |  |  |  | - | - | 1.03 | SnO2 |  |  | IZO | Not clear | Not clear | [6 empty] | Forward |  |  |  |  | 23.28 |  |  | No
De Bastiani et al. | https://pubs.acs.org/doi/10.1021/acsenergylett.1c01018 | Outdoor performance study | 2021-07-30 | 2021 | SHJ | [22 empty] | recombination | ITO | 25 | [13 empty] | Ag | ITO/Ag | 150 | [7 empty] | p-i-n |  |  |  | - | - | 1.03 | SnO2 |  |  | IZO | Not clear | Not clear | [6 empty] | Reverse |  |  |  |  | 23.22 |  |  | No
De Bastiani et al. | https://pubs.acs.org/doi/10.1021/acsenergylett.1c01018 | Outdoor performance study, encapsulated | 2021-07-30 | 2021 | SHJ | [22 empty] | recombination | ITO | 25 | [13 empty] | Ag | ITO/Ag | 150 | [7 empty] | p-i-n |  |  |  | - | - | 1.03 | SnO2 |  |  | IZO | Not clear | Not clear | [6 empty] | Forward |  |  |  |  | 23.28 |  |  | No
De Bastiani et al. | https://pubs.acs.org/doi/10.1021/acsenergylett.1c01018 | Outdoor performance study, encapsulated | 2021-07-30 | 2021 | SHJ | [22 empty] | recombination | ITO | 25 | [13 empty] | Ag | ITO/Ag | 150 | [7 empty] | p-i-n |  |  |  | - | - | 1.03 | SnO2 |  |  | IZO | Not clear | Not clear | [6 empty] | Reverse |  |  |  |  | 23.22 |  |  | No
De Bastiani et al. | https://pubs.acs.org/doi/10.1021/acsenergylett.1c01018 | Outdoor performance study | 2021-07-30 | 2021 | SHJ | [22 empty] | recombination | ITO | 25 | [13 empty] | Ag | ITO/Ag | 150 | [7 empty] | p-i-n |  |  |  | - | - | 1.03 | SnO2 |  |  | IZO | Not clear | Not clear | [6 empty] | Forward |  |  |  |  | 23.56 |  |  | No
De Bastiani et al. | https://pubs.acs.org/doi/10.1021/acsenergylett.1c01018 | Outdoor performance study | 2021-07-30 | 2021 | SHJ | [22 empty] | recombination | ITO | 25 | [13 empty] | Ag | ITO/Ag | 150 | [7 empty] | p-i-n |  |  |  | - | - | 1.03 | SnO2 |  |  | IZO | Not clear | Not clear | [6 empty] | Reverse |  |  |  |  | 23.61 |  |  | No
De Bastiani et al. | https://pubs.acs.org/doi/10.1021/acsenergylett.1c01018 | Outdoor performance study, encapsulated | 2021-07-30 | 2021 | SHJ | [22 empty] | recombination | ITO | 25 | [13 empty] | Ag | ITO/Ag | 150 | [7 empty] | p-i-n |  |  |  | - | - | 1.03 | SnO2 |  |  | IZO | Not clear | Not clear | [6 empty] | Forward |  |  |  |  | 21.66 |  |  | No
De Bastiani et al. | https://pubs.acs.org/doi/10.1021/acsenergylett.1c01018 | Outdoor performance study, encapsulated | 2021-07-30 | 2021 | SHJ | [22 empty] | recombination | ITO | 25 | [13 empty] | Ag | ITO/Ag | 150 | [7 empty] | p-i-n |  |  |  | - | - | 1.03 | SnO2 |  |  | IZO | Not clear | Not clear | [6 empty] | Reverse |  |  |  |  | 21.9 |  |  | No
Chen et al. | https://www.sciencedirect.com/science/article/pii/S2095495621004083#f0015 | Composite ETL - control | 2021-07-30 | 2021 | SHJ | [22 empty] | recombination | ITO | 20 | [13 empty] | Ag/Al | ITO/Ag/Al | 80 | [7 empty] | n-i-p |  |  |  | - | - | 0.5 | MoOx |  |  | IZO | 100 | 100 | [6 empty] | Tracking |  |  |  |  | 23.8 |  |  | No
Chen et al. | https://www.sciencedirect.com/science/article/pii/S2095495621004083#f0015 | Composite ETL | 2021-07-30 | 2021 | SHJ | [22 empty] | recombination | ITO | 20 | [13 empty] | Ag/Al | ITO/Ag/Al | 80 | [7 empty] | n-i-p |  |  |  | - | - | 0.5 | MoOx |  |  | IZO | 100 | 100 | [6 empty] | Tracking |  |  |  |  | 25.42 |  |  | No
Hou et al. | https://onlinelibrary.wiley.com/doi/full/10.1002/solr.202100357 | perovskite crystal growth control | 2021-08-03 | 2021 | SHJ | [22 empty] | recombination | ITO | 40 | [13 empty] | Ag/Al | ITO/Ag/Al | 40 | [7 empty] | n-i-p |  |  |  | - | - | 0.86 | MoOx |  |  | ITO | 110 | 110 | [6 empty] | Reverse |  |  |  |  | 24.16 |  |  | No
Hou et al. | https://onlinelibrary.wiley.com/doi/full/10.1002/solr.202100357 | perovskite crystal growth control | 2021-08-03 | 2021 | SHJ | [22 empty] | recombination | ITO | 40 | [13 empty] | Ag/Al | ITO/Ag/Al | 40 | [7 empty] | n-i-p |  |  |  | - | - | 0.86 | MoOx |  |  | ITO | 110 | 110 | [6 empty] | Forward |  |  |  |  | 22.23 |  |  | No
Park et al. | https://advanced.onlinelibrary.wiley.com/doi/full/10.1002/adom.202100788 | C60, ITO optimisation | 2021-08-03 | 2021 | SHJ | [22 empty] | recombination | ITO | 85 | [13 empty] | Ag | ITO/Ag | 80 | [7 empty] | p-i-n |  |  |  | - | - | 1 | PEIE |  |  | ITO | 85 | 85 | [6 empty] | Reverse |  |  |  |  | 25.63 |  |  | No
Park et al. | https://advanced.onlinelibrary.wiley.com/doi/full/10.1002/adom.202100788 | C60, ITO optimisation | 2021-08-03 | 2021 | SHJ | [22 empty] | recombination | ITO | 85 | [13 empty] | Ag | ITO/Ag | 80 | [7 empty] | p-i-n |  |  |  | - | - | 1 | PEIE |  |  | ITO | 85 | 85 | [6 empty] | Forward |  |  |  |  | 25.3 |  |  | No
Zhang et al | https://onlinelibrary.wiley.com/doi/full/10.1002/solr.202100464 | SnO2 passivation | 2021-08-14 | 2021 | SHJ | [22 empty] | recombination | ITO | Not clear | [13 empty] | Ag | ITO/Ag | Not clear | [7 empty] | n-i-p |  |  |  | - | - | 0.5091 | MoOx |  |  | ITO | 110 | 110 | [6 empty] | Not clear |  |  |  |  | 24.75 |  |  | No
Zhang et al | https://onlinelibrary.wiley.com/doi/full/10.1002/solr.202100464 | SnO2 passivation, control | 2021-08-14 | 2021 | SHJ | [22 empty] | recombination | ITO | Not clear | [13 empty] | Ag | ITO/Ag | Not clear | [7 empty] | n-i-p |  |  |  | - | - | 0.5091 | MoOx |  |  | ITO | 110 | 110 | [6 empty] | Not clear |  |  |  |  | 22.67 |  |  | No
Xia et al. | https://pubs.rsc.org/en/content/articlelanding/2021/ta/d1ta04330g | Interface passivation | 2021-08-19 | 2021 | SHJ | [22 empty] | recombination | ITO | 20 | [13 empty] | Ag/Al | ITO/Ag/Al | 80 | [7 empty] | n-i-p |  |  |  | - | - | 0.5091 | MoOx |  |  | IZO | 100 | 100 | [6 empty] | Reverse |  |  |  |  | 21.23 |  |  | No
Xia et al. | https://pubs.rsc.org/en/content/articlelanding/2021/ta/d1ta04330g | Interface passivation | 2021-08-19 | 2021 | SHJ | [22 empty] | recombination | ITO | 20 | [13 empty] | Ag/Al | ITO/Ag/Al | 80 | [7 empty] | n-i-p |  |  |  | - | - | 0.5091 | MoOx |  |  | IZO | 100 | 100 | [6 empty] | Forward |  |  |  |  | 24.01 |  |  | No
Xia et al. | https://pubs.rsc.org/en/content/articlelanding/2021/ta/d1ta04330g | Interface passivation | 2021-08-19 | 2021 | SHJ | [22 empty] | recombination | ITO | 20 | [13 empty] | Ag/Al | ITO/Ag/Al | 80 | [7 empty] | n-i-p |  |  |  | - | - | 0.5091 | MoOx |  |  | IZO | 100 | 100 | [6 empty] | Mean |  |  |  |  | 21.89 |  |  | No
Xia et al. | https://pubs.rsc.org/en/content/articlelanding/2021/ta/d1ta04330g | Interface passivation | 2021-08-19 | 2021 | SHJ | [22 empty] | recombination | ITO | 20 | [13 empty] | Ag/Al | ITO/Ag/Al | 80 | [7 empty] | n-i-p |  |  |  | - | - | 0.5091 | MoOx |  |  | IZO | 100 | 100 | [6 empty] | Reverse |  |  |  |  | 20.29 |  |  | No
Xia et al. | https://pubs.rsc.org/en/content/articlelanding/2021/ta/d1ta04330g | Interface passivation | 2021-08-19 | 2021 | SHJ | [22 empty] | recombination | ITO | 20 | [13 empty] | Ag/Al | ITO/Ag/Al | 80 | [7 empty] | n-i-p |  |  |  | - | - | 0.5091 | MoOx |  |  | IZO | 100 | 100 | [6 empty] | Forward |  |  |  |  | 22.93 |  |  | No
Xia et al. | https://pubs.rsc.org/en/content/articlelanding/2021/ta/d1ta04330g | Interface passivation | 2021-08-19 | 2021 | SHJ | [22 empty] | recombination | ITO | 20 | [13 empty] | Ag/Al | ITO/Ag/Al | 80 | [7 empty] | n-i-p |  |  |  | - | - | 0.5091 | MoOx |  |  | IZO | 100 | 100 | [6 empty] | Mean |  |  |  |  | 19.72 |  |  | No
Sutter et al. | https://ieeexplore.ieee.org/document/9518715 | Silicon wafers with nanostructured texturing. Obs: Ceall area not reported, thus, an area of 1cm2 was assumed when plotting the data in this application. | 2021-08-26 | 2021 | SHJ | n-type | Not clear | Not clear | Not clear | Not clear | Rear | Textured | Nanostructures |  |  |  | Not clear | a-Si:H(p) | Not clear | Not clear | Not clear | nc-SiOx:H(n) | Not clear | Not clear | Not clear | a-Si:H(i) | Not clear | recombination | ITO | Not clear | Not clear | Not clear | [8 empty] | a-Si:H(i) | None | Not clear | Ag | ITO/Ag | Not clear | Not clear | Not clear | Not clear |  |  |  |  | p-i-n | C60 | MeO-2PACz |  | - | - | 1 | None | IZO/Ag | Ag | IZO | Not clear | Not clear | Not clear | Not clear | Not clear | Not clear | Not clear | Not clear | Forward |  | 1710 | 19.5 | 77.9 | 26.1 |  |  | No |  | * Cell area unkown | * Cell area unkown
Sutter et al. | https://ieeexplore.ieee.org/document/9518715 | Silicon wafers with nanostructured texturing. Obs: Ceall area not reported, thus, an area of 1cm2 was assumed when plotting the data in this application. | 2021-08-26 | 2021 | SHJ | n-type | Not clear | Not clear | Not clear | Not clear | Rear | Textured | Nanostructures |  |  |  | Not clear | a-Si:H(p) | Not clear | Not clear | Not clear | nc-SiOx:H(n) | Not clear | Not clear | Not clear | a-Si:H(i) | Not clear | recombination | ITO | Not clear | Not clear | Not clear | [8 empty] | a-Si:H(i) | None | Not clear | Ag | ITO/Ag | Not clear | Not clear | Not clear | Not clear |  |  |  |  | p-i-n | C60 | MeO-2PACz |  | - | - | 1 | None | IZO/Ag | Ag | IZO | Not clear | Not clear | Not clear | Not clear | Not clear | Not clear | Not clear | Not clear | Tracking |  |  |  |  | 26 |  |  | No |  | * Cell area unkown | * Cell area unkown
Zhumagali et al. | https://onlinelibrary.wiley.com/doi/full/10.1002/aenm.202101662 | N719 for simultaneous passivation NiOx and perovskite | 2021-09-05 | 2021 | SHJ | n-type | FZ | Textured | 1 - 5 | 250-280 | Rear | Textured | Textured |  | alkaline |  | RCA + HF dip | a-Si:H(p) | Not clear | PECVD | Not clear | a-Si:H(n) | PECVD | Not clear | Not clear | a-Si:H(i) | PECVD | recombination | ITO | 25 | sputtering | Not clear | 200 | 10 | [6 empty] | a-Si:H(i) | No | PECVD | Ag | ITO/Ag | 150 | 250 | Before | Sputtering |  |  |  |  | p-i-n | C60 | NiOx |  | - | - | 1.03 | SnO2 | IZO/Ag | Ag | IZO | 70 | 70 | sputtering | 350 | No | None | None | evaporation | Reverse | 1.68 | 1720 | 19.2 | 71 | 23.5 | 19.2 | 19.2 | No
Zhumagali et al. | https://onlinelibrary.wiley.com/doi/full/10.1002/aenm.202101662 | N719 for simultaneous passivation NiOx and perovskite | 2021-09-05 | 2021 | SHJ | n-type | FZ | Textured | 1 - 5 | 250-280 | Rear | Textured | Textured |  | alkaline |  | RCA + HF dip | a-Si:H(p) | Not clear | PECVD | Not clear | a-Si:H(n) | PECVD | Not clear | Not clear | a-Si:H(i) | PECVD | recombination | ITO | 25 | sputtering | Not clear | 200 | 10 | [6 empty] | a-Si:H(i) | No | PECVD | Ag | ITO/Ag | 150 | 250 | Before | Sputtering |  |  |  |  | p-i-n | C60 | N719/NiOx |  | - | - | 1.03 | SnO2 | IZO/Ag | Ag | IZO | 70 | 70 | sputtering | 350 | No | None | None | evaporation | Reverse | 1.68 | 1780 | 19.2 | 76.8 | 26.2 | 19.2 | 19.2 | No
Lang et al. | https://pubs.acs.org/doi/full/10.1021/acsenergylett.1c01783 | Characterisation-focused paper | 2021-10-22 | 2021 | SHJ | [22 empty] | recombination | InOx | 20 | [13 empty] | Ag | InOx/Ag | 70 | [7 empty] | p-i-n |  |  |  | - | - | 1 | SnO2 |  |  | IZO | Not clear | Not clear | [6 empty] | Tracking |  |  |  |  | 27.25 |  |  | No
Li et al. | https://advanced.onlinelibrary.wiley.com/doi/full/10.1002/aenm.202102046 | 10 000 h stability, CsBr additive control - no CsBr | 2021-11-06 | 2021 | SHJ | [22 empty] | tunneling | nc-Si:H(n/p) | Not clear | [13 empty] | Ag/Al | ITO/Ag/Al | Not clear | [7 empty] | p-i-n |  |  |  | - | - | 0.5089 | SnO2 |  |  | IZO | 100 | 100 | [6 empty] | Not clear |  |  |  |  | 25.17 |  |  | No
Li et al. | https://advanced.onlinelibrary.wiley.com/doi/full/10.1002/aenm.202102046 | 10 000 h stability, CsBr additive | 2021-11-06 | 2021 | SHJ | [22 empty] | tunneling | nc-Si:H(n/p) | Not clear | [13 empty] | Ag/Al | ITO/Ag/Al | Not clear | [7 empty] | p-i-n |  |  |  | - | - | 0.5089 | SnO2 |  |  | IZO | 100 | 100 | [6 empty] | Not clear |  |  |  |  | 26.24 |  |  | No
Li et al. | https://advanced.onlinelibrary.wiley.com/doi/full/10.1002/aenm.202102046 | 10 000 h stability, CsBr additive | 2021-11-06 | 2021 | SHJ | [22 empty] | tunneling | nc-Si:H(n/p) | Not clear | [13 empty] | Ag/Al | ITO/Ag/Al | Not clear | [7 empty] | p-i-n |  |  |  | - | - | 0.5089 | SnO2 |  |  | IZO | 100 | 100 | [6 empty] | Reverse |  |  |  |  | 27.48 |  |  | No
Li et al. | https://advanced.onlinelibrary.wiley.com/doi/full/10.1002/aenm.202102046 | 10 000 h stability, CsBr additive | 2021-11-06 | 2021 | SHJ | [22 empty] | tunneling | nc-Si:H(n/p) | Not clear | [13 empty] | Ag/Al | ITO/Ag/Al | Not clear | [7 empty] | p-i-n |  |  |  | - | - | 0.5089 | SnO2 |  |  | IZO | 100 | 100 | [6 empty] | Forward |  |  |  |  | 23.81 |  |  | No
Li et al. | https://advanced.onlinelibrary.wiley.com/doi/full/10.1002/aenm.202102046 | 10 000 h stability, CsBr additive - control, no CsBr | 2021-11-06 | 2021 | SHJ | [22 empty] | tunneling | nc-Si:H(n/p) | Not clear | [13 empty] | Ag/Al | ITO/Ag/Al | Not clear | [7 empty] | p-i-n |  |  |  | - | - | 0.5089 | SnO2 |  |  | IZO | 100 | 100 | [6 empty] | Tracking |  |  |  |  | 25.74 |  |  | No
Li et al. | https://advanced.onlinelibrary.wiley.com/doi/full/10.1002/aenm.202102046 | 10 000 h stability, CsBr additive | 2021-11-06 | 2021 | SHJ | [22 empty] | tunneling | nc-Si:H(n/p) | Not clear | [13 empty] | Ag/Al | ITO/Ag/Al | Not clear | [7 empty] | p-i-n |  |  |  | - | - | 0.5089 | SnO2 |  |  | IZO | 100 | 100 | [6 empty] | Tracking |  |  |  |  | 27.29 |  |  | No
Hyun et al. | https://www.mdpi.com/1996-1073/14/22/7614 | Chemical bath deposition SnO2 | 2021-11-15 | 2021 | polo | [22 empty] | inter-layer free | None | 0 | [13 empty] | Ag | Ag | 0 | [7 empty] | n-i-p |  |  |  | - | - | 0.1 | MoOx |  |  | ITO | 170 | 170 | [6 empty] | Not clear |  |  |  |  | 16.9 |  |  | No
Hyun et al. | https://www.mdpi.com/1996-1073/14/22/7614 | Chemical bath deposition SnO2 - control, spin-coated SnO2 | 2021-11-15 | 2021 | polo | [22 empty] | inter-layer free | None | 0 | [13 empty] | Ag | Ag | 0 | [7 empty] | n-i-p |  |  |  | - | - | 0.1 | MoOx |  |  | ITO | 170 | 170 | [6 empty] | Not clear |  |  |  |  | 14 |  |  | No
Mercaldo et al. | https://www.mdpi.com/1996-1073/14/22/7684 | Indium-free | 2021-11-17 | 2021 | SHJ | [22 empty] | tunneling | nc-SiOx(n) | 20 | [13 empty] | Al | AZO/Al | Not clear | [7 empty] | n-i-p |  |  |  | - | - | 1 | MoOx |  |  | In-free | 80 | 80 | [6 empty] | Reverse |  |  |  |  | 17.7 |  |  | No
Mercaldo et al. | https://www.mdpi.com/1996-1073/14/22/7684 | Indium-free | 2021-11-17 | 2021 | SHJ | [22 empty] | tunneling | nc-SiOx(n) | 20 | [13 empty] | Al | AZO/Al | Not clear | [7 empty] | n-i-p |  |  |  | - | - | 1 | MoOx |  |  | In-free | 80 | 80 | [6 empty] | Reverse |  |  |  |  | 16.5 |  |  | No
Liu et al. | https://pubs.rsc.org/en/content/articlelanding/2022/ta/d1ta09143c | Reducing sputter damage | 2021-12-13 | 2021 | SHJ | [22 empty] | recombination | ITO | 20 | sputtering |  | None | None | [6 empty] | a-Si:H(i) | No | PECVD | Ag | ITO/Ag | 150 | [7 empty] | p-i-n |  |  |  | - | - | 0.4 | SnO2 |  |  | IZO | 150 | 150 | [6 empty] | Forward |  |  |  |  | 26 |  |  | No
Liu et al. | https://pubs.rsc.org/en/content/articlelanding/2022/ta/d1ta09143c | Reducing sputter damage | 2021-12-13 | 2021 | SHJ | [22 empty] | recombination | ITO | 20 | sputtering |  | None | None | [6 empty] | a-Si:H(i) | No | PECVD | Ag | ITO/Ag | 150 | [7 empty] | p-i-n |  |  |  | - | - | 0.4 | SnO2 |  |  | IZO | 150 | 150 | [6 empty] | Reverse |  |  |  |  | 26.1 |  |  | No
Liu et al. | https://www.sciencedirect.com/science/article/pii/S2542435121004992#fig4 | Outdoor test | 2021-12-15 | 2021 | SHJ | [22 empty] | recombination | ITO | 15 | [13 empty] | Ag | ITO/Ag | 150 | [7 empty] | p-i-n |  |  |  | - | - | 1.03 | SnO2 |  |  | IZO | 70 | 70 | [6 empty] | Reverse |  |  |  |  | 28.9 |  |  | No
Liu et al. | https://www.sciencedirect.com/science/article/pii/S2542435121004992#fig4 | Outdoor test | 2021-12-15 | 2021 | SHJ | [22 empty] | recombination | ITO | 15 | [13 empty] | Ag | ITO/Ag | 150 | [7 empty] | p-i-n |  |  |  | - | - | 1.03 | SnO2 |  |  | IZO | 70 | 70 | [6 empty] | Forward |  |  |  |  | 28.6 |  |  | No
Liu et al. | https://www.sciencedirect.com/science/article/pii/S2542435121004992#fig4 | Outdoor test | 2021-12-15 | 2021 | SHJ | [22 empty] | recombination | ITO | 15 | [13 empty] | Ag | ITO/Ag | 150 | [7 empty] | p-i-n |  |  |  | - | - | 1.03 | SnO2 |  |  | IZO | 70 | 70 | [6 empty] | Tracking |  |  |  |  | 28.6 |  |  | Yes
Liu et al. | https://www.sciencedirect.com/science/article/pii/S2542435121004992#fig4 | Outdoor test | 2021-12-15 | 2021 | SHJ | [22 empty] | recombination | ITO | 15 | [13 empty] | Ag | ITO/Ag | 150 | [7 empty] | p-i-n |  |  |  | - | - | 1.03 | SnO2 |  |  | IZO | 70 | 70 | [6 empty] | Tracking |  |  |  |  | 28.2 |  |  | Yes
Mariotti et al. | https://onlinelibrary.wiley.com/doi/full/10.1002/solr.202101066 | P-type silicon wafer with PERC rear and TOPCon front | 2022-02-08 | 2022 | polo | p-type | Cz | SDE | 1.05 | Not clear | Front | Saw-damage etched | Saw-damage etched |  |  |  | Not clear | poly-Si(n) | Not clear | LPCVD | Not clear | Si(p) | Firing | 810 |  | SiOx | Wet chemical | recombination | ITO | 20 | sputtering | Not clear | [8 empty] | Al2O3/SiNx:H | Yes | Not clear | Al | Al | 0 | Not clear | Before | Screen-printing | 810 | Not clear |  |  | p-i-n | C60 | 2PACz | Laser | 6.25 | - | 1.01 | SnO2 | IZO/Ag | Ag | IZO | 100 | 100 | sputtering | Not clear | None | None | None | evaporation | Forward | 1.68 | 1760 | 16.33 | 74.25 | 21.29 | 16.36 | 19.19 | No
Mariotti et al. | https://onlinelibrary.wiley.com/doi/full/10.1002/solr.202101066 | P-type silicon wafer with PERC rear and TOPCon front | 2022-02-08 | 2022 | polo | p-type | Cz | SDE | 1.05 | Not clear | Front | Saw-damage etched | Saw-damage etched |  |  |  | Not clear | poly-Si(n) | Not clear | LPCVD | Not clear | Si(p) | Firing | 810 |  | SiOx | Wet chemical | recombination | ITO | 20 | sputtering | Not clear | [8 empty] | Al2O3/SiNx:H | Yes | Not clear | Al/Ag | Al/Ag | 0 | Not clear | Before | Screen-printing | 810 | Not clear |  |  | p-i-n | C60 | 2PACz | Laser | 6.25 | - | 1.01 | SnO2 | IZO/Ag | Ag | IZO | 100 | 100 | sputtering | Not clear | None | None | None | evaporation | Forward | 1.68 | 1800 | 17.07 | 69.25 | 21.34 | 17.09 | 19.05 | No
Mariotti et al. | https://onlinelibrary.wiley.com/doi/full/10.1002/solr.202101066 | P-type silicon wafer with PERC rear and TOPCon front | 2022-02-08 | 2022 | polo | p-type | Cz | SDE | 1.05 | Not clear | Front | Saw-damage etched | Saw-damage etched |  |  |  | Not clear | poly-Si(n) | Not clear | LPCVD | Not clear | Si(p) | Firing | 810 |  | SiOx | Wet chemical | recombination | ITO | 20 | sputtering | Not clear | [8 empty] | Al2O3/SiNx:H | Yes | Not clear | Al/Ag | Al/Ag | 0 | Not clear | Before | Screen-printing | 810 | Not clear |  |  | p-i-n | C60 | 2PACz | Laser | 6.25 | - | 1.01 | SnO2 | IZO/Ag | Ag | IZO | 100 | 100 | sputtering | Not clear | None | None | None | evaporation | Tracking | 1.68 |  |  |  | 20.73 | 17.09 | 19.05 | No
Hyun et al. | https://pubs.acs.org/doi/10.1021/acsaem.1c02796 | 25 cm2 cell | 2022-03-22 | 2022 | polo | [22 empty] | inter-layer free | None | None | [13 empty] | Ag | Ag | 0 | [7 empty] | n-i-p |  |  |  | - | - | 25 | MoOx |  |  | ITO | 170 | 170 | [6 empty] | Reverse |  |  |  |  | 17.3 |  |  | No
Hyun et al. | https://pubs.acs.org/doi/10.1021/acsaem.1c02796 | 25 cm2 cell | 2022-03-22 | 2022 | polo | [22 empty] | inter-layer free | None | None | [13 empty] | Ag | Ag | 0 | [7 empty] | n-i-p |  |  |  | - | - | 25 | MoOx |  |  | ITO | 170 | 170 | [6 empty] | Forward |  |  |  |  | 17 |  |  | No
Wang et al. | https://onlinelibrary.wiley.com/doi/abs/10.1002/adma.202201315 | Strain modulation 97% In2O3. | 2022-04-18 | 2022 | SHJ | n-type | FZ | DSP | 1 - 5 | 280 | Front | Textured | Planar | SiO2 - PECVD | alkaline | HF dip | Ozone + HF dip | a-Si:H(p) | Not clear | PECVD | Not clear | a-Si:H(n) | PECVD |  |  | a-Si:H(i) | PECVD | recombination | ITO | 10 | sputtering | Not clear |  |  | Not clear | [5 empty] | a-Si:H(i) | No | PECVD | Au | ITO/Au | 70 | 150 | After | evaporation | None | None |  |  | n-i-p | SnO2 | Spiro-OMeTAD+PTAA | Laser | 4 | Not clear | 0.16 | MoOx | ITO/Au | Au | ITO | 100 | 100 | sputtering | 150 | Not clear | Not clear | Not clear | evaporation | Reverse | 1.65 | 1850 | 18.04 | 80.76 | 26.95 | 17.56 | 17.47 | No | 1-sun equivalent LED in N2 ambient | 80.5% initial PCE after 300 hours
Wang et al. | https://onlinelibrary.wiley.com/doi/abs/10.1002/adma.202201315 | Strain modulation 97% In2O3. | 2022-04-18 | 2022 | SHJ | n-type | FZ | DSP | 1 - 5 | 280 | Front | Textured | Planar | SiO2 - PECVD | alkaline | HF dip | Ozone + HF dip | a-Si:H(p) | Not clear | PECVD | Not clear | a-Si:H(n) | PECVD |  |  | a-Si:H(i) | PECVD | recombination | ITO | 10 | sputtering | Not clear |  |  | Not clear | [5 empty] | a-Si:H(i) | No | PECVD | Au | ITO/Au | 70 | 150 | After | evaporation | None | None |  |  | n-i-p | SnO2 | Spiro-OMeTAD+PTAA | Laser | 4 | Not clear | 0.16 | MoOx | ITO/Au | Au | ITO | 100 | 100 | sputtering | 150 | Not clear | Not clear | Not clear | evaporation | Forward | 1.65 | 1820 | 17.91 | 79.8 | 26.01 | 17.56 | 17.47 | No | 1-sun equivalent LED in N2 ambient | 80.5% initial PCE after 300 hours
Wang et al. | https://onlinelibrary.wiley.com/doi/abs/10.1002/adma.202201315 | Strain modulation 97% In2O3. | 2022-04-18 | 2022 | SHJ | n-type | FZ | DSP | 1 - 5 | 280 | Front | Textured | Planar | SiO2 - PECVD | alkaline | HF dip | Ozone + HF dip | a-Si:H(p) | Not clear | PECVD | Not clear | a-Si:H(n) | PECVD |  |  | a-Si:H(i) | PECVD | recombination | ITO | 10 | sputtering | Not clear |  |  | Not clear | [5 empty] | a-Si:H(i) | No | PECVD | Au | ITO/Au | 70 | 150 | After | evaporation | None | None |  |  | n-i-p | SnO2 | Spiro-OMeTAD+PTAA | Laser | 4 | Not clear | 0.16 | MoOx | ITO/Au | Au | ITO | 100 | 100 | sputtering | 150 | Not clear | Not clear | Not clear | evaporation | Tracking | 1.65 | 26 |  |  | 26 | 17.56 | 17.47 | No | 1-sun equivalent LED in N2 ambient | 80.5% initial PCE after 300 hours
Wang et al. | https://www.sciencedirect.com/science/article/pii/S2667141722000404#fig4 | Nicken iodide passivation | 2022-04-19 | 2022 | SHJ | [22 empty] | recombination | ITO | 20 | [13 empty] | Ag | ITO/Ag | Not clear | [7 empty] | n-i-p |  |  |  | - | - | 0.5003 | MoOx |  |  | ITO | 80 | 80 | [6 empty] | Not clear |  |  |  |  | 22.95 |  |  | No
Wang et al. | https://www.sciencedirect.com/science/article/pii/S2667141722000404#fig4 | Nicken iodide passivation | 2022-04-19 | 2022 | SHJ | [22 empty] | recombination | ITO | 20 | [13 empty] | Ag | ITO/Ag | Not clear | [7 empty] | n-i-p |  |  |  | - | - | 0.5003 | MoOx |  |  | ITO | 80 | 80 | [6 empty] | Tracking |  |  |  |  | 21.95 |  |  | No
Li et al. | https://onlinelibrary.wiley.com/doi/full/10.1002/adma.202201451 | CsPbCl3 clusters to widen band gap | 2022-04-27 | 2022 | SHJ | [22 empty] | recombination | ITO | 20 | [13 empty] | Ag/Al | ITO/Ag/Al | 80 | [7 empty] | p-i-n |  |  |  | - | - | 0.5036 | SnO2 |  |  | IZO | 100 | 100 | [6 empty] | Forward |  |  |  |  | 26.41 |  |  | No
Li et al. | https://onlinelibrary.wiley.com/doi/full/10.1002/adma.202201451 | CsPbCl3 clusters to widen band gap | 2022-04-27 | 2022 | SHJ | [22 empty] | recombination | ITO | 20 | [13 empty] | Ag/Al | ITO/Ag/Al | 80 | [7 empty] | p-i-n |  |  |  | - | - | 0.5036 | SnO2 |  |  | IZO | 100 | 100 | [6 empty] | Reverse |  |  |  |  | 27.26 |  |  | No
Li et al. | https://onlinelibrary.wiley.com/doi/full/10.1002/adma.202201451 | CsPbCl3 clusters to widen band gap | 2022-04-27 | 2022 | SHJ | [22 empty] | recombination | ITO | 20 | [13 empty] | Ag/Al | ITO/Ag/Al | 80 | [7 empty] | p-i-n |  |  |  | - | - | 0.5036 | SnO2 |  |  | IZO | 100 | 100 | [6 empty] | Forward |  |  |  |  | 26.45 |  |  | Yes
Li et al. | https://onlinelibrary.wiley.com/doi/full/10.1002/adma.202201451 | CsPbCl3 clusters to widen band gap | 2022-04-27 | 2022 | SHJ | [22 empty] | recombination | ITO | 20 | [13 empty] | Ag/Al | ITO/Ag/Al | 80 | [7 empty] | p-i-n |  |  |  | - | - | 0.5036 | SnO2 |  |  | IZO | 100 | 100 | [6 empty] | Reverse |  |  |  |  | 27.15 |  |  | Yes
Zheng et al. | https://pubs.acs.org/doi/full/10.1021/acsenergylett.2c00780 | HTL doping, 98% In2O3 IZO | 2022-05-17 | 2022 | SHJ | [22 empty] | recombination | ITO | 15 | [13 empty] | Ag | ITO/Ag | 150 | [7 empty] | p-i-n |  |  |  | - | - | 1 | SnO2 |  |  | IZO | 70 | 70 | [6 empty] | Forward |  |  |  |  | 27 |  |  | No
Zheng et al. | https://pubs.acs.org/doi/full/10.1021/acsenergylett.2c00780 | HTL doping, 98% In2O3 IZO | 2022-05-17 | 2022 | SHJ | [22 empty] | recombination | ITO | 15 | [13 empty] | Ag | ITO/Ag | 150 | [7 empty] | p-i-n |  |  |  | - | - | 1 | SnO2 |  |  | IZO | 70 | 70 | [6 empty] | Reverse |  |  |  |  | 27.8 |  |  | No
Wu et al. | https://onlinelibrary.wiley.com/doi/full/10.1002/aenm.202200821 | Perovskite/silicon tandem using industrial n-type TOPCon cell. 2 nm recombination layer | 2022-06-09 | 2022 | polo | n-type | Cz | Textured | 0.3 - 2.1 | 170 | Rear | Textured | Saw-damage etched |  | KOH |  | Not clear | Si(p) | Not clear | diffusion | Not clear | poly-Si(n) | LPCVD + diffusion | Not clear | Not clear | SiO2 | thermal oxidation | recombination | ITO | 2 | sputtering | Room temperature |  |  | HF dip |  |  |  |  | HF | Al2O3/SiNx:H | Yes | ALD + PECVD | Ag/Al | Ag/Al | None | None | Before | Screen-printing |  |  | Oxide | HF | p-i-n | C60 | NiOx/PolyTPD | Laser | 4.84 | 1 | 1 | SnO2 | IZO/Au | Au | IZO | Not clear | Not clear | sputtering | Not clear | No | None | None | evaporation | Forward |  | 1779 | 19.55 | 78.93 | 27.45 | 19.3 | 19.4 | No
Wu et al. | https://onlinelibrary.wiley.com/doi/full/10.1002/aenm.202200821 | Perovskite/silicon tandem using industrial n-type TOPCon cell. 2 nm recombination layer | 2022-06-09 | 2022 | polo | n-type | Cz | Textured | 0.3 - 2.1 | 170 | Rear | Textured | Saw-damage etched |  | KOH |  | Not clear | Si(p) | Not clear | diffusion | Not clear | poly-Si(n) | LPCVD + diffusion | Not clear | Not clear | SiO2 | thermal oxidation | recombination | ITO | 2 | sputtering | Room temperature |  |  | HF dip |  |  |  |  | HF | Al2O3/SiNx:H | Yes | ALD + PECVD | Ag/Al | Ag/Al | None | None | Before | Screen-printing |  |  | Oxide | HF | p-i-n | C60 | NiOx/PolyTPD | Laser | 4.84 | 1 | 1 | SnO2 | IZO/Au | Au | IZO | Not clear | Not clear | sputtering | Not clear | No | None | None | evaporation | Reverse |  | 1794 | 19.68 | 78.27 | 27.63 | 19.3 | 19.4 | No
Roger et al. | https://advanced.onlinelibrary.wiley.com/doi/full/10.1002/aenm.202200961 | Laminated | 2022-06-09 | 2022 | SHJ | [22 empty] | recombination | ITO | 30 | [13 empty] | Ag | ITO/Ag | 70 | [7 empty] | p-i-n |  |  |  | - | - | 0.14 | SnOx |  |  | ITO | Not clear | Not clear | [6 empty] | Not clear |  |  |  |  | 20 |  |  | No
Mishima | https://pubs.acs.org/doi/full/10.1021/acsenergylett.2c00780 | Mixed SAMs. 20 nm 97%In2O3 ITO, 50 nm 90% In2O3 | 2022-06-13 | 2022 | SHJ | [22 empty] | recombination | ITO | Not clear | [13 empty] | Ag | ITO/Ag | Not clear | [7 empty] | p-i-n |  |  |  | - | - | 0.15 | BCP |  |  | ITO | 20/50 | 70 | [6 empty] | Forward |  |  |  |  | 28.2 |  |  | Yes
Mishima | https://pubs.acs.org/doi/full/10.1021/acsenergylett.2c00780 | Mixed SAMs. 20 nm 97%In2O3 ITO, 50 nm 90% In2O3 | 2022-06-13 | 2022 | SHJ | [22 empty] | recombination | ITO | Not clear | [13 empty] | Ag | ITO/Ag | Not clear | [7 empty] | p-i-n |  |  |  | - | - | 0.15 | BCP |  |  | ITO | 20/50 | 70 | [6 empty] | Reverse |  |  |  |  | 28.2 |  |  | Yes
Mishima | https://pubs.acs.org/doi/full/10.1021/acsenergylett.2c00780 | Mixed SAMs. 20 nm 97%In2O3 ITO, 50 nm 90% In2O3 | 2022-06-13 | 2022 | SHJ | [22 empty] | recombination | ITO | Not clear | [13 empty] | Ag | ITO/Ag | Not clear | [7 empty] | p-i-n |  |  |  | - | - | 0.15 | BCP |  |  | ITO | 20/50 | 70 | [6 empty] | Tracking |  |  |  |  | 28.26 |  |  | Yes
Xu et al. | https://pubs.acs.org/doi/10.1021/acsenergylett.2c01142 | IZO interlayer - better refractive index matching | 2022-06-23 | 2022 | SHJ | [22 empty] | recombination | IZO | 15 | [13 empty] | Ag | IZO/Ag | 150 | [7 empty] | p-i-n |  |  |  | - | - | 1 | SnO2 |  |  | IZO | 70 | 70 | [6 empty] | Not clear |  |  |  |  | 28.9 |  |  | No
Liu et al. | https://www.science.org/doi/full/10.1126/science.abn8910 | Perovskite/silicon front contact displacement by MgFx | 2022-06-23 | 2022 | SHJ | n-type | FZ | Not clear | Not clear | 260 - 280 | Rear | Textured | Textured |  | alkaline |  | RCA + HF dip | a-Si:H(p) | Not clear | PECVD | Not clear | a-Si:H(n) | PECVD |  |  | a-Si:H(i) | PECVD | recombination | IZO | 15 | sputtering | Not clear | 200 | 10 | UV-Ozone | [5 empty] | a-Si:H(i) | No | PECVD | Ag | ITO/Ag | 150 | 250 | Before | Sputtering | None | None |  |  | p-i-n | C60/MgFx | 2PACz | Laser | 4.84 | 1.21 | 1 | SnO2 | IZO/Ag | Ag | IZO | 70 | 70 | sputtering | 500 | Yes | Not clear | Not clear | evaporation | Reverse |  | 1920 | 19.8 | 80.7 | 30.5 | 19.77 | 19.95 | No | Standard AM 1.5G illumination, in air without encapsulation. | > 99% initial PCE after 260 min | 95.4% initial PCE after > 1000 hours
Liu et al. | https://www.science.org/doi/full/10.1126/science.abn8910 | Perovskite/silicon front contact displacement by MgFx | 2022-06-23 | 2022 | SHJ | n-type | FZ | Not clear | Not clear | 260 - 280 | Rear | Textured | Textured |  | alkaline |  | RCA + HF dip | a-Si:H(p) | Not clear | PECVD | Not clear | a-Si:H(n) | PECVD |  |  | a-Si:H(i) | PECVD | recombination | IZO | 15 | sputtering | Not clear | 200 | 10 | UV-Ozone | [5 empty] | a-Si:H(i) | No | PECVD | Ag | ITO/Ag | 150 | 250 | Before | Sputtering | None | None |  |  | p-i-n | C60/MgFx | 2PACz | Laser | 4.84 | 1.21 | 1 | SnO2 | IZO/Ag | Ag | IZO | 70 | 70 | sputtering | 500 | Yes | Not clear | Not clear | evaporation | Tracking |  |  |  |  | 29.3 | 19.77 | 19.95 | No | Standard AM 1.5G illumination, in air without encapsulation. | > 99% initial PCE after 260 min | 95.4% initial PCE after > 1000 hours
Liu et al. | https://www.science.org/doi/full/10.1126/science.abn8910 | Perovskite/silicon front contact displacement by MgFx | 2022-06-23 | 2022 | SHJ | n-type | FZ | Not clear | Not clear | 260 - 280 | Rear | Textured | Textured |  | alkaline |  | RCA + HF dip | a-Si:H(p) | Not clear | PECVD | Not clear | a-Si:H(n) | PECVD |  |  | a-Si:H(i) | PECVD | recombination | IZO | 15 | sputtering | Not clear | 200 | 10 | UV-Ozone | [5 empty] | a-Si:H(i) | No | PECVD | Ag | ITO/Ag | 150 | 250 | Before | Sputtering | None | None |  |  | p-i-n | C60/MgFx | 2PACz | Laser | 4.84 | 1.21 | 1 | SnO2 | IZO/Ag | Ag | IZO | 70 | 70 | sputtering | 500 | Yes | Not clear | Not clear | evaporation | Reverse |  | 1910 | 19.8 | 77.6 | 29.4 | 19.77 | 19.95 | Yes | Standard AM 1.5G illumination, in air without encapsulation. | > 99% initial PCE after 260 min | 95.4% initial PCE after > 1000 hours
Liu et al. | https://www.science.org/doi/full/10.1126/science.abn8910 | Perovskite/silicon front contact displacement by MgFx | 2022-06-23 | 2022 | SHJ | n-type | FZ | Not clear | Not clear | 260 - 280 | Rear | Textured | Textured |  | alkaline |  | RCA + HF dip | a-Si:H(p) | Not clear | PECVD | Not clear | a-Si:H(n) | PECVD |  |  | a-Si:H(i) | PECVD | recombination | IZO | 15 | sputtering | Not clear | 200 | 10 | UV-Ozone | [5 empty] | a-Si:H(i) | No | PECVD | Ag | ITO/Ag | 150 | 250 | Before | Sputtering | None | None |  |  | p-i-n | C60/MgFx | 2PACz | Laser | 4.84 | 1.21 | 1 | SnO2 | IZO/Ag | Ag | IZO | 70 | 70 | sputtering | 500 | Yes | Not clear | Not clear | evaporation | Tracking |  |  |  |  | 29.3 | 19.77 | 19.95 | Yes | Standard AM 1.5G illumination, in air without encapsulation. | > 99% initial PCE after 260 min | 95.4% initial PCE after > 1000 hours
Lee et al. | https://advanced.onlinelibrary.wiley.com/doi/full/10.1002/adfm.202204328 | Downshifting particles on ARC | 2022-06-24 | 2022 | homojunction | [22 empty] | recombination | ITO | 20 | [13 empty] | Al/Ag | Al/Ag | 0 | [7 empty] | p-i-n |  |  |  | - | - | 0.25 | ZnO NPs |  |  | IZO | 100 | 100 | [6 empty] | Not clear |  |  |  |  | 23.5 |  |  | No
Lee et al. | https://advanced.onlinelibrary.wiley.com/doi/full/10.1002/adfm.202204328 | Downshifting particles on ARC - control no particles | 2022-06-24 | 2022 | homojunction | [22 empty] | recombination | ITO | 20 | [13 empty] | Al/Ag | Al/Ag | 0 | [7 empty] | p-i-n |  |  |  | - | - | 0.25 | ZnO NPs |  |  | IZO | 100 | 100 | [6 empty] | Not clear |  |  |  |  | 22.48 |  |  | No
Lee et al. | https://advanced.onlinelibrary.wiley.com/doi/full/10.1002/adfm.202204328 | Downshifting particles on ARC - control no ARC, no particles | 2022-06-24 | 2022 | homojunction | [22 empty] | recombination | ITO | 20 | [13 empty] | Al/Ag | Al/Ag | 0 | [7 empty] | p-i-n |  |  |  | - | - | 0.25 | ZnO NPs |  |  | IZO | 100 | 100 | [6 empty] | Not clear |  |  |  |  | 20.64 |  |  | No
McDonald et al. | https://pubs.acs.org/doi/10.1021/acsami.2c05662 | Nanocrystalline Si RJ, buffer-free | 2022-07-18 | 2022 | SHJ | [22 empty] | tunneling | nc-Si:H(n/p) | 20 | [13 empty] | Ag | ITO/Ag | not clear | [7 empty] | n-i-p |  |  |  | - | - | 0.2275 | None |  |  | ITO | 150 | 150 | [6 empty] | Reverse |  |  |  |  | 21.34 |  |  | No
McDonald et al. | https://pubs.acs.org/doi/10.1021/acsami.2c05662 | Nanocrystalline Si RJ, buffer-free | 2022-07-18 | 2022 | SHJ | [22 empty] | tunneling | nc-Si:H(n/p) | 20 | [13 empty] | Ag | ITO/Ag | not clear | [7 empty] | n-i-p |  |  |  | - | - | 0.2275 | None |  |  | ITO | 150 | 150 | [6 empty] | Reverse |  |  |  |  | 21.43 |  |  | No
Yang et al. | https://www.nature.com/articles/s41566-022-01033-8 | 1-um-thick wide -bandgap perovskite on nano-textured silicon heterojunction cell | 2022-07-18 | 2022 | SHJ | n-type | Cz | Textured | Not clear | 180 | Rear | Textured | Textured | None | alkaline | None | Piranha etch + RCA-B + BOE | a-Si:H(p) | Not clear | PECVD | Not clear | a-Si:H(n) | PECVD |  |  | a-Si:H(i) | PECVD | recombination | ITO | 20 | sputtering | Not clear |  |  | Not clear | [5 empty] | a-Si:H(i) | Yes | PECVD | Ag | ITO/Silica/Ag | 70 | 200 | Before | Sputtering | 200 | 20 |  |  | p-i-n | C60 | PTAA/LiF | Not clear | Not clear | 1.1025 | 1.04 | SnO2 | ITO/Ag | Ag | ITO | 60 | 60 | sputtering | 500 | Yes | Not clear | Not clear | evaporation | Forward | 1.65 | 1920 | 19.94 | 78.4 | 28.52 | 18.98 | 19.28 | No | Maximum power point tracking. Encapsulated. | 93% initial PCE after 550h
Yang et al. | https://www.nature.com/articles/s41566-022-01033-8 | 1-um-thick wide -bandgap perovskite on nano-textured silicon heterojunction cell | 2022-07-18 | 2022 | SHJ | n-type | Cz | Textured | Not clear | 180 | Rear | Textured | Textured | None | alkaline | None | Piranha etch + RCA-B + BOE | a-Si:H(p) | Not clear | PECVD | Not clear | a-Si:H(n) | PECVD |  |  | a-Si:H(i) | PECVD | recombination | ITO | 20 | sputtering | Not clear |  |  | Not clear | [5 empty] | a-Si:H(i) | Yes | PECVD | Ag | ITO/Silica/Ag | 70 | 200 | Before | Sputtering | 200 | 20 |  |  | p-i-n | C60 | PTAA/LiF | Not clear | Not clear | 1.1025 | 1.04 | SnO2 | ITO/Ag | Ag | ITO | 60 | 60 | sputtering | 500 | Yes | Not clear | Not clear | evaporation | Reverse | 1.65 | 1920 | 19.95 | 78.5 | 28.56 | 18.98 | 19.28 | No | Maximum power point tracking. Encapsulated. | 93% initial PCE after 550h
Yang et al. | https://www.nature.com/articles/s41566-022-01033-8 | 1-um-thick wide -bandgap perovskite on nano-textured silicon heterojunction cell | 2022-07-18 | 2022 | SHJ | n-type | Cz | Textured | Not clear | 180 | Rear | Textured | Textured | None | alkaline | None | Piranha etch + RCA-B + BOE | a-Si:H(p) | Not clear | PECVD | Not clear | a-Si:H(n) | PECVD |  |  | a-Si:H(i) | PECVD | recombination | ITO | 20 | sputtering | Not clear |  |  | Not clear | [5 empty] | a-Si:H(i) | Yes | PECVD | Ag | ITO/Silica/Ag | 70 | 200 | Before | Sputtering | 200 | 20 |  |  | p-i-n | C60 | PTAA/LiF | Not clear | Not clear | 1.1025 | 1.04 | SnO2 | ITO/Ag | Ag | ITO | 60 | 60 | sputtering | 500 | Yes | Not clear | Not clear | evaporation | Tracking | 1.65 |  |  |  | 28.5 | 18.98 | 19.28 | No | Maximum power point tracking. Encapsulated. | 93% initial PCE after 550h
Ren et al. | https://pubs.aip.org/aip/apl/article/121/3/033502/2833938/50-C-low-temperature-ALD-SnO2-driven-by-H2O2-for | H2O2 allow low temp ALD SnO2 | 2022-07-20 | 2022 | SHJ | [22 empty] | recombination | ITO | 20 | [13 empty] | Ag | ITO/Ag | Not clear | [7 empty] | p-i-n |  |  |  | - | - | 0.08896 | SnO2 |  |  | IZO | 85 | 85 | [6 empty] | Reverse |  |  |  |  | 26.67 |  |  | No
Ren et al. | https://pubs.aip.org/aip/apl/article/121/3/033502/2833938/50-C-low-temperature-ALD-SnO2-driven-by-H2O2-for | H2O2 allow low temp ALD SnO2 | 2022-07-20 | 2022 | SHJ | [22 empty] | recombination | ITO | 20 | [13 empty] | Ag | ITO/Ag | Not clear | [7 empty] | p-i-n |  |  |  | - | - | 0.08896 | SnO2 |  |  | IZO | 85 | 85 | [6 empty] | Forward |  |  |  |  | 25.9 |  |  | No
Chen et al. | https://pubs.acs.org/doi/10.1021/acsenergylett.2c01488 | 2-step solution process perovskite | 2022-07-28 | 2022 | SHJ | [22 empty] | recombination | ITO | 20 | [13 empty] | Al | ITO/Al | 80 | [7 empty] | p-i-n |  |  |  | - | - | 0.5003 | SnO2 |  |  | IZO | 100 | 100 | [6 empty] | Reverse |  |  |  |  | 27.64 |  |  | No
Chen et al. | https://pubs.acs.org/doi/10.1021/acsenergylett.2c01488 | 2-step solution process perovskite | 2022-07-28 | 2022 | SHJ | [22 empty] | recombination | ITO | 20 | [13 empty] | Al | ITO/Al | 80 | [7 empty] | p-i-n |  |  |  | - | - | 0.5003 | SnO2 |  |  | IZO | 100 | 100 | [6 empty] | Forward |  |  |  |  | 26.59 |  |  | No
Chen et al. | https://pubs.acs.org/doi/10.1021/acsenergylett.2c01488 | 2-step solution process perovskite | 2022-07-28 | 2022 | SHJ | [22 empty] | recombination | ITO | 20 | [13 empty] | Al | ITO/Al | 80 | [7 empty] | p-i-n |  |  |  | - | - | 0.5003 | SnO2 |  |  | IZO | 100 | 100 | [6 empty] | Not clear |  |  |  |  | 27.2 |  |  | Yes
Sveinbjörnsson et al. | https://pubs.acs.org/doi/full/10.1021/acsenergylett.2c01358 | Industrial silicon bottom cell using Q.ANTUM technology | 2022-08-01 | 2022 | homojunction/polo | Not clear | Not clear | Not clear | Not clear | Not clear | Not clear | Not clear | Not clear |  |  |  | Not clear | Not clear | Not clear | Not clear | Not clear | Not clear | Not clear | Not clear |  | Not clear | Not clear | recombination | IZO | Not clear | sputtering | Not clear | [8 empty] | Not clear | Not clear | Not clear | Not clear | Not clear | 0 | Not clear | Not clear | Screen-printing | Not clear | Not clear |  |  | p-i-n | C60 | 2PACz | Laser | 6.25 | - | 1 | SnO2 | IZO/Ag | Ag | IZO | Not clear | Not clear | sputtering | Not clear | None | None | None | evaporation | Reverse | 1.68 | 1907 | 19.29 | 78.3 | 28.81 | 19.67 | 19.31 | No
Sveinbjörnsson et al. | https://pubs.acs.org/doi/full/10.1021/acsenergylett.2c01358 | Industrial silicon bottom cell using Q.ANTUM technology | 2022-08-01 | 2022 | homojunction/polo | Not clear | Not clear | Not clear | Not clear | Not clear | Not clear | Not clear | Not clear |  |  |  | Not clear | Not clear | Not clear | Not clear | Not clear | Not clear | Not clear | Not clear |  | Not clear | Not clear | recombination | IZO | Not clear | sputtering | Not clear | [8 empty] | Not clear | Not clear | Not clear | Not clear | Not clear | 0 | Not clear | Not clear | Screen-printing | Not clear | Not clear |  |  | p-i-n | C60 | 2PACz | Laser | 6.25 | - | 1 | SnO2 | IZO/Ag | Ag | IZO | Not clear | Not clear | sputtering | Not clear | None | None | None | evaporation | Forward | 1.68 | 1905 | 19.27 | 76.48 | 28.08 | 19.67 | 19.31 | No
Sveinbjörnsson et al. | https://pubs.acs.org/doi/full/10.1021/acsenergylett.2c01358 | Industrial silicon bottom cell using Q.ANTUM technology | 2022-08-01 | 2022 | homojunction/polo | Not clear | Not clear | Not clear | Not clear | Not clear | Not clear | Not clear | Not clear |  |  |  | Not clear | Not clear | Not clear | Not clear | Not clear | Not clear | Not clear | Not clear |  | Not clear | Not clear | recombination | IZO | Not clear | sputtering | Not clear | [8 empty] | Not clear | Not clear | Not clear | Not clear | Not clear | 0 | Not clear | Not clear | Screen-printing | Not clear | Not clear |  |  | p-i-n | C60 | 2PACz | Laser | 6.25 | - | 1 | SnO2 | IZO/Ag | Ag | IZO | Not clear | Not clear | sputtering | Not clear | None | None | None | evaporation | Tracking | 1.68 |  |  |  | 28.74 | 19.67 | 19.31 | No
Mao et al. | https://onlinelibrary.wiley.com/doi/10.1002/adma.202206193 | Standard textured n-type Cz SHJ with NiOx/2PACz hybrid HTL | 2022-08-19 | 2022 | SHJ | n-type | Cz | Textured | 0.3 - 2.1 | 150 | Rear | Textured | Textured |  |  |  | RCA + HF dip | a-Si:H(p) | Not clear | PECVD | Not clear | a-Si:H(n) | PECVD |  |  | a-Si:H(i) | PECVD | recombination | ITO | 20 | sputtering | Not clear |  |  | None | [5 empty] | a-Si:H(i) | No | PECVD | Ag | ITO/Ag | 100 | 100 | After | evaporation |  |  |  |  | p-i-n | LiF/C60 | NiO/2PACz | Laser | Not clear | 1.2 | 1.2 | SnO2 | IZO/Ag | Ag | IZO | 120 | 120 | sputtering | 100 | Yes | 200 | Not clear | evaporation | Reverse |  | 1794 | 20.11 | 79.95 | 28.84 | 20.1 | 19.75 | Yes
Mao et al. | https://onlinelibrary.wiley.com/doi/10.1002/adma.202206193 | Standard textured n-type Cz SHJ with NiOx/2PACz hybrid HTL | 2022-08-19 | 2022 | SHJ | n-type | Cz | Textured | 0.3 - 2.1 | 150 | Rear | Textured | Textured |  |  |  | RCA + HF dip | a-Si:H(p) | Not clear | PECVD | Not clear | a-Si:H(n) | PECVD |  |  | a-Si:H(i) | PECVD | recombination | ITO | 20 | sputtering | Not clear |  |  | None | [5 empty] | a-Si:H(i) | No | PECVD | Ag | ITO/Ag | 100 | 100 | After | evaporation |  |  |  |  | p-i-n | LiF/C60 | NiO/2PACz | Laser | Not clear | 1.2 | 1.2 | SnO2 | IZO/Ag | Ag | IZO | 120 | 120 | sputtering | 100 | Yes | 200 | Not clear | evaporation | Forward |  | 1776 | 20.05 | 79.56 | 28.34 | 20.1 | 19.75 | Yes
Yan et al. | https://www.sciencedirect.com/science/article/pii/S0927024822002884 | Nanocrystalline tunnel junction | 2022-09-15 | 2022 | SHJ | [22 empty] | tunneling | nc-Si:H(n/p) | 20/8 | [13 empty] | Ag/Al | ITO/Ag/Al | Not clear | [7 empty] | p-i-n |  |  |  | - | - | 0.5091 | SnO2 |  |  | IZO | 100 | 100 | [6 empty] | Reverse |  |  |  |  | 26.91 |  |  | No
Yan et al. | https://www.sciencedirect.com/science/article/pii/S0927024822002884 | Nanocrystalline tunnel junction | 2022-09-15 | 2022 | SHJ | [22 empty] | tunneling | nc-Si:H(n/p) | 20/8 | [13 empty] | Ag/Al | ITO/Ag/Al | Not clear | [7 empty] | p-i-n |  |  |  | - | - | 0.5091 | SnO2 |  |  | IZO | 100 | 100 | [6 empty] | Forward |  |  |  |  | 26.91 |  |  | No
Xu et al. | https://www.sciencedirect.com/science/article/pii/S1385894722021210#f0005 | Slot die, triple halide pvk | 2022-09-27 | 2022 | SHJ | [22 empty] | recombination | InOx | 20 | [13 empty] | Ag | InOx/Ag | 150 | [7 empty] | p-i-n |  |  |  | - | - | 1 | SnO2 |  |  | IZO | 100 | 100 | [6 empty] | Reverse |  |  |  |  | 24.75 |  |  | No
Xu et al. | https://www.sciencedirect.com/science/article/pii/S1385894722021210#f0005 | Slot die, triple halide pvk | 2022-09-27 | 2022 | SHJ | [22 empty] | recombination | InOx | 20 | [13 empty] | Ag | InOx/Ag | 150 | [7 empty] | p-i-n |  |  |  | - | - | 1.2769 | SnO2 |  |  | IZO | 100 | 100 | [6 empty] | Forward |  |  |  |  | 25.27 |  |  | No
Hatt et al. | https://www.sciencedirect.com/science/article/pii/S0927024822003324#fig1 | Electroplated copper. 55 nm oxygen rich ITO on 15 nm oxygen poor ITO 15 nm | 2022-10-01 | 2022 | SHJ | [22 empty] | recombination | ITO | Not clear | [13 empty] | Ag | ITO/Ag | 195 | [7 empty] | p-i-n |  |  |  | - | - | 22.5 | SnO2 |  |  | ITO | 15/55 | 70 | [6 empty] | Reverse |  |  |  |  | 14.6 |  |  | No
Hatt et al. | https://www.sciencedirect.com/science/article/pii/S0927024822003324#fig1 | Electroplated copper. 55 nm oxygen rich ITO on 15 nm oxygen poor ITO 15 nm | 2022-10-01 | 2022 | SHJ | [22 empty] | recombination | ITO | Not clear | [13 empty] | Ag | ITO/Ag | 195 | [7 empty] | p-i-n |  |  |  | - | - | 22.5 | SnO2 |  |  | ITO | 15/55 | 70 | [6 empty] | Forward |  |  |  |  | 14.9 |  |  | No
Ji et al. | https://www.sciencedirect.com/science/article/pii/S254243512200407X#fig4 | Controlled phase evolution | 2022-10-19 | 2022 | SHJ | [22 empty] | recombination | ITO | 20 | [13 empty] | Ag | ITO/Ag | 80 | [7 empty] | p-i-n |  |  |  | - | - | 1 | PEIE |  |  | ITO | 40 | 40 | [6 empty] | Tracking |  |  |  |  | 29.4 |  |  | No
Ji et al. | https://www.sciencedirect.com/science/article/pii/S254243512200407X#fig4 | Controlled phase evolution | 2022-10-19 | 2022 | SHJ | [22 empty] | recombination | ITO | 20 | [13 empty] | Ag | ITO/Ag | 80 | [7 empty] | p-i-n |  |  |  | - | - | 1 | PEIE |  |  | ITO | 40 | 40 | [6 empty] | Reverse |  |  |  |  | 29.6 |  |  | No
Ji et al. | https://www.sciencedirect.com/science/article/pii/S254243512200407X#fig4 | Controlled phase evolution | 2022-10-19 | 2022 | SHJ | [22 empty] | recombination | ITO | 20 | [13 empty] | Ag | ITO/Ag | 80 | [7 empty] | p-i-n |  |  |  | - | - | 1 | PEIE |  |  | ITO | 40 | 40 | [6 empty] | Forward |  |  |  |  | 29.51 |  |  | No
Ji et al. | https://www.sciencedirect.com/science/article/pii/S254243512200407X#fig4 | Controlled phase evolution | 2022-10-19 | 2022 | SHJ | [22 empty] | recombination | ITO | 20 | [13 empty] | Ag | ITO/Ag | 80 | [7 empty] | p-i-n |  |  |  | - | - | 1 | PEIE |  |  | ITO | 40 | 40 | [6 empty] | Tracking |  |  |  |  | 28.37 |  |  | Yes
Ying et al. | https://onlinelibrary.wiley.com/doi/full/10.1002/solr.202200793 | BCP:Ag TOPCon buffer. Top IZO 10 nm low power, 100 nm high power | 2022-10-20 | 2022 | polo | [22 empty] | recombination | ITO/BCP:Ag | 20 | [13 empty] | Cr/Ag | Cr/Ag | 0 | [7 empty] | p-i-n |  |  |  | - | - | 0.1389 | BCP:Ag |  |  | IZO | 10/110 | 120 | [6 empty] | Reverse |  |  |  |  | 26.06 |  |  | No
Ying et al. | https://onlinelibrary.wiley.com/doi/full/10.1002/solr.202200793 | BCP:Ag TOPCon buffer. Top IZO 10 nm low power, 100 nm high power | 2022-10-20 | 2022 | polo | [22 empty] | recombination | ITO/BCP:Ag | 20 | [13 empty] | Cr/Ag | Cr/Ag | 0 | [7 empty] | p-i-n |  |  |  | - | - | 0.1389 | BCP:Ag |  |  | IZO | 10/110 | 120 | [6 empty] | Forward |  |  |  |  | 24.75 |  |  | No
Ying et al. | https://onlinelibrary.wiley.com/doi/full/10.1002/solr.202200793 | BCP:Ag TOPCon buffer. Control no BCP:Ag. Top IZO 10 nm low power, 100 nm high power | 2022-10-20 | 2022 | polo | [22 empty] | recombination | ITO/BCP:Ag | 20 | [13 empty] | Cr/Ag | Cr/Ag | 0 | [7 empty] | p-i-n |  |  |  | - | - | 0.1389 | BCP:Ag |  |  | IZO | 10/110 | 120 | [6 empty] | Reverse |  |  |  |  | 22.97 |  |  | No
Ying et al. | https://onlinelibrary.wiley.com/doi/full/10.1002/solr.202200793 | BCP:Ag TOPCon buffer. Control no BCP:Ag. Top IZO 10 nm low power, 100 nm high power | 2022-10-20 | 2022 | polo | [22 empty] | recombination | ITO/BCP:Ag | 20 | [13 empty] | Cr/Ag | Cr/Ag | 0 | [7 empty] | p-i-n |  |  |  | - | - | 0.1389 | BCP:Ag |  |  | IZO | 10/110 | 120 | [6 empty] | Forward |  |  |  |  | 21.83 |  |  | No
Ying et al. | https://onlinelibrary.wiley.com/doi/full/10.1002/solr.202200793 | BCP:Ag TOPCon buffer. Top IZO 10 nm low power, 100 nm high power | 2022-10-20 | 2022 | polo | [22 empty] | recombination | ITO/BCP:Ag | 20 | [13 empty] | Cr/Ag | Cr/Ag | 0 | [7 empty] | p-i-n |  |  |  | - | - | 0.1389 | BCP:Ag |  |  | IZO | 10/110 | 120 | [6 empty] | Forward |  |  |  |  | 25.84 |  |  | Yes
Ying et al. | https://onlinelibrary.wiley.com/doi/full/10.1002/solr.202200793 | BCP:Ag TOPCon buffer. Top IZO 10 nm low power, 100 nm high power | 2022-10-20 | 2022 | polo | [22 empty] | recombination | ITO/BCP:Ag | 20 | [13 empty] | Cr/Ag | Cr/Ag | 0 | [7 empty] | p-i-n |  |  |  | - | - | 0.1389 | BCP:Ag |  |  | IZO | 10/110 | 120 | [6 empty] | Reverse |  |  |  |  | 25.71 |  |  | Yes
Ying et al. | https://onlinelibrary.wiley.com/doi/full/10.1002/solr.202200793 | BCP:Ag TOPCon buffer. Top IZO 10 nm low power, 100 nm high power | 2022-10-20 | 2022 | polo | [22 empty] | recombination | ITO/BCP:Ag | 20 | [13 empty] | Cr/Ag | Cr/Ag | 0 | [7 empty] | p-i-n |  |  |  | - | - | 0.1389 | BCP:Ag |  |  | IZO | 10/110 | 120 | [6 empty] | Tracking |  |  |  |  | 26.04 |  |  | Yes
Tockhorn et al. | https://www.nature.com/articles/s41565-022-01228-8 | Nano-optical design for 29.8% conversion efficiency | 2022-10-24 | 2022 | SHJ | n-type | FZ | DSP | 1 - 5 | 280 | Rear | Textured | Sinusoidal nanostructure | Not clear | lithography/KOH | photoresist | RCA + HF dip | a-Si:H(p) | Not clear | PECVD | Not clear | nc-Si:H(n) | PECVD | None | None | a-Si:H(i) | PECVD | recombination | Doped InOx | 20 | sputtering | None | None | None | Not clear | [5 empty] | a-Si:H(i) | Yes | PECVD | Ag | Doped InOx/Ag/SiO2/Ag | 20 | Not clear/400 | Before | screen-printing+sputtering | 210 | 5 | Not clear | Not clear | p-i-n | LiF/C60 | Me-4PACz | Laser | 6.25 | 1.1 | 1.0163 | SnO2 | IZO/Ag | Ag | IZO | 100 | 100 | sputtering | 100 | No | None | None | evaporation | Forward | 1.66 | 1920 | 19.48 | 79.4 | 29.75 | 19.88 | 20.03 | Yes
Tockhorn et al. | https://www.nature.com/articles/s41565-022-01228-8 | Nano-optical design for 29.8% conversion efficiency | 2022-10-24 | 2022 | SHJ | n-type | FZ | DSP | 1 - 5 | 280 | Rear | Textured | Sinusoidal nanostructure | Not clear | lithography/KOH | photoresist | RCA + HF dip | a-Si:H(p) | Not clear | PECVD | Not clear | nc-Si:H(n) | PECVD | None | None | a-Si:H(i) | PECVD | recombination | Doped InOx | 20 | sputtering | None | None | None | Not clear | [5 empty] | a-Si:H(i) | Yes | PECVD | Ag | Doped InOx/Ag/SiO2/Ag | 20 | Not clear/400 | Before | screen-printing+sputtering | 210 | 5 | Not clear | Not clear | p-i-n | LiF/C60 | Me-4PACz | Laser | 6.25 | 1.1 | 1.0163 | SnO2 | IZO/Ag | Ag | IZO | 100 | 100 | sputtering | 100 | No | None | None | evaporation | Reverse | 1.66 | 1920 | 19.48 | 79.4 | 29.75 | 19.88 | 20.03 | Yes
Tockhorn et al. | https://www.nature.com/articles/s41565-022-01228-8 | Nano-optical design for 29.8% conversion efficiency | 2022-10-24 | 2022 | SHJ | n-type | FZ | DSP | 1 - 5 | 280 | Rear | Textured | Sinusoidal nanostructure | Not clear | lithography/KOH | photoresist | RCA + HF dip | a-Si:H(p) | Not clear | PECVD | Not clear | nc-Si:H(n) | PECVD | None | None | a-Si:H(i) | PECVD | recombination | Doped InOx | 20 | sputtering | None | None | None | Not clear | [5 empty] | a-Si:H(i) | Yes | PECVD | Ag | Doped InOx/Ag/SiO2/Ag | 20 | Not clear/400 | Before | screen-printing+sputtering | 210 | 5 | Not clear | Not clear | p-i-n | LiF/C60 | Me-4PACz | Laser | 6.25 | 1.1 | 1.0163 | SnO2 | IZO/Ag | Ag | IZO | 100 | 100 | sputtering | 100 | No | None | None | evaporation | Tracking | 1.66 |  |  |  | 29.8 | 19.88 | 20.03 | Yes
Tockhorn et al. | https://www.nature.com/articles/s41565-022-01228-8 | Nano-optical design for 29.8% conversion efficiency | 2022-10-24 | 2022 | SHJ | n-type | FZ | DSP | 1 - 5 | 280 | Rear | Textured | Planar | Not clear | None/KOH | Not clear | RCA + HF dip | a-Si:H(p) | Not clear | PECVD | Not clear | nc-Si:H(n) | PECVD | None | None | a-Si:H(i) | PECVD | recombination | Doped InOx | 20 | sputtering | None | None | None | Not clear | [5 empty] | a-Si:H(i) | Yes | PECVD | Ag | Doped InOx | 120 | 400 | Before | Sputtering | 210 | 15 | Not clear | Not clear | p-i-n | LiF/C60 | Me-4PACz | Laser | 6.25 | 1.1 | 1.0163 | SnO2 | IZO/Ag | Ag | IZO | 100 | 100 | sputtering | 100 | No | None | None | evaporation | Forward | 1.68 | 1880 | 19.45 | 80.83 | 29.54 | 19.56 | 20.08 | No
Tockhorn et al. | https://www.nature.com/articles/s41565-022-01228-8 | Nano-optical design for 29.8% conversion efficiency | 2022-10-24 | 2022 | SHJ | n-type | FZ | DSP | 1 - 5 | 280 | Rear | Textured | Planar | Not clear | None/KOH | Not clear | RCA + HF dip | a-Si:H(p) | Not clear | PECVD | Not clear | nc-Si:H(n) | PECVD | None | None | a-Si:H(i) | PECVD | recombination | Doped InOx | 20 | sputtering | None | None | None | Not clear | [5 empty] | a-Si:H(i) | Yes | PECVD | Ag | Doped InOx | 120 | 400 | Before | Sputtering | 210 | 15 | Not clear | Not clear | p-i-n | LiF/C60 | Me-4PACz | Laser | 6.25 | 1.1 | 1.0163 | SnO2 | IZO/Ag | Ag | IZO | 100 | 100 | sputtering | 100 | No | None | None | evaporation | Reverse | 1.68 | 1880 | 19.45 | 80.83 | 29.54 | 19.56 | 20.08 | No
Tockhorn et al. | https://www.nature.com/articles/s41565-022-01228-8 | Nano-optical design for 29.8% conversion efficiency | 2022-10-24 | 2022 | SHJ | n-type | FZ | DSP | 1 - 5 | 280 | Rear | Textured | Sinusoidal nanostructure | Not clear | lithography/KOH | Not clear | RCA + HF dip | a-Si:H(p) | Not clear | PECVD | Not clear | nc-Si:H(n) | PECVD | None | None | a-Si:H(i) | PECVD | recombination | Doped InOx | 20 | sputtering | None | None | None | Not clear | [5 empty] | a-Si:H(i) | Yes | PECVD | Ag | Doped InOx | 120 | 400 | Before | Sputtering | 210 | 15 | Not clear | Not clear | p-i-n | LiF/C60 | Me-4PACz | Laser | 6.25 | 1.1 | 1.0163 | SnO2 | IZO/Ag | Ag | IZO | 100 | 100 | sputtering | 100 | No | None | None | evaporation | Forward | 1.68 | 1900 | 19.45 | 80.9 | 29.83 | 19.76 | 20.46 | No
Tockhorn et al. | https://www.nature.com/articles/s41565-022-01228-8 | Nano-optical design for 29.8% conversion efficiency | 2022-10-24 | 2022 | SHJ | n-type | FZ | DSP | 1 - 5 | 280 | Rear | Textured | Sinusoidal nanostructure | Not clear | lithography/KOH | Not clear | RCA + HF dip | a-Si:H(p) | Not clear | PECVD | Not clear | nc-Si:H(n) | PECVD | None | None | a-Si:H(i) | PECVD | recombination | Doped InOx | 20 | sputtering | None | None | None | Not clear | [5 empty] | a-Si:H(i) | Yes | PECVD | Ag | Doped InOx | 120 | 400 | Before | Sputtering | 210 | 15 | Not clear | Not clear | p-i-n | LiF/C60 | Me-4PACz | Laser | 6.25 | 1.1 | 1.0163 | SnO2 | IZO/Ag | Ag | IZO | 100 | 100 | sputtering | 100 | No | None | None | evaporation | Reverse | 1.68 | 1900 | 19.45 | 80.9 | 29.83 | 19.76 | 20.46 | No
Xu et al. | https://onlinelibrary.wiley.com/doi/full/10.1002/aenm.202202404 | Conductive passivator | 2022-10-26 | 2022 | SHJ | [22 empty] | tunneling | nc-Si:H(n/p) | Not clear | [13 empty] | Al | ITO/Al | Not clear | [7 empty] | p-i-n |  |  |  | - | - | 0.5036 | SnO2 |  |  | IZO | 110 | 110 | [6 empty] | Reverse |  |  |  |  | 28.51 |  |  | No
Xu et al. | https://onlinelibrary.wiley.com/doi/full/10.1002/aenm.202202404 | Conductive passivator | 2022-10-26 | 2022 | SHJ | [22 empty] | tunneling | nc-Si:H(n/p) | Not clear | [13 empty] | Al | ITO/Al | Not clear | [7 empty] | p-i-n |  |  |  | - | - | 0.5036 | SnO2 |  |  | IZO | 110 | 110 | [6 empty] | Forward |  |  |  |  | 27.63 |  |  | No
Xu et al. | https://onlinelibrary.wiley.com/doi/full/10.1002/aenm.202202404 | Conductive passivator | 2022-10-26 | 2022 | SHJ | [22 empty] | tunneling | nc-Si:H(n/p) | Not clear | [13 empty] | Al | ITO/Al | Not clear | [7 empty] | p-i-n |  |  |  | - | - | 0.5036 | SnO2 |  |  | IZO | 110 | 110 | [6 empty] | Tracking |  |  |  |  | 28.21 |  |  | No
Xu et al. | https://onlinelibrary.wiley.com/doi/full/10.1002/aenm.202202404 | Conductive passivator | 2022-10-26 | 2022 | SHJ | [22 empty] | tunneling | nc-Si:H(n/p) | Not clear | [13 empty] | Al | ITO/Al | Not clear | [7 empty] | p-i-n |  |  |  | - | - | 11.879 | SnO2 |  |  | IZO | 110 | 110 | [6 empty] | Reverse |  |  |  |  | 25.13 |  |  | No
Xu et al. | https://onlinelibrary.wiley.com/doi/full/10.1002/aenm.202202404 | Conductive passivator | 2022-10-26 | 2022 | SHJ | [22 empty] | tunneling | nc-Si:H(n/p) | Not clear | [13 empty] | Al | ITO/Al | Not clear | [7 empty] | p-i-n |  |  |  | - | - | 11.879 | SnO2 |  |  | IZO | 110 | 110 | [6 empty] | Forward |  |  |  |  | 24.89 |  |  | No
Xu et al. | https://onlinelibrary.wiley.com/doi/full/10.1002/aenm.202202404 | Conductive passivator | 2022-10-26 | 2022 | SHJ | [22 empty] | tunneling | nc-Si:H(n/p) | Not clear | [13 empty] | Al | ITO/Al | Not clear | [7 empty] | p-i-n |  |  |  | - | - | 11.879 | SnO2 |  |  | IZO | 110 | 110 | [6 empty] | Tracking |  |  |  |  | 25 |  |  | No
Xu et al. | https://onlinelibrary.wiley.com/doi/full/10.1002/aenm.202202404 | Conductive passivator | 2022-10-26 | 2022 | SHJ | [22 empty] | tunneling | nc-Si:H(n/p) | Not clear | [13 empty] | Al | ITO/Al | Not clear | [7 empty] | p-i-n |  |  |  | - | - | 11.879 | SnO2 |  |  | IZO | 110 | 110 | [6 empty] | Not clear |  |  |  |  | 24.34 |  |  | Yes
Ying et al. | https://www.sciencedirect.com/science/article/pii/S254243512200472X | Black silicon, nanotextured | 2022-11-16 | 2022 | polo | [22 empty] | recombination | IZO | 10 | [13 empty] | Cr/Ag | Cr/Ag | 0 | [7 empty] | p-i-n |  |  |  | - | - | 0.124 | BCP:Ag |  |  | IZO | 100 | 100 | [6 empty] | Reverse |  |  |  |  | 28.5 |  |  | No
Ying et al. | https://www.sciencedirect.com/science/article/pii/S254243512200472X | Black silicon, nanotextured | 2022-11-16 | 2022 | polo | [22 empty] | recombination | IZO | 10 | [13 empty] | Cr/Ag | Cr/Ag | 0 | [7 empty] | p-i-n |  |  |  | - | - | 0.124 | BCP:Ag |  |  | IZO | 100 | 100 | [6 empty] | Forward |  |  |  |  | 27.8 |  |  | No
Ying et al. | https://www.sciencedirect.com/science/article/pii/S254243512200472X | Black silicon, nanotextured - control - planar | 2022-11-16 | 2022 | polo | [22 empty] | recombination | IZO | 10 | [13 empty] | Cr/Ag | Cr/Ag | 0 | [7 empty] | p-i-n |  |  |  | - | - | 0.124 | BCP:Ag |  |  | IZO | 100 | 100 | [6 empty] | Reverse |  |  |  |  | 25.7 |  |  | No
Ying et al. | https://www.sciencedirect.com/science/article/pii/S254243512200472X | Black silicon, nanotextured - control - planar | 2022-11-16 | 2022 | polo | [22 empty] | recombination | IZO | 10 | [13 empty] | Cr/Ag | Cr/Ag | 0 | [7 empty] | p-i-n |  |  |  | - | - | 0.124 | BCP:Ag |  |  | IZO | 100 | 100 | [6 empty] | Forward |  |  |  |  | 25.3 |  |  | No
Ying et al. | https://www.sciencedirect.com/science/article/pii/S254243512200472X | Black silicon | 2022-11-16 | 2022 | polo | [22 empty] | recombination | IZO | 10 | [13 empty] | Cr/Ag | Cr/Ag | 0 | [7 empty] | p-i-n |  |  |  | - | - | 0.124 | BCP:Ag |  |  | IZO | 100 | 100 | [6 empty] | Not clear |  |  |  |  | 28.17 |  |  | Yes
Ye et al. | https://onlinelibrary.wiley.com/doi/10.1002/solr.202200877?af=R | IZO front TCE studied, ITO 97% In2O3 | 2022-12-01 | 2022 | SHJ | [22 empty] | recombination | ITO | 20 | [13 empty] | Ag | ITO, Ag | 70 | [7 empty] | p-i-n |  |  |  | - | - | 0.23 | SnO2 |  |  | IZO | 100 | 100 | [6 empty] | Not clear |  |  |  |  | 26.34 |  |  | No
Ye et al. | https://onlinelibrary.wiley.com/doi/10.1002/solr.202200877?af=R | IZO front TCE studied, ITO 97% In2O3 | 2022-12-01 | 2022 | SHJ | [22 empty] | recombination | ITO | 20 | [13 empty] | Ag | ITO, Ag | 70 | [7 empty] | p-i-n |  |  |  | - | - | 0.23 | SnO2 |  |  | IZO | 100 | 100 | [6 empty] | Tracking |  |  |  |  | 25.63 |  |  | No
De Bastiani et al. | https://onlinelibrary.wiley.com/doi/10.1002/adfm.202205557 | Study on the role of silicon surface texturing | 2022-12-09 | 2022 | SHJ | n-type | FZ | DSP | 1 - 5 | 250-280 | Rear | Textured | Textured | None | KOH | None | RCA + HF dip | a-Si:H(p) | Not clear | PECVD | Not clear | nc-Si:H(n) | PECVD |  |  | a-Si:H(i) | PECVD | recombination | IZO | 20 | sputtering | Not clear | None | None | UV-Ozone | [5 empty] | a-Si:H(i) | No | PECVD | Ag | ITO/Ag | 110 | 250 | Before | Sputtering | Not clear | Not clear |  |  | p-i-n | C60 | 2PACz | Not clear | Not clear | 0.9767 | 0.9767 | SnO2 | IZO/Ag | Ag | IZO | 100 | 100 | sputtering | 350 | Not clear | Not clear | Not clear | evaporation | Forward | 1.68 | 1844 | 19.7 | 76.5 | 27.8 | 19.73 | 20.15 | No | ARF
De Bastiani et al. | https://onlinelibrary.wiley.com/doi/10.1002/adfm.202205557 | Study on the role of silicon surface texturing | 2022-12-09 | 2022 | SHJ | n-type | FZ | DSP | 1 - 5 | 250-280 | Rear | Textured | Textured | None | KOH | None | RCA + HF dip | a-Si:H(p) | Not clear | PECVD | Not clear | nc-Si:H(n) | PECVD |  |  | a-Si:H(i) | PECVD | recombination | IZO | 20 | sputtering | Not clear | None | None | UV-Ozone | [5 empty] | a-Si:H(i) | No | PECVD | Ag | ITO/Ag | 110 | 250 | Before | Sputtering | Not clear | Not clear |  |  | p-i-n | C60 | 2PACz | Not clear | Not clear | 0.9767 | 0.9767 | SnO2 | IZO/Ag | Ag | IZO | 100 | 100 | sputtering | 350 | Not clear | Not clear | Not clear | evaporation | Reverse | 1.68 | 1850 | 19.7 | 77.9 | 28.4 | 19.73 | 20.15 | No | ARF
De Bastiani et al. | https://onlinelibrary.wiley.com/doi/10.1002/adfm.202205557 | Study on the role of silicon surface texturing | 2022-12-09 | 2022 | SHJ | n-type | FZ | DSP | 1 - 5 | 250-280 | Rear | Textured | Textured | None | KOH | None | RCA + HF dip | a-Si:H(p) | Not clear | PECVD | Not clear | nc-Si:H(n) | PECVD |  |  | a-Si:H(i) | PECVD | recombination | IZO | 20 | sputtering | Not clear | None | None | UV-Ozone | [5 empty] | a-Si:H(i) | No | PECVD | Ag | ITO/Ag | 110 | 250 | Before | Sputtering | Not clear | Not clear |  |  | p-i-n | C60 | 2PACz | Not clear | Not clear | 0.9767 | 0.9767 | SnO2 | IZO/Ag | Ag | IZO | 100 | 100 | sputtering | 350 | Not clear | Not clear | Not clear | evaporation | Tracking | 1.68 |  |  |  | 28.03 | 19.73 | 20.15 | Yes | ARF
Yu et al. | https://onlinelibrary.wiley.com/doi/full/10.1002/adma.202202447 | ALD AZO/SnOx buffer | 2022-12-11 | 2022 | SHJ | [22 empty] | recombination | ITO | 20 | [13 empty] | Ag | ITO, Ag | 70 | [7 empty] | p-i-n |  |  |  | - | - | 0.2258 | AZO/SnOx |  |  | IZO | 100 | 100 | [6 empty] | Not clear |  |  |  |  | 23.31 |  |  | No
Yu et al. | https://onlinelibrary.wiley.com/doi/full/10.1002/adma.202202447 | ALD AZO/SnOx buffer | 2022-12-11 | 2022 | SHJ | [22 empty] | recombination | ITO | 20 | [13 empty] | Ag | ITO, Ag | 70 | [7 empty] | p-i-n |  |  |  | - | - | 0.2258 | AZO/SnOx |  |  | IZO | 100 | 100 | [6 empty] | Tracking |  |  |  |  | 22.93 |  |  | No
Zheng et al. | https://advanced.onlinelibrary.wiley.com/doi/full/10.1002/aenm.202203006 | Double texturing - control - double polish | 2022-12-20 | 2022 | polo | [22 empty] | recombination | IZO | 20 | [13 empty] | Cr/Ag | Cr/Ag | 0 | [7 empty] | p-i-n |  |  |  | - | - | 0.1 | BCP:Ag |  |  | IZO | 100 | 100 | [6 empty] | Reverse |  |  |  |  | 24.84 |  |  | No
Zheng et al. | https://advanced.onlinelibrary.wiley.com/doi/full/10.1002/aenm.202203006 | Double texturing - control - double polish | 2022-12-20 | 2022 | polo | [22 empty] | recombination | IZO | 20 | [13 empty] | Cr/Ag | Cr/Ag | 0 | [7 empty] | p-i-n |  |  |  | - | - | 0.1 | BCP:Ag |  |  | IZO | 100 | 100 | [6 empty] | Forward |  |  |  |  | 24.31 |  |  | No
Zheng et al. | https://advanced.onlinelibrary.wiley.com/doi/full/10.1002/aenm.202203006 | Double texturing -control - rear texture | 2022-12-20 | 2022 | polo | [22 empty] | recombination | IZO | 20 | [13 empty] | Cr/Ag | Cr/Ag | 0 | [7 empty] | p-i-n |  |  |  | - | - | 0.1 | BCP:Ag |  |  | IZO | 100 | 100 | [6 empty] | Reverse |  |  |  |  | 25.65 |  |  | No
Zheng et al. | https://advanced.onlinelibrary.wiley.com/doi/full/10.1002/aenm.202203006 | Double texturing -control - rear texture | 2022-12-20 | 2022 | polo | [22 empty] | recombination | IZO | 20 | [13 empty] | Cr/Ag | Cr/Ag | 0 | [7 empty] | p-i-n |  |  |  | - | - | 0.1 | BCP:Ag |  |  | IZO | 100 | 100 | [6 empty] | Forward |  |  |  |  | 25.22 |  |  | No
Zheng et al. | https://advanced.onlinelibrary.wiley.com/doi/full/10.1002/aenm.202203006 | Double texturing | 2022-12-20 | 2022 | polo | [22 empty] | recombination | IZO | 20 | [13 empty] | Cr/Ag | Cr/Ag | 0 | [7 empty] | p-i-n |  |  |  | - | - | 0.1 | BCP:Ag |  |  | IZO | 100 | 100 | [6 empty] | Reverse |  |  |  |  | 28.49 |  |  | No
Zheng et al. | https://advanced.onlinelibrary.wiley.com/doi/full/10.1002/aenm.202203006 | Double texturing | 2022-12-20 | 2022 | polo | [22 empty] | recombination | IZO | 20 | [13 empty] | Cr/Ag | Cr/Ag | 0 | [7 empty] | p-i-n |  |  |  | - | - | 0.1 | BCP:Ag |  |  | IZO | 100 | 100 | [6 empty] | Forward |  |  |  |  | 28.38 |  |  | No
Zheng et al. | https://advanced.onlinelibrary.wiley.com/doi/full/10.1002/aenm.202203006 | Double texturing | 2022-12-20 | 2022 | polo | [22 empty] | recombination | IZO | 20 | [13 empty] | Cr/Ag | Cr/Ag | 0 | [7 empty] | p-i-n |  |  |  | - | - | 0.9711 | BCP:Ag |  |  | IZO | 100 | 100 | [6 empty] | Reverse |  |  |  |  | 26.08 |  |  | Yes
Zheng et al. | https://advanced.onlinelibrary.wiley.com/doi/full/10.1002/aenm.202203006 | Double texturing | 2022-12-20 | 2022 | polo | [22 empty] | recombination | IZO | 20 | [13 empty] | Cr/Ag | Cr/Ag | 0 | [7 empty] | p-i-n |  |  |  | - | - | 0.9711 | BCP:Ag |  |  | IZO | 100 | 100 | [6 empty] | Forward |  |  |  |  | 25.75 |  |  | Yes
Hang et al. | https://advanced.onlinelibrary.wiley.com/doi/full/10.1002/adfm.202214381 | Strain management | 2023-01-03 | 2023 | SHJ | [22 empty] | recombination | ITO | 40 | [13 empty] | Ag | ITO/Ag | 40 | [7 empty] | p-i-n | [5 empty] | Not clear | BCP |  |  | IZO | 100 | 100 | [6 empty] | Reverse |  |  |  |  | 28.35 |  |  | No
Hang et al. | https://advanced.onlinelibrary.wiley.com/doi/full/10.1002/adfm.202214381 | Strain management | 2023-01-03 | 2023 | SHJ | [22 empty] | recombination | ITO | 40 | [13 empty] | Ag | ITO/Ag | 40 | [7 empty] | p-i-n | [5 empty] | Not clear | BCP |  |  | IZO | 100 | 100 | [6 empty] | Forward |  |  |  |  | 28.33 |  |  | No
Luo et al. | https://onlinelibrary.wiley.com/doi/full/10.1002/adma.202207883 | Defect-engineerng to improve film crystallinity, reducing trap densitiy for conformal deposition in textured silicon substrates | 2023-01-04 | 2023 | SHJ | n-type | Cz | Textured | 1 - 5 | 260 | Rear | Textured | Textured | None | Not clear | None | Not clear | a-Si:H(p) | Not clear | PECVD | Not clear | a-Si:H(n) | PECVD |  |  | a-Si:H(i) | PECVD | recombination | ITO | 20 | sputtering | Not clear |  |  | Not clear | [5 empty] | a-Si:H(i) | No | PECVD | Ag | ITO/Ag | 80 | 150 | Before | evaporation | 200 | 10 |  |  | p-i-n | C60 | NiOx/2PACz + MeO-2PACz | Laser | 6.25 | 1.05 | 1.05 | SnO2 | IZO/Ag | Ag | IZO | 80 | 80 | sputtering | 100 | Yes | Not clear | Not clear | evaporation | Reverse | 1.68 | 1850 | 19.8 | 78.9 | 28.9 | 20.1 | 20.1 | No | 1-sun equivalent in ambient air with 30-40% relative humidity. | > 90% initial PCE after 1000h and > 80% initial PCE after 2000h
Luo et al. | https://onlinelibrary.wiley.com/doi/full/10.1002/adma.202207883 | Defect-engineerng to improve film crystallinity, reducing trap densitiy for conformal deposition in textured silicon substrates | 2023-01-04 | 2023 | SHJ | n-type | Cz | Textured | 1 - 5 | 260 | Rear | Textured | Textured | None | Not clear | None | Not clear | a-Si:H(p) | Not clear | PECVD | Not clear | a-Si:H(n) | PECVD |  |  | a-Si:H(i) | PECVD | recombination | ITO | 20 | sputtering | Not clear |  |  | Not clear | [5 empty] | a-Si:H(i) | No | PECVD | Ag | ITO/Ag | 80 | 150 | Before | evaporation | 200 | 10 |  |  | p-i-n | C60 | NiOx/2PACz + MeO-2PACz | Laser | 6.25 | 1.05 | 1.05 | SnO2 | IZO/Ag | Ag | IZO | 80 | 80 | sputtering | 100 | Yes | Not clear | Not clear | evaporation | Forward | 1.68 |  |  |  | 28.6 | 20.1 | 20.1 | No | 1-sun equivalent in ambient air with 30-40% relative humidity. | > 90% initial PCE after 1000h and > 80% initial PCE after 2000h
Luo et al. | https://onlinelibrary.wiley.com/doi/full/10.1002/adma.202207883 | Defect-engineerng to improve film crystallinity, reducing trap densitiy for conformal deposition in textured silicon substrates | 2023-01-04 | 2023 | SHJ | n-type | Cz | Textured | 1 - 5 | 260 | Rear | Textured | Textured | None | Not clear | None | Not clear | a-Si:H(p) | Not clear | PECVD | Not clear | a-Si:H(n) | PECVD |  |  | a-Si:H(i) | PECVD | recombination | ITO | 20 | sputtering | Not clear |  |  | Not clear | [5 empty] | a-Si:H(i) | No | PECVD | Ag | ITO/Ag | 80 | 150 | Before | evaporation | 200 | 10 |  |  | p-i-n | C60 | NiOx/2PACz + MeO-2PACz | Laser | 6.25 | 1.05 | 1.05 | SnO2 | IZO/Ag | Ag | IZO | 80 | 80 | sputtering | 100 | Yes | Not clear | Not clear | evaporation | Tracking | 1.68 |  |  |  | 28.6 | 20.1 | 20.1 | No | 1-sun equivalent in ambient air with 30-40% relative humidity. | > 90% initial PCE after 1000h and > 80% initial PCE after 2000h
Luo et al. | https://onlinelibrary.wiley.com/doi/full/10.1002/adma.202207883 | Defect-engineerng to improve film crystallinity, reducing trap densitiy for conformal deposition in textured silicon substrates | 2023-01-04 | 2023 | SHJ | n-type | Cz | Textured | 1 - 5 | 260 | Rear | Textured | Textured | None | Not clear | None | Not clear | a-Si:H(p) | Not clear | PECVD | Not clear | a-Si:H(n) | PECVD |  |  | a-Si:H(i) | PECVD | recombination | ITO | 20 | sputtering | Not clear |  |  | Not clear | [5 empty] | a-Si:H(i) | No | PECVD | Ag | ITO/Ag | 80 | 150 | Before | evaporation | 200 | 10 |  |  | p-i-n | C60 | NiOx/2PACz + MeO-2PACz | Laser | 6.25 | 1.05 | 1.05 | SnO2 | IZO/Ag | Ag | IZO | 80 | 80 | sputtering | 100 | Yes | Not clear | Not clear | evaporation | Tracking | 1.68 |  |  |  | 27.87 |  |  | Yes
Luo et al. | https://onlinelibrary.wiley.com/doi/full/10.1002/adma.202207883 | Defect-engineerng to improve film crystallinity, reducing trap densitiy for conformal deposition in textured silicon substrates | 2023-01-04 | 2023 | SHJ | n-type | Cz | Textured | 1 - 5 | 260 | Rear | Textured | Textured | None | Not clear | None | Not clear | a-Si:H(p) | Not clear | PECVD | Not clear | a-Si:H(n) | PECVD |  |  | a-Si:H(i) | PECVD | recombination | ITO | 20 | sputtering | Not clear |  |  | Not clear | [5 empty] | a-Si:H(i) | No | PECVD | Ag | ITO/Ag | 80 | 150 | Before | evaporation | 200 | 10 |  |  | p-i-n | C60 | NiOx/2PACz + MeO-2PACz | Laser | 36 | 16 | 16 | SnO2 | IZO/Ag | Ag | IZO | 80 | 80 | sputtering | 100 | Yes | Not clear | Not clear | evaporation | Reverse | 1.68 | 1790 | 18.5 | 75.7 | 25.1 |  |  | No
Luo et al. | https://onlinelibrary.wiley.com/doi/full/10.1002/adma.202207883 | Defect-engineerng to improve film crystallinity, reducing trap densitiy for conformal deposition in textured silicon substrates | 2023-01-04 | 2023 | SHJ | n-type | Cz | Textured | 1 - 5 | 260 | Rear | Textured | Textured | None | Not clear | None | Not clear | a-Si:H(p) | Not clear | PECVD | Not clear | a-Si:H(n) | PECVD |  |  | a-Si:H(i) | PECVD | recombination | ITO | 20 | sputtering | Not clear |  |  | Not clear | [5 empty] | a-Si:H(i) | No | PECVD | Ag | ITO/Ag | 80 | 150 | Before | evaporation | 200 | 10 |  |  | p-i-n | C60 | NiOx/2PACz + MeO-2PACz | Laser | 36 | 16 | 16 | SnO2 | IZO/Ag | Ag | IZO | 80 | 80 | sputtering | 100 | Yes | Not clear | Not clear | evaporation | Tracking | 1.68 |  |  |  | 24.7 |  |  | No
Härtel et al. | https://www.sciencedirect.com/science/article/pii/S0927024823000016#fig3 | Buffer free, optimised front TCO sputtering | 2023-01-11 | 2023 | SHJ | [22 empty] | recombination | InOx:H | 20 | [13 empty] | Ag | InOx:H/Ag | 110 | [7 empty] | p-i-n |  |  |  | - | - | 1 | None |  |  | IZO | 100 | 100 | [6 empty] | Not clear |  |  |  |  | 25.44 |  |  | No
Härtel et al. | https://www.sciencedirect.com/science/article/pii/S0927024823000016#fig3 | Buffer free, optimised front TCO sputtering - control, with buffer | 2023-01-11 | 2023 | SHJ | [22 empty] | recombination | InOx:H | 20 | [13 empty] | Ag | InOx:H/Ag | 110 | [7 empty] | p-i-n |  |  |  | - | - | 1 | SnO2 |  |  | IZO | 100 | 100 | [6 empty] | Not clear |  |  |  |  | 24.84 |  |  | No
Zhang et al. | https://www.sciencedirect.com/science/article/pii/S0925838822040312#fig0025 | Varied front IZO thickness | 2023-01-15 | 2023 | SHJ | [22 empty] | recombination | ITO | 20 | [13 empty] | Ag | ITO/Ag | Not clear | [7 empty] | p-i-n |  |  |  | - | - | 1.44 | SnO2 |  |  | IZO | 60 | 60 | [6 empty] | Not clear |  |  |  |  | 19.38 |  |  | No
Zhang et al. | https://www.sciencedirect.com/science/article/pii/S0925838822040312#fig0025 | Varied front IZO thickness | 2023-01-15 | 2023 | SHJ | [22 empty] | recombination | ITO | 20 | [13 empty] | Ag | ITO/Ag | Not clear | [7 empty] | p-i-n |  |  |  | - | - | 1.44 | SnO2 |  |  | IZO | 110 | 110 | [6 empty] | Not clear |  |  |  |  | 18.98 |  |  | No
Heydarian et al. | https://onlinelibrary.wiley.com/doi/full/10.1002/solr.202200930 | Front ITO 15 nm low oxygen, 60 nm high oxygen | 2023-01-18 | 2023 | SHJ | [22 empty] | recombination | ITO | 20 | [13 empty] | Ag | ITO/Ag | 195 | [7 empty] | p-i-n |  |  |  | - | - | 0.25 | SnO2 |  |  | ITO | 15/60 | 75 | [6 empty] | Forward |  |  |  |  | 26.8 |  |  | No
Heydarian et al. | https://onlinelibrary.wiley.com/doi/full/10.1002/solr.202200930 | Front ITO 15 nm low oxygen, 60 nm high oxygen | 2023-01-18 | 2023 | SHJ | [22 empty] | recombination | ITO | 20 | [13 empty] | Ag | ITO/Ag | 195 | [7 empty] | p-i-n |  |  |  | - | - | 0.25 | SnO2 |  |  | ITO | 15/60 | 75 | [6 empty] | Reverse |  |  |  |  | 27 |  |  | No
Heydarian et al. | https://onlinelibrary.wiley.com/doi/full/10.1002/solr.202200930 | Front ITO 15 nm low oxygen, 60 nm high oxygen | 2023-01-18 | 2023 | SHJ | [22 empty] | recombination | ITO | 20 | [13 empty] | Ag | ITO/Ag | 195 | [7 empty] | p-i-n |  |  |  | - | - | 0.25 | SnO2 |  |  | ITO | 15/60 | 75 | [6 empty] | Forward |  |  |  |  | 22.05 |  |  | Yes
Heydarian et al. | https://onlinelibrary.wiley.com/doi/full/10.1002/solr.202200930 | Front ITO 15 nm low oxygen, 60 nm high oxygen | 2023-01-18 | 2023 | SHJ | [22 empty] | recombination | ITO | 20 | [13 empty] | Ag | ITO/Ag | 195 | [7 empty] | p-i-n |  |  |  | - | - | 0.25 | SnO2 |  |  | ITO | 15/60 | 75 | [6 empty] | Reverse |  |  |  |  | 26.84 |  |  | Yes
Heydarian et al. | https://onlinelibrary.wiley.com/doi/full/10.1002/solr.202200930 | Front ITO 15 nm low oxygen, 60 nm high oxygen | 2023-01-18 | 2023 | SHJ | [22 empty] | recombination | ITO | 20 | [13 empty] | Ag | ITO/Ag | 195 | [7 empty] | p-i-n |  |  |  | - | - | 0.25 | SnO2 |  |  | ITO | 15/60 | 75 | [6 empty] | Tracking |  |  |  |  | 26.8 |  |  | Yes
Zheng et al. | https://pubs.rsc.org/en/content/articlehtml/2023/ee/d2ee04007g | Ulta-thin TCOs as interconnection layers | 2023-01-26 | 2023 | SHJ | n-type | FZ | DSP | 1 - 5 | 280 | Front | Planar | Planar | Not clear | None | None | Ozone + HF dip | a-Si:H(p) | Not clear | PECVD | Not clear | a-Si:H(n) | PECVD | Not clear | Not clear | a-Si:H(i) | PECVD | recombination | ITO | 1.7 | sputtering | Not clear | Not clear | Not clear | UV-Ozone | [5 empty] | a-Si:H(i) | No | PECVD | Ag | ITO/Ag | 70 | 200 | Before | evaporation | None | None | Not clear | Not clear | n-i-p | SnO2 | Spiro-OMeTAD | Not clear | Not clear | 1 | 1 | MoOx | ITO/Ag | Ag | ITO | 135 | 135 | sputtering | 230 | Yes | Not clear | Not clear | evaporation | Reverse | Not clear | 1819 | 18.1 | 82.4 | 27.2 | 18.11 | 18.47 | No | Encapsulated deviecs, 1-sun, 25 C, 60% relative humidity | 98% initial PCE after 600h
Zheng et al. | https://pubs.rsc.org/en/content/articlehtml/2023/ee/d2ee04007g | Ulta-thin TCOs as interconnection layers | 2023-01-26 | 2023 | SHJ | n-type | FZ | DSP | 1 - 5 | 280 | Front | Planar | Planar | Not clear | None | None | Ozone + HF dip | a-Si:H(p) | Not clear | PECVD | Not clear | a-Si:H(n) | PECVD | Not clear | Not clear | a-Si:H(i) | PECVD | recombination | ITO | 1.7 | sputtering | Not clear | Not clear | Not clear | UV-Ozone | [5 empty] | a-Si:H(i) | No | PECVD | Ag | ITO/Ag | 70 | 200 | Before | evaporation | None | None | Not clear | Not clear | n-i-p | SnO2 | Spiro-OMeTAD | Not clear | Not clear | 1 | 1 | MoOx | ITO/Ag | Ag | ITO | 135 | 135 | sputtering | 230 | Yes | Not clear | Not clear | evaporation | Forward | Not clear | 1804 | 18.1 | 80.6 | 26.4 | 18.11 | 18.47 | No | Encapsulated deviecs, 1-sun, 25 C, 60% relative humidity | 98% initial PCE after 600h
Zheng et al. | https://pubs.rsc.org/en/content/articlehtml/2023/ee/d2ee04007g | Ulta-thin TCOs as interconnection layers | 2023-01-26 | 2023 | SHJ | n-type | FZ | DSP | 1 - 5 | 280 | Front | Planar | Planar | Not clear | None | None | Ozone + HF dip | a-Si:H(p) | Not clear | PECVD | Not clear | a-Si:H(n) | PECVD | Not clear | Not clear | a-Si:H(i) | PECVD | recombination | ITO | 1.7 | sputtering | Not clear | Not clear | Not clear | UV-Ozone | [5 empty] | a-Si:H(i) | No | PECVD | Ag | ITO/Ag | 70 | 200 | Before | evaporation | None | None | Not clear | Not clear | n-i-p | SnO2 | Spiro-OMeTAD | Not clear | Not clear | 1 | 1 | MoOx | ITO/Ag | Ag | ITO | 135 | 135 | sputtering | 230 | Yes | Not clear | Not clear | evaporation | Tracking | Not clear |  |  |  | 27 | 18.11 | 18.47 | No | Encapsulated deviecs, 1-sun, 25 C, 60% relative humidity | 98% initial PCE after 600h
Zheng et al. | https://pubs.rsc.org/en/content/articlehtml/2023/ee/d2ee04007g | Ulta-thin TCOs as interconnection layers | 2023-01-26 | 2023 | SHJ | n-type | FZ | DSP | 1 - 5 | 280 | Front | Planar | Planar | Not clear | None | None | Ozone + HF dip | a-Si:H(p) | Not clear | PECVD | Not clear | a-Si:H(n) | PECVD | Not clear | Not clear | a-Si:H(i) | PECVD | recombination | ITO | 1.7 | sputtering | Not clear | Not clear | Not clear | UV-Ozone | [5 empty] | a-Si:H(i) | No | PECVD | Ag | ITO/Ag | 70 | 200 | Before | evaporation | None | None | Not clear | Not clear | n-i-p | SnO2 | Spiro-OMeTAD | Not clear | Not clear | - | 11.8 | MoOx | ITO/Ag | Ag | ITO | 135 | 135 | sputtering | 230 | Yes | Not clear | Not clear | evaporation | Reverse | Not clear | 1771 | 18 | 76 | 24.2 | 18.04 | 18.6 | No
Zheng et al. | https://pubs.rsc.org/en/content/articlehtml/2023/ee/d2ee04007g | Ulta-thin TCOs as interconnection layers | 2023-01-26 | 2023 | SHJ | n-type | FZ | DSP | 1 - 5 | 280 | Front | Planar | Planar | Not clear | None | None | Ozone + HF dip | a-Si:H(p) | Not clear | PECVD | Not clear | a-Si:H(n) | PECVD | Not clear | Not clear | a-Si:H(i) | PECVD | recombination | ITO | 1.7 | sputtering | Not clear | Not clear | Not clear | UV-Ozone | [5 empty] | a-Si:H(i) | No | PECVD | Ag | ITO/Ag | 70 | 200 | Before | evaporation | None | None | Not clear | Not clear | n-i-p | SnO2 | Spiro-OMeTAD | Not clear | Not clear | - | 11.8 | MoOx | ITO/Ag | Ag | ITO | 135 | 135 | sputtering | 230 | Yes | Not clear | Not clear | evaporation | Forward | Not clear | 1770 | 17.9 | 74.5 | 23.7 | 18.04 | 18.6 | No
Zheng et al. | https://pubs.rsc.org/en/content/articlehtml/2023/ee/d2ee04007g | Ulta-thin TCOs as interconnection layers | 2023-01-26 | 2023 | SHJ | n-type | FZ | DSP | 1 - 5 | 280 | Front | Planar | Planar | Not clear | None | None | Ozone + HF dip | a-Si:H(p) | Not clear | PECVD | Not clear | a-Si:H(n) | PECVD | Not clear | Not clear | a-Si:H(i) | PECVD | recombination | ITO | 1.7 | sputtering | Not clear | Not clear | Not clear | UV-Ozone | [5 empty] | a-Si:H(i) | No | PECVD | Ag | ITO/Ag | 70 | 200 | Before | evaporation | None | None | Not clear | Not clear | n-i-p | SnO2 | Spiro-OMeTAD | Not clear | Not clear | - | 11.8 | MoOx | ITO/Ag | Ag | ITO | 135 | 135 | sputtering | 230 | Yes | Not clear | Not clear | evaporation | Tracking | Not clear |  |  |  | 23.9 | 18.04 | 18.6 | No
Zheng et al. | https://pubs.rsc.org/en/content/articlehtml/2023/ee/d2ee04007g | Ulta-thin TCOs as interconnection layers | 2023-01-26 | 2023 | SHJ | n-type | FZ | FSP | 7 - 10 | 250 | Front | Textured | Planar | Not clear | None | None | Ozone + HF dip | a-Si:H(p) | Not clear | PECVD | Not clear | a-Si:H(n) | PECVD | Not clear | Not clear | a-Si:H(i) | PECVD | recombination | ITO | 1.7 | sputtering | Not clear | Not clear | Not clear | UV-Ozone | [5 empty] | a-Si:H(i) | No | PECVD | Ag | ITO/Ag | 70 | 200 | Before | evaporation | None | None | Not clear | Not clear | n-i-p | SnO2 | Spiro-OMeTAD | Not clear | Not clear | - | 65.1 | MoOx | ITO/Ag | Ag | ITO | 135 | 135 | sputtering | 230 | Yes | Not clear | Not clear | evaporation | Reverse | Not clear | 1777 | 17.6 | 67.5 | 21.1 | 18.92 | 18.15 | No
Zheng et al. | https://pubs.rsc.org/en/content/articlehtml/2023/ee/d2ee04007g | Ulta-thin TCOs as interconnection layers | 2023-01-26 | 2023 | SHJ | n-type | FZ | FSP | 7 - 10 | 250 | Front | Textured | Planar | Not clear | None | None | Ozone + HF dip | a-Si:H(p) | Not clear | PECVD | Not clear | a-Si:H(n) | PECVD | Not clear | Not clear | a-Si:H(i) | PECVD | recombination | ITO | 1.7 | sputtering | Not clear | Not clear | Not clear | UV-Ozone | [5 empty] | a-Si:H(i) | No | PECVD | Ag | ITO/Ag | 70 | 200 | Before | evaporation | None | None | Not clear | Not clear | n-i-p | SnO2 | Spiro-OMeTAD | Not clear | Not clear | - | 65.1 | MoOx | ITO/Ag | Ag | ITO | 135 | 135 | sputtering | 230 | Yes | Not clear | Not clear | evaporation | Forward | Not clear | 1772 | 17.7 | 62.3 | 19.5 | 18.92 | 18.15 | No
Zheng et al. | https://pubs.rsc.org/en/content/articlehtml/2023/ee/d2ee04007g | Ulta-thin TCOs as interconnection layers | 2023-01-26 | 2023 | SHJ | n-type | FZ | FSP | 7 - 10 | 250 | Front | Textured | Planar | Not clear | None | None | Ozone + HF dip | a-Si:H(p) | Not clear | PECVD | Not clear | a-Si:H(n) | PECVD | Not clear | Not clear | a-Si:H(i) | PECVD | recombination | ITO | 1.7 | sputtering | Not clear | Not clear | Not clear | UV-Ozone | [5 empty] | a-Si:H(i) | No | PECVD | Ag | ITO/Ag | 70 | 200 | Before | evaporation | None | None | Not clear | Not clear | n-i-p | SnO2 | Spiro-OMeTAD | Not clear | Not clear | - | 65.1 | MoOx | ITO/Ag | Ag | ITO | 135 | 135 | sputtering | 230 | Yes | Not clear | Not clear | evaporation | Tracking | Not clear |  |  |  | 20.4 | 18.92 | 18.15 | No
Zheng et al. | https://pubs.rsc.org/en/content/articlehtml/2023/ee/d2ee04007g | Ulta-thin TCOs as interconnection layers | 2023-01-26 | 2023 | SHJ | n-type | FZ | FSP | 7 - 10 | 250 | Front | Textured | Planar | Not clear | None | None | Ozone + HF dip | a-Si:H(p) | Not clear | PECVD | Not clear | a-Si:H(n) | PECVD | Not clear | Not clear | a-Si:H(i) | PECVD | recombination | ITO | 5 | sputtering | Not clear | Not clear | Not clear | UV-Ozone | [5 empty] | a-Si:H(i) | No | PECVD | Ag | ITO/Ag | 70 | 200 | Before | evaporation | None | None | Not clear | Not clear | n-i-p | SnO2 | Spiro-OMeTAD | Not clear | Not clear | - | 0.09 | MoOx | ITO/Ag | Ag | ITO | 135 | 135 | sputtering | 230 | Yes | Not clear | Not clear | evaporation | Not clear | Not clear | 1772 | 17.7 | 62.3 | 23.5 | 18.92 | 18.15 | No
Zheng et al. | https://pubs.rsc.org/en/content/articlehtml/2023/ee/d2ee04007g | Ulta-thin TCOs as interconnection layers | 2023-01-26 | 2023 | SHJ | n-type | FZ | FSP | 7 - 10 | 250 | Front | Textured | Planar | Not clear | None | None | Ozone + HF dip | a-Si:H(p) | Not clear | PECVD | Not clear | a-Si:H(n) | PECVD | Not clear | Not clear | a-Si:H(i) | PECVD | recombination | ITO | 20 | sputtering | Not clear | Not clear | Not clear | UV-Ozone | [5 empty] | a-Si:H(i) | No | PECVD | Ag | ITO/Ag | 70 | 200 | Before | evaporation | None | None | Not clear | Not clear | n-i-p | SnO2 | Spiro-OMeTAD | Not clear | Not clear | - | 0.09 | MoOx | ITO/Ag | Ag | ITO | 135 | 135 | sputtering | 230 | Yes | Not clear | Not clear | evaporation | Not clear | Not clear |  |  |  | 23 | 18.92 | 18.15 | No
Walter et al. | https://pubs.rsc.org/en/content/articlelanding/2023/ya/d3ya00048f | Passivating contact cell | 2023-01-26 | 2023 | polo | [22 empty] | recombination | ITO | 10 | [13 empty] | Ag | ITO/Ag | Not clear | [7 empty] | p-i-n |  |  |  | - | - | 4 | SnO2 |  |  | ITO | 65 | 65 | [6 empty] | Reverse |  |  |  |  | 28.26 |  |  | No
Walter et al. | https://pubs.rsc.org/en/content/articlelanding/2023/ya/d3ya00048f | Passivating contact cell | 2023-01-26 | 2023 | polo | [22 empty] | recombination | ITO | 10 | [13 empty] | Ag | ITO/Ag | Not clear | [7 empty] | p-i-n |  |  |  | - | - | 4 | SnO2 |  |  | ITO | 65 | 65 | [6 empty] | Forward |  |  |  |  | 28.36 |  |  | No
Walter et al. | https://pubs.rsc.org/en/content/articlelanding/2023/ya/d3ya00048f | Passivating contact cell | 2023-01-26 | 2023 | polo | [22 empty] | recombination | ITO | 10 | [13 empty] | Ag | ITO/Ag | Not clear | [7 empty] | p-i-n |  |  |  | - | - | 4 | SnO2 |  |  | ITO | 65 | 65 | [6 empty] | Tracking |  |  |  |  | 28.25 |  |  | No
Pyun et al. | https://pubs.acs.org/doi/10.1021/acsaem.2c02649 | Top-contact free | 2023-02-17 | 2023 | polo | [22 empty] | recombination | ITO | 20 | [13 empty] | Ag | Ag | 0 | [7 empty] | Back contact |  |  |  | - | - | 0.12 | None |  |  | None | 0 | 0 | [6 empty] | Not clear |  |  |  |  | 4.23 |  |  | No
Harter et al. | https://onlinelibrary.wiley.com/doi/10.1002/pip.3685 | Double side nano-textured heterojunction study | 2023-02-21 | 2023 | SHJ | n-type | Cz | As cut | 1.2 | 160 | Rear | Textured | Textured | None | KOH | None | Not clear | a-Si:H(p) | Not clear | PECVD | Not clear | nc-SiOx:H(n) | PECVD |  |  | a-Si:H(i) | PECVD | recombination | InOx | 20 | sputtering | Not clear | None | None | Not clear | [5 empty] | a-Si:H(i) | No | PECVD | Ag | InOx/Ag | 180 | 400 | Before | Sputtering | Not clear | Not clear |  |  | p-i-n | LiF/C60 | Me-4PACz | Not clear | Not clear | 1 | 1 | SnO2 | IZO | Ag | IZO | 100 | 100 | sputtering | Not clear | Not clear | Not clear | Not clear | evaporation | Forward | 1.68 | 1910 | 19 | 78.34 | 28.4 | 19 | 19.8 | No | ARF
Harter et al. | https://onlinelibrary.wiley.com/doi/10.1002/pip.3685 | Double side nano-textured heterojunction study | 2023-02-21 | 2023 | SHJ | n-type | Cz | As cut | 1.2 | 160 | Rear | Textured | Textured | None | KOH | None | Not clear | a-Si:H(p) | Not clear | PECVD | Not clear | nc-SiOx:H(n) | PECVD |  |  | a-Si:H(i) | PECVD | recombination | InOx | 20 | sputtering | Not clear | None | None | Not clear | [5 empty] | a-Si:H(i) | No | PECVD | Ag | InOx/Ag | 180 | 400 | Before | Sputtering | Not clear | Not clear |  |  | p-i-n | LiF/C60 | Me-4PACz | Not clear | Not clear | 1 | 1 | SnO2 | IZO | Ag | IZO | 100 | 100 | sputtering | Not clear | Not clear | Not clear | Not clear | evaporation | Reverse | 1.68 | 1910 | 19 | 78.34 | 28.4 | 19 | 19.8 | No | ARF
Harter et al. | https://onlinelibrary.wiley.com/doi/10.1002/pip.3685 | Double side nano-textured heterojunction study | 2023-02-21 | 2023 | SHJ | n-type | FZ | DSP | Not clear | 260 | Rear | Textured | Textured | None | KOH | None | Not clear | a-Si:H(p) | Not clear | PECVD | Not clear | nc-SiOx:H(n) | PECVD |  |  | a-Si:H(i) | PECVD | recombination | InOx | 20 | sputtering | Not clear | None | None | Not clear | [5 empty] | a-Si:H(i) | No | PECVD | Ag | InOx/Ag | 180 | 400 | Before | Sputtering | Not clear | Not clear |  |  | p-i-n | LiF/C60 | Me-4PACz | Not clear | Not clear | 1 | 1 | SnO2 | IZO | Ag | IZO | 100 | 100 | sputtering | Not clear | Not clear | Not clear | Not clear | evaporation | Forward | 1.68 | 1890 | 18.82 | 76.31 | 27.11 | 19.4 | 19.1 | No | ARF
Harter et al. | https://onlinelibrary.wiley.com/doi/10.1002/pip.3685 | Double side nano-textured heterojunction study | 2023-02-21 | 2023 | SHJ | n-type | FZ | DSP | Not clear | 260 | Rear | Textured | Textured | None | KOH | None | Not clear | a-Si:H(p) | Not clear | PECVD | Not clear | nc-SiOx:H(n) | PECVD |  |  | a-Si:H(i) | PECVD | recombination | InOx | 20 | sputtering | Not clear | None | None | Not clear | [5 empty] | a-Si:H(i) | No | PECVD | Ag | InOx/Ag | 180 | 400 | Before | Sputtering | Not clear | Not clear |  |  | p-i-n | LiF/C60 | Me-4PACz | Not clear | Not clear | 1 | 1 | SnO2 | IZO | Ag | IZO | 100 | 100 | sputtering | Not clear | Not clear | Not clear | Not clear | evaporation | Forward | 1.68 | 1890 | 18.82 | 76.31 | 27.11 | 19.4 | 19.1 | No | ARF
Yang et al. | https://pubs.acs.org/doi/10.1021/acsenergylett.3c00123 | Recycling and re-fabrication - fresh | 2023-03-01 | 2023 | SHJ | [22 empty] | recombination | ITO | 20 | [13 empty] | Ag | ITO/SiO2/Ag | 20 | [7 empty] | p-i-n |  |  |  | - | - | 1 | SnO2 |  |  | ITO | 60 | 60 | [6 empty] | Not clear |  |  |  |  | 26.3 |  |  | No
Yang et al. | https://pubs.acs.org/doi/10.1021/acsenergylett.3c00123 | Recycling and re-fabrication - recycled silicon | 2023-03-01 | 2023 | SHJ | [22 empty] | recombination | ITO | 20 | [13 empty] | Ag | ITO/SiO2/Ag | 20 | [7 empty] | p-i-n |  |  |  | - | - | 1 | SnO2 |  |  | ITO | 60 | 60 | [6 empty] | Not clear |  |  |  |  | 25.7 |  |  | No
He et al. | https://pubs.rsc.org/en/content/articlelanding/2023/ra/d2ra05481g | Pvk composition engineering | 2023-03-09 | 2023 | SHJ | [22 empty] | tunneling | uc-Si:H(p/n) | Not clear | [13 empty] | Ag | ITO/Ag | 110 | [7 empty] | p-i-n |  |  |  | - | - | 1.2 | SnO2 |  |  | ITO | 110 | 110 | [6 empty] | Reverse |  |  |  |  | 23.22 |  |  | No
Sittinger et al. | https://www.sciencedirect.com/science/article/pii/S0257897223000610 | Used 95% In2O3, 5% ZnO IZO:H top contact | 2023-03-25 | 2023 | SHJ | [22 empty] | recombination | ITO | 20 | [13 empty] | Ag | ITO/Ag | 195 | [7 empty] | p-i-n |  |  |  | - | - | Not clear | SnO2 |  |  | IZO | 70 | 70 | [6 empty] | Not clear |  |  |  |  | 24.3 |  |  | No
Singh et al. | https://onlinelibrary.wiley.com/doi/full/10.1002/pip.3693 | Carrier-selective passivating contact cell - SHJ rear, TOPCon-like poly-SiOx front. Single side textured | 2023-03-25 | 2023 | CSPC | [22 empty] | recombination | ITO | 30 | [13 empty] | Ag | ITO/Ag | 150 | [7 empty] | p-i-n |  |  |  | - | - | 1 | SnO2 |  |  | ITO | 180 | 180 | [6 empty] | Not clear |  |  |  |  | 23.18 |  |  | No
Ma et al. | https://www.sciencedirect.com/science/article/pii/S2095495623001869#f0025 | In2O3 97% ITO | 2023-03-31 | 2023 | SHJ | [22 empty] | recombination | ITO | 20 | [13 empty] | Ag | ITO/Ag | 70 | [7 empty] | p-i-n |  |  |  | - | - | 1 | SnO2 |  |  | IZO | 100 | 100 | [6 empty] | Reverse |  |  |  |  | 27.21 |  |  | No
Ma et al. | https://www.sciencedirect.com/science/article/pii/S2095495623001869#f0025 | In2O3 97% ITO | 2023-03-31 | 2023 | SHJ | [22 empty] | recombination | ITO | 20 | [13 empty] | Ag | ITO/Ag | 70 | [7 empty] | p-i-n |  |  |  | - | - | 1 | SnO2 |  |  | IZO | 100 | 100 | [6 empty] | Forward |  |  |  |  | 26.12 |  |  | No
Ma et al. | https://www.sciencedirect.com/science/article/pii/S2095495623001869#f0025 | In2O3 97% ITO | 2023-03-31 | 2023 | SHJ | [22 empty] | recombination | ITO | 20 | [13 empty] | Ag | ITO/Ag | 70 | [7 empty] | p-i-n |  |  |  | - | - | 1 | SnO2 |  |  | IZO | 100 | 100 | [6 empty] | Tracking |  |  |  |  | 27.28 |  |  | No
Wang et al. | https://onlinelibrary.wiley.com/doi/full/10.1002/adma.202300581 | Perovskite surface reconfiguration | 2023-04-13 | 2023 | SHJ | [22 empty] | recombination | ITO | 20 | [13 empty] | Al | ITO/Al | Not clear | [7 empty] | p-i-n |  |  |  | - | - | 0.5587 | SnO2 |  |  | ITO | 80 | 80 | [6 empty] | Not clear |  |  |  |  | 25.31 |  |  | No
Wang et al. | https://www.nature.com/articles/s41467-023-37877-z | Surfactant added to improve perovskite crystallisation | 2023-04-15 | 2023 | polo | [22 empty] | recombination | IZO | 10 | [13 empty] | Cr/Ag | Cr/Ag | 0 | [7 empty] | p-i-n |  |  |  | - | - | 0.124 | BCP:Ag |  |  | IZO | 100 | 100 | [6 empty] | Reverse |  |  |  |  | 27.4 |  |  | No
Wang et al. | https://www.nature.com/articles/s41467-023-37877-z | Surfactant added to improve perovskite crystallisation | 2023-04-15 | 2023 | polo | [22 empty] | recombination | IZO | 10 | [13 empty] | Cr/Ag | Cr/Ag | 0 | [7 empty] | p-i-n |  |  |  | - | - | 0.124 | BCP:Ag |  |  | IZO | 100 | 100 | [6 empty] | Forward |  |  |  |  | 27.3 |  |  | No
Wang et al. | https://www.nature.com/articles/s41467-023-37877-z | Surfactant added to improve perovskite crystallisation | 2023-04-15 | 2023 | polo | [22 empty] | recombination | IZO | 10 | [13 empty] | Cr/Ag | Cr/Ag | 0 | [7 empty] | p-i-n |  |  |  | - | - | 0.124 | BCP:Ag |  |  | IZO | 100 | 100 | [6 empty] | Tracking |  |  |  |  | 27.3 |  |  | No
Wang et al. | https://www.nature.com/articles/s41467-023-37877-z | Surfactant added to improve perovskite crystallisation - control | 2023-04-15 | 2023 | polo | [22 empty] | recombination | IZO | 10 | [13 empty] | Cr/Ag | Cr/Ag | 0 | [7 empty] | p-i-n |  |  |  | - | - | 0.124 | BCP:Ag |  |  | IZO | 100 | 100 | [6 empty] | Reverse |  |  |  |  | 26.1 |  |  | No
Wang et al. | https://www.nature.com/articles/s41467-023-37877-z | Surfactant added to improve perovskite crystallisation - control | 2023-04-15 | 2023 | polo | [22 empty] | recombination | IZO | 10 | [13 empty] | Cr/Ag | Cr/Ag | 0 | [7 empty] | p-i-n |  |  |  | - | - | 0.124 | BCP:Ag |  |  | IZO | 100 | 100 | [6 empty] | Forward |  |  |  |  | 25.4 |  |  | No
Li et al. | https://onlinelibrary.wiley.com/doi/full/10.1002/adma.202211962 | Surface reconstruction | 2023-04-20 | 2023 | polo | [22 empty] | recombination | IZO | 10 | [13 empty] | Cr/Ag | Cr/Ag | 0 | [7 empty] | p-i-n |  |  |  | - | - | 1 | BCP:Ag |  |  | IZO | 100 | 100 | [6 empty] | Forward |  |  |  |  | 29 |  |  | No
Li et al. | https://onlinelibrary.wiley.com/doi/full/10.1002/adma.202211962 | Surface reconstruction | 2023-04-20 | 2023 | polo | [22 empty] | recombination | IZO | 10 | [13 empty] | Cr/Ag | Cr/Ag | 0 | [7 empty] | p-i-n |  |  |  | - | - | 1 | BCP:Ag |  |  | IZO | 100 | 100 | [6 empty] | Reverse |  |  |  |  | 29.3 |  |  | No
Li et al. | https://onlinelibrary.wiley.com/doi/full/10.1002/adma.202211962 | Surface reconstruction | 2023-04-20 | 2023 | polo | [22 empty] | recombination | IZO | 10 | [13 empty] | Cr/Ag | Cr/Ag | 0 | [7 empty] | p-i-n |  |  |  | - | - | 0.132 | BCP:Ag |  |  | IZO | 100 | 100 | [6 empty] | Forward |  |  |  |  | 29.19 |  |  | Yes
Li et al. | https://onlinelibrary.wiley.com/doi/full/10.1002/adma.202211962 | Surface reconstruction | 2023-04-20 | 2023 | polo | [22 empty] | recombination | IZO | 10 | [13 empty] | Cr/Ag | Cr/Ag | 0 | [7 empty] | p-i-n |  |  |  | - | - | 0.132 | BCP:Ag |  |  | IZO | 100 | 100 | [6 empty] | Reverse |  |  |  |  | 29.29 |  |  | Yes
Li et al. | https://onlinelibrary.wiley.com/doi/full/10.1002/adma.202211962 | Surface reconstruction | 2023-04-20 | 2023 | polo | [22 empty] | recombination | IZO | 10 | [13 empty] | Cr/Ag | Cr/Ag | 0 | [7 empty] | p-i-n |  |  |  | - | - | 0.132 | BCP:Ag |  |  | IZO | 100 | 100 | [6 empty] | Tracking |  |  |  |  | 28.89 |  |  | Yes
Yamamoto et al. | https://iopscience.iop.org/article/10.35848/1347-4065/acc593/meta | ITO bilayer 97% In2O3 20 nm, then 90% In2O3 | 2023-04-27 | 2023 | SHJ | [22 empty] | recombination | ITO | Not clear | [13 empty] | Ag | ITO/Ag | Not clear | [7 empty] | p-i-n |  |  |  | - | - | 0.15 | Not clear |  |  | ITO | 20/30 | 50 | [6 empty] | Forward |  |  |  |  | 29.2 |  |  | No
Yamamoto et al. | https://iopscience.iop.org/article/10.35848/1347-4065/acc593/meta | ITO bilayer 97% In2O3 20 nm, then 90% In2O3 | 2023-04-27 | 2023 | SHJ | [22 empty] | recombination | ITO | Not clear | [13 empty] | Ag | ITO/Ag | Not clear | [7 empty] | p-i-n |  |  |  | - | - | 0.15 | Not clear |  |  | ITO | 20/30 | 50 | [6 empty] | Reverse |  |  |  |  | 29.1 |  |  | No
Yamamoto et al. | https://iopscience.iop.org/article/10.35848/1347-4065/acc593/meta | ITO bilayer 97% In2O3 20 nm, then 90% In2O3 | 2023-04-27 | 2023 | SHJ | [22 empty] | recombination | ITO | Not clear | [13 empty] | Ag | ITO/Ag | Not clear | [7 empty] | p-i-n |  |  |  | - | - | 0.15 | Not clear |  |  | ITO | 20/30 | 50 | [6 empty] | Tracking |  |  |  |  | 29.2 |  |  | No
Kabaklı et al. | https://www.sciencedirect.com/science/article/pii/S0927024823000673#fig6 | ITO bilayer. Low oxygen ITO then high oxygen ITO | 2023-05-01 | 2023 | SHJ | [22 empty] | recombination | ITO | 80 | [13 empty] | Ag | ITO/Ag | 195 | [7 empty] | p-i-n |  |  |  | - | - | 0.25 | SnO2 |  |  | ITO | 15/60 | 75 | [6 empty] | Not clear |  |  |  |  | 25.6 |  |  | No
Zhao et al. | https://pubs.acs.org/doi/10.1021/acsaem.3c00136 | Optimised a-Si contact | 2023-05-02 | 2023 | SHJ | [22 empty] | recombination | ITO | 30 | [13 empty] | Ag | ITO/Ag | 150 | [7 empty] | p-i-n |  |  |  | - | - | 1 | SnO2 |  |  | ITO | 180 | 180 | [6 empty] | Not clear |  |  |  |  | 24.6 |  |  | No
Zhao et al. | https://pubs.acs.org/doi/10.1021/acsaem.3c00136 | Optimised a-Si contact | 2023-05-02 | 2023 | SHJ | [22 empty] | recombination | ITO | 30 | [13 empty] | Ag | ITO/Ag | 150 | [7 empty] | p-i-n |  |  |  | - | - | 1 | SnO2 |  |  | ITO | 180 | 180 | [6 empty] | Not clear |  |  |  |  | 23.4 |  |  | No
Zhao et al. | https://pubs.acs.org/doi/10.1021/acsaem.3c00136 | Optimised a-Si contact | 2023-05-02 | 2023 | SHJ | [22 empty] | recombination | ITO | 30 | [13 empty] | Ag | ITO/Ag | 150 | [7 empty] | p-i-n |  |  |  | - | - | 1 | SnO2 |  |  | ITO | 180 | 180 | [6 empty] | Not clear |  |  |  |  | 23.2 |  |  | No
Ren et al. | https://onlinelibrary.wiley.com/doi/full/10.1002/adma.202211806 | Perovskite additive | 2023-05-25 | 2023 | SHJ | [22 empty] | recombination | ITO | 20 | [13 empty] | Ag/Al | ITO/Ag/Al | - | [7 empty] | p-i-n |  |  |  | - | - | 0.5003 | SnO2 |  |  | IZO | 85 | 85 | [6 empty] | Forward |  |  |  |  | 28.51 |  |  | No
Ren et al. | https://onlinelibrary.wiley.com/doi/full/10.1002/adma.202211806 | Perovskite additive | 2023-05-25 | 2023 | SHJ | [22 empty] | recombination | ITO | 20 | [13 empty] | Ag/Al | ITO/Ag/Al | - | [7 empty] | p-i-n |  |  |  | - | - | 0.5003 | SnO2 |  |  | IZO | 85 | 85 | [6 empty] | Reverse |  |  |  |  | 29.25 |  |  | No
Han et al. | https://onlinelibrary.wiley.com/doi/full/10.1002/pip.3708 | IZrO front TCO - control | 2023-05-25 | 2023 | SHJ | [22 empty] | tunnelling | nc-Si:H(n/p) | Not clear | [13 empty] | Al | ITO/Al | Not clear | [7 empty] | p-i-n |  |  |  | - | - | 0.5036 | SnO2 |  |  | IZO | 120 | 120 | [6 empty] | Not clear |  |  |  |  | 27.67 |  |  | No
Han et al. | https://onlinelibrary.wiley.com/doi/full/10.1002/pip.3708 | IZrO front TCO | 2023-05-25 | 2023 | SHJ | [22 empty] | tunnelling | nc-Si:H(n/p) | Not clear | [13 empty] | Al | ITO/Al | Not clear | [7 empty] | p-i-n |  |  |  | - | - | 0.5036 | SnO2 |  |  | Doped-InOx | 130 | 130 | [6 empty] | Not clear |  |  |  |  | 28.28 |  |  | No
Marteau et al. | https://www.mdpi.com/1996-1073/16/11/4346 | compare tunnel vs recombination contact | 2023-05-26 | 2023 | polo | [22 empty] | recombination | ITO | 12 | [13 empty] | Ag | Ag | 0 | [7 empty] | n-i-p |  |  |  | - | - | 9 | Not clear |  |  | ITO | 100 | Not clear | [6 empty] | Not clear |  |  |  |  | 19.9 |  |  | No
Marteau et al. | https://www.mdpi.com/1996-1073/16/11/4346 | compare tunnel vs recombination contact | 2023-05-26 | 2023 | polo | [22 empty] | tunneling | nc-Si(n+) | 25 | [13 empty] | Ag | Ag | 0 | [7 empty] | n-i-p |  |  |  | - | - | 9 | Not clear |  |  | ITO | 100 | Not clear | [6 empty] | Not clear |  |  |  |  | 18.8 |  |  | No
Mariotti et al. | https://www.science.org/doi/10.1126/science.adf5872 | Interface engineering enabling a conversion efficiency of 32.5% | 2023-07-06 | 2023 | SHJ | Not clear | FZ | DSP | 3 | 280 | Not clear | Textured | Planar | SiO2 - PECVD | Not clear | HF dip | RCA + HF dip | a-Si:H(p) | Not clear | PECVD | Not clear | nc-SiOx:H(n) | PECVD |  |  | a-Si:H(i) | PECVD | recombination | Doped InOx | 20 | sputtering | Not clear | None | None | Not clear | None |  |  |  |  | a-Si:H(i) | Yes - Ag/TCO | PECVD | Ag | Doped InOx/Ag/SiO2/Ag | 30 | 400 | Before | screen-printing+sputtering | 210 | 10 |  |  | p-i-n | C60/PI | Me-4PACz | Not clear | 6.25 | 1.3 | 1.0139 | SnO2 | IZO/Ag | Ag | IZO | 40 | 40 | sputtering | 550 | Yes | 30 | 2.6 | evaporation | quasi-steady state |  | 1980 | 20.24 | 81.18 | 32.5 | 21.172 | 20.302 | Yes
Mariotti et al. | https://www.science.org/doi/10.1126/science.adf5872 | Interface engineering enabling a conversion efficiency of 32.5% | 2023-07-06 | 2023 | SHJ | Not clear | FZ | DSP | 3 | 280 | Not clear | Textured | Planar | SiO2 - PECVD | Not clear | HF dip | RCA + HF dip | a-Si:H(p) | Not clear | PECVD | Not clear | nc-SiOx:H(n) | PECVD |  |  | a-Si:H(i) | PECVD | recombination | Doped InOx | 20 | sputtering | Not clear | None | None | Not clear | None |  |  |  |  | a-Si:H(i) | Yes - Ag/TCO | PECVD | Ag | Doped InOx/Ag/SiO2/Ag | 30 | 400 | Before | screen-printing+sputtering | 210 | 10 |  |  | p-i-n | C60/PI | Me-4PACz | Not clear | 6.25 | 1.3 | 1.0139 | SnO2 | IZO/Ag | Ag | IZO | 40 | 40 | sputtering | 550 | Yes | 30 | 2.6 | evaporation | Forward |  | 1980 | 20.44 | 79.04 | 32.06 | 21.172 | 20.302 | No
Mariotti et al. | https://www.science.org/doi/10.1126/science.adf5872 | Interface engineering enabling a conversion efficiency of 32.5% | 2023-07-06 | 2023 | SHJ | Not clear | FZ | DSP | 3 | 280 | Not clear | Textured | Planar | SiO2 - PECVD | Not clear | HF dip | RCA + HF dip | a-Si:H(p) | Not clear | PECVD | Not clear | nc-SiOx:H(n) | PECVD |  |  | a-Si:H(i) | PECVD | recombination | Doped InOx | 20 | sputtering | Not clear | None | None | Not clear | None |  |  |  |  | a-Si:H(i) | Yes - Ag/TCO | PECVD | Ag | Doped InOx/Ag/SiO2/Ag | 30 | 400 | Before | screen-printing+sputtering | 210 | 10 |  |  | p-i-n | C60/PI | Me-4PACz | Not clear | 6.25 | 1.3 | 1.0139 | SnO2 | IZO/Ag | Ag | IZO | 40 | 40 | sputtering | 550 | Yes | 30 | 2.6 | evaporation | Reverse |  | 1990 | 20.44 | 80.53 | 32.74 | 21.172 | 20.302 | No
Chin et al. | https://www.science.org/doi/full/10.1126/science.adg0091 | Interface engineering enabling a conversion efficiency of 31.25% | 2023-07-06 | 2023 | SHJ | n-type | FZ | Not clear | 2 | 180 | Rear | Textured | Textured | None | alkaline | - | Wet chemical cleaning proceedure + HF dip | a-Si:H(p) | Not clear | PECVD | Not clear | a-Si:H(n)/nc-Si:H(n) | PECVD |  |  | a-Si:H(i) | PECVD | recombination | ITO | Not clear | sputtering | Not clear | 210 | 30 | Not clear | None |  |  |  |  | a-Si:H(i) | No | PECVD | Ag | ITO/Ag | Not clear | Not clear | Before | Sputtering | 210 | 30 |  |  | p-i-n | C60 | Me-4PACz | Laser | 6.25 | 1.56 | 1.1677 | SnO2 | IZO/Ag | Ag | IZO | 40-50 | 40-50 | sputtering | 800 | Yes | 80 | 3.6 | evaporation | Asymptotic maximum power | 1.7 | 1913.1 | 20.473 | 79.8 | 31.25 | 20.81 | 20.67 | Yes | Stable for over 360 days at room temperature and N2 ambient. Retained 80% of its initial PCE after 66 hours under 20-30% relative humidity, 65 C, 1-sun illumination.
Chin et al. | https://www.science.org/doi/full/10.1126/science.adg0091 | Interface engineering enabling a conversion efficiency of 31.25% | 2023-07-06 | 2023 | SHJ | n-type | FZ | Not clear | 2 | 180 | Rear | Textured | Textured | None | alkaline | - | Wet chemical cleaning proceedure + HF dip | a-Si:H(p) | Not clear | PECVD | Not clear | a-Si:H(n)/nc-Si:H(n) | PECVD |  |  | a-Si:H(i) | PECVD | recombination | ITO | Not clear | sputtering | Not clear | 210 | 30 | Not clear | None |  |  |  |  | a-Si:H(i) | No | PECVD | Ag | ITO/Ag | Not clear | Not clear | Before | Sputtering | 210 | 30 |  |  | p-i-n | C60 | Me-4PACz | Laser | 6.25 | 1.56 | 1.1677 | SnO2 | IZO/Ag | Ag | IZO | 40-50 | 40-50 | sputtering | 800 | Yes | 80 | 3.6 | evaporation | Forward | 1.7 | 1896 | 20.43 | 79.12 | 30.64 |  |  | No | Stable for over 360 days at room temperature and N2 ambient. Retained 80% of its initial PCE after 66 hours under 20-30% relative humidity, 65 C, 1-sun illumination.
Chin et al. | https://www.science.org/doi/full/10.1126/science.adg0091 | Interface engineering enabling a conversion efficiency of 31.25% | 2023-07-06 | 2023 | SHJ | n-type | FZ | Not clear | 2 | 180 | Rear | Textured | Textured | None | alkaline | - | Wet chemical cleaning proceedure + HF dip | a-Si:H(p) | Not clear | PECVD | Not clear | a-Si:H(n)/nc-Si:H(n) | PECVD |  |  | a-Si:H(i) | PECVD | recombination | ITO | Not clear | sputtering | Not clear | 210 | 30 | Not clear | None |  |  |  |  | a-Si:H(i) | No | PECVD | Ag | ITO/Ag | Not clear | Not clear | Before | Sputtering | 210 | 30 |  |  | p-i-n | C60 | Me-4PACz | Laser | 6.25 | 1.56 | 1.1677 | SnO2 | IZO/Ag | Ag | IZO | 40-50 | 40-50 | sputtering | 800 | Yes | 80 | 3.6 | evaporation | Reverse | 1.7 | 1895 | 20.43 | 79.23 | 30.67 |  |  | No | Stable for over 360 days at room temperature and N2 ambient. Retained 80% of its initial PCE after 66 hours under 20-30% relative humidity, 65 C, 1-sun illumination.
Zhang et al. | https://onlinelibrary.wiley.com/doi/full/10.1002/adma.202303139 | 2D/3D perovskite | 2023-07-26 | 2023 | SHJ | [22 empty] | recombination | ITO | 15 | [13 empty] | Ag | InOx/Ag | 80 | [7 empty] | p-i-n |  |  |  | - | - | 1 | SnO2 |  |  | IZO | Not clear | Not clear | [6 empty] | Forward |  |  |  |  | 28.06 |  |  | Yes
Zhang et al. | https://onlinelibrary.wiley.com/doi/full/10.1002/adma.202303139 | 2D/3D perovskite | 2023-07-26 | 2023 | SHJ | [22 empty] | recombination | ITO | 15 | [13 empty] | Ag | InOx/Ag | 80 | [7 empty] | p-i-n |  |  |  | - | - | 1 | SnO2 |  |  | IZO | Not clear | Not clear | [6 empty] | Reverse |  |  |  |  | 28.36 |  |  | Yes
Zhang et al. | https://onlinelibrary.wiley.com/doi/full/10.1002/adma.202303139 | 2D/3D perovskite | 2023-07-26 | 2023 | SHJ | [22 empty] | recombination | ITO | 15 | [13 empty] | Ag | InOx/Ag | 80 | [7 empty] | p-i-n |  |  |  | - | - | 1 | SnO2 |  |  | IZO | Not clear | Not clear | [6 empty] | Forward |  |  |  |  | 28.54 |  |  | No
Zhang et al. | https://onlinelibrary.wiley.com/doi/full/10.1002/adma.202303139 | 2D/3D perovskite | 2023-07-26 | 2023 | SHJ | [22 empty] | recombination | ITO | 15 | [13 empty] | Ag | InOx/Ag | 80 | [7 empty] | p-i-n |  |  |  | - | - | 1 | SnO2 |  |  | IZO | Not clear | Not clear | [6 empty] | Reverse |  |  |  |  | 29.8 |  |  | No
Zhang et al. | https://onlinelibrary.wiley.com/doi/full/10.1002/adma.202303139 | 2D/3D perovskite - control | 2023-07-26 | 2023 | SHJ | [22 empty] | recombination | ITO | 15 | [13 empty] | Ag | InOx/Ag | 80 | [7 empty] | p-i-n |  |  |  | - | - | 1 | SnO2 |  |  | IZO | Not clear | Not clear | [6 empty] | Forward |  |  |  |  | 24.48 |  |  | No
Zhang et al. | https://onlinelibrary.wiley.com/doi/full/10.1002/adma.202303139 | 2D/3D perovskite - control | 2023-07-26 | 2023 | SHJ | [22 empty] | recombination | ITO | 15 | [13 empty] | Ag | InOx/Ag | 80 | [7 empty] | p-i-n |  |  |  | - | - | 1 | SnO2 |  |  | IZO | Not clear | Not clear | [6 empty] | Reverse |  |  |  |  | 26.63 |  |  | No
Zhang et al. | https://onlinelibrary.wiley.com/doi/full/10.1002/adma.202303139 | 2D/3D perovskite | 2023-07-26 | 2023 | SHJ | [22 empty] | recombination | ITO | 15 | [13 empty] | Ag | InOx/Ag | 80 | [7 empty] | p-i-n |  |  |  | - | - | 1 | SnO2 |  |  | IZO | Not clear | Not clear | [6 empty] | Tracking |  |  |  |  | 29.4 |  |  | No
Zheng et al. | https://www.nature.com/articles/s41560-023-01382-w#Fig1 | Polycrystalline Si tunnel junction | 2023-07-26 | 2023 | polo | [22 empty] | tunnelling | poly-Si(n/p) | Not clear | [13 empty] | Cr/Ag | Cr/Ag | 0 | [7 empty] | p-i-n |  |  |  | - | - | 0.1 | BCP |  |  | IZO | 100 | 100 | [6 empty] | Forward |  |  |  |  | 29.2 |  |  | No
Zheng et al. | https://www.nature.com/articles/s41560-023-01382-w#Fig1 | Polycrystalline Si tunnel junction | 2023-07-26 | 2023 | polo | [22 empty] | tunnelling | poly-Si(n/p) | Not clear | [13 empty] | Cr/Ag | Cr/Ag | 0 | [7 empty] | p-i-n |  |  |  | - | - | 0.1 | BCP |  |  | IZO | 100 | 100 | [6 empty] | Reverse |  |  |  |  | 29.1 |  |  | No
Zheng et al. | https://www.nature.com/articles/s41560-023-01382-w#Fig1 | Polycrystalline Si tunnel junction | 2023-07-26 | 2023 | polo | [22 empty] | tunnelling | poly-Si(n/p) | Not clear | [13 empty] | Cr/Ag | Cr/Ag | 0 | [7 empty] | p-i-n |  |  |  | - | - | 0.1 | BCP |  |  | IZO | 100 | 100 | [6 empty] | Forward |  |  |  |  | 28 |  |  | No
Zheng et al. | https://www.nature.com/articles/s41560-023-01382-w#Fig1 | Polycrystalline Si tunnel junction | 2023-07-26 | 2023 | polo | [22 empty] | tunnelling | poly-Si(n/p) | Not clear | [13 empty] | Cr/Ag | Cr/Ag | 0 | [7 empty] | p-i-n |  |  |  | - | - | 0.1 | BCP |  |  | IZO | 100 | 100 | [6 empty] | Reverse |  |  |  |  | 28.5 |  |  | No
Zheng et al. | https://www.nature.com/articles/s41560-023-01382-w#Fig1 | Polycrystalline Si tunnel junction | 2023-07-26 | 2023 | polo | [22 empty] | tunnelling | poly-Si(n/p) | Not clear | [13 empty] | Cr/Ag | Cr/Ag | 0 | [7 empty] | p-i-n |  |  |  | - | - | 0.1321 | BCP |  |  | IZO | 100 | 100 | [6 empty] | Forward |  |  |  |  | 28.58 |  |  | Yes
Zheng et al. | https://www.nature.com/articles/s41560-023-01382-w#Fig1 | Polycrystalline Si tunnel junction | 2023-07-26 | 2023 | polo | [22 empty] | tunnelling | poly-Si(n/p) | Not clear | [13 empty] | Cr/Ag | Cr/Ag | 0 | [7 empty] | p-i-n |  |  |  | - | - | 0.1321 | BCP |  |  | IZO | 100 | 100 | [6 empty] | Reverse |  |  |  |  | 28.76 |  |  | Yes
Zheng et al. | https://www.nature.com/articles/s41560-023-01382-w#Fig1 | Polycrystalline Si tunnel junction | 2023-07-26 | 2023 | polo | [22 empty] | tunnelling | poly-Si(n/p) | Not clear | [13 empty] | Cr/Ag | Cr/Ag | 0 | [7 empty] | p-i-n |  |  |  | - | - | 0.1321 | BCP |  |  | IZO | 100 | 100 | [6 empty] | Tracking |  |  |  |  | 28.49 |  |  | Yes
Li et al. | https://onlinelibrary.wiley.com/doi/full/10.1002/admi.202300504 | Vary Si texturing for easier solution processing of pvk. No buffer | 2023-09-19 | 2023 | SHJ | [22 empty] | tunnelling | nc-Si:H(n) | 25 | [13 empty] | Ag | ITO/Ag | Not clear | [7 empty] | n-i-p |  |  |  | 6.25 | - | 1 | None |  |  | ITO | 130/20 | 150 | [6 empty] | Not clear |  |  |  |  | 22.1 |  |  | No
Aydin et al. | https://www.nature.com/articles/s41586-023-06667-4#Fig4 | Vary TCO thickness, studied SAMs adhesion on TCOs | 2023-09-28 | 2023 | SHJ | [22 empty] | recombination | IZO | 5 | [13 empty] | Ag | IZO/MgF2/Ag | 5 | [7 empty] | p-i-n |  |  |  | - | - | 1.03 | SnO2 |  |  | IZO | 40 | 40 | [6 empty] | Forward |  |  |  |  | 32.6 |  |  | No
Aydin et al. | https://www.nature.com/articles/s41586-023-06667-4#Fig4 | Vary TCO thickness, studied SAMs adhesion on TCOs | 2023-09-28 | 2023 | SHJ | [22 empty] | recombination | IZO | 5 | [13 empty] | Ag | IZO/MgF2/Ag | 5 | [7 empty] | p-i-n |  |  |  | - | - | 1.03 | SnO2 |  |  | IZO | 40 | 40 | [6 empty] | Reverse |  |  |  |  | 32.8 |  |  | No
Aydin et al. | https://www.nature.com/articles/s41586-023-06667-4#Fig4 | Vary TCO thickness, studied SAMs adhesion on TCOs | 2023-09-28 | 2023 | SHJ | [22 empty] | recombination | IZO | 5 | [13 empty] | Ag | IZO/MgF2/Ag | 5 | [7 empty] | p-i-n |  |  |  | - | - | 1.03 | SnO2 |  |  | IZO | 40 | 40 | [6 empty] | Forward |  |  |  |  | 31.9 |  |  | Yes
Aydin et al. | https://www.nature.com/articles/s41586-023-06667-4#Fig4 | Vary TCO thickness, studied SAMs adhesion on TCOs | 2023-09-28 | 2023 | SHJ | [22 empty] | recombination | IZO | 5 | [13 empty] | Ag | IZO/MgF2/Ag | 5 | [7 empty] | p-i-n |  |  |  | - | - | 1.03 | SnO2 |  |  | IZO | 40 | 40 | [6 empty] | Reverse |  |  |  |  | 32.7 |  |  | Yes
Aydin et al. | https://www.nature.com/articles/s41586-023-06667-4#Fig4 | Vary TCO thickness, studied SAMs adhesion on TCOs | 2023-09-28 | 2023 | SHJ | [22 empty] | recombination | IZO | 5 | [13 empty] | Ag | IZO/MgF2/Ag | 5 | [7 empty] | p-i-n |  |  |  | - | - | 1.03 | SnO2 |  |  | IZO | 40 | 40 | [6 empty] | Tracking |  |  |  |  | 32.5 |  |  | Yes
Phung et al. | https://www.sciencedirect.com/science/article/pii/S0927024823003197#fig2 | PERC bottom cell. 2PACz | 2023-10-01 | 2023 | homojunction | [22 empty] | recombination | ITO | 80 | [13 empty] | Not clear | Not clear | 0 | [7 empty] | p-i-n |  |  |  | - | - | 0.25 | SnO2 |  |  | ITO | 70-80 | 70-80 | [6 empty] | Reverse |  |  |  |  | 23.7 |  |  | No
Phung et al. | https://www.sciencedirect.com/science/article/pii/S0927024823003197#fig2 | PERC bottom cell. 2PACz | 2023-10-01 | 2023 | homojunction | [22 empty] | recombination | ITO | 80 | [13 empty] | Not clear | Not clear | 0 | [7 empty] | p-i-n |  |  |  | - | - | 0.25 | SnO2 |  |  | ITO | 70-80 | 70-80 | [6 empty] | Forward |  |  |  |  | 21.9 |  |  | No
Phung et al. | https://www.sciencedirect.com/science/article/pii/S0927024823003197#fig2 | PERC bottom cell. 2PACz | 2023-10-01 | 2023 | homojunction | [22 empty] | recombination | ITO | 80 | [13 empty] | Not clear | Not clear | 0 | [7 empty] | p-i-n |  |  |  | - | - | 0.25 | SnO2 |  |  | ITO | 70-80 | 70-80 | [6 empty] | Tracking |  |  |  |  | 23.6 |  |  | No
Phung et al. | https://www.sciencedirect.com/science/article/pii/S0927024823003197#fig2 | PERC bottom cell. NiO/2PACz | 2023-10-01 | 2023 | homojunction | [22 empty] | recombination | ITO | 80 | [13 empty] | Not clear | Not clear | 0 | [7 empty] | p-i-n |  |  |  | - | - | 0.25 | SnO2 |  |  | ITO | 70-80 | 70-80 | [6 empty] | Not clear |  |  |  |  | 24.2 |  |  | No
Han et al. | https://onlinelibrary.wiley.com/doi/10.1002/solr.202300648 | Charge passivation of Pvk investigation - control | 2023-10-10 | 2023 | SHJ | [22 empty] | recombination | ITO | 20 | [13 empty] | Ag/Al | ITO/Ag/Al | Not clear | [7 empty] | p-i-n |  |  |  | - | - | 0.5003 | SnO2 |  |  | IZO | 100 | 100 | [6 empty] | Reverse |  |  |  |  | 26.7 |  |  | No
Han et al. | https://onlinelibrary.wiley.com/doi/10.1002/solr.202300648 | Charge passivation of Pvk investigation - control | 2023-10-10 | 2023 | SHJ | [22 empty] | recombination | ITO | 20 | [13 empty] | Ag/Al | ITO/Ag/Al | Not clear | [7 empty] | p-i-n |  |  |  | - | - | 0.5003 | SnO2 |  |  | IZO | 100 | 100 | [6 empty] | Forward |  |  |  |  | 25.27 |  |  | No
Han et al. | https://onlinelibrary.wiley.com/doi/10.1002/solr.202300648 | Charge passivation of Pvk investigation | 2023-10-10 | 2023 | SHJ | [22 empty] | recombination | ITO | 20 | [13 empty] | Ag/Al | ITO/Ag/Al | Not clear | [7 empty] | p-i-n |  |  |  | - | - | 0.5003 | SnO2 |  |  | IZO | 100 | 100 | [6 empty] | Reverse |  |  |  |  | 28.81 |  |  | No
Han et al. | https://onlinelibrary.wiley.com/doi/10.1002/solr.202300648 | Charge passivation of Pvk investigation | 2023-10-10 | 2023 | SHJ | [22 empty] | recombination | ITO | 20 | [13 empty] | Ag/Al | ITO/Ag/Al | Not clear | [7 empty] | p-i-n |  |  |  | - | - | 0.5003 | SnO2 |  |  | IZO | 100 | 100 | [6 empty] | Forward |  |  |  |  | 27.67 |  |  | No
Toniolo et al. | https://pubs.rsc.org/en/content/articlehtml/2023/nr/d2nr06873g | Encapsulation - TPU | 2023-10-14 | 2023 | SHJ | [22 empty] | recombination | ITO | 20 | [13 empty] | Ag | IZrO/Ag | 150 | [7 empty] | p-i-n |  |  |  | - | - | 1 | SnO2 |  |  | IZO | 75 | 75 | [6 empty] | Not clear |  |  |  |  | 26.1 |  |  | No
Toniolo et al. | https://pubs.rsc.org/en/content/articlehtml/2023/nr/d2nr06873g | Encapsulation - TPO | 2023-10-14 | 2023 | SHJ | [22 empty] | recombination | ITO | 20 | [13 empty] | Ag | IZrO/Ag | 150 | [7 empty] | p-i-n |  |  |  | - | - | 1 | SnO2 |  |  | IZO | 75 | 75 | [6 empty] | Not clear |  |  |  |  | 24.4 |  |  | No
Li et al. | https://www.sciencedirect.com/science/article/pii/S0927024823003604#fig1 | Nanocrystalline SiOx interlayer | 2023-10-15 | 2023 | SHJ | [22 empty] | tunnelling | nc-SiOx:H(n/p) | 35/10 | [13 empty] | Ag | ITO/Ag | 80 | [7 empty] | p-i-n |  |  |  | - | - | 12.5 | SnO2 |  |  | IZO | Not clear | Not clear | [6 empty] | Not clear |  |  |  |  | 23.39 |  |  | No
Li et al. | https://www.sciencedirect.com/science/article/pii/S0927024823003604#fig1 | Nanocrystalline SiOx interlayer | 2023-10-15 | 2023 | SHJ | [22 empty] | tunnelling | nc-SiOx:H(n/p) | 35/10 | [13 empty] | Ag | ITO/Ag | 80 | [7 empty] | p-i-n |  |  |  | - | - | 0.5091 | SnO2 |  |  | IZO | Not clear | Not clear | [6 empty] | Not clear |  |  |  |  | 27.16 |  |  | No
Yang et al. | https://www.sciencedirect.com/science/article/pii/S2666386423004496 | Shunt mitigation | 2023-10-18 | 2023 | SHJ | [22 empty] | recombination | ITO | 20 | [13 empty] | Ag | ITO/SiO2/Ag | 70 | [7 empty] | p-i-n |  |  |  | - | - | 1 | SnO2 |  |  | ITO | 60 | 60 | [6 empty] | Not clear |  |  |  |  | 27.1 |  |  | No
Yang et al. | https://www.sciencedirect.com/science/article/pii/S2666386423004496 | Shunt mitigation | 2023-10-18 | 2023 | SHJ | [22 empty] | recombination | ITO | 20 | [13 empty] | Ag | ITO/SiO2/Ag | 70 | [7 empty] | p-i-n |  |  |  | - | - | 1 | SnO2 |  |  | ITO | 60 | 60 | [6 empty] | Not clear |  |  |  |  | 26.7 |  |  | No
Yang et al. | https://www.sciencedirect.com/science/article/pii/S2666386423004496 | Shunt mitigation | 2023-10-18 | 2023 | SHJ | [22 empty] | recombination | ITO | 20 | [13 empty] | Ag | ITO/SiO2/Ag | 70 | [7 empty] | p-i-n |  |  |  | - | - | 4 | SnO2 |  |  | ITO | 60 | 60 | [6 empty] | Not clear |  |  |  |  | 26.3 |  |  | No
Yang et al. | https://www.sciencedirect.com/science/article/pii/S2666386423004496 | Shunt mitigation | 2023-10-18 | 2023 | SHJ | [22 empty] | recombination | ITO | 20 | [13 empty] | Ag | ITO/SiO2/Ag | 70 | [7 empty] | p-i-n |  |  |  | - | - | 4 | SnO2 |  |  | ITO | 60 | 60 | [6 empty] | Not clear |  |  |  |  | 26.2 |  |  | No
Yang et al. | https://www.sciencedirect.com/science/article/pii/S2666386423004496 | Shunt mitigation | 2023-10-18 | 2023 | SHJ | [22 empty] | recombination | ITO | 20 | [13 empty] | Ag | ITO/SiO2/Ag | 70 | [7 empty] | p-i-n |  |  |  | - | - | 24 | SnO2 |  |  | ITO | 60 | 60 | [6 empty] | Not clear |  |  |  |  | 25.2 |  |  | No
Yang et al. | https://www.sciencedirect.com/science/article/pii/S2666386423004496 | Shunt mitigation | 2023-10-18 | 2023 | SHJ | [22 empty] | recombination | ITO | 20 | [13 empty] | Ag | ITO/SiO2/Ag | 70 | [7 empty] | p-i-n |  |  |  | - | - | 24 | SnO2 |  |  | ITO | 60 | 60 | [6 empty] | Tracking |  |  |  |  | 25.1 |  |  | No
Naqvi et al. | https://onlinelibrary.wiley.com/doi/full/10.1002/aenm.202302147 | Bifacial. 20% albedo. HTL modification to avoid Li migration. | 2023-10-30 | 2023 | SHJ | [22 empty] | recombination | ITO | 20 | [13 empty] | Ni/Al | ITO/MgF2/Ni/Al | 70 | [7 empty] | n-i-p |  |  |  | - | - | 1.1081 | MoOx |  |  | IZO | 140 | 140 | [6 empty] | Not clear |  |  |  |  | 26.34 |  |  | Yes
Luo et al. | https://pubs.acs.org/doi/10.1021/acsenergylett.3c02002 | Triple source coevaporation | 2023-11-06 | 2023 | SHJ | [22 empty] | recombination | IZO | 20 | [13 empty] | Ag | ITO/Ag | 80 | [7 empty] | p-i-n |  |  |  | - | - | 1.05 | SnO2 |  |  | IZO | 80 | 80 | [6 empty] | Reverse |  |  |  |  | 28.8 |  |  | No
Luo et al. | https://pubs.acs.org/doi/10.1021/acsenergylett.3c02002 | Triple source coevaporation | 2023-11-06 | 2023 | SHJ | [22 empty] | recombination | IZO | 20 | [13 empty] | Ag | ITO/Ag | 80 | [7 empty] | p-i-n |  |  |  | - | - | 1.05 | SnO2 |  |  | IZO | 80 | 80 | [6 empty] | Forward |  |  |  |  | 27.4 |  |  | No
Luo et al. | https://pubs.acs.org/doi/10.1021/acsenergylett.3c02002 | Triple source coevaporation | 2023-11-06 | 2023 | SHJ | [22 empty] | recombination | IZO | 20 | [13 empty] | Ag | ITO/Ag | 80 | [7 empty] | p-i-n |  |  |  | - | - | 1.05 | SnO2 |  |  | IZO | 80 | 80 | [6 empty] | Tracking |  |  |  |  | 28.3 |  |  | No
Xu et al. | https://onlinelibrary.wiley.com/doi/full/10.1002/adma.202308692 | Diffusible perovskite capping layer | 2023-11-08 | 2023 | SHJ | [22 empty] | tunnelling | nc-Si:H(n/p) | Not clear | [13 empty] | Ag | ITO/Ag | Not clear | [7 empty] | p-i-n |  |  |  | - | - | 0.5003 | SnO2 |  |  | IZO | 100 | 100 | [6 empty] | Reverse |  |  |  |  | 29.61 |  |  | No
Xu et al. | https://onlinelibrary.wiley.com/doi/full/10.1002/adma.202308692 | Diffusible perovskite capping layer | 2023-11-08 | 2023 | SHJ | [22 empty] | tunnelling | nc-Si:H(n/p) | Not clear | [13 empty] | Ag | ITO/Ag | Not clear | [7 empty] | p-i-n |  |  |  | - | - | 0.5003 | SnO2 |  |  | IZO | 100 | 100 | [6 empty] | Forward |  |  |  |  | 29.53 |  |  | No
Liu et al. | https://onlinelibrary.wiley.com/doi/full/10.1002/adma.202308370 | Pvk/C60 passivation | 2023-11-08 | 2023 | SHJ | [22 empty] | recombination | ITO | 20 | [13 empty] | Ag | ITO/Ag | 80 | [7 empty] | p-i-n |  |  |  | - | - | 1.044 | SnO2 |  |  | IZO | 80 | 80 | [6 empty] | Tracking |  |  |  |  | 29.6 |  |  | Yes
Liu et al. | https://onlinelibrary.wiley.com/doi/full/10.1002/adma.202308370 | Pvk/C60 passivation | 2023-11-08 | 2023 | SHJ | [22 empty] | recombination | ITO | 20 | [13 empty] | Ag | ITO/Ag | 80 | [7 empty] | p-i-n |  |  |  | - | - | 1.044 | SnO2 |  |  | IZO | 80 | 80 | [6 empty] | Reverse |  |  |  |  | 29.8 |  |  | Yes
Liu et al. | https://onlinelibrary.wiley.com/doi/full/10.1002/adma.202308370 | Pvk/C60 passivation - control | 2023-11-08 | 2023 | SHJ | [22 empty] | recombination | ITO | 20 | [13 empty] | Ag | ITO/Ag | 80 | [7 empty] | p-i-n |  |  |  | - | - | 1.044 | SnO2 |  |  | IZO | 80 | 80 | [6 empty] | Not clear |  |  |  |  | 27.7 |  |  | Yes
Liu et al. | https://onlinelibrary.wiley.com/doi/full/10.1002/adma.202308370 | Pvk/C60 passivation | 2023-11-08 | 2023 | SHJ | [22 empty] | recombination | ITO | 20 | [13 empty] | Ag | ITO/Ag | 80 | [7 empty] | p-i-n |  |  |  | - | - | 1.044 | SnO2 |  |  | IZO | 80 | 80 | [6 empty] | quasi-steady-state |  |  |  |  | 29 |  |  | Yes
Liu et al. | https://onlinelibrary.wiley.com/doi/full/10.1002/adma.202308370 | Pvk/C60 passivation | 2023-11-08 | 2023 | SHJ | [22 empty] | recombination | ITO | 20 | [13 empty] | Ag | ITO/Ag | 80 | [7 empty] | p-i-n |  |  |  | - | - | 1.044 | SnO2 |  |  | IZO | 80 | 80 | [6 empty] | Reverse |  |  |  |  | 29.2 |  |  | Yes
Liu et al. | https://onlinelibrary.wiley.com/doi/full/10.1002/adma.202308370 | Pvk/C60 passivation | 2023-11-08 | 2023 | SHJ | [22 empty] | recombination | ITO | 20 | [13 empty] | Ag | ITO/Ag | 80 | [7 empty] | p-i-n |  |  |  | - | - | 1.044 | SnO2 |  |  | IZO | 80 | 80 | [6 empty] | Forward |  |  |  |  | 28.7 |  |  | Yes
Wang et al. | https://www.sciencedirect.com/science/article/pii/S2542435123003975#undfig1 | HTL molecular engineering, Ph-2PACz | 2023-11-15 | 2023 | SHJ | [22 empty] | recombination | ITO | 20 | [13 empty] | Ag | ITO/Ag | 70 | [7 empty] | p-i-n |  |  |  | - | - | 1.03 | SnO2 |  |  | ITO | 90 | 90 | [6 empty] | Reverse |  |  |  |  | 28.9 |  |  | No
Wang et al. | https://www.sciencedirect.com/science/article/pii/S2542435123003975#undfig1 | HTL molecular engineering, Ph-2PACz | 2023-11-15 | 2023 | SHJ | [22 empty] | recombination | ITO | 20 | [13 empty] | Ag | ITO/Ag | 70 | [7 empty] | p-i-n |  |  |  | - | - | 1.03 | SnO2 |  |  | ITO | 90 | 90 | [6 empty] | Tracking |  |  |  |  | 29 |  |  | No
Wang et al. | https://www.sciencedirect.com/science/article/pii/S2542435123003975#undfig1 | HTL molecular engineering, PTAA control | 2023-11-15 | 2023 | SHJ | [22 empty] | recombination | ITO | 20 | [13 empty] | Ag | ITO/Ag | 70 | [7 empty] | p-i-n |  |  |  | - | - | 1.03 | SnO2 |  |  | ITO | 90 | 90 | [6 empty] | Unclear |  |  |  |  | 26 |  |  | No
Wang et al. | https://www.sciencedirect.com/science/article/pii/S2542435123003975#undfig1 | HTL molecular engineering, PTAA control | 2023-11-15 | 2023 | SHJ | [22 empty] | recombination | ITO | 20 | [13 empty] | Ag | ITO/Ag | 70 | [7 empty] | p-i-n |  |  |  | - | - | 1.03 | SnO2 |  |  | ITO | 90 | 90 | [6 empty] | Tracking |  |  |  |  | 25.9 |  |  | No
Wang et al. | https://www.sciencedirect.com/science/article/pii/S2542435123003975#undfig1 | HTL molecular engineering, 2PACz control | 2023-11-15 | 2023 | SHJ | [22 empty] | recombination | ITO | 20 | [13 empty] | Ag | ITO/Ag | 70 | [7 empty] | p-i-n |  |  |  | - | - | 1.03 | SnO2 |  |  | ITO | 90 | 90 | [6 empty] | Unclear |  |  |  |  | 26.2 |  |  | No
Wang et al. | https://www.sciencedirect.com/science/article/pii/S2542435123003975#undfig1 | HTL molecular engineering, 2PACz control | 2023-11-15 | 2023 | SHJ | [22 empty] | recombination | ITO | 20 | [13 empty] | Ag | ITO/Ag | 70 | [7 empty] | p-i-n |  |  |  | - | - | 1.03 | SnO2 |  |  | ITO | 90 | 90 | [6 empty] | Tracking |  |  |  |  | 26.2 |  |  | No
Xiong et al. | https://onlinelibrary.wiley.com/doi/full/10.1002/smll.202308024 | Gradient SnOx buffer | 2023-11-22 | 2023 | SHJ | [22 empty] | recombination | ITO | 15 | [13 empty] | Not clear | Not clear | Not clear | [7 empty] | p-i-n |  |  |  | - | - | 1 | SnO2, gradient |  |  | IZO | 80 | 80 | [6 empty] | Reverse |  |  |  |  | 28.89 |  |  | No
Xiong et al. | https://onlinelibrary.wiley.com/doi/full/10.1002/smll.202308024 | Gradient SnOx buffer | 2023-11-22 | 2023 | SHJ | [22 empty] | recombination | ITO | 15 | [13 empty] | Not clear | Not clear | Not clear | [7 empty] | p-i-n |  |  |  | - | - | 1 | SnO2, gradient |  |  | IZO | 80 | 80 | [6 empty] | Forward |  |  |  |  | 28.04 |  |  | No
Xiong et al. | https://onlinelibrary.wiley.com/doi/full/10.1002/smll.202308024 | Gradient SnOx buffer | 2023-11-22 | 2023 | SHJ | [22 empty] | recombination | ITO | 15 | [13 empty] | Not clear | Not clear | Not clear | [7 empty] | p-i-n |  |  |  | - | - | 1 | SnO2, gradient |  |  | IZO | 80 | 80 | [6 empty] | Stabilised |  |  |  |  | 28.5 |  |  | No
Xiong et al. | https://onlinelibrary.wiley.com/doi/full/10.1002/smll.202308024 | Gradient SnOx buffer | 2023-11-22 | 2023 | SHJ | [22 empty] | recombination | ITO | 15 | [13 empty] | Not clear | Not clear | Not clear | [7 empty] | p-i-n |  |  |  | - | - | 1.008 | SnO2, gradient |  |  | IZO | 80 | 80 | [6 empty] | Reverse |  |  |  |  | 28.02 |  |  | Yes
Xiong et al. | https://onlinelibrary.wiley.com/doi/full/10.1002/smll.202308024 | Gradient SnOx buffer | 2023-11-22 | 2023 | SHJ | [22 empty] | recombination | ITO | 15 | [13 empty] | Not clear | Not clear | Not clear | [7 empty] | p-i-n |  |  |  | - | - | 1.008 | SnO2, gradient |  |  | IZO | 80 | 80 | [6 empty] | Forward |  |  |  |  | 26.99 |  |  | Yes
Pappenberger et al. | https://onlinelibrary.wiley.com/doi/full/10.1002/adfm.202311424 | Bandgap engineering | 2023-11-27 | 2023 | Not clear | [22 empty] | recombination | ITO | Not clear | [13 empty] | Not clear | Not clear | not clear | [7 empty] | p-i-n |  |  |  | - | - | 1.04 | SnO2 |  |  | IZO | 90 | 90 | [6 empty] | Reverse |  |  |  |  | 23.7 |  |  | No
Pappenberger et al. | https://onlinelibrary.wiley.com/doi/full/10.1002/adfm.202311424 | Bandgap engineering | 2023-11-27 | 2023 | Not clear | [22 empty] | recombination | ITO | Not clear | [13 empty] | Not clear | Not clear | not clear | [7 empty] | p-i-n |  |  |  | - | - | 1.04 | SnO2 |  |  | IZO | 90 | 90 | [6 empty] | Reverse |  |  |  |  | 21.89 |  |  | No
Xu et al. | https://onlinelibrary.wiley.com/doi/full/10.1002/adfm.202312037 | Fully vapour-deposited pvk | 2023-11-29 | 2023 | SHJ | [22 empty] | recombination | ITO | 20 | [13 empty] | Ag | ITO/Ag | 70 | [7 empty] | p-i-n |  |  |  | - | - | 0.25 | SnO2 |  |  | ITO | Not clear | Not clear | [6 empty] | Not clear |  |  |  |  | 27.43 |  |  | No
Sun et al. | https://onlinelibrary.wiley.com/doi/full/10.1002/smll.202308553 | Ionic liquid polmer interlayer | 2023-12-15 | 2023 | SHJ | [22 empty] | recombination | ITO | 20 | [13 empty] | Ag | ITO/Ag | 80 | [7 empty] | p-i-n |  |  |  | - | - | 1.2 | SnO2 |  |  | IZO | 120 | 120 | [6 empty] | Reverse |  |  |  |  | 27.51 |  |  | No
Sun et al. | https://onlinelibrary.wiley.com/doi/full/10.1002/smll.202308553 | Ionic liquid polmer interlayer | 2023-12-15 | 2023 | SHJ | [22 empty] | recombination | ITO | 20 | [13 empty] | Ag | ITO/Ag | 80 | [7 empty] | p-i-n |  |  |  | - | - | 1.2 | SnO2 |  |  | IZO | 120 | 120 | [6 empty] | Forward |  |  |  |  | 27.14 |  |  | No
Qiao et al. | https://onlinelibrary.wiley.com/doi/full/10.1002/aenm.202302983 | Potassium sorbate additive | 2023-12-17 | 2023 | polo | [22 empty] | recombination | ITO | 20 | [13 empty] | Ag/Al | Ag/Al | 0 | [7 empty] | p-i-n |  |  |  | - | - | 1.087 | SnO2 |  |  | IZO | 100 | 100 | [6 empty] | Tracking |  |  |  |  | 30.718 |  |  | No
Qiao et al. | https://onlinelibrary.wiley.com/doi/full/10.1002/aenm.202302983 | Potassium sorbate additive | 2023-12-17 | 2023 | polo | [22 empty] | recombination | ITO | 20 | [13 empty] | Ag/Al | Ag/Al | 0 | [7 empty] | p-i-n |  |  |  | - | - | 1.087 | SnO2 |  |  | IZO | 100 | 100 | [6 empty] | Reverse |  |  |  |  | 30.09 |  |  | Yes
Qiao et al. | https://onlinelibrary.wiley.com/doi/full/10.1002/aenm.202302983 | Potassium sorbate additive | 2023-12-17 | 2023 | polo | [22 empty] | recombination | ITO | 20 | [13 empty] | Ag/Al | Ag/Al | 0 | [7 empty] | p-i-n |  |  |  | - | - | 1.087 | SnO2 |  |  | IZO | 100 | 100 | [6 empty] | Forward |  |  |  |  | 29.85 |  |  | Yes
Liu et al. | https://onlinelibrary.wiley.com/doi/full/10.1002/anie.202317972 | Polymer passivation | 2023-12-20 | 2023 | SHJ | [22 empty] | recombination | ITO | 20 | [13 empty] | Ag | ITO/Ag | Not clear | [7 empty] | p-i-n |  |  |  | - | - | 1 | SnO2 |  |  | IZO | 100 | 100 | [6 empty] | Reverse |  |  |  |  | 28.24 |  |  | No
Liu et al. | https://onlinelibrary.wiley.com/doi/full/10.1002/anie.202317972 | Polymer passivation | 2023-12-20 | 2023 | SHJ | [22 empty] | recombination | ITO | 20 | [13 empty] | Ag | ITO/Ag | Not clear | [7 empty] | p-i-n |  |  |  | - | - | 1 | SnO2 |  |  | IZO | 100 | 100 | [6 empty] | Forward |  |  |  |  | 27.98 |  |  | No
Liu et al. | https://onlinelibrary.wiley.com/doi/full/10.1002/anie.202317972 | Polymer passivation | 2023-12-20 | 2023 | SHJ | [22 empty] | recombination | ITO | 20 | [13 empty] | Ag | ITO/Ag | Not clear | [7 empty] | p-i-n |  |  |  | - | - | 1 | SnO2 |  |  | IZO | 100 | 100 | [6 empty] | Tracking |  |  |  |  | 27.7 |  |  | No
Er-raji et al. | https://onlinelibrary.wiley.com/doi/10.1002/pip.3770 | Full texturing | 2023-12-27 | 2023 | SHJ | [22 empty] | recombination | ITO | Not clear | [13 empty] | Ag | ITO/Ag | Not clear | [7 empty] | p-i-n |  |  |  | - | - | 1 | SnO2 |  |  | ITO | Not clear | Not clear | [6 empty] | Reverse |  |  |  |  | 26.6 |  |  | No
Er-raji et al. | https://onlinelibrary.wiley.com/doi/10.1002/pip.3770 | Full texturing | 2023-12-27 | 2023 | SHJ | [22 empty] | recombination | ITO | Not clear | [13 empty] | Ag | ITO/Ag | Not clear | [7 empty] | p-i-n |  |  |  | - | - | 1 | SnO2 |  |  | ITO | Not clear | Not clear | [6 empty] | Forward |  |  |  |  | 26.5 |  |  | No
Er-raji et al. | https://onlinelibrary.wiley.com/doi/full/10.1002/solr.202300659 | Loss analysis study | 2023-12-27 | 2023 | SHJ | [22 empty] | recombination | ITO | 10 | [13 empty] | Ag | ITO/Ag | Not clear | [7 empty] | p-i-n |  |  |  | - | - | 1 | SnO2 |  |  | ITO | 15 | 15 | [6 empty] | Tracking |  |  |  |  | 26.7 |  |  | No
Yang et al. | https://onlinelibrary.wiley.com/doi/full/10.1002/aenm.202303149 | 2-FNA passivator | 2023-12-29 | 2023 | SHJ | [22 empty] | recombination | ITO | 20 | [13 empty] | Ag | ITO/Ag | Not clear | [7 empty] | p-i-n |  |  |  | - | - | 1.2 | SnO2 |  |  | IZO | 110 | 110 | [6 empty] | Reverse |  |  |  |  | 28.61 |  |  | No
Yang et al. | https://onlinelibrary.wiley.com/doi/full/10.1002/aenm.202303149 | 2-FNA passivator | 2023-12-29 | 2023 | SHJ | [22 empty] | recombination | ITO | 20 | [13 empty] | Ag | ITO/Ag | Not clear | [7 empty] | p-i-n |  |  |  | - | - | 1.2 | SnO2 |  |  | IZO | 110 | 110 | [6 empty] | Forward |  |  |  |  | 27.85 |  |  | No
Yang et al. | https://onlinelibrary.wiley.com/doi/full/10.1002/aenm.202303149 | 2-FNA passivator - control | 2023-12-29 | 2023 | SHJ | [22 empty] | recombination | ITO | 20 | [13 empty] | Ag | ITO/Ag | Not clear | [7 empty] | p-i-n |  |  |  | - | - | 1.2 | SnO2 |  |  | IZO | 110 | 110 | [6 empty] | Reverse |  |  |  |  | 27.08 |  |  | No
Yang et al. | https://onlinelibrary.wiley.com/doi/full/10.1002/aenm.202303149 | 2-FNA passivator - control | 2023-12-29 | 2023 | SHJ | [22 empty] | recombination | ITO | 20 | [13 empty] | Ag | ITO/Ag | Not clear | [7 empty] | p-i-n |  |  |  | - | - | 1.2 | SnO2 |  |  | IZO | 110 | 110 | [6 empty] | Forward |  |  |  |  | 26.99 |  |  | No
Li et al. | https://www.sciencedirect.com/science/article/pii/S2211285524000338 | CsCl-based pvk | 2024-01-19 | 2024 | SHJ | [22 empty] | not clear | Not clear | Not clear | [13 empty] | Not clear | Not clear | Not clear | [7 empty] | p-i-n |  |  |  | - | - | 0.5003 | SnO2 |  |  | IZO | 100 | 100 | [6 empty] | Forward |  |  |  |  | 27.1 |  |  | No
Li et al. | https://www.sciencedirect.com/science/article/pii/S2211285524000338 | CsCl-based pvk | 2024-01-19 | 2024 | SHJ | [22 empty] | not clear | Not clear | Not clear | [13 empty] | Not clear | Not clear | Not clear | [7 empty] | p-i-n |  |  |  | - | - | 0.5003 | SnO2 |  |  | IZO | 100 | 100 | [6 empty] | Reverse |  |  |  |  | 29.22 |  |  | No
Li et al. | https://www.sciencedirect.com/science/article/pii/S2211285524000338 | CsCl-based pvk | 2024-01-19 | 2024 | SHJ | [22 empty] | not clear | Not clear | Not clear | [13 empty] | Not clear | Not clear | Not clear | [7 empty] | p-i-n |  |  |  | - | - | 0.5003 | SnO2 |  |  | IZO | 100 | 100 | [6 empty] | Not clear |  |  |  |  | 27.87 |  |  | No
Li et al. | https://www.sciencedirect.com/science/article/pii/S2211285524000338 | CsCl-based pvk - control CsBr | 2024-01-19 | 2024 | SHJ | [22 empty] | not clear | Not clear | Not clear | [13 empty] | Not clear | Not clear | Not clear | [7 empty] | p-i-n |  |  |  | - | - | 0.5003 | SnO2 |  |  | IZO | 100 | 100 | [6 empty] | Not clear |  |  |  |  | 26.67 |  |  | No
Li et al. | https://www.sciencedirect.com/science/article/pii/S2211285524000338 | CsCl-based pvk | 2024-01-19 | 2024 | SHJ | [22 empty] | not clear | Not clear | Not clear | [13 empty] | Not clear | Not clear | Not clear | [7 empty] | p-i-n |  |  |  | - | - | 11.25 | SnO2 |  |  | IZO | 100 | 100 | [6 empty] | Not clear |  |  |  |  | 25.43 |  |  | No
Said et al. | https://www.nature.com/articles/s41467-024-44974-0 | Sublimed C60 | 2024-01-24 | 2024 | SHJ | [22 empty] | recombination | ITO | Not clear | [13 empty] | Ag | IZrO/Ag | Not clear | [7 empty] | p-i-n | [5 empty] | 1.04 | SnOx |  |  | IZO | 40 | 40 | [6 empty] | Not clear |  |  |  |  | 31.2 |  |  | No
Said et al. | https://www.nature.com/articles/s41467-024-44974-0 | Sublimed C60 | 2024-01-24 | 2024 | SHJ | [22 empty] | recombination | ITO | Not clear | [13 empty] | Ag | IZrO/Ag | Not clear | [7 empty] | p-i-n | [5 empty] | 1.0005 | SnOx |  |  | IZO | 40 | 40 | [6 empty] | Tracking |  |  |  |  | 30.9 |  |  | Yes
Said et al. | https://www.nature.com/articles/s41467-024-44974-0 | Sublimed C60. Thermally cycled C60 | 2024-01-24 | 2024 | SHJ | [22 empty] | recombination | ITO | Not clear | [13 empty] | Ag | IZrO/Ag | Not clear | [7 empty] | p-i-n | [5 empty] | 1.04 | SnOx |  |  | IZO | 40 | 40 | [6 empty] | Not clear |  |  |  |  | 30.6 |  |  | No
Subbiah et al. | https://pubs.acs.org/doi/10.1021/acsenergylett.4c00070 | Blade-coated pvk, molecular doping MeO:Br-2PACz | 2024-01-31 | 2024 | SHJ | [22 empty] | recombination | IZO | 5 | [13 empty] | Ag | ITO/Ag | 20 | [7 empty] | p-i-n | [5 empty] | 1 | SnOx |  |  | IZO | 40 | 40 | [6 empty] | Not clear |  |  |  |  | 29.7 |  |  | No
Artuk et al. | https://onlinelibrary.wiley.com/doi/10.1002/adma.202311745 | ALD AlOx perovskite/C60 interlayer. SiOx-NPs at interconnection and at rear. IZO power variation 50-70 W through the stack. 90% In2O3 | 2024-02-01 | 2024 | SHJ | [22 empty] | recombination | ITO | 20 | [13 empty] | Ag | IZrO/SiOx/Ag | Not clear | [7 empty] | p-i-n | [5 empty] | 1.21 | SnOx |  |  | IZO | 35 | 35 | [6 empty] | Tracking |  |  |  |  | 30.4 |  |  | No
Artuk et al. | https://onlinelibrary.wiley.com/doi/10.1002/adma.202311745 | ALD AlOx perovskite/C60 interlayer. SiOx-NPs at interconnection and at rear. IZO power variation 50-70 W through the stack. 90% In2O3 | 2024-02-01 | 2024 | SHJ | [22 empty] | recombination | ITO | 20 | [13 empty] | Ag | IZrO/SiOx/Ag | Not clear | [7 empty] | p-i-n | [5 empty] | 1.21 | SnOx |  |  | IZO | 35 | 35 | [6 empty] | Reverse |  |  |  |  | 30.7 |  |  | No
Artuk et al. | https://onlinelibrary.wiley.com/doi/10.1002/adma.202311745 | ALD AlOx perovskite/C60 interlayer. SiOx-NPs at interconnection and at rear. IZO power variation 50-70 W through the stack. 90% In2O3. Control - no AlOx | 2024-02-01 | 2024 | SHJ | [22 empty] | recombination | ITO | 20 | [13 empty] | Ag | IZrO/SiOx/Ag | Not clear | [7 empty] | p-i-n | [5 empty] | 1.1672 | SnOx |  |  | IZO | 35 | 35 | [6 empty] | Tracking |  |  |  |  | 29.89 |  |  | Yes
Artuk et al. | https://onlinelibrary.wiley.com/doi/10.1002/adma.202311745 | ALD AlOx perovskite/C60 interlayer. SiOx-NPs at interconnection and at rear. IZO power variation 50-70 W through the stack. 90% In2O3. Control - no AlOx | 2024-02-01 | 2024 | SHJ | [22 empty] | recombination | ITO | 20 | [13 empty] | Ag | IZrO/SiOx/Ag | Not clear | [7 empty] | p-i-n | [5 empty] | 1.21 | SnOx |  |  | IZO | 35 | 35 | [6 empty] | Tracking |  |  |  |  | 29.4 |  |  | No
Lee et al. | https://onlinelibrary.wiley.com/doi/full/10.1002/pip.3784 | Local contact interlayer for PERC bottom cell | 2024-02-04 | 2024 | homojunction | [22 empty] | recombination | ITO/SiOx/SiNx | 20 | [13 empty] | Al | Al | 0 | [7 empty] | p-i-n | [5 empty] | 0.25 | None |  |  | IZO | 150 | 150 | [6 empty] | Not clear |  |  |  |  | 20.88 |  |  | No
Lee et al. | https://onlinelibrary.wiley.com/doi/full/10.1002/pip.3784 | Local contact interlayer for PERC bottom cell - control, ITO only | 2024-02-04 | 2024 | homojunction | [22 empty] | recombination | ITO | 20 | [13 empty] | Al | Al | 0 | [7 empty] | p-i-n | [5 empty] | 0.25 | None |  |  | IZO | 150 | 150 | [6 empty] | Not clear |  |  |  |  | 20.27 |  |  | No
Tao et al. | https://pubs.acs.org/doi/10.1021/acsenergylett.4c00110 | FPEAI additive. 80% In2O3 IZO front TCO | 2024-03-12 | 2024 | SHJ | [22 empty] | recombination | ITO | 20 | [13 empty] | Ag | ITO/Ag | 70 | [7 empty] | p-i-n | [5 empty] | 0.25 | SnOx |  |  | IZO | 100 | 100 | [6 empty] | Not clear |  |  |  |  | 29.57 |  |  | No
Tao et al. | https://pubs.acs.org/doi/10.1021/acsenergylett.4c00110 | FPEAI additive. 80% In2O3 IZO front TCO | 2024-03-12 | 2024 | SHJ | [22 empty] | recombination | ITO | 20 | [13 empty] | Ag | ITO/Ag | 70 | [7 empty] | p-i-n | [5 empty] | 0.25 | SnOx |  |  | IZO | 100 | 100 | [6 empty] | Not clear |  |  |  |  | 28.91 |  |  | No
Tao et al. | https://pubs.acs.org/doi/10.1021/acsenergylett.4c00110 | FPEAI additive. 80% In2O3 IZO front TCO. Control | 2024-03-12 | 2024 | SHJ | [22 empty] | recombination | ITO | 20 | [13 empty] | Ag | ITO/Ag | 70 | [7 empty] | p-i-n | [5 empty] | 0.25 | SnOx |  |  | IZO | 100 | 100 | [6 empty] | Not clear |  |  |  |  | 26.31 |  |  | No
Tao et al. | https://pubs.acs.org/doi/10.1021/acsenergylett.4c00110 | FPEAI additive. 80% In2O3 IZO front TCO. Control | 2024-03-12 | 2024 | SHJ | [22 empty] | recombination | ITO | 20 | [13 empty] | Ag | ITO/Ag | 70 | [7 empty] | p-i-n | [5 empty] | 0.25 | SnOx |  |  | IZO | 100 | 100 | [6 empty] | Not clear |  |  |  |  | 27.82 |  |  | No
Kikelj et al. | https://www.sciencedirect.com/science/article/pii/S254243512400028X | 2T, 3T comparison | 2024-03-20 | 2024 | IBC | [22 empty] | recombination | ITO | 10 | [13 empty] | Ag | AZO/Ag | Not clear | [7 empty] | p-i-n | [5 empty] | 24.5 | SnOx |  |  | ITO | 75 | 75 | [6 empty] | Not clear |  |  |  |  | 24.29 |  |  | No
Kikelj et al. | https://www.sciencedirect.com/science/article/pii/S254243512400028X | 2T, 3T comparison | 2024-03-20 | 2024 | IBC | [22 empty] | recombination | ITO | 10 | [13 empty] | Ag | AZO/Ag | Not clear | [7 empty] | p-i-n | [5 empty] | 24.5 | SnOx |  |  | ITO | 75 | 75 | [6 empty] | Not clear |  |  |  |  | 27.3 |  |  | No
Ding et al. | https://onlinelibrary.wiley.com/doi/full/10.1002/solr.202400189 | 2D/3D perovskite spacer | 2024-04-07 | 2024 | SHJ | [22 empty] | recombination | ITO | 40 | [13 empty] | Ag | ITO/Ag | 110 | [7 empty] | p-i-n | [5 empty] | 1 | SnO2 |  |  | IZO | 110 | 110 | [6 empty] | Reverse |  |  |  |  | 25.66 |  |  | No
Ding et al. | https://onlinelibrary.wiley.com/doi/full/10.1002/solr.202400189 | 2D/3D perovskite spacer | 2024-04-07 | 2024 | SHJ | [22 empty] | recombination | ITO | 40 | [13 empty] | Ag | ITO/Ag | 110 | [7 empty] | p-i-n | [5 empty] | 1 | SnO2 |  |  | IZO | 110 | 110 | [6 empty] | Forward |  |  |  |  | 25.5 |  |  | No
Ding et al. | https://onlinelibrary.wiley.com/doi/full/10.1002/solr.202400189 | 2D/3D perovskite spacer | 2024-04-07 | 2024 | SHJ | [22 empty] | recombination | ITO | 40 | [13 empty] | Ag | ITO/Ag | 110 | [7 empty] | p-i-n | [5 empty] | 1 | SnO2 |  |  | IZO | 110 | 110 | [6 empty] | Tracking |  |  |  |  | 25.2 |  |  | No
Jiang et al. | https://onlinelibrary.wiley.com/doi/full/10.1002/adfm.202401900 | Sub-micron random pyramid | 2024-04-11 | 2024 | polo | [22 empty] | recombination | IZO | 30 | [13 empty] | Cr/Ag | Cr/Ag | 0 | [7 empty] | p-i-n | [5 empty] | 0.1 | BCP:Ag |  |  | IZO | 60 | 60 | [6 empty] | Not clear |  |  |  |  | 28.67 |  |  | No
Jiang et al. | https://onlinelibrary.wiley.com/doi/full/10.1002/adfm.202401900 | Sub-micron random pyramid | 2024-04-11 | 2024 | polo | [22 empty] | recombination | IZO | 30 | [13 empty] | Cr/Ag | Cr/Ag | 0 | [7 empty] | p-i-n | [5 empty] | 0.1 | BCP:Ag |  |  | IZO | 60 | 60 | [6 empty] | Not clear |  |  |  |  | 28.22 |  |  | No
Jiang et al. | https://onlinelibrary.wiley.com/doi/full/10.1002/adfm.202401900 | Sub-micron random pyramid - control, polished | 2024-04-11 | 2024 | polo | [22 empty] | recombination | IZO | 30 | [13 empty] | Cr/Ag | Cr/Ag | 0 | [7 empty] | p-i-n | [5 empty] | 0.1 | BCP:Ag |  |  | IZO | 60 | 60 | [6 empty] | Not clear |  |  |  |  | 26.45 |  |  | No
Jiang et al. | https://onlinelibrary.wiley.com/doi/full/10.1002/adfm.202401900 | Sub-micron random pyramid - control, polished | 2024-04-11 | 2024 | polo | [22 empty] | recombination | IZO | 30 | [13 empty] | Cr/Ag | Cr/Ag | 0 | [7 empty] | p-i-n | [5 empty] | 0.1 | BCP:Ag |  |  | IZO | 60 | 60 | [6 empty] | Not clear |  |  |  |  | 26.26 |  |  | No
Jiang et al. | https://onlinelibrary.wiley.com/doi/full/10.1002/adfm.202401900 | Sub-micron random pyramid | 2024-04-11 | 2024 | polo | [22 empty] | recombination | IZO | 30 | [13 empty] | Cr/Ag | Cr/Ag | 0 | [7 empty] | p-i-n | [5 empty] | 0.1 | BCP:Ag |  |  | IZO | 60 | 60 | [6 empty] | Tracking |  |  |  |  | 28.43 |  |  | No
Ding et al. | https://onlinelibrary.wiley.com/doi/full/10.1002/solr.202400134 | Poly-Si passivation improvement in TOPCon for better interconnect | 2024-04-19 | 2024 | polo | [22 empty] | recombination | ITO | Not clear | [13 empty] | Not clear | Not clear | 0 | [7 empty] | n-i-p | [5 empty] | 0.135 | MoOx |  |  | IZO | 60 | 60 | [6 empty] | Not clear |  |  |  |  | 25.12 |  |  | No
Wang et al. | https://onlinelibrary.wiley.com/doi/full/10.1002/aenm.202400151 | Small molecular additive, inorganic pvk | 2024-04-25 | 2024 | SHJ | [22 empty] | recombination | ITO | 20 | [13 empty] | Ag | ITO/Ag | 120 | [7 empty] | n-i-p | [5 empty] | 0.5003 | MoOx |  |  | IZO | 120 | 120 | [6 empty] | Reverse |  |  |  |  | 27.27 |  |  | No
Wang et al. | https://onlinelibrary.wiley.com/doi/full/10.1002/aenm.202400151 | Small molecular additive, inorganic pvk | 2024-04-25 | 2024 | SHJ | [22 empty] | recombination | ITO | 20 | [13 empty] | Ag | ITO/Ag | 120 | [7 empty] | n-i-p | [5 empty] | 0.5003 | MoOx |  |  | IZO | 120 | 120 | [6 empty] | Forward |  |  |  |  | 22.36 |  |  | No
Wang et al. | https://onlinelibrary.wiley.com/doi/full/10.1002/aenm.202400151 | Small molecular additive, inorganic pvk | 2024-04-25 | 2024 | SHJ | [22 empty] | recombination | ITO | 20 | [13 empty] | Ag | ITO/Ag | 120 | [7 empty] | n-i-p | [5 empty] | 0.5003 | MoOx |  |  | IZO | 120 | 120 | [6 empty] | Tracking |  |  |  |  | 26.81 |  |  | No
Wang et al. | https://onlinelibrary.wiley.com/doi/full/10.1002/aenm.202400151 | Small molecular additive, inorganic pvk - control | 2024-04-25 | 2024 | SHJ | [22 empty] | recombination | ITO | 20 | [13 empty] | Ag | ITO/Ag | 120 | [7 empty] | n-i-p | [5 empty] | 0.5003 | MoOx |  |  | IZO | 120 | 120 | [6 empty] | Reverse |  |  |  |  | 24.85 |  |  | No
Wang et al. | https://onlinelibrary.wiley.com/doi/full/10.1002/aenm.202400151 | Small molecular additive, inorganic pvk - control | 2024-04-25 | 2024 | SHJ | [22 empty] | recombination | ITO | 20 | [13 empty] | Ag | ITO/Ag | 120 | [7 empty] | n-i-p | [5 empty] | 0.5003 | MoOx |  |  | IZO | 120 | 120 | [6 empty] | Forward |  |  |  |  | 18.75 |  |  | No
Su et al. | https://www.tynxb.org.cn/EN/10.19912/j.0254-0096.tynxb.2023-1438 | HTL-free | 2024-04-28 | 2024 | polo | [22 empty] | recombination | IZO | 10 | [13 empty] | Cr/Ag | Cr/Ag | 0 | [7 empty] | p-i-n | [5 empty] | 0.135 | BCP:Ag |  |  | IZO | 100 | 100 | [6 empty] | Reverse |  |  |  |  | 28.01 |  |  | No
Su et al. | https://www.tynxb.org.cn/EN/10.19912/j.0254-0096.tynxb.2023-1438 | HTL-free | 2024-04-28 | 2024 | polo | [22 empty] | recombination | IZO | 10 | [13 empty] | Cr/Ag | Cr/Ag | 0 | [7 empty] | p-i-n | [5 empty] | 0.135 | BCP:Ag |  |  | IZO | 100 | 100 | [6 empty] | Forward |  |  |  |  | 27.83 |  |  | No
Liu et al. | https://link.springer.com/article/10.1007/s40820-024-01406-4#Fig5 | F-PMAI additive | 2024-05-02 | 2024 | SHJ | [22 empty] | tunnelling | nc-Si:H(n/p) | Not clear | [13 empty] | Ag | ITO/Ag | Not clear | [7 empty] | p-i-n | [5 empty] | 0.5003 | SnO2 |  |  | IZO | 110 | 110 | [6 empty] | Reverse |  |  |  |  | 30.05 |  |  | No
Liu et al. | https://link.springer.com/article/10.1007/s40820-024-01406-4#Fig5 | F-PMAI additive | 2024-05-02 | 2024 | SHJ | [22 empty] | tunnelling | nc-Si:H(n/p) | Not clear | [13 empty] | Ag | ITO/Ag | Not clear | [7 empty] | p-i-n | [5 empty] | 0.5003 | SnO2 |  |  | IZO | 110 | 110 | [6 empty] | Forward |  |  |  |  | 29.32 |  |  | No
Liu et al. | https://link.springer.com/article/10.1007/s40820-024-01406-4#Fig5 | F-PMAI additive | 2024-05-02 | 2024 | SHJ | [22 empty] | tunnelling | nc-Si:H(n/p) | Not clear | [13 empty] | Ag | ITO/Ag | Not clear | [7 empty] | p-i-n | [5 empty] | 0.5003 | SnO2 |  |  | IZO | 110 | 110 | [6 empty] | Tracking |  |  |  |  | 29.4 |  |  | No
Liu et al. | https://link.springer.com/article/10.1007/s40820-024-01406-4#Fig5 | F-PMAI additive - control no additive | 2024-05-02 | 2024 | SHJ | [22 empty] | tunnelling | nc-Si:H(n/p) | Not clear | [13 empty] | Ag | ITO/Ag | Not clear | [7 empty] | p-i-n | [5 empty] | 0.5003 | SnO2 |  |  | IZO | 110 | 110 | [6 empty] | Reverse |  |  |  |  | 27.61 |  |  | No
Liu et al. | https://link.springer.com/article/10.1007/s40820-024-01406-4#Fig5 | F-PMAI additive - control no additive | 2024-05-02 | 2024 | SHJ | [22 empty] | tunnelling | nc-Si:H(n/p) | Not clear | [13 empty] | Ag | ITO/Ag | Not clear | [7 empty] | p-i-n | [5 empty] | 0.5003 | SnO2 |  |  | IZO | 110 | 110 | [6 empty] | Tracking |  |  |  |  | 24.01 |  |  | No
Chen et al. | https://pubs.aip.org/aip/apl/article/124/20/203502/3293251 | Edge passivation | 2024-05-15 | 2024 | SHJ | [22 empty] | recombination | ITO | 20 | [13 empty] | Ag | ITO/Ag | 80 | [7 empty] | p-i-n | [5 empty] | 0.5 | SnO2 |  |  | IZO | 100 | 100 | [6 empty] | Not clear |  |  |  |  | 29.48 |  |  | No
Chen et al. | https://pubs.aip.org/aip/apl/article/124/20/203502/3293251 | Edge passivation | 2024-05-15 | 2024 | SHJ | [22 empty] | recombination | ITO | 20 | [13 empty] | Ag | ITO/Ag | 80 | [7 empty] | p-i-n | [5 empty] | 0.5 | SnO2 |  |  | IZO | 100 | 100 | [6 empty] | Not clear |  |  |  |  | 27.81 |  |  | No
Chen et al. | https://pubs.aip.org/aip/apl/article/124/20/203502/3293251 | Edge passivation. Control | 2024-05-15 | 2024 | SHJ | [22 empty] | recombination | ITO | 20 | [13 empty] | Ag | ITO/Ag | 80 | [7 empty] | p-i-n | [5 empty] | 0.5 | SnO2 |  |  | IZO | 100 | 100 | [6 empty] | Not clear |  |  |  |  | 28.94 |  |  | No
Chen et al. | https://pubs.aip.org/aip/apl/article/124/20/203502/3293251 | Edge passivation. Control | 2024-05-15 | 2024 | SHJ | [22 empty] | recombination | ITO | 20 | [13 empty] | Ag | ITO/Ag | 80 | [7 empty] | p-i-n | [5 empty] | 0.5 | SnO2 |  |  | IZO | 100 | 100 | [6 empty] | Not clear |  |  |  |  | 26.53 |  |  | No
Pyun et al. | https://pubs.acs.org/doi/10.1021/acsami.4c01864 | TiS2 recombination layer | 2024-05-21 | 2024 | polo | [22 empty] | recombination | TiSi2 | 50 | [13 empty] | Ag | Ag | 0 | [7 empty] | n-i-p | [5 empty] | 1 | MoOx |  |  | ITO | 180 | 180 | [6 empty] | Not clear |  |  |  |  | 16.23 |  |  | No
Pyun et al. | https://pubs.acs.org/doi/10.1021/acsami.4c01864 | TiS2 recombination layer | 2024-05-21 | 2024 | polo | [22 empty] | recombination | TiSi2 | 50 | [13 empty] | Ag | Ag | 0 | [7 empty] | n-i-p | [5 empty] | 1 | MoOx |  |  | ITO | 180 | 180 | [6 empty] | Tracking |  |  |  |  | 15.48 |  |  | No
Wang et al. | https://onlinelibrary.wiley.com/doi/full/10.1002/aenm.202401039 | CcPF6 additive | 2024-05-22 | 2024 | SHJ | [22 empty] | recombination | ITO | 15 | [13 empty] | Ag | ITO/Ag | 80 | [7 empty] | p-i-n | [5 empty] | 1 | SnO2 |  |  | IZO | 80 | 80 | [6 empty] | Not clear |  |  |  |  | 30.78 |  |  | No
Wang et al. | https://onlinelibrary.wiley.com/doi/full/10.1002/aenm.202401039 | CcPF6 additive - Control no additive | 2024-05-22 | 2024 | SHJ | [22 empty] | recombination | ITO | 15 | [13 empty] | Ag | ITO/Ag | 80 | [7 empty] | p-i-n | [5 empty] | 1 | SnO2 |  |  | IZO | 80 | 80 | [6 empty] | Not clear |  |  |  |  | 27.35 |  |  | No
Wang et al. | https://onlinelibrary.wiley.com/doi/full/10.1002/aenm.202401039 | CcPF6 additive | 2024-05-22 | 2024 | SHJ | [22 empty] | recombination | ITO | 15 | [13 empty] | Ag | ITO/Ag | 80 | [7 empty] | p-i-n | [5 empty] | 1 | SnO2 |  |  | IZO | 80 | 80 | [6 empty] | Reverse |  |  |  |  | 30.43 |  |  | Yes
Wang et al. | https://onlinelibrary.wiley.com/doi/full/10.1002/aenm.202401039 | CcPF6 additive | 2024-05-22 | 2024 | SHJ | [22 empty] | recombination | ITO | 15 | [13 empty] | Ag | ITO/Ag | 80 | [7 empty] | p-i-n | [5 empty] | 1 | SnO2 |  |  | IZO | 80 | 80 | [6 empty] | Forward |  |  |  |  | 30.17 |  |  | Yes
Wang et al. | https://onlinelibrary.wiley.com/doi/full/10.1002/aenm.202401039 | CcPF6 additive | 2024-05-22 | 2024 | SHJ | [22 empty] | recombination | ITO | 15 | [13 empty] | Ag | ITO/Ag | 80 | [7 empty] | p-i-n | [5 empty] | 1 | SnO2 |  |  | IZO | 80 | 80 | [6 empty] | Tracking |  |  |  |  | 29.9 |  |  | Yes
Ji et al. | https://onlinelibrary.wiley.com/doi/10.1002/anie.202407766 | AlOx interlayer perovskite/AlOx/C60. Control no AlOx | 2024-05-22 | 2024 | SHJ | [22 empty] | recombination | ITO | 40 | [13 empty] | Ag | ITO/Ag | 115 | [7 empty] | p-i-n | [5 empty] | 1 | SnOx |  |  | IZO | 70 | 70 | [6 empty] | Reverse |  |  |  |  | 26.02 |  |  | No
Ji et al. | https://onlinelibrary.wiley.com/doi/10.1002/anie.202407766 | AlOx interlayer perovskite/AlOx/C60. Control no AlOx | 2024-05-22 | 2024 | SHJ | [22 empty] | recombination | ITO | 40 | [13 empty] | Ag | ITO/Ag | 115 | [7 empty] | p-i-n | [5 empty] | 1 | SnOx |  |  | IZO | 70 | 70 | [6 empty] | Forward |  |  |  |  | 26.11 |  |  | No
Ji et al. | https://onlinelibrary.wiley.com/doi/10.1002/anie.202407766 | AlOx interlayer perovskite/AlOx/C60 | 2024-05-22 | 2024 | SHJ | [22 empty] | recombination | ITO | 40 | [13 empty] | Ag | ITO/Ag | 115 | [7 empty] | p-i-n | [5 empty] | 1 | SnOx |  |  | IZO | 70 | 70 | [6 empty] | Reverse |  |  |  |  | 28.5 |  |  | No
Ji et al. | https://onlinelibrary.wiley.com/doi/10.1002/anie.202407766 | AlOx interlayer perovskite/AlOx/C60 | 2024-05-22 | 2024 | SHJ | [22 empty] | recombination | ITO | 40 | [13 empty] | Ag | ITO/Ag | 115 | [7 empty] | p-i-n | [5 empty] | 1 | SnOx |  |  | IZO | 70 | 70 | [6 empty] | Forward |  |  |  |  | 28.45 |  |  | No
Ji et al. | https://onlinelibrary.wiley.com/doi/10.1002/anie.202407766 | AlOx interlayer perovskite/AlOx/C60 | 2024-05-22 | 2024 | SHJ | [22 empty] | recombination | ITO | 40 | [13 empty] | Ag | ITO/Ag | 115 | [7 empty] | p-i-n | [5 empty] | 1 | SnOx |  |  | IZO | 70 | 70 | [6 empty] | Tracking |  |  |  |  | 28.05 |  |  | No
Ding et al. | https://onlinelibrary.wiley.com/doi/full/10.1002/advs.202401955 | Study pvk under thermal stress | 2024-05-29 | 2024 | SHJ | [22 empty] | recombination | ITO | 40 | [13 empty] | Ag | ITO/Ag | 40 | [7 empty] | n-i-p | [5 empty] | not specified | MoOx |  |  | ITO | 80 | 80 | [6 empty] | Forward |  |  |  |  | 27.56 |  |  | No
Ding et al. | https://onlinelibrary.wiley.com/doi/full/10.1002/advs.202401955 | Study pvk under thermal stress | 2024-05-29 | 2024 | SHJ | [22 empty] | recombination | ITO | 40 | [13 empty] | Ag | ITO/Ag | 40 | [7 empty] | p-i-n | [5 empty] | not specified | not clear |  |  | not clear | not clear | not clear | [6 empty] | Not clear |  |  |  |  | 26.13 |  |  | No
Che et al. | https://www.sciencedirect.com/science/article/pii/S2211285524002349 | ICO top cell | 2024-06-01 | 2024 | polo | [22 empty] | inter-layer free | None | 0 | [13 empty] | Ag | ICO/Ag | Not clear | [7 empty] | p-i-n | [5 empty] | 0.08 | None |  |  | Doped-InOx | Not clear | Not clear | [6 empty] | Reverse |  |  |  |  | 25.2 |  |  | No
Zhang et al. | https://pubs.acs.org/doi/10.1021/acsnano.4c04341 | Ligand homogenisation Br-I | 2024-06-03 | 2024 | SHJ | [22 empty] | recombination | ITO | 20 | [13 empty] | Ag | ITO/Ag | 70 | [7 empty] | p-i-n | [5 empty] | 1.159 | SnO2 |  |  | IZO | 100 | 100 | [6 empty] | Reverse |  |  |  |  | 24.29 |  |  | No
Zhang et al. | https://pubs.acs.org/doi/10.1021/acsnano.4c04341 | Ligand homogenisation Br-I | 2024-06-03 | 2024 | SHJ | [22 empty] | recombination | ITO | 20 | [13 empty] | Ag | ITO/Ag | 70 | [7 empty] | p-i-n | [5 empty] | 1.159 | SnO2 |  |  | IZO | 100 | 100 | [6 empty] | Forward |  |  |  |  | 24.2 |  |  | No
Damgaci et al. | https://www.mdpi.com/1996-1944/17/11/2784 | ITO annealing 200 C | 2024-06-06 | 2024 | SHJ | [22 empty] | recombination | ITO | 100 | [13 empty] | Ag | ITO/Ag | 40 | [7 empty] | n-i-p | [5 empty] | 1.45 | None |  |  | ITO | 77 | 77 | [6 empty] | Not clear |  |  |  |  | 16.74 |  |  | No
Damgaci et al. | https://www.mdpi.com/1996-1944/17/11/2784 | ITO annealing 200 C - control - RT | 2024-06-06 | 2024 | SHJ | [22 empty] | recombination | ITO | 100 | [13 empty] | Ag | ITO/Ag | 40 | [7 empty] | n-i-p | [5 empty] | 1.45 | None |  |  | ITO | 77 | 77 | [6 empty] | Not clear |  |  |  |  | 15.78 |  |  | No
Zheng et al. | https://www.nature.com/articles/s41467-024-49351-5 | Solvent engineering with nBA | 2024-06-08 | 2024 | SHJ | [22 empty] | recombination | ITO | 20 | [13 empty] | Ag | ITO/Ag | 80 | [7 empty] | p-i-n | [5 empty] | 1.044 | SnOx |  |  | IZO | 80 | 80 | [6 empty] | Reverse |  |  |  |  | 29.39 |  |  | No
Zheng et al. | https://www.nature.com/articles/s41467-024-49351-5 | Solvent engineering with nBA | 2024-06-08 | 2024 | SHJ | [22 empty] | recombination | ITO | 20 | [13 empty] | Ag | ITO/Ag | 80 | [7 empty] | p-i-n | [5 empty] | 1.044 | SnOx |  |  | IZO | 80 | 80 | [6 empty] | Forward |  |  |  |  | 28.09 |  |  | No
Zheng et al. | https://www.nature.com/articles/s41467-024-49351-5 | Solvent engineering with nBA | 2024-06-08 | 2024 | SHJ | [22 empty] | recombination | ITO | 20 | [13 empty] | Ag | ITO/Ag | 80 | [7 empty] | p-i-n | [5 empty] | 1.044 | SnOx |  |  | IZO | 80 | 80 | [6 empty] | Tracking |  |  |  |  | 28.77 |  |  | No
Zheng et al. | https://www.nature.com/articles/s41467-024-49351-5 | Solvent engineering with nBA. Control IPA | 2024-06-08 | 2024 | SHJ | [22 empty] | recombination | ITO | 20 | [13 empty] | Ag | ITO/Ag | 80 | [7 empty] | p-i-n | [5 empty] | 1.044 | SnOx |  |  | IZO | 80 | 80 | [6 empty] | Reverse |  |  |  |  | 27.74 |  |  | No
Zheng et al. | https://www.nature.com/articles/s41467-024-49351-5 | Solvent engineering with nBA. Control IPA | 2024-06-08 | 2024 | SHJ | [22 empty] | recombination | ITO | 20 | [13 empty] | Ag | ITO/Ag | 80 | [7 empty] | p-i-n | [5 empty] | 1.044 | SnOx |  |  | IZO | 80 | 80 | [6 empty] | Forward |  |  |  |  | 24.83 |  |  | No
Zheng et al. | https://www.nature.com/articles/s41467-024-49351-5 | Solvent engineering with nBA. Control IPA | 2024-06-08 | 2024 | SHJ | [22 empty] | recombination | ITO | 20 | [13 empty] | Ag | ITO/Ag | 80 | [7 empty] | p-i-n | [5 empty] | 1.044 | SnOx |  |  | IZO | 80 | 80 | [6 empty] | Tracking |  |  |  |  | 26.09 |  |  | No
Zheng et al. | https://www.nature.com/articles/s41467-024-49351-5 | Solvent engineering with nBA | 2024-06-08 | 2024 | SHJ | [22 empty] | recombination | ITO | 20 | [13 empty] | Ag | ITO/Ag | 80 | [7 empty] | p-i-n | [5 empty] | 1.035 | SnOx |  |  | IZO | 80 | 80 | [6 empty] | Tracking |  |  |  |  | 28.7 |  |  | Yes
Zheng et al. | https://www.nature.com/articles/s41467-024-49351-5 | Solvent engineering with nBA | 2024-06-08 | 2024 | SHJ | [22 empty] | recombination | ITO | 20 | [13 empty] | Ag | ITO/Ag | 80 | [7 empty] | p-i-n | [5 empty] | 16 | SnOx |  |  | IZO | 80 | 80 | [6 empty] | Reverse |  |  |  |  | 26.34 |  |  | No
Zheng et al. | https://www.nature.com/articles/s41467-024-49351-5 | Solvent engineering with nBA | 2024-06-08 | 2024 | SHJ | [22 empty] | recombination | ITO | 20 | [13 empty] | Ag | ITO/Ag | 80 | [7 empty] | p-i-n | [5 empty] | 16 | SnOx |  |  | IZO | 80 | 80 | [6 empty] | Forward |  |  |  |  | 25.05 |  |  | No
Zheng et al. | https://www.nature.com/articles/s41467-024-49351-5 | Solvent engineering with nBA. Control IPA | 2024-06-08 | 2024 | SHJ | [22 empty] | recombination | ITO | 20 | [13 empty] | Ag | ITO/Ag | 80 | [7 empty] | p-i-n | [5 empty] | 16 | SnOx |  |  | IZO | 80 | 80 | [6 empty] | Reverse |  |  |  |  | 24.75 |  |  | No
Zheng et al. | https://www.nature.com/articles/s41467-024-49351-5 | Solvent engineering with nBA. Control IPA | 2024-06-08 | 2024 | SHJ | [22 empty] | recombination | ITO | 20 | [13 empty] | Ag | ITO/Ag | 80 | [7 empty] | p-i-n | [5 empty] | 16 | SnOx |  |  | IZO | 80 | 80 | [6 empty] | Forward |  |  |  |  | 21.18 |  |  | No
Chen et al. | https://onlinelibrary.wiley.com/doi/10.1002/anie.202407151 | Surface treatment of perovskite | 2024-06-11 | 2024 | SHJ | [22 empty] | recombination | ITO | 15 | [13 empty] | Ag | ITO/Ag | 80 | [7 empty] | p-i-n | [5 empty] | 1.015 | SnOx |  |  | ITO | 80 | 80 | [6 empty] | Reverse |  |  |  |  | 31.01 |  |  | No
Chen et al. | https://onlinelibrary.wiley.com/doi/10.1002/anie.202407151 | Surface treatment of perovskite | 2024-06-11 | 2024 | SHJ | [22 empty] | recombination | ITO | 15 | [13 empty] | Ag | ITO/Ag | 80 | [7 empty] | p-i-n | [5 empty] | 1.015 | SnOx |  |  | ITO | 80 | 80 | [6 empty] | Forward |  |  |  |  | 30.82 |  |  | No
Chen et al. | https://onlinelibrary.wiley.com/doi/10.1002/anie.202407151 | Surface treatment of perovskite | 2024-06-11 | 2024 | SHJ | [22 empty] | recombination | ITO | 15 | [13 empty] | Ag | ITO/Ag | 80 | [7 empty] | p-i-n | [5 empty] | 1.015 | SnOx |  |  | ITO | 80 | 80 | [6 empty] | Tracking |  |  |  |  | 30.95 |  |  | No
Chen et al. | https://onlinelibrary.wiley.com/doi/10.1002/anie.202407151 | Surface treatment of perovskite - control | 2024-06-11 | 2024 | SHJ | [22 empty] | recombination | ITO | 15 | [13 empty] | Ag | ITO/Ag | 80 | [7 empty] | p-i-n | [5 empty] | 1.015 | SnOx |  |  | ITO | 80 | 80 | [6 empty] | Reverse |  |  |  |  | 28.62 |  |  | No
Chen et al. | https://onlinelibrary.wiley.com/doi/10.1002/anie.202407151 | Surface treatment of perovskite - control | 2024-06-11 | 2024 | SHJ | [22 empty] | recombination | ITO | 15 | [13 empty] | Ag | ITO/Ag | 80 | [7 empty] | p-i-n | [5 empty] | 1.015 | SnOx |  |  | ITO | 80 | 80 | [6 empty] | Forward |  |  |  |  | 27.38 |  |  | No
Chen et al. | https://onlinelibrary.wiley.com/doi/10.1002/anie.202407151 | Surface treatment of perovskite - control | 2024-06-11 | 2024 | SHJ | [22 empty] | recombination | ITO | 15 | [13 empty] | Ag | ITO/Ag | 80 | [7 empty] | p-i-n | [5 empty] | 1.015 | SnOx |  |  | ITO | 80 | 80 | [6 empty] | Tracking |  |  |  |  | 27.99 |  |  | No
Chen et al. | https://onlinelibrary.wiley.com/doi/10.1002/anie.202407151 | Surface treatment of perovskite | 2024-06-11 | 2024 | SHJ | [22 empty] | recombination | ITO | 15 | [13 empty] | Ag | ITO/Ag | 80 | [7 empty] | p-i-n | [5 empty] | 1.015 | SnOx |  |  | ITO | 80 | 80 | [6 empty] | Tracking |  |  |  |  | 30.89 |  |  | Yes
Turkay et al. | https://www.sciencedirect.com/science/article/pii/S2542435124001995 | pFBPA perovskite additive. SiO2-NP at interlayer | 2024-06-19 | 2024 | SHJ | [22 empty] | recombination | IZO | 20 | [13 empty] | Ag | IZrO/Ag | Not clear | [7 empty] | p-i-n | [5 empty] | 1.21 | SnOx |  |  | IZO | 35 | 35 | [6 empty] | Reverse |  |  |  |  | 30.78 |  |  | No
Turkay et al. | https://www.sciencedirect.com/science/article/pii/S2542435124001995 | pFBPA perovskite additive. SiO2-NP at interlayer | 2024-06-19 | 2024 | SHJ | [22 empty] | recombination | IZO | 20 | [13 empty] | Ag | IZrO/Ag | Not clear | [7 empty] | p-i-n | [5 empty] | 1.21 | SnOx |  |  | IZO | 35 | 35 | [6 empty] | Forward |  |  |  |  | 30.61 |  |  | No
Turkay et al. | https://www.sciencedirect.com/science/article/pii/S2542435124001995 | pFBPA perovskite additive. SiO2-NP at interlayer | 2024-06-19 | 2024 | SHJ | [22 empty] | recombination | IZO | 20 | [13 empty] | Ag | IZrO/Ag | Not clear | [7 empty] | p-i-n | [5 empty] | 1.1679 | SnOx |  |  | IZO | 35 | 35 | [6 empty] | Tracking |  |  |  |  | 30.93 |  |  | Yes
Li et al. | https://onlinelibrary.wiley.com/doi/full/10.1002/adfm.202407805 | Dual mixed SAMs | 2024-06-22 | 2024 | SHJ | [22 empty] | recombination | ITO | 10 | [13 empty] | Ag | ITO/Ag | 115 | [7 empty] | p-i-n | [5 empty] | 0.64 | SnO2 |  |  | IZO | 100 | 100 | [6 empty] | Reverse |  |  |  |  | 28.07 |  |  | No
Li et al. | https://onlinelibrary.wiley.com/doi/full/10.1002/adfm.202407805 | Dual mixed SAMs | 2024-06-22 | 2024 | SHJ | [22 empty] | recombination | ITO | 10 | [13 empty] | Ag | ITO/Ag | 115 | [7 empty] | p-i-n | [5 empty] | 0.64 | SnO2 |  |  | IZO | 100 | 100 | [6 empty] | Forward |  |  |  |  | 27.28 |  |  | No
Li et al. | https://onlinelibrary.wiley.com/doi/full/10.1002/adfm.202407805 | Dual mixed SAMs | 2024-06-22 | 2024 | SHJ | [22 empty] | recombination | ITO | 10 | [13 empty] | Ag | ITO/Ag | 115 | [7 empty] | p-i-n | [5 empty] | 0.64 | SnO2 |  |  | IZO | 100 | 100 | [6 empty] | Tracking |  |  |  |  | 27.88 |  |  | No
Duan et al. | https://pubs.rsc.org/en/content/articlelanding/2024/ta/d4ta03396e | poly-Si/SiO2 passivating contact. Interconnect free. p+Si/TiO2 | 2024-06-24 | 2024 | polo | [22 empty] | inter-layer free | None | 0 | [13 empty] | Al | Al | 0 | [7 empty] | n-i-p | [5 empty] | 1 | MoOx |  |  | IZO | 40 | 40 | [6 empty] | Reverse |  |  |  |  | 29.88 |  |  | No
Duan et al. | https://pubs.rsc.org/en/content/articlelanding/2024/ta/d4ta03396e | poly-Si/SiO2 passivating contact. Interconnect free. p+Si/TiO2 | 2024-06-24 | 2024 | polo | [22 empty] | inter-layer free | None | 0 | [13 empty] | Al | Al | 0 | [7 empty] | n-i-p | [5 empty] | 1 | MoOx |  |  | IZO | 40 | 40 | [6 empty] | Forward |  |  |  |  | 29.11 |  |  | No
Jin et al. | https://onlinelibrary.wiley.com/doi/full/10.1002/adma.202404010 | EBE ITO buffer. 92% In2O3. Control 100% In2O3 | 2024-06-27 | 2024 | SHJ | [22 empty] | recombination | ITO | 20 | [13 empty] | Ag | ITO/Ag | 100 | [7 empty] | p-i-n | [5 empty] | 1 | ITO |  |  | IZO | 70 | 70 | [6 empty] | Not clear |  |  |  |  | 28.2 |  |  | No
Jin et al. | https://onlinelibrary.wiley.com/doi/full/10.1002/adma.202404010 | EBE ITO buffer. 92% In2O3. Control 100% In2O3 | 2024-06-27 | 2024 | SHJ | [22 empty] | recombination | ITO | 20 | [13 empty] | Ag | ITO/Ag | 100 | [7 empty] | p-i-n | [5 empty] | 1 | ITO |  |  | IZO | 70 | 70 | [6 empty] | Reverse |  |  |  |  | 28.33 |  |  | No
Jin et al. | https://onlinelibrary.wiley.com/doi/full/10.1002/adma.202404010 | EBE ITO buffer. 92% In2O3. Control 100% In2O3 | 2024-06-27 | 2024 | SHJ | [22 empty] | recombination | ITO | 20 | [13 empty] | Ag | ITO/Ag | 100 | [7 empty] | p-i-n | [5 empty] | 1 | ITO |  |  | IZO | 70 | 70 | [6 empty] | Forward |  |  |  |  | 27.14 |  |  | No
Jin et al. | https://onlinelibrary.wiley.com/doi/full/10.1002/adma.202404010 | EBE ITO buffer. 92% In2O3. Control 94% In2O3 | 2024-06-27 | 2024 | SHJ | [22 empty] | recombination | ITO | 20 | [13 empty] | Ag | ITO/Ag | 100 | [7 empty] | p-i-n | [5 empty] | 1 | ITO |  |  | IZO | 70 | 70 | [6 empty] | Not clear |  |  |  |  | 29.92 |  |  | No
Jin et al. | https://onlinelibrary.wiley.com/doi/full/10.1002/adma.202404010 | EBE ITO buffer. 92% In2O3. Control 94% In2O3 | 2024-06-27 | 2024 | SHJ | [22 empty] | recombination | ITO | 20 | [13 empty] | Ag | ITO/Ag | 100 | [7 empty] | p-i-n | [5 empty] | 1 | ITO |  |  | IZO | 70 | 70 | [6 empty] | Reverse |  |  |  |  | 28.94 |  |  | No
Jin et al. | https://onlinelibrary.wiley.com/doi/full/10.1002/adma.202404010 | EBE ITO buffer. 92% In2O3. Control 94% In2O3 | 2024-06-27 | 2024 | SHJ | [22 empty] | recombination | ITO | 20 | [13 empty] | Ag | ITO/Ag | 100 | [7 empty] | p-i-n | [5 empty] | 1 | ITO |  |  | IZO | 70 | 70 | [6 empty] | Forward |  |  |  |  | 28.45 |  |  | No
Jin et al. | https://onlinelibrary.wiley.com/doi/full/10.1002/adma.202404010 | EBE ITO buffer. 92% In2O3 | 2024-06-27 | 2024 | SHJ | [22 empty] | recombination | ITO | 20 | [13 empty] | Ag | ITO/Ag | 100 | [7 empty] | p-i-n | [5 empty] | 1 | ITO |  |  | IZO | 70 | 70 | [6 empty] | Not clear |  |  |  |  | 30.82 |  |  | No
Jin et al. | https://onlinelibrary.wiley.com/doi/full/10.1002/adma.202404010 | EBE ITO buffer. 92% In2O3 | 2024-06-27 | 2024 | SHJ | [22 empty] | recombination | ITO | 20 | [13 empty] | Ag | ITO/Ag | 100 | [7 empty] | p-i-n | [5 empty] | 1 | ITO |  |  | IZO | 70 | 70 | [6 empty] | Reverse |  |  |  |  | 30.48 |  |  | No
Jin et al. | https://onlinelibrary.wiley.com/doi/full/10.1002/adma.202404010 | EBE ITO buffer. 92% In2O3 | 2024-06-27 | 2024 | SHJ | [22 empty] | recombination | ITO | 20 | [13 empty] | Ag | ITO/Ag | 100 | [7 empty] | p-i-n | [5 empty] | 1 | ITO |  |  | IZO | 70 | 70 | [6 empty] | Forward |  |  |  |  | 29.93 |  |  | No
Jin et al. | https://onlinelibrary.wiley.com/doi/full/10.1002/adma.202404010 | EBE ITO buffer. 92% In2O3. Control 88% In2O3 | 2024-06-27 | 2024 | SHJ | [22 empty] | recombination | ITO | 20 | [13 empty] | Ag | ITO/Ag | 100 | [7 empty] | p-i-n | [5 empty] | 1 | ITO |  |  | IZO | 70 | 70 | [6 empty] | Not clear |  |  |  |  | 26.07 |  |  | No
Jin et al. | https://onlinelibrary.wiley.com/doi/full/10.1002/adma.202404010 | EBE ITO buffer. 92% In2O3. Control 88% In2O3 | 2024-06-27 | 2024 | SHJ | [22 empty] | recombination | ITO | 20 | [13 empty] | Ag | ITO/Ag | 100 | [7 empty] | p-i-n | [5 empty] | 1 | ITO |  |  | IZO | 70 | 70 | [6 empty] | Reverse |  |  |  |  | 25.59 |  |  | No
Jin et al. | https://onlinelibrary.wiley.com/doi/full/10.1002/adma.202404010 | EBE ITO buffer. 92% In2O3. Control 88% In2O3 | 2024-06-27 | 2024 | SHJ | [22 empty] | recombination | ITO | 20 | [13 empty] | Ag | ITO/Ag | 100 | [7 empty] | p-i-n | [5 empty] | 1 | ITO |  |  | IZO | 70 | 70 | [6 empty] | Forward |  |  |  |  | 23.79 |  |  | No
Jin et al. | https://onlinelibrary.wiley.com/doi/full/10.1002/adma.202404010 | EBE ITO buffer. 92% In2O3. Control ALD SnO2 | 2024-06-27 | 2024 | SHJ | [22 empty] | recombination | ITO | 20 | [13 empty] | Ag | ITO/Ag | 100 | [7 empty] | p-i-n | [5 empty] | 1 | SnO2 |  |  | IZO | 70 | 70 | [6 empty] | Reverse |  |  |  |  | 29.58 |  |  | No
Jin et al. | https://onlinelibrary.wiley.com/doi/full/10.1002/adma.202404010 | EBE ITO buffer. 92% In2O3. Control ALD SnO2 | 2024-06-27 | 2024 | SHJ | [22 empty] | recombination | ITO | 20 | [13 empty] | Ag | ITO/Ag | 100 | [7 empty] | p-i-n | [5 empty] | 1 | SnO2 |  |  | IZO | 70 | 70 | [6 empty] | Forward |  |  |  |  | 28.84 |  |  | No
Jin et al. | https://onlinelibrary.wiley.com/doi/full/10.1002/adma.202404010 | EBE ITO buffer. 92% In2O3 | 2024-06-27 | 2024 | SHJ | [22 empty] | recombination | ITO | 20 | [13 empty] | Ag | ITO/Ag | 100 | [7 empty] | p-i-n | [5 empty] | 1 | ITO |  |  | IZO | 70 | 70 | [6 empty] | Tracking |  |  |  |  | 29.7 |  |  | No
Jin et al. | https://onlinelibrary.wiley.com/doi/full/10.1002/adma.202404010 | EBE ITO buffer. 92% In2O3 | 2024-06-27 | 2024 | SHJ | [22 empty] | recombination | ITO | 20 | [13 empty] | Ag | ITO/Ag | 100 | [7 empty] | p-i-n | [5 empty] | 0.9965 | ITO |  |  | IZO | 70 | 70 | [6 empty] | Reverse |  |  |  |  | 30.33 |  |  | Yes
Jin et al. | https://onlinelibrary.wiley.com/doi/full/10.1002/adma.202404010 | EBE ITO buffer. 92% In2O3 | 2024-06-27 | 2024 | SHJ | [22 empty] | recombination | ITO | 20 | [13 empty] | Ag | ITO/Ag | 100 | [7 empty] | p-i-n | [5 empty] | 0.9965 | ITO |  |  | IZO | 70 | 70 | [6 empty] | Forward |  |  |  |  | 30.13 |  |  | Yes
Yang et al. | https://pubs.acs.org/doi/10.1021/acsaem.4c00822 | FABr Pvk | 2024-06-27 | 2024 | SHJ | [22 empty] | recombination | ITO | 15 | [13 empty] | Ag | ITO/Ag | Not clear | [7 empty] | p-i-n | [5 empty] | 1.04 | SnOx |  |  | IZO | 70 | 70 | [6 empty] | Reverse |  |  |  |  | 28.69 |  |  | No
Yang et al. | https://pubs.acs.org/doi/10.1021/acsaem.4c00822 | FABr Pvk | 2024-06-27 | 2024 | SHJ | [22 empty] | recombination | ITO | 15 | [13 empty] | Ag | ITO/Ag | Not clear | [7 empty] | p-i-n | [5 empty] | 1.04 | SnOx |  |  | IZO | 70 | 70 | [6 empty] | Forward |  |  |  |  | 27.94 |  |  | No
Yang et al. | https://pubs.acs.org/doi/10.1021/acsaem.4c00822 | FABr Pvk | 2024-06-27 | 2024 | SHJ | [22 empty] | recombination | ITO | 15 | [13 empty] | Ag | ITO/Ag | Not clear | [7 empty] | p-i-n | [5 empty] | 1.04 | SnOx |  |  | IZO | 70 | 70 | [6 empty] | Tracking |  |  |  |  | 28.18 |  |  | No
Yang et al. | https://pubs.acs.org/doi/10.1021/acsaem.4c00822 | FABr Pvk - control PbBr2 | 2024-06-27 | 2024 | SHJ | [22 empty] | recombination | ITO | 15 | [13 empty] | Ag | ITO/Ag | Not clear | [7 empty] | p-i-n | [5 empty] | 1.04 | SnOx |  |  | IZO | 70 | 70 | [6 empty] | Reverse |  |  |  |  | 27.11 |  |  | No
Yang et al. | https://pubs.acs.org/doi/10.1021/acsaem.4c00822 | FABr Pvk - control PbBr2 | 2024-06-27 | 2024 | SHJ | [22 empty] | recombination | ITO | 15 | [13 empty] | Ag | ITO/Ag | Not clear | [7 empty] | p-i-n | [5 empty] | 1.04 | SnOx |  |  | IZO | 70 | 70 | [6 empty] | Forward |  |  |  |  | 25.1 |  |  | No
Yang et al. | https://pubs.acs.org/doi/10.1021/acsaem.4c00822 | FABr Pvk - control PbBr2 | 2024-06-27 | 2024 | SHJ | [22 empty] | recombination | ITO | 15 | [13 empty] | Ag | ITO/Ag | Not clear | [7 empty] | p-i-n | [5 empty] | 1.04 | SnOx |  |  | IZO | 70 | 70 | [6 empty] | Tracking |  |  |  |  | 25.81 |  |  | No
Wang et al. | https://www.sciencedirect.com/science/article/pii/S2095927324002561 | Flexible pvk/TOPCon. 30 um thick. Planar | 2024-06-30 | 2024 | polo | [22 empty] | recombination | IZO | 10 | [13 empty] | Cr/Ag | Cr/Ag | 0 | [7 empty] | p-i-n | [5 empty] | 0.1344 | BCP:Ag |  |  | IZO | 60 | 60 | [6 empty] | Reverse |  |  |  |  | 16.8 |  |  | No
Wang et al. | https://www.sciencedirect.com/science/article/pii/S2095927324002561 | Flexible pvk/TOPCon. 30 um thick. Planar | 2024-06-30 | 2024 | polo | [22 empty] | recombination | IZO | 10 | [13 empty] | Cr/Ag | Cr/Ag | 0 | [7 empty] | p-i-n | [5 empty] | 0.1344 | BCP:Ag |  |  | IZO | 60 | 60 | [6 empty] | Forward |  |  |  |  | 16.6 |  |  | No
Wang et al. | https://www.sciencedirect.com/science/article/pii/S2095927324002561 | Flexible pvk/TOPCon. 30 um thick. Planar | 2024-06-30 | 2024 | polo | [22 empty] | recombination | IZO | 10 | [13 empty] | Cr/Ag | Cr/Ag | 0 | [7 empty] | p-i-n | [5 empty] | 0.1344 | BCP:Ag |  |  | IZO | 60 | 60 | [6 empty] | Tracking |  |  |  |  | 16.6 |  |  | No
Wang et al. | https://www.sciencedirect.com/science/article/pii/S2095927324002561 | Flexible pvk/TOPCon. 30 um thick. Nanostructured | 2024-06-30 | 2024 | polo | [22 empty] | recombination | IZO | 10 | [13 empty] | Cr/Ag | Cr/Ag | 0 | [7 empty] | p-i-n | [5 empty] | 0.1344 | BCP:Ag |  |  | IZO | 60 | 60 | [6 empty] | Reverse |  |  |  |  | 23.7 |  |  | No
Wang et al. | https://www.sciencedirect.com/science/article/pii/S2095927324002561 | Flexible pvk/TOPCon. 30 um thick. Nanostructured | 2024-06-30 | 2024 | polo | [22 empty] | recombination | IZO | 10 | [13 empty] | Cr/Ag | Cr/Ag | 0 | [7 empty] | p-i-n | [5 empty] | 0.1344 | BCP:Ag |  |  | IZO | 60 | 60 | [6 empty] | Forward |  |  |  |  | 23.4 |  |  | No
Wang et al. | https://www.sciencedirect.com/science/article/pii/S2095927324002561 | Flexible pvk/TOPCon. 30 um thick. Nanostructured | 2024-06-30 | 2024 | polo | [22 empty] | recombination | IZO | 10 | [13 empty] | Cr/Ag | Cr/Ag | 0 | [7 empty] | p-i-n | [5 empty] | 0.1344 | BCP:Ag |  |  | IZO | 60 | 60 | [6 empty] | Tracking |  |  |  |  | 23.6 |  |  | No
Wang et al. | https://www.sciencedirect.com/science/article/pii/S2095927324002561 | Flexible pvk/TOPCon. 30 um thick. Nanostructured | 2024-06-30 | 2024 | polo | [22 empty] | recombination | IZO | 10 | [13 empty] | Cr/Ag | Cr/Ag | 0 | [7 empty] | p-i-n | [5 empty] | 0.1344 | BCP:Ag |  |  | IZO | 60 | 60 | [6 empty] | Reverse |  |  |  |  | 23.45 |  |  | Yes
Wang et al. | https://www.sciencedirect.com/science/article/pii/S2095927324002561 | Flexible pvk/TOPCon. 30 um thick. Nanostructured | 2024-06-30 | 2024 | polo | [22 empty] | recombination | IZO | 10 | [13 empty] | Cr/Ag | Cr/Ag | 0 | [7 empty] | p-i-n | [5 empty] | 0.1344 | BCP:Ag |  |  | IZO | 60 | 60 | [6 empty] | Forward |  |  |  |  | 23.31 |  |  | Yes
Wang et al. | https://www.sciencedirect.com/science/article/pii/S2095927324002561 | Flexible pvk/TOPCon. 30 um thick. Nanostructured | 2024-06-30 | 2024 | polo | [22 empty] | recombination | IZO | 10 | [13 empty] | Cr/Ag | Cr/Ag | 0 | [7 empty] | p-i-n | [5 empty] | 0.1344 | BCP:Ag |  |  | IZO | 60 | 60 | [6 empty] | Tracking |  |  |  |  | 22.78 |  |  | Yes
Yuan et al. | https://pubs.acs.org/doi/10.1021/acsenergylett.4c01301 | AlOx/CuPc interlayer | 2024-07-01 | 2024 | SHJ | [22 empty] | recombination | ITO | 15 | [13 empty] | Ag | ITO/Ag | 80 | [7 empty] | p-i-n | [5 empty] | 1.002 | SnOx |  |  | IZO | 100 | 100 | [6 empty] | Reverse |  |  |  |  | 28.88 |  |  | No
Yuan et al. | https://pubs.acs.org/doi/10.1021/acsenergylett.4c01301 | AlOx/CuPc interlayer | 2024-07-01 | 2024 | SHJ | [22 empty] | recombination | ITO | 15 | [13 empty] | Ag | ITO/Ag | 80 | [7 empty] | p-i-n | [5 empty] | 1.002 | SnOx |  |  | IZO | 100 | 100 | [6 empty] | Forward |  |  |  |  | 27.86 |  |  | No
Yuan et al. | https://pubs.acs.org/doi/10.1021/acsenergylett.4c01301 | AlOx/CuPc interlayer | 2024-07-01 | 2024 | SHJ | [22 empty] | recombination | ITO | 15 | [13 empty] | Ag | ITO/Ag | 80 | [7 empty] | p-i-n | [5 empty] | 1.002 | SnOx |  |  | IZO | 100 | 100 | [6 empty] | Tracking |  |  |  |  | 28.95 |  |  | No
Qiang et al. | https://www.sciencedirect.com/science/article/pii/S1385894724049118#f0025 | Rear Doped-InOx (M = In, Ce, Ti, Ta) | 2024-07-03 | 2024 | SHJ | [22 empty] | recombination | ITO | 20 | [13 empty] | Ag | Doped-InOx/Ag | 80 | [7 empty] | p-i-n | [5 empty] | 1 | SnO2 |  |  | IZO | 80 | 80 | [6 empty] | Not clear |  |  |  |  | 28.68 |  |  | No
Qiang et al. | https://www.sciencedirect.com/science/article/pii/S1385894724049118#f0025 | Rear Doped-InOx (M = In, Ce, Ti, Ta) | 2024-07-03 | 2024 | SHJ | [22 empty] | recombination | ITO | 20 | [13 empty] | Ag | Doped-InOx/Ag | 80 | [7 empty] | p-i-n | [5 empty] | 4 | SnO2 |  |  | IZO | 80 | 80 | [6 empty] | Not clear |  |  |  |  | 27.7 |  |  | No
Qiang et al. | https://www.sciencedirect.com/science/article/pii/S1385894724049118#f0025 | Rear Doped-InOx (M = In, Ce, Ti, Ta) | 2024-07-03 | 2024 | SHJ | [22 empty] | recombination | ITO | 20 | [13 empty] | Ag | Doped-InOx/Ag | 80 | [7 empty] | p-i-n | [5 empty] | 14.44 | SnO2 |  |  | IZO | 80 | 80 | [6 empty] | Not clear |  |  |  |  | 24.22 |  |  | No
Liu et al. | https://www.sciencedirect.com/science/article/pii/S2542435124002915 | CsPbCl3 additative | 2024-07-15 | 2024 | SHJ | [22 empty] | recombination | ITO | 15 | [13 empty] | Ag | ITO/Ag | 80 | [7 empty] | p-i-n | [5 empty] | 1.015 | SnOx |  |  | IZO | 45 | 45 | [6 empty] | Reverse |  |  |  |  | 32.13 |  |  | No
Liu et al. | https://www.sciencedirect.com/science/article/pii/S2542435124002915 | CsPbCl3 additative | 2024-07-15 | 2024 | SHJ | [22 empty] | recombination | ITO | 15 | [13 empty] | Ag | ITO/Ag | 80 | [7 empty] | p-i-n | [5 empty] | 1.015 | SnOx |  |  | IZO | 45 | 45 | [6 empty] | Forward |  |  |  |  | 31.84 |  |  | No
Liu et al. | https://www.sciencedirect.com/science/article/pii/S2542435124002915 | CsPbCl3 additative | 2024-07-15 | 2024 | SHJ | [22 empty] | recombination | ITO | 15 | [13 empty] | Ag | ITO/Ag | 80 | [7 empty] | p-i-n | [5 empty] | 1.015 | SnOx |  |  | IZO | 45 | 45 | [6 empty] | Tracking |  |  |  |  | 31.94 |  |  | No
Liu et al. | https://www.sciencedirect.com/science/article/pii/S2542435124002915 | CsPbCl3 additative - Control | 2024-07-15 | 2024 | SHJ | [22 empty] | recombination | ITO | 15 | [13 empty] | Ag | ITO/Ag | 80 | [7 empty] | p-i-n | [5 empty] | 1.015 | SnOx |  |  | IZO | 45 | 45 | [6 empty] | Reverse |  |  |  |  | 29.53 |  |  | No
Liu et al. | https://www.sciencedirect.com/science/article/pii/S2542435124002915 | CsPbCl3 additative - Control | 2024-07-15 | 2024 | SHJ | [22 empty] | recombination | ITO | 15 | [13 empty] | Ag | ITO/Ag | 80 | [7 empty] | p-i-n | [5 empty] | 1.015 | SnOx |  |  | IZO | 45 | 45 | [6 empty] | Forward |  |  |  |  | 28.44 |  |  | No
Liu et al. | https://www.sciencedirect.com/science/article/pii/S2542435124002915 | CsPbCl3 additative | 2024-07-15 | 2024 | SHJ | [22 empty] | recombination | ITO | 15 | [13 empty] | Ag | ITO/Ag | 80 | [7 empty] | p-i-n | [5 empty] | 1.015 | SnOx |  |  | IZO | 45 | 45 | [6 empty] | Tracking |  |  |  |  | 31.49 |  |  | Yes
Liu et al. | https://www.sciencedirect.com/science/article/pii/S2542435124002915 | CsPbCl3 additative | 2024-07-15 | 2024 | SHJ | [22 empty] | recombination | ITO | 15 | [13 empty] | Ag | ITO/Ag | 80 | [7 empty] | p-i-n | [5 empty] | 1.015 | SnOx |  |  | IZO | 45 | 45 | [6 empty] | Not clear |  |  |  |  | 32.07 |  |  | Yes
Li et al. | https://www.sciencedirect.com/science/article/pii/S2211285524007262#sec0085 | Mesoporous AlOx to limit ion migration | 2024-07-17 | 2024 | SHJ | [22 empty] | recombination | ITO | 20 | [13 empty] | Ag | ITO/Ag | 70 | [7 empty] | p-i-n | [5 empty] | 1 | SnO2 |  |  | IZO | 90 | 90 | [6 empty] | Reverse |  |  |  |  | 29.04 |  |  | No
Li et al. | https://www.sciencedirect.com/science/article/pii/S2211285524007262#sec0085 | Mesoporous AlOx to limit ion migration | 2024-07-17 | 2024 | SHJ | [22 empty] | recombination | ITO | 20 | [13 empty] | Ag | ITO/Ag | 70 | [7 empty] | p-i-n | [5 empty] | 1 | SnO2 |  |  | IZO | 90 | 90 | [6 empty] | Forward |  |  |  |  | 28.13 |  |  | No
Li et al. | https://www.sciencedirect.com/science/article/pii/S2211285524007262#sec0085 | Mesoporous AlOx to limit ion migration | 2024-07-17 | 2024 | SHJ | [22 empty] | recombination | ITO | 20 | [13 empty] | Ag | ITO/Ag | 70 | [7 empty] | p-i-n | [5 empty] | 1 | SnO2 |  |  | IZO | 90 | 90 | [6 empty] | Tracking |  |  |  |  | 28.5 |  |  | No
Wang et al. | https://onlinelibrary.wiley.com/doi/full/10.1002/aenm.202401029 | Dipole tuning with MLBr interlayer | 2024-07-22 | 2024 | SHJ | [22 empty] | recombination | ITO | 10 | [13 empty] | Ag | ITO/Ag | 70 | [7 empty] | p-i-n | [5 empty] | 1 | SnO2 |  |  | ITO | 50 | 50 | [6 empty] | Tracking |  |  |  |  | 28.8 |  |  | No
Wang et al. | https://onlinelibrary.wiley.com/doi/full/10.1002/aenm.202401029 | Dipole tuning with MLBr interlayer - Control 1 - PpBr interlayer | 2024-07-22 | 2024 | SHJ | [22 empty] | recombination | ITO | 10 | [13 empty] | Ag | ITO/Ag | 70 | [7 empty] | p-i-n | [5 empty] | 1 | SnO2 |  |  | ITO | 50 | 50 | [6 empty] | Tracking |  |  |  |  | 27.4 |  |  | No
Wang et al. | https://onlinelibrary.wiley.com/doi/full/10.1002/aenm.202401029 | Dipole tuning with MLBr - Control 2 - no interlayer | 2024-07-22 | 2024 | SHJ | [22 empty] | recombination | ITO | 10 | [13 empty] | Ag | ITO/Ag | 70 | [7 empty] | p-i-n | [5 empty] | 1 | SnO2 |  |  | ITO | 50 | 50 | [6 empty] | Tracking |  |  |  |  | 24.2 |  |  | No
Ying et al. | https://pubs.acs.org/doi/10.1021/acsenergylett.4c01594 | Micro-nanostructured surfaces | 2024-07-23 | 2024 | polo | [22 empty] | recombination | IZO | 10 | [13 empty] | Cr/Ag | Cr/Ag | 0 | [7 empty] | p-i-n | [5 empty] | 1 | BCP:Ag |  |  | IZO | 80 | 80 | [6 empty] | Reverse |  |  |  |  | 30.7 |  |  | No
Ying et al. | https://pubs.acs.org/doi/10.1021/acsenergylett.4c01594 | Micro-nanostructured surfaces | 2024-07-23 | 2024 | polo | [22 empty] | recombination | IZO | 10 | [13 empty] | Cr/Ag | Cr/Ag | 0 | [7 empty] | p-i-n | [5 empty] | 1 | BCP:Ag |  |  | IZO | 80 | 80 | [6 empty] | Forward |  |  |  |  | 30.2 |  |  | No
Ying et al. | https://pubs.acs.org/doi/10.1021/acsenergylett.4c01594 | Micro-nanostructured surfaces | 2024-07-23 | 2024 | polo | [22 empty] | recombination | IZO | 10 | [13 empty] | Cr/Ag | Cr/Ag | 0 | [7 empty] | p-i-n | [5 empty] | 1 | BCP:Ag |  |  | IZO | 80 | 80 | [6 empty] | Tracking |  |  |  |  | 30.5 |  |  | No
Ying et al. | https://pubs.acs.org/doi/10.1021/acsenergylett.4c01594 | Micro-nanostructured surfaces | 2024-07-23 | 2024 | polo | [22 empty] | recombination | IZO | 10 | [13 empty] | Cr/Ag | Cr/Ag | 0 | [7 empty] | p-i-n | [5 empty] | 1 | BCP:Ag |  |  | IZO | 80 | 80 | [6 empty] | Reverse |  |  |  |  | 29.88 |  |  | Yes
Ying et al. | https://pubs.acs.org/doi/10.1021/acsenergylett.4c01594 | Micro-nanostructured surfaces | 2024-07-23 | 2024 | polo | [22 empty] | recombination | IZO | 10 | [13 empty] | Cr/Ag | Cr/Ag | 0 | [7 empty] | p-i-n | [5 empty] | 1 | BCP:Ag |  |  | IZO | 80 | 80 | [6 empty] | Forward |  |  |  |  | 29.76 |  |  | Yes
Ying et al. | https://pubs.acs.org/doi/10.1021/acsenergylett.4c01594 | Micro-nanostructured surfaces | 2024-07-23 | 2024 | polo | [22 empty] | recombination | IZO | 10 | [13 empty] | Cr/Ag | Cr/Ag | 0 | [7 empty] | p-i-n | [5 empty] | 1 | BCP:Ag |  |  | IZO | 80 | 80 | [6 empty] | Tracking |  |  |  |  | 30.05 |  |  | Yes
Zhu et al. | https://onlinelibrary.wiley.com/doi/full/10.1002/aenm.202402365 | ALD Cu:NiOx HTL | 2024-07-30 | 2024 | SHJ | [22 empty] | recombination | ITO | 15 | [13 empty] | Ag | ITO/Ag | 80 | [7 empty] | p-i-n | [5 empty] | 1 | SnOx |  |  | IZO | 100 | 100 | [6 empty] | Not clear |  |  |  |  | 30.5 |  |  | No
Zhu et al. | https://onlinelibrary.wiley.com/doi/full/10.1002/aenm.202402365 | ALD Cu:NiOx HTL - control - no NiOx - just ITO/SAMs | 2024-07-30 | 2024 | SHJ | [22 empty] | recombination | ITO | 15 | [13 empty] | Ag | ITO/Ag | 80 | [7 empty] | p-i-n | [5 empty] | 1 | SnOx |  |  | IZO | 100 | 100 | [6 empty] | Not clear |  |  |  |  | 28.6 |  |  | No
Zhu et al. | https://onlinelibrary.wiley.com/doi/full/10.1002/aenm.202402365 | ALD Cu:NiOx HTL | 2024-07-30 | 2024 | SHJ | [22 empty] | recombination | ITO | 15 | [13 empty] | Ag | ITO/Ag | 80 | [7 empty] | p-i-n | [5 empty] | 1 | SnOx |  |  | IZO | 100 | 100 | [6 empty] | Tracking |  |  |  |  | 30.3 |  |  | No
Zhu et al. | https://onlinelibrary.wiley.com/doi/full/10.1002/aenm.202402365 | ALD Cu:NiOx HTL | 2024-07-30 | 2024 | SHJ | [22 empty] | recombination | ITO | 15 | [13 empty] | Ag | ITO/Ag | 80 | [7 empty] | p-i-n | [5 empty] | 1.0001 | SnOx |  |  | IZO | 100 | 100 | [6 empty] | Reverse |  |  |  |  | 30.36 |  |  | Yes
Zhu et al. | https://onlinelibrary.wiley.com/doi/full/10.1002/aenm.202402365 | ALD Cu:NiOx HTL | 2024-07-30 | 2024 | SHJ | [22 empty] | recombination | ITO | 15 | [13 empty] | Ag | ITO/Ag | 80 | [7 empty] | p-i-n | [5 empty] | 1.0001 | SnOx |  |  | IZO | 100 | 100 | [6 empty] | Forward |  |  |  |  | 28.7 |  |  | Yes
Zhu et al. | https://onlinelibrary.wiley.com/doi/full/10.1002/aenm.202402365 | ALD Cu:NiOx HTL | 2024-07-30 | 2024 | SHJ | [22 empty] | recombination | ITO | 15 | [13 empty] | Ag | ITO/Ag | 80 | [7 empty] | p-i-n | [5 empty] | 1.0001 | SnOx |  |  | IZO | 100 | 100 | [6 empty] | Tracking |  |  |  |  | 30.04 |  |  | Yes
Zhu et al. | https://onlinelibrary.wiley.com/doi/full/10.1002/aenm.202402365 | ALD Cu:NiOx HTL | 2024-07-30 | 2024 | SHJ | [22 empty] | recombination | ITO | 15 | [13 empty] | Ag | ITO/Ag | 80 | [7 empty] | p-i-n | [5 empty] | 1 | SnOx |  |  | IZO | 100 | 100 | [6 empty] | Not clear |  |  |  |  | 26.4 |  |  | No
Zhu et al. | https://onlinelibrary.wiley.com/doi/full/10.1002/aenm.202402365 | ALD Cu:NiOx HTL - control - no NiOx - just ITO/SAMs | 2024-07-30 | 2024 | SHJ | [22 empty] | recombination | ITO | 15 | [13 empty] | Ag | ITO/Ag | 80 | [7 empty] | p-i-n | [5 empty] | 1 | SnOx |  |  | IZO | 100 | 100 | [6 empty] | Not clear |  |  |  |  | 23.9 |  |  | No
Zhu et al. | https://onlinelibrary.wiley.com/doi/full/10.1002/aenm.202402365 | ALD Cu:NiOx HTL | 2024-07-30 | 2024 | SHJ | [22 empty] | recombination | ITO | 15 | [13 empty] | Ag | ITO/Ag | 80 | [7 empty] | p-i-n | [5 empty] | 1 | SnOx |  |  | IZO | 100 | 100 | [6 empty] | Tracking |  |  |  |  | 26.5 |  |  | No
Ugur et al. | https://www.science.org/doi/10.1126/science.adp1621 | Enhanced cation interactions | 2024-08-01 | 2024 | SHJ | [22 empty] | recombination | IZO | 5 | [13 empty] | Ag | IZO/MgF2/Ag | 5 | [7 empty] | p-i-n | [5 empty] | 1 | SnO2 |  |  | IZO | 40 | 40 | [6 empty] | Not clear |  |  |  |  | 34 |  |  | No
Ugur et al. | https://www.science.org/doi/10.1126/science.adp1621 | Enhanced cation interactions | 2024-08-01 | 2024 | SHJ | [22 empty] | recombination | IZO | 5 | [13 empty] | Ag | IZO/MgF2/Ag | 5 | [7 empty] | p-i-n | [5 empty] | 1 | SnO2 |  |  | IZO | 40 | 40 | [6 empty] | Tracking |  |  |  |  | 33.7 |  |  | No
Ugur et al. | https://www.science.org/doi/10.1126/science.adp1621 | Enhanced cation interactions - control | 2024-08-01 | 2024 | SHJ | [22 empty] | recombination | IZO | 5 | [13 empty] | Ag | IZO/MgF2/Ag | 5 | [7 empty] | p-i-n | [5 empty] | 1 | SnO2 |  |  | IZO | 40 | 40 | [6 empty] | Not clear |  |  |  |  | 32.8 |  |  | No
Ugur et al. | https://www.science.org/doi/10.1126/science.adp1621 | Enhanced cation interactions | 2024-08-01 | 2024 | SHJ | [22 empty] | recombination | IZO | 5 | [13 empty] | Ag | IZO/MgF2/Ag | 5 | [7 empty] | p-i-n | [5 empty] | 0.9977 | SnO2 |  |  | IZO | 40 | 40 | [6 empty] | Not clear |  |  |  |  | 33.2 |  |  | Yes
Ugur et al. | https://www.science.org/doi/10.1126/science.adp1621 | Enhanced cation interactions | 2024-08-01 | 2024 | SHJ | [22 empty] | recombination | IZO | 5 | [13 empty] | Ag | IZO/MgF2/Ag | 5 | [7 empty] | p-i-n | [5 empty] | 1.0035 | SnO2 |  |  | IZO | 40 | 40 | [6 empty] | Not clear |  |  |  |  | 33.7 |  |  | Yes
Chen et al. | https://www.science.org/doi/10.1126/science.ado9104 | Nuclei engineering | 2024-08-01 | 2024 | SHJ | [22 empty] | recombination | ITO | 20 | [13 empty] | Ag | ITO/Ag | 70 | [7 empty] | p-i-n | [5 empty] | 1 | SnO2 |  |  | ITO | 50 | 50 | [6 empty] | Reverse |  |  |  |  | 32.5 |  |  | No
Chen et al. | https://www.science.org/doi/10.1126/science.ado9104 | Nuclei engineering | 2024-08-01 | 2024 | SHJ | [22 empty] | recombination | ITO | 20 | [13 empty] | Ag | ITO/Ag | 70 | [7 empty] | p-i-n | [5 empty] | 1 | SnO2 |  |  | ITO | 50 | 50 | [6 empty] | Tracking |  |  |  |  | 32.41 |  |  | No
Chen et al. | https://www.science.org/doi/10.1126/science.ado9104 | Nuclei engineering | 2024-08-01 | 2024 | SHJ | [22 empty] | recombination | ITO | 20 | [13 empty] | Ag | ITO/Ag | 70 | [7 empty] | p-i-n | [5 empty] | 0.95884 | SnO2 |  |  | ITO | 50 | 50 | [6 empty] | Reverse |  |  |  |  | 32.2 |  |  | Yes
Chen et al. | https://www.science.org/doi/10.1126/science.ado9104 | Nuclei engineering | 2024-08-01 | 2024 | SHJ | [22 empty] | recombination | ITO | 20 | [13 empty] | Ag | ITO/Ag | 70 | [7 empty] | p-i-n | [5 empty] | 0.95884 | SnO2 |  |  | ITO | 50 | 50 | [6 empty] | Forward |  |  |  |  | 32 |  |  | Yes
Chen et al. | https://www.science.org/doi/10.1126/science.ado9104 | Nuclei engineering | 2024-08-01 | 2024 | SHJ | [22 empty] | recombination | ITO | 20 | [13 empty] | Ag | ITO/Ag | 70 | [7 empty] | p-i-n | [5 empty] | 25 | SnO2 |  |  | ITO | 50 | 50 | [6 empty] | Reverse |  |  |  |  | 29.4 |  |  | No
Chen et al. | https://www.science.org/doi/10.1126/science.ado9104 | Nuclei engineering | 2024-08-01 | 2024 | SHJ | [22 empty] | recombination | ITO | 20 | [13 empty] | Ag | ITO/Ag | 70 | [7 empty] | p-i-n | [5 empty] | 25 | SnO2 |  |  | ITO | 50 | 50 | [6 empty] | Forward |  |  |  |  | 29 |  |  | No
Chen et al. | https://www.science.org/doi/10.1126/science.ado9104 | Nuclei engineering | 2024-08-01 | 2024 | SHJ | [22 empty] | recombination | ITO | 20 | [13 empty] | Ag | ITO/Ag | 70 | [7 empty] | p-i-n | [5 empty] | 25 | SnO2 |  |  | ITO | 50 | 50 | [6 empty] | Tracking |  |  |  |  | 29.35 |  |  | No
Chen et al. | https://www.science.org/doi/10.1126/science.ado9104 | Nuclei engineering | 2024-08-01 | 2024 | SHJ | [22 empty] | recombination | ITO | 20 | [13 empty] | Ag | ITO/Ag | 70 | [7 empty] | p-i-n | [5 empty] | 24.9777 | SnO2 |  |  | ITO | 50 | 50 | [6 empty] | Reverse |  |  |  |  | 28.84 |  |  | Yes
Chen et al. | https://www.science.org/doi/10.1126/science.ado9104 | Nuclei engineering | 2024-08-01 | 2024 | SHJ | [22 empty] | recombination | ITO | 20 | [13 empty] | Ag | ITO/Ag | 70 | [7 empty] | p-i-n | [5 empty] | 24.9777 | SnO2 |  |  | ITO | 50 | 50 | [6 empty] | Forward |  |  |  |  | 28.79 |  |  | Yes
Chen et al. | https://www.science.org/doi/10.1126/science.ado9104 | Nuclei engineering | 2024-08-01 | 2024 | SHJ | [22 empty] | recombination | ITO | 20 | [13 empty] | Ag | ITO/Ag | 70 | [7 empty] | p-i-n | [5 empty] | 24.9777 | SnO2 |  |  | ITO | 50 | 50 | [6 empty] | Tracking |  |  |  |  | 28.8 |  |  | Yes
Pei et al. | https://www.nature.com/articles/s41467-024-51345-2 | 2D perovskite passivation | 2024-08-15 | 2024 | SHJ | [22 empty] | recombination | ITO | 20 | [13 empty] | Ag | ITO/Ag | 70 | [7 empty] | p-i-n | [5 empty] | 1 | SnOx |  |  | ITO | 70 | 70 | [6 empty] | Reverse |  |  |  |  | 31.42 |  |  | No
Pei et al. | https://www.nature.com/articles/s41467-024-51345-2 | 2D perovskite passivation | 2024-08-15 | 2024 | SHJ | [22 empty] | recombination | ITO | 20 | [13 empty] | Ag | ITO/Ag | 70 | [7 empty] | p-i-n | [5 empty] | 1 | SnOx |  |  | ITO | 70 | 70 | [6 empty] | Forward |  |  |  |  | 31.02 |  |  | No
Pei et al. | https://www.nature.com/articles/s41467-024-51345-2 | 2D perovskite passivation | 2024-08-15 | 2024 | SHJ | [22 empty] | recombination | ITO | 20 | [13 empty] | Ag | ITO/Ag | 70 | [7 empty] | p-i-n | [5 empty] | 1 | SnOx |  |  | ITO | 70 | 70 | [6 empty] | Tracking |  |  |  |  | 31.14 |  |  | No
Pei et al. | https://www.nature.com/articles/s41467-024-51345-2 | 2D perovskite passivation | 2024-08-15 | 2024 | SHJ | [22 empty] | recombination | ITO | 20 | [13 empty] | Ag | ITO/Ag | 70 | [7 empty] | p-i-n | [5 empty] | 0.9625 | SnOx |  |  | ITO | 70 | 70 | [6 empty] | Reverse |  |  |  |  | 30.85 |  |  | Yes
Pei et al. | https://www.nature.com/articles/s41467-024-51345-2 | 2D perovskite passivation | 2024-08-15 | 2024 | SHJ | [22 empty] | recombination | ITO | 20 | [13 empty] | Ag | ITO/Ag | 70 | [7 empty] | p-i-n | [5 empty] | 0.9625 | SnOx |  |  | ITO | 70 | 70 | [6 empty] | Forward |  |  |  |  | 30.39 |  |  | Yes
Pei et al. | https://www.nature.com/articles/s41467-024-51345-2 | 2D perovskite passivation | 2024-08-15 | 2024 | SHJ | [22 empty] | recombination | ITO | 20 | [13 empty] | Ag | ITO/Ag | 70 | [7 empty] | p-i-n | [5 empty] | 0.9625 | SnOx |  |  | ITO | 70 | 70 | [6 empty] | Tracking |  |  |  |  | 30.65 |  |  | Yes
Pei et al. | https://www.nature.com/articles/s41467-024-51345-2 | 2D perovskite passivation. Encapulated | 2024-08-15 | 2024 | SHJ | [22 empty] | recombination | ITO | 20 | [13 empty] | Ag | ITO/Ag | 70 | [7 empty] | p-i-n | [5 empty] | 0.9625 | SnOx |  |  | ITO | 70 | 70 | [6 empty] | Reverse |  |  |  |  | 30.47 |  |  | Yes
Pei et al. | https://www.nature.com/articles/s41467-024-51345-2 | 2D perovskite passivation. Encapulated | 2024-08-15 | 2024 | SHJ | [22 empty] | recombination | ITO | 20 | [13 empty] | Ag | ITO/Ag | 70 | [7 empty] | p-i-n | [5 empty] | 0.9625 | SnOx |  |  | ITO | 70 | 70 | [6 empty] | Forward |  |  |  |  | 30.29 |  |  | Yes
Zheng et al. | https://www.sciencedirect.com/science/article/pii/S2666386424003928 | Hybrid interconnection layers - NiOx/MeO-2PACz | 2024-08-21 | 2024 | SHJ | [22 empty] | recombination | ITO | 20 | [13 empty] | Ag | ITO/Ag | 70 | [7 empty] | p-i-n | [5 empty] | 1 | SnOx |  |  | IZO | 100 | 100 | [6 empty] | Not clear |  |  |  |  | 28.47 |  |  | No
Zheng et al. | https://www.sciencedirect.com/science/article/pii/S2666386424003928 | Hybrid interconnection layers - NiOx/MeO-2PACz | 2024-08-21 | 2024 | SHJ | [22 empty] | recombination | ITO | 20 | [13 empty] | Ag | ITO/Ag | 70 | [7 empty] | p-i-n | [5 empty] | 1 | SnOx |  |  | IZO | 100 | 100 | [6 empty] | Not clear |  |  |  |  | 28.04 |  |  | No
Zheng et al. | https://www.sciencedirect.com/science/article/pii/S2666386424003928 | Hybrid interconnection layers - Control NiOx only | 2024-08-21 | 2024 | SHJ | [22 empty] | recombination | ITO | 20 | [13 empty] | Ag | ITO/Ag | 70 | [7 empty] | p-i-n | [5 empty] | 1 | SnOx |  |  | IZO | 100 | 100 | [6 empty] | Not clear |  |  |  |  | 22.27 |  |  | No
Zheng et al. | https://www.sciencedirect.com/science/article/pii/S2666386424003928 | Hybrid interconnection layers - Control MeO-2PACz only | 2024-08-21 | 2024 | SHJ | [22 empty] | recombination | ITO | 20 | [13 empty] | Ag | ITO/Ag | 70 | [7 empty] | p-i-n | [5 empty] | 1 | SnOx |  |  | IZO | 100 | 100 | [6 empty] | Not clear |  |  |  |  | 27.41 |  |  | No
Li et al. | https://pubs.acs.org/doi/10.1021/acsenergylett.4c01502 | ALD-free, PERC/TOPCon-like bottom cell. BCP buffer | 2024-08-26 | 2024 | other | [22 empty] | recombination | ITO | Not clear | [13 empty] | Not clear | Not clear | 0 | [7 empty] | p-i-n | [5 empty] | 1.006 | BCP |  |  | IZO | 40 | 40 | [6 empty] | Not clear |  |  |  |  | 30.05 |  |  | No
Li et al. | https://pubs.acs.org/doi/10.1021/acsenergylett.4c01502 | ALD-free, PERC/TOPCon-like bottom cell. BCP buffer | 2024-08-26 | 2024 | other | [22 empty] | recombination | ITO | Not clear | [13 empty] | Not clear | Not clear | 0 | [7 empty] | p-i-n | [5 empty] | 1.015 | BCP |  |  | IZO | 40 | 40 | [6 empty] | Not clear |  |  |  |  | 29.9 |  |  | Yes
Li et al. | https://pubs.acs.org/doi/10.1021/acsenergylett.4c01502 | ALD-free, PERC/TOPCon-like bottom cell. SnOx buffer | 2024-08-26 | 2024 | other | [22 empty] | recombination | ITO | Not clear | [13 empty] | Not clear | Not clear | 0 | [7 empty] | p-i-n | [5 empty] | 1.006 | SnOx |  |  | IZO | 40 | 40 | [6 empty] | Not clear |  |  |  |  | 29.05 |  |  | No
Li et al. | https://pubs.acs.org/doi/10.1021/acsenergylett.4c01502 | ALD-free, PERC/TOPCon-like bottom cell. BCP buffer | 2024-08-26 | 2024 | other | [22 empty] | recombination | ITO | Not clear | [13 empty] | Not clear | Not clear | 0 | [7 empty] | p-i-n | [5 empty] | 1.01179 | SnOx |  |  | IZO | 40 | 40 | [6 empty] | Not clear |  |  |  |  | 29.11 |  |  | Yes
Zhang et al. | https://pubs.acs.org/doi/10.1021/acsenergylett.4c01841 | Multi-functional ligands - NbOx/C60-SAM | 2024-08-30 | 2024 | SHJ | [22 empty] | recombination | IZO | 5 | [13 empty] | Ag | ITO/Ag | 120 | [7 empty] | n-i-p | [5 empty] | 1 | WOx |  |  | IZO | 76 | 76 | [6 empty] | Reverse |  |  |  |  | 27.2 |  |  | No
Zhang et al. | https://pubs.acs.org/doi/10.1021/acsenergylett.4c01841 | Multi-functional ligands - NbOx/C60-SAM | 2024-08-30 | 2024 | SHJ | [22 empty] | recombination | IZO | 5 | [13 empty] | Ag | ITO/Ag | 120 | [7 empty] | n-i-p | [5 empty] | 1 | WOx |  |  | IZO | 76 | 76 | [6 empty] | Forward |  |  |  |  | 24.9 |  |  | No
Zhang et al. | https://pubs.acs.org/doi/10.1021/acsenergylett.4c01841 | Multi-functional ligands - NbOx/F-CPE1 | 2024-08-30 | 2024 | SHJ | [22 empty] | recombination | IZO | 5 | [13 empty] | Ag | ITO/Ag | 120 | [7 empty] | n-i-p | [5 empty] | 1 | WOx |  |  | IZO | 76 | 76 | [6 empty] | Reverse |  |  |  |  | 27 |  |  | No
Zhang et al. | https://pubs.acs.org/doi/10.1021/acsenergylett.4c01841 | Multi-functional ligands - NbOx/F-CPE1 | 2024-08-30 | 2024 | SHJ | [22 empty] | recombination | IZO | 5 | [13 empty] | Ag | ITO/Ag | 120 | [7 empty] | n-i-p | [5 empty] | 1 | WOx |  |  | IZO | 76 | 76 | [6 empty] | Forward |  |  |  |  | 26.8 |  |  | No
Zhang et al. | https://pubs.acs.org/doi/10.1021/acsenergylett.4c01841 | Multi-functional ligands - NbOx/F-CPE1 | 2024-08-30 | 2024 | SHJ | [22 empty] | recombination | IZO | 5 | [13 empty] | Ag | ITO/Ag | 120 | [7 empty] | n-i-p | [5 empty] | 1 | WOx |  |  | IZO | 76 | 76 | [6 empty] | Tracking |  |  |  |  | 27.2 |  |  | No
Liu et al. | https://www.nature.com/articles/s41586-024-07997-7 | 33.89% PCE LONGi | 2024-09-05 | 2024 | SHJ | [22 empty] | recombination | IZO | 10 | [13 empty] | Ag | Doped-InOx/Ag | 100 | [7 empty] | p-i-n | [5 empty] | 1 | SnO2 |  |  | IZO | not clear | not clear | [6 empty] | Reverse |  |  |  |  | 34.08 |  |  | No
Liu et al. | https://www.nature.com/articles/s41586-024-07997-7 | 33.89% PCE LONGi | 2024-09-05 | 2024 | SHJ | [22 empty] | recombination | IZO | 10 | [13 empty] | Ag | Doped-InOx/Ag | 100 | [7 empty] | p-i-n | [5 empty] | 1 | SnO2 |  |  | IZO | not clear | not clear | [6 empty] | Forward |  |  |  |  | 33.96 |  |  | No
Liu et al. | https://www.nature.com/articles/s41586-024-07997-7 | 33.89% PCE LONGi | 2024-09-05 | 2024 | SHJ | [22 empty] | recombination | IZO | 10 | [13 empty] | Ag | Doped-InOx/Ag | 100 | [7 empty] | p-i-n | [5 empty] | 1 | SnO2 |  |  | IZO | not clear | not clear | [6 empty] | Tracking |  |  |  |  | 34.02 |  |  | No
Liu et al. | https://www.nature.com/articles/s41586-024-07997-7 | 33.89% PCE LONGi | 2024-09-05 | 2024 | SHJ | [22 empty] | recombination | IZO | 10 | [13 empty] | Ag | Doped-InOx/Ag | 100 | [7 empty] | p-i-n | [5 empty] | 1.00438 | SnO2 |  |  | IZO | not clear | not clear | [6 empty] | Tracking |  |  |  |  | 33.89 |  |  | Yes
Ding et al. | https://www.nature.com/articles/s41467-024-52309-2 | TOPCon passivation optimisation | 2024-09-30 | 2024 | polo | [22 empty] | recombination | ITO | 10 | [13 empty] | Ag | Ag | 0 | [7 empty] | n-i-p | [5 empty] | 0.9226 | MoOx |  |  | IZO | 100 | 100 | [6 empty] | Reverse |  |  |  |  | 28.2 |  |  | No
Ding et al. | https://www.nature.com/articles/s41467-024-52309-2 | TOPCon passivation optimisation | 2024-09-30 | 2024 | polo | [22 empty] | recombination | ITO | 10 | [13 empty] | Ag | Ag | 0 | [7 empty] | n-i-p | [5 empty] | 0.9226 | MoOx |  |  | IZO | 100 | 100 | [6 empty] | Forward |  |  |  |  | 27.62 |  |  | No
Ding et al. | https://www.nature.com/articles/s41467-024-52309-2 | TOPCon passivation optimisation - control | 2024-09-30 | 2024 | polo | [22 empty] | recombination | ITO | 10 | [13 empty] | Ag | Ag | 0 | [7 empty] | n-i-p | [5 empty] | 0.9226 | MoOx |  |  | IZO | 100 | 100 | [6 empty] | Reverse |  |  |  |  | 27.1 |  |  | No
Ding et al. | https://www.nature.com/articles/s41467-024-52309-2 | TOPCon passivation optimisation - control | 2024-09-30 | 2024 | polo | [22 empty] | recombination | ITO | 10 | [13 empty] | Ag | Ag | 0 | [7 empty] | n-i-p | [5 empty] | 0.9226 | MoOx |  |  | IZO | 100 | 100 | [6 empty] | Forward |  |  |  |  | 26.1 |  |  | No
Ding et al. | https://www.nature.com/articles/s41467-024-52309-2 | TOPCon passivation optimisation | 2024-09-30 | 2024 | polo | [22 empty] | recombination | ITO | 10 | [13 empty] | Ag | Ag | 0 | [7 empty] | n-i-p | [5 empty] | 0.9226 | MoOx |  |  | IZO | 100 | 100 | [6 empty] | Reverse |  |  |  |  | 27.31 |  |  | Yes
Ding et al. | https://www.nature.com/articles/s41467-024-52309-2 | TOPCon passivation optimisation | 2024-09-30 | 2024 | polo | [22 empty] | recombination | ITO | 10 | [13 empty] | Ag | Ag | 0 | [7 empty] | n-i-p | [5 empty] | 0.9226 | MoOx |  |  | IZO | 100 | 100 | [6 empty] | Forward |  |  |  |  | 25.69 |  |  | Yes
Liao et al. | https://pubs.acs.org/doi/10.1021/acsenergylett.4c02098 | 2D perovskite, alternating cations | 2024-10-09 | 2024 | SHJ | [22 empty] | recombination | ITO | 20 | [13 empty] | Ag | ITO/Ag | 70 | [7 empty] | p-i-n | [5 empty] | 1.03 | SnO2 |  |  | ITO | 90 | 90 | [6 empty] | Not clear |  |  |  |  | 20.7 |  |  | No
Kabakli et al. | https://onlinelibrary.wiley.com/doi/full/10.1002/solr.202400454 | Thickness optimisation of Front and recombination ITO. Low oxygen/highly-doped 5 nm, High-oxygen/lightly-doped 20 nm | 2024-10-13 | 2024 | SHJ | [22 empty] | recombination | ITO | 20 | [13 empty] | Ag | ITO/Ag | 195 | [7 empty] | n-i-p | [5 empty] | 0.25 | SnOx |  |  | ITO | 5/20 | 25 | [6 empty] | Reverse |  |  |  |  | 28.8 |  |  | No
Kabakli et al. | https://onlinelibrary.wiley.com/doi/full/10.1002/solr.202400454 | Thickness optimisation of Front and recombination ITO. Low oxygen/highly-doped 5 nm, High-oxygen/lightly-doped 20 nm | 2024-10-13 | 2024 | SHJ | [22 empty] | recombination | ITO | 20 | [13 empty] | Ag | ITO/Ag | 195 | [7 empty] | n-i-p | [5 empty] | 0.25 | SnOx |  |  | ITO | 5/20 | 25 | [6 empty] | Reverse |  |  |  |  | 28.8 |  |  | No
Pei et al. | https://advanced.onlinelibrary.wiley.com/doi/full/10.1002/adfm.202410737 | Reactive passivator at pvk/C60 interface | 2024-10-15 | 2024 | SHJ | [22 empty] | recombination | ITO | 20 | [13 empty] | Ag | ITO/Ag | 70 | [7 empty] | p-i-n | [5 empty] | 0.9625 | SnO2 |  |  | ITO | 50 | 50 | [6 empty] | Reverse |  |  |  |  | 30.64 |  |  | No
Pei et al. | https://advanced.onlinelibrary.wiley.com/doi/full/10.1002/adfm.202410737 | Reactive passivator at pvk/C60 interface | 2024-10-15 | 2024 | SHJ | [22 empty] | recombination | ITO | 20 | [13 empty] | Ag | ITO/Ag | 70 | [7 empty] | p-i-n | [5 empty] | 0.9625 | SnO2 |  |  | ITO | 50 | 50 | [6 empty] | Forward |  |  |  |  | 30.57 |  |  | No
Pei et al. | https://advanced.onlinelibrary.wiley.com/doi/full/10.1002/adfm.202410737 | Reactive passivator at pvk/C60 interface | 2024-10-15 | 2024 | SHJ | [22 empty] | recombination | ITO | 20 | [13 empty] | Ag | ITO/Ag | 70 | [7 empty] | p-i-n | [5 empty] | 0.9625 | SnO2 |  |  | ITO | 50 | 50 | [6 empty] | Tracking |  |  |  |  | 30.59 |  |  | No
Pei et al. | https://advanced.onlinelibrary.wiley.com/doi/full/10.1002/adfm.202410737 | Reactive passivator at pvk/C60 interface | 2024-10-15 | 2024 | SHJ | [22 empty] | recombination | ITO | 20 | [13 empty] | Ag | ITO/Ag | 70 | [7 empty] | p-i-n | [5 empty] | 0.9625 | SnO2 |  |  | ITO | 50 | 50 | [6 empty] | Reverse |  |  |  |  | 30.72 |  |  | Yes
Pei et al. | https://advanced.onlinelibrary.wiley.com/doi/full/10.1002/adfm.202410737 | Reactive passivator at pvk/C60 interface | 2024-10-15 | 2024 | SHJ | [22 empty] | recombination | ITO | 20 | [13 empty] | Ag | ITO/Ag | 70 | [7 empty] | p-i-n | [5 empty] | 0.9625 | SnO2 |  |  | ITO | 50 | 50 | [6 empty] | Forward |  |  |  |  | 30.33 |  |  | Yes
Pei et al. | https://advanced.onlinelibrary.wiley.com/doi/full/10.1002/adfm.202410737 | Reactive passivator at pvk/C60 interface | 2024-10-15 | 2024 | SHJ | [22 empty] | recombination | ITO | 20 | [13 empty] | Ag | ITO/Ag | 70 | [7 empty] | p-i-n | [5 empty] | 0.9625 | SnO2 |  |  | ITO | 50 | 50 | [6 empty] | Tracking |  |  |  |  | 30.52 |  |  | Yes
Er-raji et al. | https://www.sciencedirect.com/science/article/pii/S2542435124002940 | Tailoring pvk crystallisation, urea additive | 2024-10-16 | 2024 | SHJ | [22 empty] | recombination | ITO | not clear | [13 empty] | Ag | ITO/Ag | 195 | [7 empty] | p-i-n | [5 empty] | 1 | SnO2 |  |  | ITO | 20 | 20 | [6 empty] | Reverse |  |  |  |  | 30 |  |  | No
Er-raji et al. | https://www.sciencedirect.com/science/article/pii/S2542435124002940 | Tailoring pvk crystallisation, urea additive | 2024-10-16 | 2024 | SHJ | [22 empty] | recombination | ITO | not clear | [13 empty] | Ag | ITO/Ag | 195 | [7 empty] | p-i-n | [5 empty] | 1 | SnO2 |  |  | ITO | 20 | 20 | [6 empty] | Forward |  |  |  |  | 30.1 |  |  | No
Er-raji et al. | https://www.sciencedirect.com/science/article/pii/S2542435124002940 | Tailoring pvk crystallisation, urea additive | 2024-10-16 | 2024 | SHJ | [22 empty] | recombination | ITO | not clear | [13 empty] | Ag | ITO/Ag | 195 | [7 empty] | p-i-n | [5 empty] | 1 | SnO2 |  |  | ITO | 20 | 20 | [6 empty] | Tracking |  |  |  |  | 30 |  |  | No
Er-raji et al. | https://www.sciencedirect.com/science/article/pii/S2542435124002940 | Tailoring pvk crystallisation, urea additive | 2024-10-16 | 2024 | SHJ | [22 empty] | recombination | ITO | not clear | [13 empty] | Ag | ITO/Ag | 195 | [7 empty] | p-i-n | [5 empty] | 1 | SnO2 |  |  | ITO | 20 | 20 | [6 empty] | Tracking |  |  |  |  | 28.54 |  |  | Yes
Er-raji et al. | https://www.sciencedirect.com/science/article/pii/S2542435124002940 | Tailoring pvk crystallisation, urea additive. Control no additive | 2024-10-16 | 2024 | SHJ | [22 empty] | recombination | ITO | not clear | [13 empty] | Ag | ITO/Ag | 195 | [7 empty] | p-i-n | [5 empty] | 1 | SnO2 |  |  | ITO | 20 | 20 | [6 empty] | Reverse |  |  |  |  | 26.7 |  |  | No
Er-raji et al. | https://www.sciencedirect.com/science/article/pii/S2542435124002940 | Tailoring pvk crystallisation, urea additive. Control no additive | 2024-10-16 | 2024 | SHJ | [22 empty] | recombination | ITO | not clear | [13 empty] | Ag | ITO/Ag | 195 | [7 empty] | p-i-n | [5 empty] | 1 | SnO2 |  |  | ITO | 20 | 20 | [6 empty] | Forward |  |  |  |  | 26.6 |  |  | No
Liu et al. | https://www.sciencedirect.com/science/article/pii/S2468606924002338 | Tuning polysilicon tunneling layer deposition conditions | 2024-10-19 | 2024 | polo | [22 empty] | tunneling | a-Si:H(p+) | 20 | [13 empty] | Cr/Ag | Cr/Ag | 0 | [7 empty] | p-i-n | [5 empty] | 0.1 | BCP:Ag |  |  | IZO | 100 | 100 | [6 empty] | Reverse |  |  |  |  | 27.6 |  |  | No
Liu et al. | https://www.sciencedirect.com/science/article/pii/S2468606924002338 | Tuning polysilicon tunneling layer deposition conditions | 2024-10-19 | 2024 | polo | [22 empty] | tunneling | a-Si:H(p+) | 20 | [13 empty] | Cr/Ag | Cr/Ag | 0 | [7 empty] | p-i-n | [5 empty] | 0.1 | BCP:Ag |  |  | IZO | 100 | 100 | [6 empty] | Forward |  |  |  |  | 26.9 |  |  | No
Wang et al. | https://advanced.onlinelibrary.wiley.com/doi/full/10.1002/adma.202407681?saml_referrer | Rubidium thiocyanate additive | 2024-10-22 | 2024 | SHJ | [22 empty] | recombination | ITO | 20 | [13 empty] | Ag | Not clear | Not clear | [7 empty] | p-i-n | [5 empty] | 1 | SnO2 |  |  | IZO | 80 | 80 | [6 empty] | Reverse |  |  |  |  | 30.06 |  |  | No
Wang et al. | https://advanced.onlinelibrary.wiley.com/doi/full/10.1002/adma.202407681?saml_referrer | Rubidium thiocyanate additive | 2024-10-22 | 2024 | SHJ | [22 empty] | recombination | ITO | 20 | [13 empty] | Ag | Not clear | Not clear | [7 empty] | p-i-n | [5 empty] | 1 | SnO2 |  |  | IZO | 80 | 80 | [6 empty] | Forward |  |  |  |  | 30.11 |  |  | No
Wang et al. | https://advanced.onlinelibrary.wiley.com/doi/full/10.1002/adma.202407681?saml_referrer | Rubidium thiocyanate additive | 2024-10-22 | 2024 | SHJ | [22 empty] | recombination | ITO | 20 | [13 empty] | Ag | Not clear | Not clear | [7 empty] | p-i-n | [5 empty] | 1 | SnO2 |  |  | IZO | 80 | 80 | [6 empty] | Tracking |  |  |  |  | 30 |  |  | No
Jin et al. | https://advanced.onlinelibrary.wiley.com/doi/full/10.1002/aenm.202403911 | Recrystallised sputtered NiOx | 2024-10-23 | 2024 | SHJ | [22 empty] | recombination | ITO | 20 | [13 empty] | Ag | ITO/Ag | 100 | [7 empty] | p-i-n | [5 empty] | 1 | SnO2 |  |  | IZO | 70 | 70 | [6 empty] | Not clear |  |  |  |  | 30.48 |  |  | No
Jin et al. | https://advanced.onlinelibrary.wiley.com/doi/full/10.1002/aenm.202403911 | Recrystallised sputtered NiOx | 2024-10-23 | 2024 | SHJ | [22 empty] | recombination | ITO | 20 | [13 empty] | Ag | ITO/Ag | 100 | [7 empty] | p-i-n | [5 empty] | 1 | SnO2 |  |  | IZO | 70 | 70 | [6 empty] | Tracking |  |  |  |  | 29.08 |  |  | No
Jin et al. | https://advanced.onlinelibrary.wiley.com/doi/full/10.1002/aenm.202403911 | Recrystallised sputtered NiOx | 2024-10-23 | 2024 | SHJ | [22 empty] | recombination | ITO | 20 | [13 empty] | Ag | ITO/Ag | 100 | [7 empty] | p-i-n | [5 empty] | 1 | SnO2 |  |  | IZO | 70 | 70 | [6 empty] | Reverse |  |  |  |  | 30.15 |  |  | No
Jin et al. | https://advanced.onlinelibrary.wiley.com/doi/full/10.1002/aenm.202403911 | Recrystallised sputtered NiOx | 2024-10-23 | 2024 | SHJ | [22 empty] | recombination | ITO | 20 | [13 empty] | Ag | ITO/Ag | 100 | [7 empty] | p-i-n | [5 empty] | 1 | SnO2 |  |  | IZO | 70 | 70 | [6 empty] | Forward |  |  |  |  | 29.58 |  |  | No
Jin et al. | https://advanced.onlinelibrary.wiley.com/doi/full/10.1002/aenm.202403911 | Recrystallised sputtered NiOx - control | 2024-10-23 | 2024 | SHJ | [22 empty] | recombination | ITO | 20 | [13 empty] | Ag | ITO/Ag | 100 | [7 empty] | p-i-n | [5 empty] | 1 | SnO2 |  |  | IZO | 70 | 70 | [6 empty] | Not clear |  |  |  |  | 28.28 |  |  | No
Jin et al. | https://advanced.onlinelibrary.wiley.com/doi/full/10.1002/aenm.202403911 | Recrystallised sputtered NiOx - control | 2024-10-23 | 2024 | SHJ | [22 empty] | recombination | ITO | 20 | [13 empty] | Ag | ITO/Ag | 100 | [7 empty] | p-i-n | [5 empty] | 1 | SnO2 |  |  | IZO | 70 | 70 | [6 empty] | Reverse |  |  |  |  | 27.91 |  |  | No
Jin et al. | https://advanced.onlinelibrary.wiley.com/doi/full/10.1002/aenm.202403911 | Recrystallised sputtered NiOx - control | 2024-10-23 | 2024 | SHJ | [22 empty] | recombination | ITO | 20 | [13 empty] | Ag | ITO/Ag | 100 | [7 empty] | p-i-n | [5 empty] | 1 | SnO2 |  |  | IZO | 70 | 70 | [6 empty] | Forward |  |  |  |  | 26.84 |  |  | No
Mahmoud et al. | https://onlinelibrary.wiley.com/doi/10.1002/solr.202400471 | Tuning pvk growth using additives. 25 um width silver fingers | 2024-10-24 | 2024 | SHJ | [22 empty] | recombination | ITO | 80 | sputtering | Not clear | [8 empty] | a-Si:H(i) | Yes | PECVD | Ag | ITO/Ag | 195 | [7 empty] | p-i-n | [5 empty] | 1 | SnOx |  |  | ITO | 25 | 25 | [6 empty] | Reverse |  |  |  |  | 28.5 |  |  | No
Mahmoud et al. | https://onlinelibrary.wiley.com/doi/10.1002/solr.202400471 | Tuning pvk growth using additives. 25 um width silver fingers | 2024-10-24 | 2024 | SHJ | [22 empty] | recombination | ITO | 80 | sputtering | Not clear | [8 empty] | a-Si:H(i) | Yes | PECVD | Ag | ITO/Ag | 195 | [7 empty] | p-i-n | [5 empty] | 1 | SnOx |  |  | ITO | 25 | 25 | [6 empty] | Forward |  |  |  |  | 28.5 |  |  | No
Mahmoud et al. | https://onlinelibrary.wiley.com/doi/10.1002/solr.202400471 | Tuning pvk growth using additives. 100 um width silver fingers | 2024-10-24 | 2024 | SHJ | [22 empty] | recombination | ITO | 80 | sputtering | Not clear | [8 empty] | a-Si:H(i) | Yes | PECVD | Ag | ITO/Ag | 195 | [7 empty] | p-i-n | [5 empty] | 1 | SnOx |  |  | ITO | 25 | 25 | [6 empty] | Reverse |  |  |  |  | 26.7 |  |  | No
Mahmoud et al. | https://onlinelibrary.wiley.com/doi/10.1002/solr.202400471 | Tuning pvk growth using additives. 100 um width silver fingers | 2024-10-24 | 2024 | SHJ | [22 empty] | recombination | ITO | 80 | sputtering | Not clear | [8 empty] | a-Si:H(i) | Yes | PECVD | Ag | ITO/Ag | 195 | [7 empty] | p-i-n | [5 empty] | 1 | SnOx |  |  | ITO | 25 | 25 | [6 empty] | Forward |  |  |  |  | 26.8 |  |  | No
Harter et al. | https://pubs.acs.org/doi/10.1021/acsami.4c09264 | Doped-InOx:H recombination, rear TCO. Sub-micron textured bottom cells | 2024-10-29 | 2024 | SHJ | [22 empty] | recombination | Doped-InOx:H | 20 | [13 empty] | Ag | Doped-InOx:H/Ag/SiOx/Ag | 180 | [7 empty] | p-i-n | [5 empty] | 1.21 | SnO2 |  |  | IZO | 35 | 35 | [6 empty] | Reverse |  |  |  |  | 30.22 |  |  | No
Harter et al. | https://pubs.acs.org/doi/10.1021/acsami.4c09264 | Doped-InOx:H recombination, rear TCO. Sub-micron textured bottom cells | 2024-10-29 | 2024 | SHJ | [22 empty] | recombination | Doped-InOx:H | 20 | [13 empty] | Ag | Doped-InOx:H/Ag/SiOx/Ag | 180 | [7 empty] | p-i-n | [5 empty] | 1.21 | SnO2 |  |  | IZO | 35 | 35 | [6 empty] | Forward |  |  |  |  | 30.22 |  |  | No
Harter et al. | https://pubs.acs.org/doi/10.1021/acsami.4c09264 | Doped-InOx:H recombination, rear TCO. Sub-micron textured bottom cells | 2024-10-29 | 2024 | SHJ | [22 empty] | recombination | Doped-InOx:H | 20 | [13 empty] | Ag | Doped-InOx:H/Ag/SiOx/Ag | 180 | [7 empty] | p-i-n | [5 empty] | 1.21 | SnO2 |  |  | IZO | 35 | 35 | [6 empty] | Tracking |  |  |  |  | 30.15 |  |  | No
Kan et al. | https://www.nature.com/articles/s41566-024-01561-5 | Copper thiocyanate additive | 2024-11-04 | 2024 | SHJ | [22 empty] | recombination | ITO | 15 | [13 empty] | Ag | ITO/Ag | 80 | [7 empty] | p-i-n | [5 empty] | 0.9972 | SnO2 |  |  | IZO | 60 | 60 | [6 empty] | Reverse |  |  |  |  | 31.54 |  |  | No
Kan et al. | https://www.nature.com/articles/s41566-024-01561-5 | Copper thiocyanate additive | 2024-11-04 | 2024 | SHJ | [22 empty] | recombination | ITO | 15 | [13 empty] | Ag | ITO/Ag | 80 | [7 empty] | p-i-n | [5 empty] | 0.9972 | SnO2 |  |  | IZO | 60 | 60 | [6 empty] | Forward |  |  |  |  | 31.67 |  |  | No
Kan et al. | https://www.nature.com/articles/s41566-024-01561-5 | Copper thiocyanate additive | 2024-11-04 | 2024 | SHJ | [22 empty] | recombination | ITO | 15 | [13 empty] | Ag | ITO/Ag | 80 | [7 empty] | p-i-n | [5 empty] | 0.9972 | SnO2 |  |  | IZO | 60 | 60 | [6 empty] | Tracking |  |  |  |  | 31.35 |  |  | No
Kan et al. | https://www.nature.com/articles/s41566-024-01561-5 | Copper thiocyanate HTL | 2024-11-04 | 2024 | SHJ | [22 empty] | recombination | ITO | 15 | [13 empty] | Ag | ITO/Ag | 80 | [7 empty] | p-i-n | [5 empty] | 0.9972 | SnO2 |  |  | IZO | 60 | 60 | [6 empty] | Reverse |  |  |  |  | 31.38 |  |  | Yes
Kan et al. | https://www.nature.com/articles/s41566-024-01561-5 | Copper thiocyanate HTL | 2024-11-04 | 2024 | SHJ | [22 empty] | recombination | ITO | 15 | [13 empty] | Ag | ITO/Ag | 80 | [7 empty] | p-i-n | [5 empty] | 0.9972 | SnO2 |  |  | IZO | 60 | 60 | [6 empty] | Forward |  |  |  |  | 31.46 |  |  | Yes
Kan et al. | https://www.nature.com/articles/s41566-024-01561-5 | Copper thiocyanate HTL | 2024-11-04 | 2024 | SHJ | [22 empty] | recombination | ITO | 15 | [13 empty] | Ag | ITO/Ag | 80 | [7 empty] | p-i-n | [5 empty] | 0.9972 | SnO2 |  |  | IZO | 60 | 60 | [6 empty] | Tracking |  |  |  |  | 31.02 |  |  | Yes
Kan et al. | https://www.nature.com/articles/s41566-024-01561-5 | Copper thiocyanate HTL. Control NiOx | 2024-11-04 | 2024 | SHJ | [22 empty] | recombination | ITO | 15 | [13 empty] | Ag | ITO/Ag | 80 | [7 empty] | p-i-n | [5 empty] | 0.9972 | SnO2 |  |  | IZO | 60 | 60 | [6 empty] | Reverse |  |  |  |  | 27.94 |  |  | No
Kan et al. | https://www.nature.com/articles/s41566-024-01561-5 | Copper thiocyanate HTL. Control NiOx | 2024-11-04 | 2024 | SHJ | [22 empty] | recombination | ITO | 15 | [13 empty] | Ag | ITO/Ag | 80 | [7 empty] | p-i-n | [5 empty] | 0.9972 | SnO2 |  |  | IZO | 60 | 60 | [6 empty] | Forward |  |  |  |  | 28.84 |  |  | No
Kan et al. | https://www.nature.com/articles/s41566-024-01561-5 | Copper thiocyanate HTL. Control NiOx | 2024-11-04 | 2024 | SHJ | [22 empty] | recombination | ITO | 15 | [13 empty] | Ag | ITO/Ag | 80 | [7 empty] | p-i-n | [5 empty] | 0.9972 | SnO2 |  |  | IZO | 60 | 60 | [6 empty] | Tracking |  |  |  |  | 27.8 |  |  | No
Kan et al. | https://www.nature.com/articles/s41566-024-01561-5 | Copper thiocyanate HTL. Control 2PACz | 2024-11-04 | 2024 | SHJ | [22 empty] | recombination | ITO | 15 | [13 empty] | Ag | ITO/Ag | 80 | [7 empty] | p-i-n | [5 empty] | 0.9972 | SnO2 |  |  | IZO | 60 | 60 | [6 empty] | Reverse |  |  |  |  | 31.21 |  |  | No
Kan et al. | https://www.nature.com/articles/s41566-024-01561-5 | Copper thiocyanate HTL. Control 2PACz | 2024-11-04 | 2024 | SHJ | [22 empty] | recombination | ITO | 15 | [13 empty] | Ag | ITO/Ag | 80 | [7 empty] | p-i-n | [5 empty] | 0.9972 | SnO2 |  |  | IZO | 60 | 60 | [6 empty] | Forward |  |  |  |  | 31.55 |  |  | No
Kan et al. | https://www.nature.com/articles/s41566-024-01561-5 | Copper thiocyanate HTL. Control 2PACz | 2024-11-04 | 2024 | SHJ | [22 empty] | recombination | ITO | 15 | [13 empty] | Ag | ITO/Ag | 80 | [7 empty] | p-i-n | [5 empty] | 0.9972 | SnO2 |  |  | IZO | 60 | 60 | [6 empty] | Tracking |  |  |  |  | 31.25 |  |  | No
Kan et al. | https://www.nature.com/articles/s41566-024-01561-5 | Copper thiocyanate HTL. Control 2PACz co-dep with pvk | 2024-11-04 | 2024 | SHJ | [22 empty] | recombination | ITO | 15 | [13 empty] | Ag | ITO/Ag | 80 | [7 empty] | p-i-n | [5 empty] | 0.9972 | SnO2 |  |  | IZO | 60 | 60 | [6 empty] | Reverse |  |  |  |  | 24.43 |  |  | No
Kan et al. | https://www.nature.com/articles/s41566-024-01561-5 | Copper thiocyanate HTL. Control 2PACz co-dep with pvk | 2024-11-04 | 2024 | SHJ | [22 empty] | recombination | ITO | 15 | [13 empty] | Ag | ITO/Ag | 80 | [7 empty] | p-i-n | [5 empty] | 0.9972 | SnO2 |  |  | IZO | 60 | 60 | [6 empty] | Forward |  |  |  |  | 24.38 |  |  | No
Kan et al. | https://www.nature.com/articles/s41566-024-01561-5 | Copper thiocyanate HTL. Control PTAA | 2024-11-04 | 2024 | SHJ | [22 empty] | recombination | ITO | 15 | [13 empty] | Ag | ITO/Ag | 80 | [7 empty] | p-i-n | [5 empty] | 0.9972 | SnO2 |  |  | IZO | 60 | 60 | [6 empty] | Reverse |  |  |  |  | 29.57 |  |  | No
Kan et al. | https://www.nature.com/articles/s41566-024-01561-5 | Copper thiocyanate HTL. Control PTAA | 2024-11-04 | 2024 | SHJ | [22 empty] | recombination | ITO | 15 | [13 empty] | Ag | ITO/Ag | 80 | [7 empty] | p-i-n | [5 empty] | 0.9972 | SnO2 |  |  | IZO | 60 | 60 | [6 empty] | Forward |  |  |  |  | 29.6 |  |  | No
Kan et al. | https://www.nature.com/articles/s41566-024-01561-5 | Copper thiocyanate HTL. Control PTAA | 2024-11-04 | 2024 | SHJ | [22 empty] | recombination | ITO | 15 | [13 empty] | Ag | ITO/Ag | 80 | [7 empty] | p-i-n | [5 empty] | 0.9972 | SnO2 |  |  | IZO | 60 | 60 | [6 empty] | Tracking |  |  |  |  | 28.18 |  |  | No
Kan et al. | https://www.nature.com/articles/s41566-024-01561-5 | Copper thiocyanate HTL. Control NiOx/2PACz | 2024-11-04 | 2024 | SHJ | [22 empty] | recombination | ITO | 15 | [13 empty] | Ag | ITO/Ag | 80 | [7 empty] | p-i-n | [5 empty] | 0.9972 | SnO2 |  |  | IZO | 60 | 60 | [6 empty] | Forward |  |  |  |  | 30.38 |  |  | No
Kan et al. | https://www.nature.com/articles/s41566-024-01561-5 | Copper thiocyanate HTL. Spin-coating | 2024-11-04 | 2024 | SHJ | [22 empty] | recombination | ITO | 15 | [13 empty] | Ag | ITO/Ag | 80 | [7 empty] | p-i-n | [5 empty] | 4.0026 | SnO2 |  |  | IZO | 60 | 60 | [6 empty] | Not clear |  |  |  |  | 28.14 |  |  | No
Kan et al. | https://www.nature.com/articles/s41566-024-01561-5 | Copper thiocyanate HTL. Blade coating | 2024-11-04 | 2024 | SHJ | [22 empty] | recombination | ITO | 15 | [13 empty] | Ag | ITO/Ag | 80 | [7 empty] | p-i-n | [5 empty] | 4.0026 | SnO2 |  |  | IZO | 60 | 60 | [6 empty] | Not clear |  |  |  |  | 25.23 |  |  | No
Kore et al. | https://pubs.rsc.org/en/content/articlehtml/2025/ee/d4ee03899a | Thermally-evaporated HTL study. TaTm | 2024-11-13 | 2024 | SHJ | [22 empty] | recombination | ITO | not clear | [13 empty] | Ag | ITO/Ag | 195 | [7 empty] | p-i-n | [5 empty] | 1 | SnOx |  |  | ITO | 20 | 20 | [6 empty] | Tracking |  |  |  |  | 29.6 |  |  | No
Kore et al. | https://pubs.rsc.org/en/content/articlehtml/2025/ee/d4ee03899a | Thermally-evaporated HTL study. TaTm | 2024-11-13 | 2024 | SHJ | [22 empty] | recombination | ITO | not clear | [13 empty] | Ag | ITO/Ag | 195 | [7 empty] | p-i-n | [5 empty] | 1 | SnOx |  |  | ITO | 20 | 20 | [6 empty] | Reverse |  |  |  |  | 29.6 |  |  | No
Kore et al. | https://pubs.rsc.org/en/content/articlehtml/2025/ee/d4ee03899a | Thermally-evaporated HTL study. TaTm | 2024-11-13 | 2024 | SHJ | [22 empty] | recombination | ITO | not clear | [13 empty] | Ag | ITO/Ag | 195 | [7 empty] | p-i-n | [5 empty] | 1 | SnOx |  |  | ITO | 20 | 20 | [6 empty] | Reverse |  |  |  |  | 29.6 |  |  | No
Kore et al. | https://pubs.rsc.org/en/content/articlehtml/2025/ee/d4ee03899a | Thermally-evaporated HTL study. 2PACz SC | 2024-11-13 | 2024 | SHJ | [22 empty] | recombination | ITO | not clear | [13 empty] | Ag | ITO/Ag | 195 | [7 empty] | p-i-n | [5 empty] | 1 | SnOx |  |  | ITO | 20 | 20 | [6 empty] | Reverse |  |  |  |  | 28.7 |  |  | No
Kore et al. | https://pubs.rsc.org/en/content/articlehtml/2025/ee/d4ee03899a | Thermally-evaporated HTL study. 2PACz | 2024-11-13 | 2024 | SHJ | [22 empty] | recombination | ITO | not clear | [13 empty] | Ag | ITO/Ag | 195 | [7 empty] | p-i-n | [5 empty] | 1 | SnOx |  |  | ITO | 20 | 20 | [6 empty] | Reverse |  |  |  |  | 28.6 |  |  | No
Kore et al. | https://pubs.rsc.org/en/content/articlehtml/2025/ee/d4ee03899a | Thermally-evaporated HTL study. Spiro-TTB | 2024-11-13 | 2024 | SHJ | [22 empty] | recombination | ITO | not clear | [13 empty] | Ag | ITO/Ag | 195 | [7 empty] | p-i-n | [5 empty] | 1 | SnOx |  |  | ITO | 20 | 20 | [6 empty] | Reverse |  |  |  |  | 28.3 |  |  | No
Kore et al. | https://pubs.rsc.org/en/content/articlehtml/2025/ee/d4ee03899a | Thermally-evaporated HTL study. Me-4PACz | 2024-11-13 | 2024 | SHJ | [22 empty] | recombination | ITO | not clear | [13 empty] | Ag | ITO/Ag | 195 | [7 empty] | p-i-n | [5 empty] | 1 | SnOx |  |  | ITO | 20 | 20 | [6 empty] | Reverse |  |  |  |  | 29 |  |  | No
Jia et al. | https://ieeexplore.ieee.org/document/10749500 | >33% PCE | 2024-11-15 | 2024 | SHJ | [22 empty] | recombination | Not clear | Not clear | [13 empty] | Not clear | Not clear | Not clear | [7 empty] | p-i-n | [5 empty] | 1 | SnO2 |  |  | Not clear | not clear | not clear | [6 empty] | Reverse |  |  |  |  | 33.08 |  |  | No
Jia et al. | https://ieeexplore.ieee.org/document/10749500 | >33% PCE | 2024-11-15 | 2024 | SHJ | [22 empty] | recombination | Not clear | Not clear | [13 empty] | Not clear | Not clear | Not clear | [7 empty] | p-i-n | [5 empty] | 1 | SnO2 |  |  | Not clear | not clear | not clear | [6 empty] | Forward |  |  |  |  | 33.34 |  |  | No
Guo et al. | https://advanced.onlinelibrary.wiley.com/doi/full/10.1002/aenm.202403021 | SiOx passivation contacts on TOPCon | 2024-11-20 | 2024 | polo | [22 empty] | recombination | IZO | 10 | [13 empty] | Cr/Ag | Cr/Ag | 0 | [7 empty] | p-i-n | [5 empty] | 0.1375 | BCP:Ag |  |  | IZO | 100 | 100 | [6 empty] | Reverse |  |  |  |  | 30.7 |  |  | No
Guo et al. | https://advanced.onlinelibrary.wiley.com/doi/full/10.1002/aenm.202403021 | SiOx passivation contacts on TOPCon | 2024-11-20 | 2024 | polo | [22 empty] | recombination | IZO | 10 | [13 empty] | Cr/Ag | Cr/Ag | 0 | [7 empty] | p-i-n | [5 empty] | 0.1375 | BCP:Ag |  |  | IZO | 100 | 100 | [6 empty] | Forward |  |  |  |  | 30.3 |  |  | No
Guo et al. | https://advanced.onlinelibrary.wiley.com/doi/full/10.1002/aenm.202403021 | SiOx passivation contacts on TOPCon | 2024-11-20 | 2024 | polo | [22 empty] | recombination | IZO | 10 | [13 empty] | Cr/Ag | Cr/Ag | 0 | [7 empty] | p-i-n | [5 empty] | 0.1375 | BCP:Ag |  |  | IZO | 100 | 100 | [6 empty] | Tracking |  |  |  |  | 30.2 |  |  | No
Guo et al. | https://advanced.onlinelibrary.wiley.com/doi/full/10.1002/aenm.202403021 | SiOx passivation contacts on TOPCon | 2024-11-20 | 2024 | polo | [22 empty] | recombination | IZO | 10 | [13 empty] | Cr/Ag | Cr/Ag | 0 | [7 empty] | p-i-n | [5 empty] | 1 | BCP:Ag |  |  | IZO | 100 | 100 | [6 empty] | Reverse |  |  |  |  | 28.9 |  |  | No
Guo et al. | https://advanced.onlinelibrary.wiley.com/doi/full/10.1002/aenm.202403021 | SiOx passivation contacts on TOPCon | 2024-11-20 | 2024 | polo | [22 empty] | recombination | IZO | 10 | [13 empty] | Cr/Ag | Cr/Ag | 0 | [7 empty] | p-i-n | [5 empty] | 1 | BCP:Ag |  |  | IZO | 100 | 100 | [6 empty] | Forward |  |  |  |  | 27.9 |  |  | No
Guo et al. | https://advanced.onlinelibrary.wiley.com/doi/full/10.1002/aenm.202403021 | SiOx passivation contacts on TOPCon. Control | 2024-11-20 | 2024 | polo | [22 empty] | recombination | IZO | 10 | [13 empty] | Cr/Ag | Cr/Ag | 0 | [7 empty] | p-i-n | [5 empty] | 0.1375 | BCP:Ag |  |  | IZO | 100 | 100 | [6 empty] | Reverse |  |  |  |  | 28.2 |  |  | No
Guo et al. | https://advanced.onlinelibrary.wiley.com/doi/full/10.1002/aenm.202403021 | SiOx passivation contacts on TOPCon. Control | 2024-11-20 | 2024 | polo | [22 empty] | recombination | IZO | 10 | [13 empty] | Cr/Ag | Cr/Ag | 0 | [7 empty] | p-i-n | [5 empty] | 0.1375 | BCP:Ag |  |  | IZO | 100 | 100 | [6 empty] | Forward |  |  |  |  | 27.3 |  |  | No
Guo et al. | https://advanced.onlinelibrary.wiley.com/doi/full/10.1002/aenm.202403021 | SiOx passivation contacts on TOPCon. Control | 2024-11-20 | 2024 | polo | [22 empty] | recombination | IZO | 10 | [13 empty] | Cr/Ag | Cr/Ag | 0 | [7 empty] | p-i-n | [5 empty] | 0.1375 | BCP:Ag |  |  | IZO | 100 | 100 | [6 empty] | Tracking |  |  |  |  | 27.5 |  |  | No
Golobostanfard et al. | https://www.sciencedirect.com/science/article/pii/S2211285524010218 | Bifacial. IZrO top TCO. 50 W 2 min, then 75 W for 11 min | 2024-12-01 | 2024 | SHJ | [22 empty] | recombination | ITO | Not clear | [13 empty] | Ag | ITO/Ag | Not clear | [7 empty] | p-i-n | [5 empty] | 1.21 | SnOx |  |  | Doped-InOx | 30-35 | 32.5 | [6 empty] | Reverse |  |  |  |  | 27.65 |  |  | No
Golobostanfard et al. | https://www.sciencedirect.com/science/article/pii/S2211285524010218 | Bifacial. IZrO top TCO. 50 W 2 min, then 75 W for 11 min | 2024-12-01 | 2024 | SHJ | [22 empty] | recombination | ITO | Not clear | [13 empty] | Ag | ITO/Ag | Not clear | [7 empty] | p-i-n | [5 empty] | 1.21 | SnOx |  |  | Doped-InOx | 30-35 | 32.5 | [6 empty] | Forward |  |  |  |  | 27.59 |  |  | No
Golobostanfard et al. | https://www.sciencedirect.com/science/article/pii/S2211285524010218 | Bifacial. IZrO top TCO. 50 W 2 min, then 75 W for 11 min. Control monofacial | 2024-12-01 | 2024 | SHJ | [22 empty] | recombination | ITO | Not clear | [13 empty] | Ag | ITO/Ag | Not clear | [7 empty] | p-i-n | [5 empty] | 1.21 | SnOx |  |  | Doped-InOx | 30-35 | 32.5 | [6 empty] | Reverse |  |  |  |  | 24.66 |  |  | No
Golobostanfard et al. | https://www.sciencedirect.com/science/article/pii/S2211285524010218 | Bifacial. IZrO top TCO. 50 W 2 min, then 75 W for 11 min. Control monofacial | 2024-12-01 | 2024 | SHJ | [22 empty] | recombination | ITO | Not clear | [13 empty] | Ag | ITO/Ag | Not clear | [7 empty] | p-i-n | [5 empty] | 1.21 | SnOx |  |  | Doped-InOx | 30-35 | 32.5 | [6 empty] | Forward |  |  |  |  | 24.68 |  |  | No
Chen et al. | https://onlinelibrary.wiley.com/doi/full/10.1002/anie.202420585 | Aromatic linkers in SAMs | 2024-12-11 | 2024 | SHJ | [22 empty] | recombination | ITO | 10 | [13 empty] | Ag | ITO/Ag | 115 | [7 empty] | p-i-n | [5 empty] | 0.64 | SnO2 |  |  | IZO | 100 | 100 | [6 empty] | Reverse |  |  |  |  | 28.89 |  |  | No
Chen et al. | https://onlinelibrary.wiley.com/doi/full/10.1002/anie.202420585 | Aromatic linkers in SAMs | 2024-12-11 | 2024 | SHJ | [22 empty] | recombination | ITO | 10 | [13 empty] | Ag | ITO/Ag | 115 | [7 empty] | p-i-n | [5 empty] | 0.64 | SnO2 |  |  | IZO | 100 | 100 | [6 empty] | Forward |  |  |  |  | 29.27 |  |  | No
Chen et al. | https://onlinelibrary.wiley.com/doi/full/10.1002/anie.202420585 | Aromatic linkers in SAMs | 2024-12-11 | 2024 | SHJ | [22 empty] | recombination | ITO | 10 | [13 empty] | Ag | ITO/Ag | 115 | [7 empty] | p-i-n | [5 empty] | 0.64 | SnO2 |  |  | IZO | 100 | 100 | [6 empty] | Tracking |  |  |  |  | 28.53 |  |  | No
Zhang et al. | https://www.mdpi.com/1996-1073/18/1/115 | Mixed solvent engineering | 2024-12-30 | 2024 | SHJ | [22 empty] | recombination | ITO | 15 | [13 empty] | Ag | ITO/Ag | Not clear | [7 empty] | p-i-n | [5 empty] | 1.04 | SnOx |  |  | IZO | 70 | 70 | [6 empty] | Not clear |  |  |  |  | 29.12 |  |  | No
Zhang et al. | https://www.mdpi.com/1996-1073/18/1/115 | Mixed solvent engineering. Control, nBA | 2024-12-30 | 2024 | SHJ | [22 empty] | recombination | ITO | 15 | [13 empty] | Ag | ITO/Ag | Not clear | [7 empty] | p-i-n | [5 empty] | 1.04 | SnOx |  |  | IZO | 70 | 70 | [6 empty] | Not clear |  |  |  |  | 27.06 |  |  | No
Wang et al. | https://advanced.onlinelibrary.wiley.com/doi/full/10.1002/adma.202416150 | "Halide-locking". 1.6 M precursor | 2025-01-02 | 2025 | polo | [22 empty] | recombination | ITO | 20 | [13 empty] | Ag/Al | Ag/Al | 0 | [7 empty] | p-i-n | [5 empty] | 1.0208 | SnO2 |  |  | ITO | not clear | not clear | [6 empty] | Reverse |  |  |  |  | 31.32 |  |  | No
Wang et al. | https://advanced.onlinelibrary.wiley.com/doi/full/10.1002/adma.202416150 | "Halide-locking". 1.6 M precursor | 2025-01-02 | 2025 | polo | [22 empty] | recombination | ITO | 20 | [13 empty] | Ag/Al | Ag/Al | 0 | [7 empty] | p-i-n | [5 empty] | 1.0208 | SnO2 |  |  | ITO | not clear | not clear | [6 empty] | Forward |  |  |  |  | 31.18 |  |  | No
Wang et al. | https://advanced.onlinelibrary.wiley.com/doi/full/10.1002/adma.202416150 | "Halide-locking". 1.5 M precursor | 2025-01-02 | 2025 | polo | [22 empty] | recombination | ITO | 20 | [13 empty] | Ag/Al | Ag/Al | 0 | [7 empty] | p-i-n | [5 empty] | 1.0208 | SnO2 |  |  | ITO | not clear | not clear | [6 empty] | Reverse |  |  |  |  | 30.34 |  |  | No
Wang et al. | https://advanced.onlinelibrary.wiley.com/doi/full/10.1002/adma.202416150 | "Halide-locking". 1.5 M precursor | 2025-01-02 | 2025 | polo | [22 empty] | recombination | ITO | 20 | [13 empty] | Ag/Al | Ag/Al | 0 | [7 empty] | p-i-n | [5 empty] | 1.0208 | SnO2 |  |  | ITO | not clear | not clear | [6 empty] | Forward |  |  |  |  | 30.13 |  |  | No
Wang et al. | https://advanced.onlinelibrary.wiley.com/doi/full/10.1002/adma.202416150 | "Halide-locking". 1.7 M precursor | 2025-01-02 | 2025 | polo | [22 empty] | recombination | ITO | 20 | [13 empty] | Ag/Al | Ag/Al | 0 | [7 empty] | p-i-n | [5 empty] | 1.0208 | SnO2 |  |  | ITO | not clear | not clear | [6 empty] | Reverse |  |  |  |  | 30.18 |  |  | No
Wang et al. | https://advanced.onlinelibrary.wiley.com/doi/full/10.1002/adma.202416150 | "Halide-locking". 1.7 M precursor | 2025-01-02 | 2025 | polo | [22 empty] | recombination | ITO | 20 | [13 empty] | Ag/Al | Ag/Al | 0 | [7 empty] | p-i-n | [5 empty] | 1.0208 | SnO2 |  |  | ITO | not clear | not clear | [6 empty] | Forward |  |  |  |  | 29.76 |  |  | No
Wang et al. | https://advanced.onlinelibrary.wiley.com/doi/full/10.1002/adma.202416150 | "Halide-locking". 1.6 M precursor | 2025-01-02 | 2025 | polo | [22 empty] | recombination | ITO | 20 | [13 empty] | Ag/Al | Ag/Al | 0 | [7 empty] | p-i-n | [5 empty] | 0.16 | SnO2 |  |  | ITO | not clear | not clear | [6 empty] | Reverse |  |  |  |  | 32.09 |  |  | No
Wang et al. | https://advanced.onlinelibrary.wiley.com/doi/full/10.1002/adma.202416150 | "Halide-locking". 1.6 M precursor | 2025-01-02 | 2025 | polo | [22 empty] | recombination | ITO | 20 | [13 empty] | Ag/Al | Ag/Al | 0 | [7 empty] | p-i-n | [5 empty] | 0.16 | SnO2 |  |  | ITO | not clear | not clear | [6 empty] | Forward |  |  |  |  | 31.94 |  |  | No
Yao et al. | https://www.nature.com/articles/s41467-024-55377-6 | (100) oriented pvks | 2025-01-02 | 2025 | SHJ | [22 empty] | recombination | ITO | 15 | [13 empty] | Ag | ITO/Ag | 75 | [7 empty] | n-i-p | [5 empty] | 1 | MoOx |  |  | IZO | 80 | 80 | [6 empty] | Not clear |  |  |  |  | 28.03 |  |  | No
Yao et al. | https://www.nature.com/articles/s41467-024-55377-6 | (100) oriented pvks | 2025-01-02 | 2025 | SHJ | [22 empty] | recombination | ITO | 15 | [13 empty] | Ag | ITO/Ag | 75 | [7 empty] | p-i-n | [5 empty] | 1 | SnOx |  |  | IZO | 80 | 80 | [6 empty] | Reverse |  |  |  |  | 30.78 |  |  | No
Yao et al. | https://www.nature.com/articles/s41467-024-55377-6 | (100) oriented pvks | 2025-01-02 | 2025 | SHJ | [22 empty] | recombination | ITO | 15 | [13 empty] | Ag | ITO/Ag | 75 | [7 empty] | p-i-n | [5 empty] | 1 | SnOx |  |  | IZO | 80 | 80 | [6 empty] | Forward |  |  |  |  | 30.72 |  |  | No
Yao et al. | https://www.nature.com/articles/s41467-024-55377-6 | (100) oriented pvks | 2025-01-02 | 2025 | SHJ | [22 empty] | recombination | ITO | 15 | [13 empty] | Ag | ITO/Ag | 75 | [7 empty] | p-i-n | [5 empty] | 1.0014 | SnOx |  |  | IZO | 80 | 80 | [6 empty] | Not clear |  |  |  |  | 30.26 |  |  | Yes
Turkay et al. | https://onlinelibrary.wiley.com/doi/full/10.1002/solr.202400704 | SiO2-NPs at rear, mid. Reduce In consumption | 2025-01-09 | 2025 | SHJ | [22 empty] | recombination | ITO | 20 | [13 empty] | Ag | ITO/SiO2-NP/Ag | 40 | [7 empty] | p-i-n | [5 empty] | 1.2 | SnOx |  |  | IZO | 35 | 35 | [6 empty] | Reverse |  |  |  |  | 29.5 |  |  | No
Turkay et al. | https://onlinelibrary.wiley.com/doi/full/10.1002/solr.202400704 | Control. SiO2-NPs at mid only | 2025-01-09 | 2025 | SHJ | [22 empty] | recombination | ITO | 20 | [13 empty] | Ag | ITO/SiO2-NP/Ag | 100 | [7 empty] | p-i-n | [5 empty] | 1.2 | SnOx |  |  | IZO | 35 | 35 | [6 empty] | Reverse |  |  |  |  | 29.1 |  |  | No
Subbiah et al. | https://www.sciencedirect.com/science/article/pii/S254243512400432X | Blade-coated. 2D-3/2D perovskite | 2025-01-15 | 2025 | SHJ | [22 empty] | recombination | IZO | 5 | [13 empty] | Ag | ITO/meso-Al2O3/Ag | 20 | [7 empty] | p-i-n | [5 empty] | 1.04 | SnO2 |  |  | IZO | 40 | 40 | [6 empty] | Reverse |  |  |  |  | 31.2 |  |  | No
Subbiah et al. | https://www.sciencedirect.com/science/article/pii/S254243512400432X | Blade-coated. 2D-3/2D perovskite | 2025-01-15 | 2025 | SHJ | [22 empty] | recombination | IZO | 5 | [13 empty] | Ag | ITO/meso-Al2O3/Ag | 20 | [7 empty] | p-i-n | [5 empty] | 1.04 | SnO2 |  |  | IZO | 40 | 40 | [6 empty] | Tracking |  |  |  |  | 31.2 |  |  | Yes
Subbiah et al. | https://www.sciencedirect.com/science/article/pii/S254243512400432X | Blade-coated. 2D-3/2D perovskite. Encapsulated | 2025-01-15 | 2025 | SHJ | [22 empty] | recombination | IZO | 5 | [13 empty] | Ag | ITO/meso-Al2O3/Ag | 20 | [7 empty] | p-i-n | [5 empty] | 1.04 | SnO2 |  |  | IZO | 40 | 40 | [6 empty] | Tracking |  |  |  |  | 28.4 |  |  | Yes
Subbiah et al. | https://www.sciencedirect.com/science/article/pii/S254243512400432X | Blade-coated. Control - 2D-0/2D perovskite | 2025-01-15 | 2025 | SHJ | [22 empty] | recombination | IZO | 5 | [13 empty] | Ag | ITO/meso-Al2O3/Ag | 20 | [7 empty] | p-i-n | [5 empty] | 1.04 | SnO2 |  |  | IZO | 40 | 40 | [6 empty] | Reverse |  |  |  |  | 29.1 |  |  | No
Subbiah et al. | https://www.sciencedirect.com/science/article/pii/S254243512400432X | Blade-coated. Control - 2D-0/2D perovskite | 2025-01-15 | 2025 | SHJ | [22 empty] | recombination | IZO | 5 | [13 empty] | Ag | ITO/meso-Al2O3/Ag | 20 | [7 empty] | p-i-n | [5 empty] | 1.04 | SnO2 |  |  | IZO | 40 | 40 | [6 empty] | Tracking |  |  |  |  | 27.5 |  |  | No
Subbiah et al. | https://www.sciencedirect.com/science/article/pii/S254243512400432X | Blade-coated. Control - 3D perovskite | 2025-01-15 | 2025 | SHJ | [22 empty] | recombination | IZO | 5 | [13 empty] | Ag | ITO/meso-Al2O3/Ag | 20 | [7 empty] | p-i-n | [5 empty] | 1.04 | SnO2 |  |  | IZO | 40 | 40 | [6 empty] | Reverse |  |  |  |  | 27.5 |  |  | No
Subbiah et al. | https://www.sciencedirect.com/science/article/pii/S254243512400432X | Blade-coated. Control - 3D perovskite. Encapsulated | 2025-01-15 | 2025 | SHJ | [22 empty] | recombination | IZO | 5 | [13 empty] | Ag | ITO/meso-Al2O3/Ag | 20 | [7 empty] | p-i-n | [5 empty] | 1.04 | SnO2 |  |  | IZO | 40 | 40 | [6 empty] | Tracking |  |  |  |  | 24.7 |  |  | No
Han et al. | https://pubs.acs.org/doi/10.1021/acsami.4c18952 | Multilayer IZrO front TCO. Columnar IZrO 95% In2O3, then equixaxed IZrO 98% In2O3. | 2025-01-31 | 2025 | SHJ | [22 empty] | recombination | ITO | 20 | [13 empty] | Ag | ITO/Ag | not clear | [7 empty] | p-i-n | [5 empty] | 1.05 | SnO2 |  |  | Doped-InOx | 55/75 | 130 | [6 empty] | Not clear |  |  |  |  | 30.12 |  |  | No
Han et al. | https://pubs.acs.org/doi/10.1021/acsami.4c18952 | Multilayer IZrO front TCO. Columnar IZrO, then equixaxed IZrO. Control. Single IZrO | 2025-01-31 | 2025 | SHJ | [22 empty] | recombination | ITO | 20 | [13 empty] | Ag | ITO/Ag | not clear | [7 empty] | p-i-n | [5 empty] | 1.05 | SnO2 |  |  | Doped-InOx | 130 | 130 | [6 empty] | Not clear |  |  |  |  | 29.16 |  |  | No
Ye et al. | https://advanced.onlinelibrary.wiley.com/doi/full/10.1002/adfm.202419391 | Perovskite passivation additive | 2025-02-02 | 2025 | polo | [22 empty] | recombination | ITO | 20 | [13 empty] | Ag/Al | Ag/Al | 0 | [7 empty] | p-i-n | [5 empty] | 1.035 | SnO2 |  |  | IZO | 60 | 60 | [6 empty] | Reverse |  |  |  |  | 30.363 |  |  | No
Ye et al. | https://advanced.onlinelibrary.wiley.com/doi/full/10.1002/adfm.202419391 | Perovskite passivation additive | 2025-02-02 | 2025 | polo | [22 empty] | recombination | ITO | 20 | [13 empty] | Ag/Al | Ag/Al | 0 | [7 empty] | p-i-n | [5 empty] | 1.035 | SnO2 |  |  | IZO | 60 | 60 | [6 empty] | Forward |  |  |  |  | 29.86 |  |  | No
Ye et al. | https://advanced.onlinelibrary.wiley.com/doi/full/10.1002/adfm.202419391 | Perovskite passivation additive | 2025-02-02 | 2025 | polo | [22 empty] | recombination | ITO | 20 | [13 empty] | Ag/Al | Ag/Al | 0 | [7 empty] | p-i-n | [5 empty] | 1.035 | SnO2 |  |  | IZO | 60 | 60 | [6 empty] | Tracking |  |  |  |  | 30.365 |  |  | No
Yang et al. | https://advanced.onlinelibrary.wiley.com/doi/full/10.1002/adma.202416513 | Halogen stabilizer additive | 2025-02-09 | 2025 | SHJ | [22 empty] | Not clear | Not clear | Not clear | [13 empty] | Not clear | Not clear | Not clear | [7 empty] | p-i-n | [5 empty] | 1.06 | SnO2 |  |  | ITO | 120 | 120 | [6 empty] | Reverse |  |  |  |  | 33.2 |  |  | No
Yang et al. | https://advanced.onlinelibrary.wiley.com/doi/full/10.1002/adma.202416513 | Halogen stabilizer additive | 2025-02-09 | 2025 | SHJ | [22 empty] | Not clear | Not clear | Not clear | [13 empty] | Not clear | Not clear | Not clear | [7 empty] | p-i-n | [5 empty] | 1.06 | SnO2 |  |  | ITO | 120 | 120 | [6 empty] | Forward |  |  |  |  | 33.1 |  |  | No
Li et al. | https://link.springer.com/article/10.1007/s40820-024-01631-x | Piperazinium salts as post-treatment perovskite surface modifiers | 2025-02-11 | 2025 | SHJ | [22 empty] | recombination | ITO | 10 | [13 empty] | Ag | ITO/Ag | Not clear | [7 empty] | p-i-n | [5 empty] | 1.21 | BCP:Ag |  |  | IZO | 100 | 100 | [6 empty] | Reverse |  |  |  |  | 31.5 |  |  | No
Li et al. | https://link.springer.com/article/10.1007/s40820-024-01631-x | Piperazinium salts as post-treatment perovskite surface modifiers | 2025-02-11 | 2025 | SHJ | [22 empty] | recombination | ITO | 10 | [13 empty] | Ag | ITO/Ag | Not clear | [7 empty] | p-i-n | [5 empty] | 1.21 | BCP:Ag |  |  | IZO | 100 | 100 | [6 empty] | Forward |  |  |  |  | 30.9 |  |  | No
Li et al. | https://link.springer.com/article/10.1007/s40820-024-01631-x | Piperazinium salts as post-treatment perovskite surface modifiers | 2025-02-11 | 2025 | SHJ | [22 empty] | recombination | ITO | 10 | [13 empty] | Ag | ITO/Ag | Not clear | [7 empty] | p-i-n | [5 empty] | 1.21 | BCP:Ag |  |  | IZO | 100 | 100 | [6 empty] | Tracking |  |  |  |  | 31.2 |  |  | No
Li et al. | https://link.springer.com/article/10.1007/s40820-024-01631-x | Piperazinium salts as post-treatment perovskite surface modifiers | 2025-02-11 | 2025 | SHJ | [22 empty] | recombination | ITO | 10 | [13 empty] | Ag | ITO/Ag | Not clear | [7 empty] | p-i-n | [5 empty] | 1.21 | BCP:Ag |  |  | IZO | 100 | 100 | [6 empty] | Tracking |  |  |  |  | 29 |  |  | No
Li et al. | https://link.springer.com/article/10.1007/s40820-024-01631-x | Piperazinium salts as post-treatment perovskite surface modifiers | 2025-02-11 | 2025 | SHJ | [22 empty] | recombination | ITO | 10 | [13 empty] | Ag | ITO/Ag | Not clear | [7 empty] | p-i-n | [5 empty] | 1.21 | BCP:Ag |  |  | IZO | 100 | 100 | [6 empty] | Tracking |  |  |  |  | 29.6 |  |  | No
Li et al. | https://link.springer.com/article/10.1007/s40820-024-01631-x | Piperazinium salts as post-treatment perovskite surface modifiers | 2025-02-11 | 2025 | SHJ | [22 empty] | recombination | ITO | 10 | [13 empty] | Ag | ITO/Ag | Not clear | [7 empty] | p-i-n | [5 empty] | 1.21 | BCP:Ag |  |  | IZO | 100 | 100 | [6 empty] | Reverse |  |  |  |  | 30.54 |  |  | Yes
Li et al. | https://link.springer.com/article/10.1007/s40820-024-01631-x | Piperazinium salts as post-treatment perovskite surface modifiers | 2025-02-11 | 2025 | SHJ | [22 empty] | recombination | ITO | 10 | [13 empty] | Ag | ITO/Ag | Not clear | [7 empty] | p-i-n | [5 empty] | 1.21 | BCP:Ag |  |  | IZO | 100 | 100 | [6 empty] | Forward |  |  |  |  | 30.7 |  |  | Yes
Li et al. | https://link.springer.com/article/10.1007/s40820-024-01631-x | Piperazinium salts as post-treatment perovskite surface modifiers | 2025-02-11 | 2025 | SHJ | [22 empty] | recombination | ITO | 10 | [13 empty] | Ag | ITO/Ag | Not clear | [7 empty] | p-i-n | [5 empty] | 1.21 | BCP:Ag |  |  | IZO | 100 | 100 | [6 empty] | Tracking |  |  |  |  | 30.38 |  |  | Yes
Li et al. | https://link.springer.com/article/10.1007/s40820-024-01631-x | Control | 2025-02-11 | 2025 | SHJ | [22 empty] | recombination | ITO | 10 | [13 empty] | Ag | ITO/Ag | Not clear | [7 empty] | p-i-n | [5 empty] | 1.21 | BCP:Ag |  |  | IZO | 100 | 100 | [6 empty] | Reverse |  |  |  |  | 27.9 |  |  | No
Li et al. | https://link.springer.com/article/10.1007/s40820-024-01631-x | Control | 2025-02-11 | 2025 | SHJ | [22 empty] | recombination | ITO | 10 | [13 empty] | Ag | ITO/Ag | Not clear | [7 empty] | p-i-n | [5 empty] | 1.21 | BCP:Ag |  |  | IZO | 100 | 100 | [6 empty] | Forward |  |  |  |  | 27.4 |  |  | No
Yang et al. | https://www.sciencedirect.com/science/article/pii/S2095495625000531 | Improved hydrophobicity of SAMs using Al2O3. Me-4PACz/doped-Al2O3 | 2025-02-17 | 2025 | SHJ | [22 empty] | recombination | ITO | 20 | [13 empty] | Not clear | Not clear | Not clear | [7 empty] | p-i-n | [5 empty] | 1.05 | SnO2 |  |  | IZO | 100 | 100 | [6 empty] | Reverse |  |  |  |  | 30.92 |  |  | No
Yang et al. | https://www.sciencedirect.com/science/article/pii/S2095495625000531 | Improved hydrophobicity of SAMs using Al2O3. Me-4PACz/doped-Al2O3 | 2025-02-17 | 2025 | SHJ | [22 empty] | recombination | ITO | 20 | [13 empty] | Not clear | Not clear | Not clear | [7 empty] | p-i-n | [5 empty] | 1.05 | SnO2 |  |  | IZO | 100 | 100 | [6 empty] | Forward |  |  |  |  | 30.65 |  |  | No
Yang et al. | https://www.sciencedirect.com/science/article/pii/S2095495625000531 | Improved hydrophobicity of SAMs using Al2O3. Me-4PACz/doped-Al2O3 | 2025-02-17 | 2025 | SHJ | [22 empty] | recombination | ITO | 20 | [13 empty] | Not clear | Not clear | Not clear | [7 empty] | p-i-n | [5 empty] | 1.05 | SnO2 |  |  | IZO | 100 | 100 | [6 empty] | Tracking |  |  |  |  | 30.71 |  |  | No
Yang et al. | https://www.sciencedirect.com/science/article/pii/S2095495625000531 | Improved hydrophobicity of SAMs using Al2O3. Me-4PACz only | 2025-02-17 | 2025 | SHJ | [22 empty] | recombination | ITO | 20 | [13 empty] | Not clear | Not clear | Not clear | [7 empty] | p-i-n | [5 empty] | 1.05 | SnO2 |  |  | IZO | 100 | 100 | [6 empty] | Reverse |  |  |  |  | 28.68 |  |  | No
Yang et al. | https://www.sciencedirect.com/science/article/pii/S2095495625000531 | Improved hydrophobicity of SAMs using Al2O3. Me-4PACz only | 2025-02-17 | 2025 | SHJ | [22 empty] | recombination | ITO | 20 | [13 empty] | Not clear | Not clear | Not clear | [7 empty] | p-i-n | [5 empty] | 1.05 | SnO2 |  |  | IZO | 100 | 100 | [6 empty] | Forward |  |  |  |  | 25.68 |  |  | No
Yang et al. | https://www.sciencedirect.com/science/article/pii/S2095495625000531 | Improved hydrophobicity of SAMs using Al2O3. Me-4PACz/Al2O3 | 2025-02-17 | 2025 | SHJ | [22 empty] | recombination | ITO | 20 | [13 empty] | Not clear | Not clear | Not clear | [7 empty] | p-i-n | [5 empty] | 1.05 | SnO2 |  |  | IZO | 100 | 100 | [6 empty] | Reverse |  |  |  |  | 29.45 |  |  | No
Yang et al. | https://www.sciencedirect.com/science/article/pii/S2095495625000531 | Improved hydrophobicity of SAMs using Al2O3. Me-4PACz/Al2O3 | 2025-02-17 | 2025 | SHJ | [22 empty] | recombination | ITO | 20 | [13 empty] | Not clear | Not clear | Not clear | [7 empty] | p-i-n | [5 empty] | 1.05 | SnO2 |  |  | IZO | 100 | 100 | [6 empty] | Forward |  |  |  |  | 29.36 |  |  | No
Yang et al. | https://www.sciencedirect.com/science/article/pii/S2095495625000531 | Improved hydrophobicity of SAMs using Al2O3. Me-4PACz/Al2O3 | 2025-02-17 | 2025 | SHJ | [22 empty] | recombination | ITO | 20 | [13 empty] | Not clear | Not clear | Not clear | [7 empty] | p-i-n | [5 empty] | 1.05 | SnO2 |  |  | IZO | 100 | 100 | [6 empty] | Tracking |  |  |  |  | 28.44 |  |  | No
Er-raji et al. | https://onlinelibrary.wiley.com/doi/full/10.1002/smtd.202401758 | 125 C Annealing | 2025-02-25 | 2025 | SHJ | [22 empty] | recombination | ITO | Not clear | [13 empty] | Ag | ITO/Ag | 195 | [7 empty] | p-i-n | [5 empty] | 1 | SnOx |  |  | ITO | 20 | 20 | [6 empty] | Not clear |  |  |  |  | 29.8 |  |  | No
Er-raji et al. | https://onlinelibrary.wiley.com/doi/full/10.1002/smtd.202401758 | 100 C Annealing | 2025-02-25 | 2025 | SHJ | [22 empty] | recombination | ITO | Not clear | [13 empty] | Ag | ITO/Ag | 195 | [7 empty] | p-i-n | [5 empty] | 1 | SnOx |  |  | ITO | 20 | 20 | [6 empty] | Not clear |  |  |  |  | 28.5 |  |  | No
Er-raji et al. | https://onlinelibrary.wiley.com/doi/full/10.1002/smtd.202401758 | 150 C Annealing | 2025-02-25 | 2025 | SHJ | [22 empty] | recombination | ITO | Not clear | [13 empty] | Ag | ITO/Ag | 195 | [7 empty] | p-i-n | [5 empty] | 1 | SnOx |  |  | ITO | 20 | 20 | [6 empty] | Not clear |  |  |  |  | 28.7 |  |  | No
Turkay et al. | https://pubs.acs.org/doi/10.1021/acsenergylett.5c00221 | IZrO front TCO. SiO2-NPs at pvk/si interface and at rear | 2025-02-27 | 2025 | SHJ | [22 empty] | recombination | ITO | 20 | [13 empty] | Ag | ITO/SiO2-NP/Ag | 80 | [7 empty] | n-i-p | [5 empty] | 1 | SnOx |  |  | Doped-InOx | 35 | 35 | [6 empty] | Forward |  |  |  |  | 33.27 |  |  | No
Turkay et al. | https://pubs.acs.org/doi/10.1021/acsenergylett.5c00221 | IZrO front TCO. SiO2-NPs at pvk/si interface and at rear | 2025-02-27 | 2025 | SHJ | [22 empty] | recombination | ITO | 20 | [13 empty] | Ag | ITO/SiO2-NP/Ag | 80 | [7 empty] | n-i-p | [5 empty] | 1 | SnOx |  |  | Doped-InOx | 35 | 35 | [6 empty] | Reverse |  |  |  |  | 33.28 |  |  | No
Zhang et al. | https://advanced.onlinelibrary.wiley.com/doi/full/10.1002/adma.202416530 | HTL-free | 2025-03-03 | 2025 | SHJ | [22 empty] | recombination | ITO | 10 | [13 empty] | Ag | ITO/Ag | Not clear | [7 empty] | n-i-p | [5 empty] | 1.04 | MoOx |  |  | IZO | 80 | 80 | [6 empty] | Reverse |  |  |  |  | 29.6 |  |  | No
Zhang et al. | https://advanced.onlinelibrary.wiley.com/doi/full/10.1002/adma.202416530 | HTL-free | 2025-03-03 | 2025 | SHJ | [22 empty] | recombination | ITO | 10 | [13 empty] | Ag | ITO/Ag | Not clear | [7 empty] | n-i-p | [5 empty] | 1.04 | MoOx |  |  | IZO | 80 | 80 | [6 empty] | Forward |  |  |  |  | 29.3 |  |  | No
Zhang et al. | https://advanced.onlinelibrary.wiley.com/doi/full/10.1002/adma.202416530 | HTL-free | 2025-03-03 | 2025 | SHJ | [22 empty] | recombination | ITO | 10 | [13 empty] | Ag | ITO/Ag | Not clear | [7 empty] | n-i-p | [5 empty] | 1.04 | MoOx |  |  | IZO | 80 | 80 | [6 empty] | Tracking |  |  |  |  | 29.2 |  |  | No
Zhang et al. | https://advanced.onlinelibrary.wiley.com/doi/full/10.1002/adma.202416530 | HTL-free. Control, spiro-OMeTAD HTL | 2025-03-03 | 2025 | SHJ | [22 empty] | recombination | ITO | 10 | [13 empty] | Ag | ITO/Ag | Not clear | [7 empty] | n-i-p | [5 empty] | 1.04 | MoOx |  |  | IZO | 80 | 80 | [6 empty] | Reverse |  |  |  |  | 25 |  |  | No
Zhang et al. | https://advanced.onlinelibrary.wiley.com/doi/full/10.1002/adma.202416530 | HTL-free. Control, spiro-OMeTAD HTL | 2025-03-03 | 2025 | SHJ | [22 empty] | recombination | ITO | 10 | [13 empty] | Ag | ITO/Ag | Not clear | [7 empty] | n-i-p | [5 empty] | 1.04 | MoOx |  |  | IZO | 80 | 80 | [6 empty] | Forward |  |  |  |  | 24.4 |  |  | No
Zhang et al. | https://advanced.onlinelibrary.wiley.com/doi/full/10.1002/adma.202416530 | HTL-free. Control, spiro-OMeTAD HTL | 2025-03-03 | 2025 | SHJ | [22 empty] | recombination | ITO | 10 | [13 empty] | Ag | ITO/Ag | Not clear | [7 empty] | n-i-p | [5 empty] | 1.04 | MoOx |  |  | IZO | 80 | 80 | [6 empty] | Tracking |  |  |  |  | 24.9 |  |  | No
Zhang et al. | https://advanced.onlinelibrary.wiley.com/doi/full/10.1002/adma.202416530 | HTL-free | 2025-03-03 | 2025 | SHJ | [22 empty] | recombination | ITO | 10 | [13 empty] | Ag | ITO/Ag | Not clear | [7 empty] | n-i-p | [5 empty] | 1.0402 | MoOx |  |  | IZO | 80 | 80 | [6 empty] | Reverse |  |  |  |  | 29.16 |  |  | Yes
Zhang et al. | https://advanced.onlinelibrary.wiley.com/doi/full/10.1002/adma.202416530 | HTL-free | 2025-03-03 | 2025 | SHJ | [22 empty] | recombination | ITO | 10 | [13 empty] | Ag | ITO/Ag | Not clear | [7 empty] | n-i-p | [5 empty] | 1.0402 | MoOx |  |  | IZO | 80 | 80 | [6 empty] | Forward |  |  |  |  | 28.99 |  |  | Yes
Zhang et al. | https://advanced.onlinelibrary.wiley.com/doi/full/10.1002/adma.202416530 | HTL-free | 2025-03-03 | 2025 | SHJ | [22 empty] | recombination | ITO | 10 | [13 empty] | Ag | ITO/Ag | Not clear | [7 empty] | n-i-p | [5 empty] | 1.0402 | MoOx |  |  | IZO | 80 | 80 | [6 empty] | Tracking |  |  |  |  | 28.87 |  |  | Yes
Magliano et al. | https://pubs.acs.org/doi/10.1021/acsami.5c00090 | Solution processed buffer layer | 2025-03-10 | 2025 | SHJ | [22 empty] | recombination | ITO | 20 | [13 empty] | Ag | AZO/Ag | 80 | [7 empty] | p-i-n | [5 empty] | 0.32 | AZO NPs |  |  | ITO | 100 | 100 | [6 empty] | Reverse |  |  |  |  | 25.31 |  |  | No
Magliano et al. | https://pubs.acs.org/doi/10.1021/acsami.5c00090 | Solution processed buffer layer | 2025-03-10 | 2025 | SHJ | [22 empty] | recombination | ITO | 20 | [13 empty] | Ag | AZO/Ag | 80 | [7 empty] | p-i-n | [5 empty] | 0.32 | AZO NPs |  |  | ITO | 100 | 100 | [6 empty] | Forward |  |  |  |  | 23.23 |  |  | No
Magliano et al. | https://pubs.acs.org/doi/10.1021/acsami.5c00090 | Solution processed buffer layer | 2025-03-10 | 2025 | SHJ | [22 empty] | recombination | ITO | 20 | [13 empty] | Ag | AZO/Ag | 80 | [7 empty] | p-i-n | [5 empty] | 0.32 | AZO NPs |  |  | ITO | 100 | 100 | [6 empty] | Tracking |  |  |  |  | 25.2 |  |  | No
Chozas-Barrientos et al. | https://pubs.acs.org/doi/10.1021/acsenergylett.5c00155 | Organic recombination junction - n-doped C60, p-doped conjugated arylamine | 2025-03-17 | 2025 | SHJ | [22 empty] | recombination | n-n-p organic | Not clear | [13 empty] | Ag | ITO/Ag | Not clear | [7 empty] | p-i-n | [5 empty] | Not clear | SnOx |  |  | ITO | 80 | 80 | [6 empty] | Reverse |  |  |  |  | 22.19 |  |  | No
Chozas-Barrientos et al. | https://pubs.acs.org/doi/10.1021/acsenergylett.5c00155 | Organic recombination junction - n-doped C60, p-doped conjugated arylamine | 2025-03-17 | 2025 | SHJ | [22 empty] | recombination | n-n-p organic | Not clear | [13 empty] | Ag | ITO/Ag | Not clear | [7 empty] | p-i-n | [5 empty] | Not clear | SnOx |  |  | ITO | 80 | 80 | [6 empty] | Reverse |  |  |  |  | 20.27 |  |  | No
Chozas-Barrientos et al. | https://pubs.acs.org/doi/10.1021/acsenergylett.5c00155 | Control - ITO recombination layer | 2025-03-17 | 2025 | SHJ | [22 empty] | recombination | ITO | 20 | [13 empty] | Ag | ITO/Ag | Not clear | [7 empty] | p-i-n | [5 empty] | Not clear | SnOx |  |  | ITO | 80 | 80 | [6 empty] | Reverse |  |  |  |  | 7.94 |  |  | No
Chozas-Barrientos et al. | https://pubs.acs.org/doi/10.1021/acsenergylett.5c00155 | Control - ITO recombination layer | 2025-03-17 | 2025 | SHJ | [22 empty] | recombination | ITO | 5 | [13 empty] | Ag | ITO/Ag | Not clear | [7 empty] | p-i-n | [5 empty] | Not clear | SnOx |  |  | ITO | 80 | 80 | [6 empty] | Reverse |  |  |  |  | 17.73 |  |  | No
Sultanov et al. | https://link.springer.com/article/10.1007/s00339-025-08425-x | MoOx/Au/MoOx front TCE | 2025-03-24 | 2025 | homo | [22 empty] | recombination | ITO | 20 | [13 empty] | Cr/Ag | Cr/Ag | 0 | [7 empty] | n-i-p | [5 empty] | Not clear | None |  |  | In-free | 30 | 30 | [6 empty] | Not clear |  |  |  |  | 12.46 |  |  | No
Sultanov et al. | https://link.springer.com/article/10.1007/s00339-025-08425-x | MoOx/Au/MoOx front TCE | 2025-03-24 | 2025 | homo | [22 empty] | recombination | ITO | 20 | [13 empty] | Cr/Ag | Cr/Ag | 0 | [7 empty] | n-i-p | [5 empty] | Not clear | None |  |  | In-free | 30 | 30 | [6 empty] | Reverse |  |  |  |  | 12.79 |  |  | No
Sultanov et al. | https://link.springer.com/article/10.1007/s00339-025-08425-x | MoOx/Au/MoOx front TCE | 2025-03-24 | 2025 | homo | [22 empty] | recombination | ITO | 20 | [13 empty] | Cr/Ag | Cr/Ag | 0 | [7 empty] | n-i-p | [5 empty] | Not clear | None |  |  | In-free | 40 | 40 | [6 empty] | Not clear |  |  |  |  | 14.1 |  |  | No
Sultanov et al. | https://link.springer.com/article/10.1007/s00339-025-08425-x | MoOx/Au/MoOx front TCE | 2025-03-24 | 2025 | homo | [22 empty] | recombination | ITO | 20 | [13 empty] | Cr/Ag | Cr/Ag | 0 | [7 empty] | n-i-p | [5 empty] | Not clear | None |  |  | In-free | 50 | 50 | [6 empty] | Not clear |  |  |  |  | 15.97 |  |  | No
Sultanov et al. | https://link.springer.com/article/10.1007/s00339-025-08425-x | MoOx/Au/MoOx front TCE | 2025-03-24 | 2025 | homo | [22 empty] | recombination | ITO | 20 | [13 empty] | Cr/Ag | Cr/Ag | 0 | [7 empty] | n-i-p | [5 empty] | Not clear | None |  |  | In-free | 50 | 50 | [6 empty] | Reverse |  |  |  |  | 16.65 |  |  | No
Li et al. | https://onlinelibrary.wiley.com/doi/10.1002/solr.202500063 | MDHI for PBI2 suppression, doubled grain size | 2025-03-30 | 2025 | SHJ | [22 empty] | recombination | ITO | Not clear | [13 empty] | Ag | ITO/Ag | 80 | [7 empty] | p-i-n | [5 empty] | 1.07 | SnO2 |  |  | IZO | 105 | 105 | [6 empty] | Reverse |  |  |  |  | 30.46 |  |  | No
Li et al. | https://onlinelibrary.wiley.com/doi/10.1002/solr.202500063 | MDHI for PBI2 suppression, doubled grain size | 2025-03-30 | 2025 | SHJ | [22 empty] | recombination | ITO | Not clear | [13 empty] | Ag | ITO/Ag | 80 | [7 empty] | p-i-n | [5 empty] | 1.07 | SnO2 |  |  | IZO | 105 | 105 | [6 empty] | Forward |  |  |  |  | 30.33 |  |  | No
Li et al. | https://onlinelibrary.wiley.com/doi/10.1002/solr.202500063 | MDHI for PBI2 suppression, doubled grain size | 2025-03-30 | 2025 | SHJ | [22 empty] | recombination | ITO | Not clear | [13 empty] | Ag | ITO/Ag | 80 | [7 empty] | p-i-n | [5 empty] | 1.07 | SnO2 |  |  | IZO | 105 | 105 | [6 empty] | Tracking |  |  |  |  | 29.55 |  |  | No
Li et al. | https://onlinelibrary.wiley.com/doi/10.1002/solr.202500063 | MDHI for PBI2 suppression, doubled grain size. Control, no MDHI | 2025-03-30 | 2025 | SHJ | [22 empty] | recombination | ITO | Not clear | [13 empty] | Ag | ITO/Ag | 80 | [7 empty] | p-i-n | [5 empty] | 1.07 | SnO2 |  |  | IZO | 105 | 105 | [6 empty] | Reverse |  |  |  |  | 28.38 |  |  | No
Li et al. | https://onlinelibrary.wiley.com/doi/10.1002/solr.202500063 | MDHI for PBI2 suppression, doubled grain size. Control, no MDHI | 2025-03-30 | 2025 | SHJ | [22 empty] | recombination | ITO | Not clear | [13 empty] | Ag | ITO/Ag | 80 | [7 empty] | p-i-n | [5 empty] | 1.07 | SnO2 |  |  | IZO | 105 | 105 | [6 empty] | Forward |  |  |  |  | 28.19 |  |  | No
Li et al. | https://onlinelibrary.wiley.com/doi/10.1002/solr.202500063 | MDHI for PBI2 suppression, doubled grain size. Control, no MDHI | 2025-03-30 | 2025 | SHJ | [22 empty] | recombination | ITO | Not clear | [13 empty] | Ag | ITO/Ag | 80 | [7 empty] | p-i-n | [5 empty] | 1.07 | SnO2 |  |  | IZO | 105 | 105 | [6 empty] | Tracking |  |  |  |  | 27.71 |  |  | No
Li et al. | https://onlinelibrary.wiley.com/doi/10.1002/anie.202502730 | Bidentate-anchored SAMs | 2025-04-02 | 2025 | SHJ | [22 empty] | recombination | ITO | 10 | [13 empty] | Ag | ITO/Ag | 115 | [7 empty] | p-i-n | [5 empty] | 1 | SnO2 |  |  | IZO | 100 | 100 | [6 empty] | Reverse |  |  |  |  | 32.19 |  |  | No
Li et al. | https://onlinelibrary.wiley.com/doi/10.1002/anie.202502730 | Bidentate-anchored SAMs | 2025-04-02 | 2025 | SHJ | [22 empty] | recombination | ITO | 10 | [13 empty] | Ag | ITO/Ag | 115 | [7 empty] | p-i-n | [5 empty] | 1 | SnO2 |  |  | IZO | 100 | 100 | [6 empty] | Forward |  |  |  |  | 31.89 |  |  | No
Li et al. | https://onlinelibrary.wiley.com/doi/10.1002/anie.202502730 | Bidentate-anchored SAMs | 2025-04-02 | 2025 | SHJ | [22 empty] | recombination | ITO | 10 | [13 empty] | Ag | ITO/Ag | 115 | [7 empty] | p-i-n | [5 empty] | 1 | SnO2 |  |  | IZO | 100 | 100 | [6 empty] | Tracking |  |  |  |  | 31.87 |  |  | No
Li et al. | https://onlinelibrary.wiley.com/doi/10.1002/anie.202502730 | Bidentate-anchored SAMs | 2025-04-02 | 2025 | SHJ | [22 empty] | recombination | ITO | 10 | [13 empty] | Ag | ITO/Ag | 115 | [7 empty] | p-i-n | [5 empty] | 0.9559 | SnO2 |  |  | IZO | 100 | 100 | [6 empty] | Reverse |  |  |  |  | 31.54 |  |  | Yes
Li et al. | https://onlinelibrary.wiley.com/doi/10.1002/anie.202502730 | Bidentate-anchored SAMs | 2025-04-02 | 2025 | SHJ | [22 empty] | recombination | ITO | 10 | [13 empty] | Ag | ITO/Ag | 115 | [7 empty] | p-i-n | [5 empty] | 0.9559 | SnO2 |  |  | IZO | 100 | 100 | [6 empty] | Forward |  |  |  |  | 31.24 |  |  | Yes
Yang et al. | https://pubs.rsc.org/en/content/articlelanding/2025/tc/d5tc01104c | BD-Boc additive | 2025-04-02 | 2025 | SHJ | [22 empty] | recombination | ITO | 40 | [13 empty] | Ag | ITO/Ag | 115 | [7 empty] | p-i-n | [5 empty] | 1 | SnOx |  |  | IZO | 70 | 70 | [6 empty] | Reverse |  |  |  |  | 28.47 |  |  | No
Yang et al. | https://pubs.rsc.org/en/content/articlelanding/2025/tc/d5tc01104c | BD-Boc additive | 2025-04-02 | 2025 | SHJ | [22 empty] | recombination | ITO | 40 | [13 empty] | Ag | ITO/Ag | 115 | [7 empty] | p-i-n | [5 empty] | 1 | SnOx |  |  | IZO | 70 | 70 | [6 empty] | Forward |  |  |  |  | 27.55 |  |  | No
Yang et al. | https://pubs.rsc.org/en/content/articlelanding/2025/tc/d5tc01104c | BD-Boc additive | 2025-04-02 | 2025 | SHJ | [22 empty] | recombination | ITO | 40 | [13 empty] | Ag | ITO/Ag | 115 | [7 empty] | p-i-n | [5 empty] | 1 | SnOx |  |  | IZO | 70 | 70 | [6 empty] | Tracking |  |  |  |  | 27.81 |  |  | No
Sun et al. | https://pubs.acs.org/doi/full/10.1021/acsenergylett.5c00147 | MFC additive for hydrogen bonding interaction | 2025-04-04 | 2025 | SHJ | [22 empty] | recombination | ITO | Not clear | [13 empty] | Ag | ITO/Ag | Not clear | [7 empty] | p-i-n | [5 empty] | 1.05 | SnO2 |  |  | IZO | not clear | not clear | [6 empty] | Reverse |  |  |  |  | 30.65 |  |  | No
Sun et al. | https://pubs.acs.org/doi/full/10.1021/acsenergylett.5c00147 | MFC additive for hydrogen bonding interaction | 2025-04-04 | 2025 | SHJ | [22 empty] | recombination | ITO | Not clear | [13 empty] | Ag | ITO/Ag | Not clear | [7 empty] | p-i-n | [5 empty] | 1.05 | SnO2 |  |  | IZO | not clear | not clear | [6 empty] | Forward |  |  |  |  | 29.47 |  |  | No
Sun et al. | https://pubs.acs.org/doi/full/10.1021/acsenergylett.5c00147 | MFC additive for hydrogen bonding interaction - Control, no additive | 2025-04-04 | 2025 | SHJ | [22 empty] | recombination | ITO | Not clear | [13 empty] | Ag | ITO/Ag | Not clear | [7 empty] | p-i-n | [5 empty] | 1.05 | SnO2 |  |  | IZO | not clear | not clear | [6 empty] | Reverse |  |  |  |  | 28.35 |  |  | No
Sun et al. | https://pubs.acs.org/doi/full/10.1021/acsenergylett.5c00147 | MFC additive for hydrogen bonding interaction - Control, no additive | 2025-04-04 | 2025 | SHJ | [22 empty] | recombination | ITO | Not clear | [13 empty] | Ag | ITO/Ag | Not clear | [7 empty] | p-i-n | [5 empty] | 1.05 | SnO2 |  |  | IZO | not clear | not clear | [6 empty] | Forward |  |  |  |  | 27.01 |  |  | No
Yang et al. | https://pubs.aip.org/aip/apr/article/12/2/021403/3342514/Toward-the-working-mechanisms-of-tin-oxide-as | SnO2 buffer study | 2025-04-04 | 2025 | not clear | [22 empty] | Not clear | Not clear | Not clear | [13 empty] | Not clear | Not clear | Not clear | [7 empty] | p-i-n | [5 empty] | 1 | SnOx |  |  | Not clear | not clear | not clear | [6 empty] | Reverse |  |  |  |  | 31.6 |  |  | No
Yang et al. | https://pubs.aip.org/aip/apr/article/12/2/021403/3342514/Toward-the-working-mechanisms-of-tin-oxide-as | SnO2 buffer study | 2025-04-04 | 2025 | not clear | [22 empty] | Not clear | Not clear | Not clear | [13 empty] | Not clear | Not clear | Not clear | [7 empty] | p-i-n | [5 empty] | 1 | SnOx |  |  | Not clear | not clear | not clear | [6 empty] | Forward |  |  |  |  | 31.81 |  |  | No
Liu et al. | https://onlinelibrary.wiley.com/doi/10.1002/anie.202424809 | FOA-GA additive | 2025-04-07 | 2025 | SHJ | [22 empty] | recombination | ITO | 15 | [13 empty] | Ag | ITO/Ag | 80 | [7 empty] | p-i-n | [5 empty] | 1.21 | SnO2 |  |  | IZO | 45 | 45 | [6 empty] | Reverse |  |  |  |  | 31.9 |  |  | No
Liu et al. | https://onlinelibrary.wiley.com/doi/10.1002/anie.202424809 | FOA-GA additive | 2025-04-07 | 2025 | SHJ | [22 empty] | recombination | ITO | 15 | [13 empty] | Ag | ITO/Ag | 80 | [7 empty] | p-i-n | [5 empty] | 1.21 | SnO2 |  |  | IZO | 45 | 45 | [6 empty] | Forward |  |  |  |  | 31.4 |  |  | No
Liu et al. | https://onlinelibrary.wiley.com/doi/10.1002/anie.202424809 | FOA-GA additive | 2025-04-07 | 2025 | SHJ | [22 empty] | recombination | ITO | 15 | [13 empty] | Ag | ITO/Ag | 80 | [7 empty] | p-i-n | [5 empty] | 1.21 | SnO2 |  |  | IZO | 45 | 45 | [6 empty] | Tracking |  |  |  |  | 31.7 |  |  | No
Liu et al. | https://onlinelibrary.wiley.com/doi/10.1002/anie.202424809 | FOA-GA additive | 2025-04-07 | 2025 | SHJ | [22 empty] | recombination | ITO | 15 | [13 empty] | Ag | ITO/Ag | 80 | [7 empty] | p-i-n | [5 empty] | 0.9787 | SnO2 |  |  | IZO | 45 | 45 | [6 empty] | Tracking |  |  |  |  | 31 |  |  | Yes
Liu et al. | https://onlinelibrary.wiley.com/doi/10.1002/anie.202424809 | Control - no additive | 2025-04-07 | 2025 | SHJ | [22 empty] | recombination | ITO | 15 | [13 empty] | Ag | ITO/Ag | 80 | [7 empty] | p-i-n | [5 empty] | 1.21 | SnO2 |  |  | IZO | 45 | 45 | [6 empty] | Reverse |  |  |  |  | 29.71 |  |  | No
Liu et al. | https://onlinelibrary.wiley.com/doi/10.1002/anie.202424809 | Control - no additive | 2025-04-07 | 2025 | SHJ | [22 empty] | recombination | ITO | 15 | [13 empty] | Ag | ITO/Ag | 80 | [7 empty] | p-i-n | [5 empty] | 1.21 | SnO2 |  |  | IZO | 45 | 45 | [6 empty] | Forward |  |  |  |  | 27.58 |  |  | No
Liu et al. | https://onlinelibrary.wiley.com/doi/10.1002/anie.202424809 | Control - no additive | 2025-04-07 | 2025 | SHJ | [22 empty] | recombination | ITO | 15 | [13 empty] | Ag | ITO/Ag | 80 | [7 empty] | p-i-n | [5 empty] | 1.21 | SnO2 |  |  | IZO | 45 | 45 | [6 empty] | Tracking |  |  |  |  | 29.3 |  |  | No
Zhang et al. | https://advanced.onlinelibrary.wiley.com/doi/10.1002/aenm.202405377?af=R | Bifacial. All vapour pvk deposition | 2025-04-08 | 2025 | polo | [22 empty] | recombination | ITO | 20 | [13 empty] | Ag | Ag | 0 | [7 empty] | p-i-n | [5 empty] | 1 | SnO2 |  |  | ITO | 120 | 120 | [6 empty] | Not clear |  |  |  |  | 26.9 |  |  | No
Zhang et al. | https://advanced.onlinelibrary.wiley.com/doi/10.1002/aenm.202405377?af=R | Bifacial. All vapour pvk deposition | 2025-04-08 | 2025 | polo | [22 empty] | recombination | ITO | 20 | [13 empty] | Ag | Ag | 0 | [7 empty] | p-i-n | [5 empty] | 1 | SnO2 |  |  | ITO | 120 | 120 | [6 empty] | Tracking |  |  |  |  | 26.3 |  |  | No
Shishido et al. | https://onlinelibrary.wiley.com/doi/10.1002/solr.202400899 | Flexible pvk/si tandem | 2025-04-13 | 2025 | SHJ | [22 empty] | recombination | ITO | 7 | [13 empty] | Ag | ITO/Ag | 112 | [7 empty] | p-i-n | [5 empty] | 0.1044 | SnO2 |  |  | ITO | 90 | 90 | [6 empty] | Reverse |  |  |  |  | 26.5 |  |  | No
Shishido et al. | https://onlinelibrary.wiley.com/doi/10.1002/solr.202400899 | Flexible pvk/si tandem | 2025-04-13 | 2025 | SHJ | [22 empty] | recombination | ITO | 7 | [13 empty] | Ag | ITO/Ag | 112 | [7 empty] | p-i-n | [5 empty] | 0.1044 | SnO2 |  |  | ITO | 90 | 90 | [6 empty] | Forward |  |  |  |  | 26.3 |  |  | No
Shishido et al. | https://onlinelibrary.wiley.com/doi/10.1002/solr.202400899 | Flexible pvk/si tandem. Polished silicon | 2025-04-13 | 2025 | SHJ | [22 empty] | recombination | ITO | 7 | [13 empty] | Ag | ITO/Ag | 112 | [7 empty] | p-i-n | [5 empty] | 0.1044 | SnO2 |  |  | ITO | 90 | 90 | [6 empty] | Reverse |  |  |  |  | 22.1 |  |  | No
Shishido et al. | https://onlinelibrary.wiley.com/doi/10.1002/solr.202400899 | Flexible pvk/si tandem. Polished silicon | 2025-04-13 | 2025 | SHJ | [22 empty] | recombination | ITO | 7 | [13 empty] | Ag | ITO/Ag | 112 | [7 empty] | p-i-n | [5 empty] | 0.1044 | SnO2 |  |  | ITO | 90 | 90 | [6 empty] | Forward |  |  |  |  | 22.2 |  |  | No
Chen et al. | https://www.sciencedirect.com/science/article/pii/S2095495625002761 | CCA additive | 2025-04-18 | 2025 | SHJ | [22 empty] | recombination | ITO | Not clear | [13 empty] | Ag | ITO/Ag | Not clear | [7 empty] | p-i-n | [5 empty] | 1.05 | not clear |  |  | IZO | not clear | not clear | [6 empty] | Reverse |  |  |  |  | 30.96 |  |  | No
Chen et al. | https://www.sciencedirect.com/science/article/pii/S2095495625002761 | CCA additive | 2025-04-18 | 2025 | SHJ | [22 empty] | recombination | ITO | Not clear | [13 empty] | Ag | ITO/Ag | Not clear | [7 empty] | p-i-n | [5 empty] | 1.05 | not clear |  |  | IZO | not clear | not clear | [6 empty] | Forward |  |  |  |  | 30.45 |  |  | No
Chen et al. | https://www.sciencedirect.com/science/article/pii/S2095495625002761 | CCA additive - control no additive | 2025-04-18 | 2025 | SHJ | [22 empty] | recombination | ITO | Not clear | [13 empty] | Ag | ITO/Ag | Not clear | [7 empty] | p-i-n | [5 empty] | 1.05 | not clear |  |  | IZO | not clear | not clear | [6 empty] | Reverse |  |  |  |  | 28.39 |  |  | No
Chen et al. | https://www.sciencedirect.com/science/article/pii/S2095495625002761 | CCA additive - control no additive | 2025-04-18 | 2025 | SHJ | [22 empty] | recombination | ITO | Not clear | [13 empty] | Ag | ITO/Ag | Not clear | [7 empty] | p-i-n | [5 empty] | 1.05 | not clear |  |  | IZO | not clear | not clear | [6 empty] | Forward |  |  |  |  | 27.44 |  |  | No
Chen et al. | https://www.sciencedirect.com/science/article/pii/S2095495625002761 | CCA additive | 2025-04-18 | 2025 | SHJ | [22 empty] | recombination | ITO | Not clear | [13 empty] | Ag | ITO/Ag | Not clear | [7 empty] | p-i-n | [5 empty] | 20.06 | not clear |  |  | IZO | not clear | not clear | [6 empty] | Reverse |  |  |  |  | 25.96 |  |  | No
Chen et al. | https://www.sciencedirect.com/science/article/pii/S2095495625002761 | CCA additive | 2025-04-18 | 2025 | SHJ | [22 empty] | recombination | ITO | Not clear | [13 empty] | Ag | ITO/Ag | Not clear | [7 empty] | p-i-n | [5 empty] | 20.06 | not clear |  |  | IZO | not clear | not clear | [6 empty] | Forward |  |  |  |  | 25.44 |  |  | No
Chen et al. | https://www.sciencedirect.com/science/article/pii/S2095495625002761 | CCA additive - control no additive | 2025-04-18 | 2025 | SHJ | [22 empty] | recombination | ITO | Not clear | [13 empty] | Ag | ITO/Ag | Not clear | [7 empty] | p-i-n | [5 empty] | 20.06 | not clear |  |  | IZO | not clear | not clear | [6 empty] | Reverse |  |  |  |  | 24.19 |  |  | No
Chen et al. | https://www.sciencedirect.com/science/article/pii/S2095495625002761 | CCA additive - control no additive | 2025-04-18 | 2025 | SHJ | [22 empty] | recombination | ITO | Not clear | [13 empty] | Ag | ITO/Ag | Not clear | [7 empty] | p-i-n | [5 empty] | 20.06 | not clear |  |  | IZO | not clear | not clear | [6 empty] | Forward |  |  |  |  | 22.85 |  |  | No
Matsui et al. | https://onlinelibrary.wiley.com/doi/10.1002/smll.202500969?af=R | TiOx/TiNy interlayer | 2025-04-27 | 2025 | SHJ | [22 empty] | tunnelling | TiOx/TiNy | 9 | [13 empty] | Ag | ITO/Ag | 70 | [7 empty] | n-i-p | [5 empty] | 1 | None |  |  | ITO | 100/20 | 120 | [6 empty] | Reverse |  |  |  |  | 26.1 |  |  | No
Matsui et al. | https://onlinelibrary.wiley.com/doi/10.1002/smll.202500969?af=R | TiOx/TiNy interlayer | 2025-04-27 | 2025 | SHJ | [22 empty] | tunnelling | TiOx/TiNy | 9 | [13 empty] | Ag | ITO/Ag | 70 | [7 empty] | n-i-p | [5 empty] | 1 | None |  |  | ITO | 100/20 | 120 | [6 empty] | Forward |  |  |  |  | 26.5 |  |  | No
Matsui et al. | https://onlinelibrary.wiley.com/doi/10.1002/smll.202500969?af=R | TiOx/TiNy interlayer | 2025-04-27 | 2025 | SHJ | [22 empty] | tunnelling | TiOx/TiNy | 9 | [13 empty] | Ag | ITO/Ag | 70 | [7 empty] | n-i-p | [5 empty] | 1 | None |  |  | ITO | 100/20 | 120 | [6 empty] | Reverse |  |  |  |  | 24.79 |  |  | Yes
Matsui et al. | https://onlinelibrary.wiley.com/doi/10.1002/smll.202500969?af=R | TiOx/TiNy interlayer | 2025-04-27 | 2025 | SHJ | [22 empty] | tunnelling | TiOx/TiNy | 9 | [13 empty] | Ag | ITO/Ag | 70 | [7 empty] | n-i-p | [5 empty] | 1 | None |  |  | ITO | 100/20 | 120 | [6 empty] | Forward |  |  |  |  | 24.8 |  |  | Yes
Matsui et al. | https://onlinelibrary.wiley.com/doi/10.1002/smll.202500969?af=R | TiOx/TiNy interlayer | 2025-04-27 | 2025 | SHJ | [22 empty] | tunnelling | TiOx/TiNy | 9 | [13 empty] | Ag | ITO/Ag | 70 | [7 empty] | n-i-p | [5 empty] | 1 | None |  |  | ITO | 100/20 | 120 | [6 empty] | Tracking |  |  |  |  | 24.82 |  |  | Yes
Matsui et al. | https://onlinelibrary.wiley.com/doi/10.1002/smll.202500969?af=R | TiOx/TiNy interlayer - ITO control | 2025-04-27 | 2025 | SHJ | [22 empty] | recombination | ITO | 5 | [13 empty] | Ag | ITO/Ag | 70 | [7 empty] | n-i-p | [5 empty] | 1 | None |  |  | ITO | 100/20 | 120 | [6 empty] | Reverse |  |  |  |  | 25.3 |  |  | No
Matsui et al. | https://onlinelibrary.wiley.com/doi/10.1002/smll.202500969?af=R | TiOx/TiNy interlayer - ITO control | 2025-04-27 | 2025 | SHJ | [22 empty] | recombination | ITO | 5 | [13 empty] | Ag | ITO/Ag | 70 | [7 empty] | n-i-p | [5 empty] | 1 | None |  |  | ITO | 100/20 | 120 | [6 empty] | Forward |  |  |  |  | 25.5 |  |  | No
Matsui et al. | https://onlinelibrary.wiley.com/doi/10.1002/smll.202500969?af=R | TiOx/TiNy interlayer - nc-Si:H control | 2025-04-27 | 2025 | SHJ | [22 empty] | tunnelling | nc-Si:H(n) | Not clear | [13 empty] | Ag | ITO/Ag | 70 | [7 empty] | n-i-p | [5 empty] | 1 | None |  |  | ITO | 100/20 | 120 | [6 empty] | Reverse |  |  |  |  | 24.4 |  |  | No
Matsui et al. | https://onlinelibrary.wiley.com/doi/10.1002/smll.202500969?af=R | TiOx/TiNy interlayer - nc-Si:H control | 2025-04-27 | 2025 | SHJ | [22 empty] | tunnelling | nc-Si:H(n) | Not clear | [13 empty] | Ag | ITO/Ag | 70 | [7 empty] | n-i-p | [5 empty] | 1 | None |  |  | ITO | 100/20 | 120 | [6 empty] | Forward |  |  |  |  | 24.3 |  |  | No
Sun et al. | https://onlinelibrary.wiley.com/doi/10.1002/smll.202503173?af=R | TaOx passivation layer | 2025-05-05 | 2025 | polo | [22 empty] | recombination | IZO | 10 | [13 empty] | Cr/Ag | Cr/Ag | 0 | [7 empty] | p-i-n | [5 empty] | 1 | BCP:Ag |  |  | IZO | 100 | 100 | [6 empty] | Reverse |  |  |  |  | 29.5 |  |  | No
Sun et al. | https://onlinelibrary.wiley.com/doi/10.1002/smll.202503173?af=R | TaOx passivation layer | 2025-05-05 | 2025 | polo | [22 empty] | recombination | IZO | 10 | [13 empty] | Cr/Ag | Cr/Ag | 0 | [7 empty] | p-i-n | [5 empty] | 1 | BCP:Ag |  |  | IZO | 100 | 100 | [6 empty] | Forward |  |  |  |  | 29.2 |  |  | No
Sun et al. | https://onlinelibrary.wiley.com/doi/10.1002/smll.202503173?af=R | TaOx passivation layer | 2025-05-05 | 2025 | polo | [22 empty] | recombination | IZO | 10 | [13 empty] | Cr/Ag | Cr/Ag | 0 | [7 empty] | p-i-n | [5 empty] | 1 | BCP:Ag |  |  | IZO | 100 | 100 | [6 empty] | Tracking |  |  |  |  | 29.2 |  |  | No
Sun et al. | https://onlinelibrary.wiley.com/doi/10.1002/smll.202503173?af=R | TaOx passivation layer - control | 2025-05-05 | 2025 | polo | [22 empty] | recombination | IZO | 10 | [13 empty] | Cr/Ag | Cr/Ag | 0 | [7 empty] | p-i-n | [5 empty] | 1 | BCP:Ag |  |  | IZO | 100 | 100 | [6 empty] | Reverse |  |  |  |  | 27 |  |  | No
Sun et al. | https://onlinelibrary.wiley.com/doi/10.1002/smll.202503173?af=R | TaOx passivation layer - control | 2025-05-05 | 2025 | polo | [22 empty] | recombination | IZO | 10 | [13 empty] | Cr/Ag | Cr/Ag | 0 | [7 empty] | p-i-n | [5 empty] | 1 | BCP:Ag |  |  | IZO | 100 | 100 | [6 empty] | Forward |  |  |  |  | 26.9 |  |  | No
Sun et al. | https://onlinelibrary.wiley.com/doi/10.1002/smll.202503173?af=R | TaOx passivation layer - control | 2025-05-05 | 2025 | polo | [22 empty] | recombination | IZO | 10 | [13 empty] | Cr/Ag | Cr/Ag | 0 | [7 empty] | p-i-n | [5 empty] | 1 | BCP:Ag |  |  | IZO | 100 | 100 | [6 empty] | Tracking |  |  |  |  | 26.8 |  |  | No
Liu et al. | https://pubs.rsc.org/en/content/articlelanding/2025/ee/d5ee01486g | Recombination ITO bilayer. 3 nm low oxygen high-doping ITO, 10 nm high-oxygen low-doping ITO | 2025-05-06 | 2025 | polo | [22 empty] | recombination | ITO/ITO | 13 | [13 empty] | Al | Al | 0 | [7 empty] | p-i-n | [5 empty] | 1 | SnOx |  |  | IZO | 35 | 35 | [6 empty] | Not clear |  |  |  |  | 31 |  |  | No
Liu et al. | https://pubs.rsc.org/en/content/articlelanding/2025/ee/d5ee01486g | Recombination ITO bilayer. 3 nm low oxygen high-doping ITO, 10 nm high-oxygen low-doping ITO | 2025-05-06 | 2025 | polo | [22 empty] | recombination | ITO/ITO | 13 | [13 empty] | Al | Al | 0 | [7 empty] | p-i-n | [5 empty] | 1 | SnOx |  |  | IZO | 35 | 35 | [6 empty] | Tracking |  |  |  |  | 30.4 |  |  | No
Geistert et al. | https://advanced.onlinelibrary.wiley.com/doi/10.1002/aenm.202500923?af=R | Slot-die coating | 2025-05-07 | 2025 | SHJ | [22 empty] | recombination | ITO | Not clear | [13 empty] | Not clear | Not clear | Not clear | [7 empty] | p-i-n | [5 empty] | 1.04 | BCP/SnO2 |  |  | IZO | 90 | 90 | [6 empty] | Reverse |  |  |  |  | 24.6 |  |  | No
Geistert et al. | https://advanced.onlinelibrary.wiley.com/doi/10.1002/aenm.202500923?af=R | Slot-die coating | 2025-05-07 | 2025 | SHJ | [22 empty] | recombination | ITO | Not clear | [13 empty] | Not clear | Not clear | Not clear | [7 empty] | p-i-n | [5 empty] | 1.04 | BCP/SnO2 |  |  | IZO | 90 | 90 | [6 empty] | Forward |  |  |  |  | 24.4 |  |  | No
Shi et al. | https://pubs.rsc.org/en/content/articlelanding/2025/ee/d5ee00563a | Halogen anion pre-homogenisation | 2025-05-08 | 2025 | SHJ | [22 empty] | recombination | ITO | 10 | [13 empty] | Ag | ITO/Ag | not clear | [7 empty] | p-i-n | [5 empty] | 1.05 | SnOx |  |  | IZO | 40 | 40 | [6 empty] | Reverse |  |  |  |  | 30.83 |  |  | No
Shi et al. | https://pubs.rsc.org/en/content/articlelanding/2025/ee/d5ee00563a | Halogen anion pre-homogenisation | 2025-05-08 | 2025 | SHJ | [22 empty] | recombination | ITO | 10 | [13 empty] | Ag | ITO/Ag | not clear | [7 empty] | p-i-n | [5 empty] | 1.05 | SnOx |  |  | IZO | 40 | 40 | [6 empty] | Forward |  |  |  |  | 30.3 |  |  | No
Shi et al. | https://pubs.rsc.org/en/content/articlelanding/2025/ee/d5ee00563a | Halogen anion pre-homogenisation | 2025-05-08 | 2025 | SHJ | [22 empty] | recombination | ITO | 10 | [13 empty] | Ag | ITO/Ag | not clear | [7 empty] | p-i-n | [5 empty] | 1.05 | SnOx |  |  | IZO | 40 | 40 | [6 empty] | Tracking |  |  |  |  | 30.05 |  |  | No
Shi et al. | https://pubs.rsc.org/en/content/articlelanding/2025/ee/d5ee00563a | Halogen anion pre-homogenisation. Encapsulated modules | 2025-05-08 | 2025 | SHJ | [22 empty] | recombination | ITO | 10 | [13 empty] | Ag | ITO/Ag | not clear | [7 empty] | p-i-n | [5 empty] | 64.64 | SnOx |  |  | IZO | 40 | 40 | [6 empty] | Not clear |  |  |  |  | 27.1 |  |  | No
Shi et al. | https://pubs.rsc.org/en/content/articlelanding/2025/ee/d5ee00563a | Halogen anion pre-homogenisation. Encapsulated modules | 2025-05-08 | 2025 | SHJ | [22 empty] | recombination | ITO | 10 | [13 empty] | Ag | ITO/Ag | not clear | [7 empty] | p-i-n | [5 empty] | 64.64 | SnOx |  |  | IZO | 40 | 40 | [6 empty] | Reverse |  |  |  |  | 26.6 |  |  | Yes
Guo et al. | https://advanced.onlinelibrary.wiley.com/doi/10.1002/adma.202504520?af=R | Bifacially-re-inforced SAMs. 4PhCz | 2025-05-12 | 2025 | SHJ | [22 empty] | recombination | ITO | 20 | [13 empty] | Ag | ITO/Ag | 70 | [7 empty] | p-i-n | [5 empty] | 1 | SnO2 |  |  | IZO | 100 | 100 | [6 empty] | Reverse |  |  |  |  | 31.26 |  |  | No
Guo et al. | https://advanced.onlinelibrary.wiley.com/doi/10.1002/adma.202504520?af=R | Bifacially-re-inforced SAMs. 4PhCz | 2025-05-12 | 2025 | SHJ | [22 empty] | recombination | ITO | 20 | [13 empty] | Ag | ITO/Ag | 70 | [7 empty] | p-i-n | [5 empty] | 1 | SnO2 |  |  | IZO | 100 | 100 | [6 empty] | Forward |  |  |  |  | 31.17 |  |  | No
Guo et al. | https://advanced.onlinelibrary.wiley.com/doi/10.1002/adma.202504520?af=R | Bifacially-re-inforced SAMs. 4PhCz | 2025-05-12 | 2025 | SHJ | [22 empty] | recombination | ITO | 20 | [13 empty] | Ag | ITO/Ag | 70 | [7 empty] | p-i-n | [5 empty] | 1 | SnO2 |  |  | IZO | 100 | 100 | [6 empty] | Tracking |  |  |  |  | 30.29 |  |  | No
Guo et al. | https://advanced.onlinelibrary.wiley.com/doi/10.1002/adma.202504520?af=R | Bifacially-re-inforced SAMs. Control. 4-PACz | 2025-05-12 | 2025 | SHJ | [22 empty] | recombination | ITO | 20 | [13 empty] | Ag | ITO/Ag | 70 | [7 empty] | p-i-n | [5 empty] | 1 | SnO2 |  |  | IZO | 100 | 100 | [6 empty] | Reverse |  |  |  |  | 27.81 |  |  | No
Guo et al. | https://advanced.onlinelibrary.wiley.com/doi/10.1002/adma.202504520?af=R | Bifacially-re-inforced SAMs. Control. 4-PACz | 2025-05-12 | 2025 | SHJ | [22 empty] | recombination | ITO | 20 | [13 empty] | Ag | ITO/Ag | 70 | [7 empty] | p-i-n | [5 empty] | 1 | SnO2 |  |  | IZO | 100 | 100 | [6 empty] | Forward |  |  |  |  | 28.14 |  |  | No
Guo et al. | https://advanced.onlinelibrary.wiley.com/doi/10.1002/adma.202504520?af=R | Bifacially-re-inforced SAMs. Control. 4-PACz | 2025-05-12 | 2025 | SHJ | [22 empty] | recombination | ITO | 20 | [13 empty] | Ag | ITO/Ag | 70 | [7 empty] | p-i-n | [5 empty] | 1 | SnO2 |  |  | IZO | 100 | 100 | [6 empty] | Tracking |  |  |  |  | 27.79 |  |  | No
Luo et al. | https://www.nature.com/articles/s41467-025-59896-8 | PyAA-MeO HTLs | 2025-05-15 | 2025 | polo | [22 empty] | recombination | ITO | 20 | [13 empty] | Not clear | Not clear | 0 | [7 empty] | p-i-n | [5 empty] | 1 | SnO2 |  |  | IZO | 80 | 80 | [6 empty] | Not clear |  |  |  |  | 31.1 |  |  | No
Luo et al. | https://www.nature.com/articles/s41467-025-59896-8 | PyAA-MeO HTLs | 2025-05-15 | 2025 | polo | [22 empty] | recombination | ITO | 20 | [13 empty] | Not clear | Not clear | 0 | [7 empty] | p-i-n | [5 empty] | 1 | SnO2 |  |  | IZO | 80 | 80 | [6 empty] | Tracking |  |  |  |  | 31.08 |  |  | No
Luo et al. | https://www.nature.com/articles/s41467-025-59896-8 | PyAA-MeO HTLs | 2025-05-15 | 2025 | polo | [22 empty] | recombination | ITO | 20 | [13 empty] | Not clear | Not clear | 0 | [7 empty] | p-i-n | [5 empty] | 1 | SnO2 |  |  | IZO | 80 | 80 | [6 empty] | Reverse |  |  |  |  | 30.91 |  |  | Yes
Luo et al. | https://www.nature.com/articles/s41467-025-59896-8 | PyAA-MeO HTLs | 2025-05-15 | 2025 | polo | [22 empty] | recombination | ITO | 20 | [13 empty] | Not clear | Not clear | 0 | [7 empty] | p-i-n | [5 empty] | 1 | SnO2 |  |  | IZO | 80 | 80 | [6 empty] | Forward |  |  |  |  | 29.64 |  |  | Yes
Yang et al. | https://onlinelibrary.wiley.com/doi/10.1002/solr.202500173 | 5C7A functional additive | 2025-05-16 | 2025 | SHJ | [22 empty] | recombination | ITO | 10 | [13 empty] | Ag | ITO/Ag | not clear | [7 empty] | p-i-n | [5 empty] | 1 | SnO2 |  |  | IZO | 100 | 100 | [6 empty] | Reverse |  |  |  |  | 30.59 |  |  | No
Yang et al. | https://onlinelibrary.wiley.com/doi/10.1002/solr.202500173 | 5C7A functional additive | 2025-05-16 | 2025 | SHJ | [22 empty] | recombination | ITO | 10 | [13 empty] | Ag | ITO/Ag | not clear | [7 empty] | p-i-n | [5 empty] | 1 | SnO2 |  |  | IZO | 100 | 100 | [6 empty] | Forward |  |  |  |  | 29.8 |  |  | No
Yang et al. | https://onlinelibrary.wiley.com/doi/10.1002/solr.202500173 | 5C7A functional additive | 2025-05-16 | 2025 | SHJ | [22 empty] | recombination | ITO | 10 | [13 empty] | Ag | ITO/Ag | not clear | [7 empty] | p-i-n | [5 empty] | 1 | SnO2 |  |  | IZO | 100 | 100 | [6 empty] | Tracking |  |  |  |  | 30.59 |  |  | No
Yang et al. | https://onlinelibrary.wiley.com/doi/10.1002/solr.202500173 | 5C7A functional additive - Control no additive | 2025-05-16 | 2025 | SHJ | [22 empty] | recombination | ITO | 10 | [13 empty] | Ag | ITO/Ag | not clear | [7 empty] | p-i-n | [5 empty] | 1 | SnO2 |  |  | IZO | 100 | 100 | [6 empty] | Reverse |  |  |  |  | 28.88 |  |  | No
Yang et al. | https://onlinelibrary.wiley.com/doi/10.1002/solr.202500173 | 5C7A functional additive - Control no additive | 2025-05-16 | 2025 | SHJ | [22 empty] | recombination | ITO | 10 | [13 empty] | Ag | ITO/Ag | not clear | [7 empty] | p-i-n | [5 empty] | 1 | SnO2 |  |  | IZO | 100 | 100 | [6 empty] | Forward |  |  |  |  | 26.42 |  |  | No
Yang et al. | https://onlinelibrary.wiley.com/doi/10.1002/solr.202500173 | 5C7A functional additive - Control no additive | 2025-05-16 | 2025 | SHJ | [22 empty] | recombination | ITO | 10 | [13 empty] | Ag | ITO/Ag | not clear | [7 empty] | p-i-n | [5 empty] | 1 | SnO2 |  |  | IZO | 100 | 100 | [6 empty] | Tracking |  |  |  |  | 28.88 |  |  | No
Noh et al. | https://www.sciencedirect.com/science/article/pii/S246860692500125X | SiNx at perov/si interface to reduce Rx, Cr/Ag/Sn to reduce Rcon | 2025-05-20 | 2025 | homojunction | [22 empty] | recombination | ITO | 20 | [13 empty] | Ag | Ag | 0 | [7 empty] | p-i-n | [5 empty] | 0.25 | ZnO NPs |  |  | IZO | 100 | 100 | [6 empty] | Not clear |  |  |  |  | 23.11 |  |  | No
Noh et al. | https://www.sciencedirect.com/science/article/pii/S246860692500125X | Control. No SiNx, Ag only | 2025-05-20 | 2025 | homojunction | [22 empty] | recombination | ITO | 20 | [13 empty] | Ag | Ag | 0 | [7 empty] | p-i-n | [5 empty] | 0.25 | ZnO NPs |  |  | IZO | 100 | 100 | [6 empty] | Not clear |  |  |  |  | 21.08 |  |  | No
Pappenberger et al. | https://onlinelibrary.wiley.com/doi/full/10.1002/solr.202500193 | Two-step pvk solution deposition. Small textures | 2025-06-12 | 2025 | SHJ | [22 empty] | recombination | ITO | Not clear | [13 empty] | Not clear | Not clear | Not clear | [7 empty] | p-i-n | [5 empty] | 1.04 | SnO2 |  |  | IZO | 90 | 90 | [6 empty] | Reverse |  |  |  |  | 26.2 |  |  | No
Pappenberger et al. | https://onlinelibrary.wiley.com/doi/full/10.1002/solr.202500193 | Two-step pvk solution deposition. Small textures | 2025-06-12 | 2025 | SHJ | [22 empty] | recombination | ITO | Not clear | [13 empty] | Not clear | Not clear | Not clear | [7 empty] | p-i-n | [5 empty] | 1.04 | SnO2 |  |  | IZO | 90 | 90 | [6 empty] | Forward |  |  |  |  | 25.9 |  |  | No
Pappenberger et al. | https://onlinelibrary.wiley.com/doi/full/10.1002/solr.202500193 | Two-step pvk solution deposition. Planar | 2025-06-12 | 2025 | SHJ | [22 empty] | recombination | ITO | Not clear | [13 empty] | Not clear | Not clear | Not clear | [7 empty] | p-i-n | [5 empty] | 1.04 | SnO2 |  |  | IZO | 90 | 90 | [6 empty] | Reverse |  |  |  |  | 26.6 |  |  | No
Pappenberger et al. | https://onlinelibrary.wiley.com/doi/full/10.1002/solr.202500193 | Two-step pvk solution deposition. Planar | 2025-06-12 | 2025 | SHJ | [22 empty] | recombination | ITO | Not clear | [13 empty] | Not clear | Not clear | Not clear | [7 empty] | p-i-n | [5 empty] | 1.04 | SnO2 |  |  | IZO | 90 | 90 | [6 empty] | Forward |  |  |  |  | 26.3 |  |  | No
Pappenberger et al. | https://onlinelibrary.wiley.com/doi/full/10.1002/solr.202500193 | Two-step pvk solution deposition. Large-textures | 2025-06-12 | 2025 | SHJ | [22 empty] | recombination | ITO | Not clear | [13 empty] | Not clear | Not clear | Not clear | [7 empty] | p-i-n | [5 empty] | 1.04 | SnO2 |  |  | IZO | 45 | 45 | [6 empty] | Reverse |  |  |  |  | 24.1 |  |  | No
Pappenberger et al. | https://onlinelibrary.wiley.com/doi/full/10.1002/solr.202500193 | Two-step pvk solution deposition. Large-textures | 2025-06-12 | 2025 | SHJ | [22 empty] | recombination | ITO | Not clear | [13 empty] | Not clear | Not clear | Not clear | [7 empty] | p-i-n | [5 empty] | 1.04 | SnO2 |  |  | IZO | 45 | 45 | [6 empty] | Forward |  |  |  |  | 20.4 |  |  | No
Taddei et al. | https://pubs.acs.org/doi/full/10.1021/acsami.5c07722#fig4 | DAP additive, 150 C 1 min | 2025-06-17 | 2025 | SHJ | [22 empty] | recombination | ITO | 12 | [13 empty] | Ag | ITO/Ag | 70 | [7 empty] | p-i-n | [5 empty] | 1 | SnO2 |  |  | IZO | 100 | 100 | [6 empty] | Tracking |  |  |  |  | 25.29 |  |  | No
Taddei et al. | https://pubs.acs.org/doi/full/10.1021/acsami.5c07722#fig4 | DAP additive, 150 C 1 min | 2025-06-17 | 2025 | SHJ | [22 empty] | recombination | ITO | 12 | [13 empty] | Ag | ITO/Ag | 70 | [7 empty] | p-i-n | [5 empty] | 1 | SnO2 |  |  | IZO | 100 | 100 | [6 empty] | Tracking |  |  |  |  | 21.27 |  |  | No
Taddei et al. | https://pubs.acs.org/doi/full/10.1021/acsami.5c07722#fig4 | Control DAP, no anneal | 2025-06-17 | 2025 | SHJ | [22 empty] | recombination | ITO | 12 | [13 empty] | Ag | ITO/Ag | 70 | [7 empty] | p-i-n | [5 empty] | 1 | SnO2 |  |  | IZO | 100 | 100 | [6 empty] | Tracking |  |  |  |  | 22.72 |  |  | No
Taddei et al. | https://pubs.acs.org/doi/full/10.1021/acsami.5c07722#fig4 | Control DAP, no anneal | 2025-06-17 | 2025 | SHJ | [22 empty] | recombination | ITO | 12 | [13 empty] | Ag | ITO/Ag | 70 | [7 empty] | p-i-n | [5 empty] | 1 | SnO2 |  |  | IZO | 100 | 100 | [6 empty] | Tracking |  |  |  |  | 21.36 |  |  | No
Taddei et al. | https://pubs.acs.org/doi/full/10.1021/acsami.5c07722#fig4 | Control no DAP, no anneal | 2025-06-17 | 2025 | SHJ | [22 empty] | recombination | ITO | 12 | [13 empty] | Ag | ITO/Ag | 70 | [7 empty] | p-i-n | [5 empty] | 1 | SnO2 |  |  | IZO | 100 | 100 | [6 empty] | Tracking |  |  |  |  | 23.26 |  |  | No
Taddei et al. | https://pubs.acs.org/doi/full/10.1021/acsami.5c07722#fig4 | Control no DAP, no anneal | 2025-06-17 | 2025 | SHJ | [22 empty] | recombination | ITO | 12 | [13 empty] | Ag | ITO/Ag | 70 | [7 empty] | p-i-n | [5 empty] | 1 | SnO2 |  |  | IZO | 100 | 100 | [6 empty] | Tracking |  |  |  |  | 22.07 |  |  | No
Luo et al. | https://pubs.acs.org/doi/10.1021/acsenergylett.5c01010 | Sulfonium additive | 2025-06-19 | 2025 | SHJ | [22 empty] | recombination | ITO | 20 | [13 empty] | Ag | ITO/Ag | 80 | [7 empty] | p-i-n | [5 empty] | 1.21 | SnO2 |  |  | IZO | 50 | 50 | [6 empty] | Reverse |  |  |  |  | 30.49 |  |  | No
Luo et al. | https://pubs.acs.org/doi/10.1021/acsenergylett.5c01010 | Sulfonium additive | 2025-06-19 | 2025 | SHJ | [22 empty] | recombination | ITO | 20 | [13 empty] | Ag | ITO/Ag | 80 | [7 empty] | p-i-n | [5 empty] | 1.21 | SnO2 |  |  | IZO | 50 | 50 | [6 empty] | Forward |  |  |  |  | 29.9 |  |  | No
Luo et al. | https://pubs.acs.org/doi/10.1021/acsenergylett.5c01010 | Sulfonium additive | 2025-06-19 | 2025 | SHJ | [22 empty] | recombination | ITO | 20 | [13 empty] | Ag | ITO/Ag | 80 | [7 empty] | p-i-n | [5 empty] | 1.21 | SnO2 |  |  | IZO | 50 | 50 | [6 empty] | Tracking |  |  |  |  | 30.3 |  |  | No
Luo et al. | https://pubs.acs.org/doi/10.1021/acsenergylett.5c01010 | Sulfonium additive. Control no additive | 2025-06-19 | 2025 | SHJ | [22 empty] | recombination | ITO | 20 | [13 empty] | Ag | ITO/Ag | 80 | [7 empty] | p-i-n | [5 empty] | 1.21 | SnO2 |  |  | IZO | 50 | 50 | [6 empty] | Reverse |  |  |  |  | 29.05 |  |  | No
Luo et al. | https://pubs.acs.org/doi/10.1021/acsenergylett.5c01010 | Sulfonium additive. Control no additive | 2025-06-19 | 2025 | SHJ | [22 empty] | recombination | ITO | 20 | [13 empty] | Ag | ITO/Ag | 80 | [7 empty] | p-i-n | [5 empty] | 1.21 | SnO2 |  |  | IZO | 50 | 50 | [6 empty] | Forward |  |  |  |  | 28.8 |  |  | No
Luo et al. | https://pubs.acs.org/doi/10.1021/acsenergylett.5c01010 | Sulfonium additive | 2025-06-19 | 2025 | SHJ | [22 empty] | recombination | ITO | 20 | [13 empty] | Ag | ITO/Ag | 80 | [7 empty] | p-i-n | [5 empty] | 1.2129 | SnO2 |  |  | IZO | 50 | 50 | [6 empty] | Reverse |  |  |  |  | 29.84 |  |  | Yes
Luo et al. | https://pubs.acs.org/doi/10.1021/acsenergylett.5c01010 | Sulfonium additive | 2025-06-19 | 2025 | SHJ | [22 empty] | recombination | ITO | 20 | [13 empty] | Ag | ITO/Ag | 80 | [7 empty] | p-i-n | [5 empty] | 1.2129 | SnO2 |  |  | IZO | 50 | 50 | [6 empty] | Tracking |  |  |  |  | 29.55 |  |  | Yes
Wang et al. | https://advanced.onlinelibrary.wiley.com/doi/10.1002/aenm.202502057?af=R | One-step deposition | 2025-06-22 | 2025 | polo | [22 empty] | recombination | ITO | 20 | [13 empty] | Ag/Al | Ag/Al | 0 | [7 empty] | p-i-n | [5 empty] | 1 | SnO2 |  |  | IZO | 100 | 100 | [6 empty] | Not clear |  |  |  |  | 28.51 |  |  | No
Wang et al. | https://advanced.onlinelibrary.wiley.com/doi/10.1002/aenm.202502057?af=R | One-step deposition | 2025-06-22 | 2025 | polo | [22 empty] | recombination | ITO | 20 | [13 empty] | Ag/Al | Ag/Al | 0 | [7 empty] | p-i-n | [5 empty] | 1 | SnO2 |  |  | IZO | 100 | 100 | [6 empty] | Reverse |  |  |  |  | 29.68 |  |  | No
Wang et al. | https://advanced.onlinelibrary.wiley.com/doi/10.1002/aenm.202502057?af=R | One-step deposition | 2025-06-22 | 2025 | polo | [22 empty] | recombination | ITO | 20 | [13 empty] | Ag/Al | Ag/Al | 0 | [7 empty] | p-i-n | [5 empty] | 1 | SnO2 |  |  | IZO | 100 | 100 | [6 empty] | Tracking |  |  |  |  | 29.25 |  |  | No
Wang et al. | https://advanced.onlinelibrary.wiley.com/doi/10.1002/aenm.202502057?af=R | Two-step deposition | 2025-06-22 | 2025 | polo | [22 empty] | recombination | ITO | 20 | [13 empty] | Ag/Al | Ag/Al | 0 | [7 empty] | p-i-n | [5 empty] | 1 | SnO2 |  |  | IZO | 100 | 100 | [6 empty] | Not clear |  |  |  |  | 26.28 |  |  | No
Landgraf et al. | https://advanced.onlinelibrary.wiley.com/doi/full/10.1002/adfm.202508186 | Post-dep SAM treatment. No washing | 2025-06-23 | 2025 | SHJ | [22 empty] | recombination | ITO | Not clear | [13 empty] | Ag | ITO/Ag | 195 | [7 empty] | p-i-n | [5 empty] | 1 | SnO2 |  |  | ITO | 25 | 25 | [6 empty] | Reverse |  |  |  |  | 26.1 |  |  | No
Landgraf et al. | https://advanced.onlinelibrary.wiley.com/doi/full/10.1002/adfm.202508186 | Post-dep SAM treatment. No washing | 2025-06-23 | 2025 | SHJ | [22 empty] | recombination | ITO | Not clear | [13 empty] | Ag | ITO/Ag | 195 | [7 empty] | p-i-n | [5 empty] | 1 | SnO2 |  |  | ITO | 25 | 25 | [6 empty] | Forward |  |  |  |  | 25.7 |  |  | No
Landgraf et al. | https://advanced.onlinelibrary.wiley.com/doi/full/10.1002/adfm.202508186 | Post-dep SAM treatment. Washing | 2025-06-23 | 2025 | SHJ | [22 empty] | recombination | ITO | Not clear | [13 empty] | Ag | ITO/Ag | 195 | [7 empty] | p-i-n | [5 empty] | 1 | SnO2 |  |  | ITO | 25 | 25 | [6 empty] | Reverse |  |  |  |  | 26.5 |  |  | No
Landgraf et al. | https://advanced.onlinelibrary.wiley.com/doi/full/10.1002/adfm.202508186 | Post-dep SAM treatment. Washing | 2025-06-23 | 2025 | SHJ | [22 empty] | recombination | ITO | Not clear | [13 empty] | Ag | ITO/Ag | 195 | [7 empty] | p-i-n | [5 empty] | 1 | SnO2 |  |  | ITO | 25 | 25 | [6 empty] | Forward |  |  |  |  | 26.3 |  |  | No
Landgraf et al. | https://advanced.onlinelibrary.wiley.com/doi/full/10.1002/adfm.202508186 | Post-dep SAM treatment. No Anneal | 2025-06-23 | 2025 | SHJ | [22 empty] | recombination | ITO | Not clear | [13 empty] | Ag | ITO/Ag | 195 | [7 empty] | p-i-n | [5 empty] | 1 | SnO2 |  |  | ITO | 25 | 25 | [6 empty] | Reverse |  |  |  |  | 20.6 |  |  | No
Landgraf et al. | https://advanced.onlinelibrary.wiley.com/doi/full/10.1002/adfm.202508186 | Post-dep SAM treatment. No Anneal | 2025-06-23 | 2025 | SHJ | [22 empty] | recombination | ITO | Not clear | [13 empty] | Ag | ITO/Ag | 195 | [7 empty] | p-i-n | [5 empty] | 1 | SnO2 |  |  | ITO | 25 | 25 | [6 empty] | Forward |  |  |  |  | 18.6 |  |  | No
Landgraf et al. | https://advanced.onlinelibrary.wiley.com/doi/full/10.1002/adfm.202508186 | Post-dep SAM treatment. No Anneal. Washed | 2025-06-23 | 2025 | SHJ | [22 empty] | recombination | ITO | Not clear | [13 empty] | Ag | ITO/Ag | 195 | [7 empty] | p-i-n | [5 empty] | 1 | SnO2 |  |  | ITO | 25 | 25 | [6 empty] | Reverse |  |  |  |  | 26.1 |  |  | No
Landgraf et al. | https://advanced.onlinelibrary.wiley.com/doi/full/10.1002/adfm.202508186 | Post-dep SAM treatment. No Anneal. Washed | 2025-06-23 | 2025 | SHJ | [22 empty] | recombination | ITO | Not clear | [13 empty] | Ag | ITO/Ag | 195 | [7 empty] | p-i-n | [5 empty] | 1 | SnO2 |  |  | ITO | 25 | 25 | [6 empty] | Forward |  |  |  |  | 25.5 |  |  | No
Landgraf et al. | https://advanced.onlinelibrary.wiley.com/doi/full/10.1002/adfm.202508186 | Post-dep SAM treatment. 100 C | 2025-06-23 | 2025 | SHJ | [22 empty] | recombination | ITO | Not clear | [13 empty] | Ag | ITO/Ag | 195 | [7 empty] | p-i-n | [5 empty] | 1 | SnO2 |  |  | ITO | 25 | 25 | [6 empty] | Reverse |  |  |  |  | 26.1 |  |  | No
Landgraf et al. | https://advanced.onlinelibrary.wiley.com/doi/full/10.1002/adfm.202508186 | Post-dep SAM treatment. 100 C | 2025-06-23 | 2025 | SHJ | [22 empty] | recombination | ITO | Not clear | [13 empty] | Ag | ITO/Ag | 195 | [7 empty] | p-i-n | [5 empty] | 1 | SnO2 |  |  | ITO | 25 | 25 | [6 empty] | Forward |  |  |  |  | 25.9 |  |  | No
Landgraf et al. | https://advanced.onlinelibrary.wiley.com/doi/full/10.1002/adfm.202508186 | Post-dep SAM treatment. 150 C | 2025-06-23 | 2025 | SHJ | [22 empty] | recombination | ITO | Not clear | [13 empty] | Ag | ITO/Ag | 195 | [7 empty] | p-i-n | [5 empty] | 1 | SnO2 |  |  | ITO | 25 | 25 | [6 empty] | Reverse |  |  |  |  | 27.1 |  |  | No
Landgraf et al. | https://advanced.onlinelibrary.wiley.com/doi/full/10.1002/adfm.202508186 | Post-dep SAM treatment. 150 C | 2025-06-23 | 2025 | SHJ | [22 empty] | recombination | ITO | Not clear | [13 empty] | Ag | ITO/Ag | 195 | [7 empty] | p-i-n | [5 empty] | 1 | SnO2 |  |  | ITO | 25 | 25 | [6 empty] | Forward |  |  |  |  | 27 |  |  | No
Landgraf et al. | https://advanced.onlinelibrary.wiley.com/doi/full/10.1002/adfm.202508186 | Post-dep SAM treatment. 150 C, washed | 2025-06-23 | 2025 | SHJ | [22 empty] | recombination | ITO | Not clear | [13 empty] | Ag | ITO/Ag | 195 | [7 empty] | p-i-n | [5 empty] | 1 | SnO2 |  |  | ITO | 25 | 25 | [6 empty] | Reverse |  |  |  |  | 28.2 |  |  | No
Landgraf et al. | https://advanced.onlinelibrary.wiley.com/doi/full/10.1002/adfm.202508186 | Post-dep SAM treatment. 150 C, washed | 2025-06-23 | 2025 | SHJ | [22 empty] | recombination | ITO | Not clear | [13 empty] | Ag | ITO/Ag | 195 | [7 empty] | p-i-n | [5 empty] | 1 | SnO2 |  |  | ITO | 25 | 25 | [6 empty] | Forward |  |  |  |  | 28.1 |  |  | No
Landgraf et al. | https://advanced.onlinelibrary.wiley.com/doi/full/10.1002/adfm.202508186 | Post-dep SAM treatment. Spin-coated SAM | 2025-06-23 | 2025 | SHJ | [22 empty] | recombination | ITO | Not clear | [13 empty] | Ag | ITO/Ag | 195 | [7 empty] | p-i-n | [5 empty] | 1 | SnO2 |  |  | ITO | 25 | 25 | [6 empty] | Reverse |  |  |  |  | 26.3 |  |  | No
Landgraf et al. | https://advanced.onlinelibrary.wiley.com/doi/full/10.1002/adfm.202508186 | Post-dep SAM treatment. Spin-coated SAM | 2025-06-23 | 2025 | SHJ | [22 empty] | recombination | ITO | Not clear | [13 empty] | Ag | ITO/Ag | 195 | [7 empty] | p-i-n | [5 empty] | 1 | SnO2 |  |  | ITO | 25 | 25 | [6 empty] | Forward |  |  |  |  | 26.3 |  |  | No
Landgraf et al. | https://advanced.onlinelibrary.wiley.com/doi/full/10.1002/adfm.202508186 | Post-dep SAM treatment. Dip-coated SAM | 2025-06-23 | 2025 | SHJ | [22 empty] | recombination | ITO | Not clear | [13 empty] | Ag | ITO/Ag | 195 | [7 empty] | p-i-n | [5 empty] | 1 | SnO2 |  |  | ITO | 25 | 25 | [6 empty] | Reverse |  |  |  |  | 26.3 |  |  | No
Landgraf et al. | https://advanced.onlinelibrary.wiley.com/doi/full/10.1002/adfm.202508186 | Post-dep SAM treatment. Dip-coated SAM | 2025-06-23 | 2025 | SHJ | [22 empty] | recombination | ITO | Not clear | [13 empty] | Ag | ITO/Ag | 195 | [7 empty] | p-i-n | [5 empty] | 1 | SnO2 |  |  | ITO | 25 | 25 | [6 empty] | Forward |  |  |  |  | 26.2 |  |  | No
Landgraf et al. | https://advanced.onlinelibrary.wiley.com/doi/full/10.1002/adfm.202508186 | Post-dep SAM treatment. Evaporated SAM | 2025-06-23 | 2025 | SHJ | [22 empty] | recombination | ITO | Not clear | [13 empty] | Ag | ITO/Ag | 195 | [7 empty] | p-i-n | [5 empty] | 1 | SnO2 |  |  | ITO | 25 | 25 | [6 empty] | Reverse |  |  |  |  | 26.4 |  |  | No
Landgraf et al. | https://advanced.onlinelibrary.wiley.com/doi/full/10.1002/adfm.202508186 | Post-dep SAM treatment. Evaporated SAM | 2025-06-23 | 2025 | SHJ | [22 empty] | recombination | ITO | Not clear | [13 empty] | Ag | ITO/Ag | 195 | [7 empty] | p-i-n | [5 empty] | 1 | SnO2 |  |  | ITO | 25 | 25 | [6 empty] | Forward |  |  |  |  | 26.3 |  |  | No
Wang et al. | https://advanced.onlinelibrary.wiley.com/doi/10.1002/advs.202505288 | DPAICz SAM | 2025-06-25 | 2025 | SHJ | [22 empty] | recombination | ITO | Not clear | [13 empty] | Not clear | Not clear | Not clear | [7 empty] | p-i-n | [5 empty] | 1.21 | SnO2 |  |  | IZO | 60 | 60 | [6 empty] | Tracking |  |  |  |  | 32.13 |  |  | No
Wang et al. | https://advanced.onlinelibrary.wiley.com/doi/10.1002/advs.202505288 | DPAICz SAM | 2025-06-25 | 2025 | SHJ | [22 empty] | recombination | ITO | Not clear | [13 empty] | Not clear | Not clear | Not clear | [7 empty] | p-i-n | [5 empty] | 1.21 | SnO2 |  |  | IZO | 60 | 60 | [6 empty] | Tracking |  |  |  |  | 32.55 |  |  | No
Wang et al. | https://advanced.onlinelibrary.wiley.com/doi/10.1002/advs.202505288 | DPAICz SAM. 2PACz Control | 2025-06-25 | 2025 | SHJ | [22 empty] | recombination | ITO | Not clear | [13 empty] | Not clear | Not clear | Not clear | [7 empty] | p-i-n | [5 empty] | 1.21 | SnO2 |  |  | IZO | 60 | 60 | [6 empty] | Tracking |  |  |  |  | 30.47 |  |  | No
Li et al. | https://advanced.onlinelibrary.wiley.com/doi/full/10.1002/adma.202501961 | 2,5-NaDPA additive | 2025-06-25 | 2025 | SHJ | [22 empty] | recombination | ITO | Not clear | [13 empty] | Ag | ITO/Ag | 80 | [7 empty] | p-i-n | [5 empty] | 19.9 | SnO2 |  |  | IZO | 105 | 105 | [6 empty] | Reverse |  |  |  |  | 28.28 |  |  | No
Li et al. | https://advanced.onlinelibrary.wiley.com/doi/full/10.1002/adma.202501961 | 2,5-NaDPA additive | 2025-06-25 | 2025 | SHJ | [22 empty] | recombination | ITO | Not clear | [13 empty] | Ag | ITO/Ag | 80 | [7 empty] | p-i-n | [5 empty] | 19.9 | SnO2 |  |  | IZO | 105 | 105 | [6 empty] | Forward |  |  |  |  | 27.58 |  |  | No
Li et al. | https://advanced.onlinelibrary.wiley.com/doi/full/10.1002/adma.202501961 | 2,5-NaDPA additive | 2025-06-25 | 2025 | SHJ | [22 empty] | recombination | ITO | Not clear | [13 empty] | Ag | ITO/Ag | 80 | [7 empty] | p-i-n | [5 empty] | 19.9 | SnO2 |  |  | IZO | 105 | 105 | [6 empty] | Tracking |  |  |  |  | 27.37 |  |  | No
Li et al. | https://advanced.onlinelibrary.wiley.com/doi/full/10.1002/adma.202501961 | 2,5-NaDPA additive. Control, no additive | 2025-06-25 | 2025 | SHJ | [22 empty] | recombination | ITO | Not clear | [13 empty] | Ag | ITO/Ag | 80 | [7 empty] | p-i-n | [5 empty] | 19.9 | SnO2 |  |  | IZO | 105 | 105 | [6 empty] | Reverse |  |  |  |  | 26.32 |  |  | No
Li et al. | https://advanced.onlinelibrary.wiley.com/doi/full/10.1002/adma.202501961 | 2,5-NaDPA additive. Control, no additive | 2025-06-25 | 2025 | SHJ | [22 empty] | recombination | ITO | Not clear | [13 empty] | Ag | ITO/Ag | 80 | [7 empty] | p-i-n | [5 empty] | 19.9 | SnO2 |  |  | IZO | 105 | 105 | [6 empty] | Forward |  |  |  |  | 25.5 |  |  | No
Li et al. | https://advanced.onlinelibrary.wiley.com/doi/full/10.1002/adma.202501961 | 2,5-NaDPA additive. Control, no additive | 2025-06-25 | 2025 | SHJ | [22 empty] | recombination | ITO | Not clear | [13 empty] | Ag | ITO/Ag | 80 | [7 empty] | p-i-n | [5 empty] | 19.9 | SnO2 |  |  | IZO | 105 | 105 | [6 empty] | Tracking |  |  |  |  | 25.75 |  |  | No
Li et al. | https://advanced.onlinelibrary.wiley.com/doi/full/10.1002/adma.202501961 | 2,5-NaDPA additive | 2025-06-25 | 2025 | SHJ | [22 empty] | recombination | ITO | Not clear | [13 empty] | Ag | ITO/Ag | 80 | [7 empty] | p-i-n | [5 empty] | 19.9 | SnO2 |  |  | IZO | 105 | 105 | [6 empty] | Reverse |  |  |  |  | 27.81 |  |  | Yes
Li et al. | https://advanced.onlinelibrary.wiley.com/doi/full/10.1002/adma.202501961 | 2,5-NaDPA additive | 2025-06-25 | 2025 | SHJ | [22 empty] | recombination | ITO | Not clear | [13 empty] | Ag | ITO/Ag | 80 | [7 empty] | p-i-n | [5 empty] | 19.9 | SnO2 |  |  | IZO | 105 | 105 | [6 empty] | Forward |  |  |  |  | 27.1 |  |  | Yes
Li et al. | https://advanced.onlinelibrary.wiley.com/doi/full/10.1002/adma.202501961 | 2,5-NaDPA additive | 2025-06-25 | 2025 | SHJ | [22 empty] | recombination | ITO | Not clear | [13 empty] | Ag | ITO/Ag | 80 | [7 empty] | p-i-n | [5 empty] | 19.9 | SnO2 |  |  | IZO | 105 | 105 | [6 empty] | Tracking |  |  |  |  | 27.16 |  |  | Yes
Zhao et al. | https://ieeexplore.ieee.org/document/11052731 | Stability study, encapsulation | 2025-06-26 | 2025 | SHJ | [22 empty] | recombination | IWO | 10 | [13 empty] | Ag | IWO/Ag | 80 | [7 empty] | p-i-n | [5 empty] | 1 | SnO2 |  |  | Doped-InOx | 70 | 70 | [6 empty] | Reverse |  |  |  |  | 25.576 |  |  | No
Zhao et al. | https://ieeexplore.ieee.org/document/11052731 | Stability study, encapsulation | 2025-06-26 | 2025 | SHJ | [22 empty] | recombination | IWO | 10 | [13 empty] | Ag | IWO/Ag | 80 | [7 empty] | p-i-n | [5 empty] | 1 | SnO2 |  |  | Doped-InOx | 70 | 70 | [6 empty] | Forward |  |  |  |  | 25.4 |  |  | No
Wu et al. | https://www.science.org/doi/10.1126/science.adv4551 | Stable and uniform organic diradical SAMs | 2025-06-26 | 2025 | SHJ | [22 empty] | recombination | not clear | not clear | [13 empty] | Ag | Doped-InOx/Ag | 100 | [7 empty] | p-i-n | [5 empty] | 1 | SnO2 |  |  | IZO | 30 | 30 | [6 empty] | Forward |  |  |  |  | 34.2 |  |  | No
Wu et al. | https://www.science.org/doi/10.1126/science.adv4551 | Stable and uniform organic diradical SAMs | 2025-06-26 | 2025 | SHJ | [22 empty] | recombination | not clear | not clear | [13 empty] | Ag | Doped-InOx/Ag | 100 | [7 empty] | p-i-n | [5 empty] | 1 | SnO2 |  |  | IZO | 30 | 30 | [6 empty] | Reverse |  |  |  |  | 34.1 |  |  | No
Wu et al. | https://www.science.org/doi/10.1126/science.adv4551 | Stable and uniform organic diradical SAMs | 2025-06-26 | 2025 | SHJ | [22 empty] | recombination | not clear | not clear | [13 empty] | Ag | Doped-InOx/Ag | 100 | [7 empty] | p-i-n | [5 empty] | 1 | SnO2 |  |  | IZO | 30 | 30 | [6 empty] | Not clear |  |  |  |  | 34.24 |  |  | Yes
Chen et al. | https://advanced.onlinelibrary.wiley.com/doi/10.1002/adma.202504581 | BPT NiOx | 2025-06-30 | 2025 | SHJ | [22 empty] | recombination | unclear | unclear | [13 empty] | Ag | ITO/MgFx/Ag | 80 | [7 empty] | p-i-n | [5 empty] | 1.0011 | SnO2 |  |  | IZO | 80 | 80 | [6 empty] | Not clear |  |  |  |  | 32.1 |  |  | No
Chen et al. | https://advanced.onlinelibrary.wiley.com/doi/10.1002/adma.202504581 | BPT NiOx | 2025-06-30 | 2025 | SHJ | [22 empty] | recombination | unclear | unclear | [13 empty] | Ag | ITO/MgFx/Ag | 80 | [7 empty] | p-i-n | [5 empty] | 1.0011 | SnO2 |  |  | IZO | 80 | 80 | [6 empty] | Tracking |  |  |  |  | 32.2 |  |  | No
Chen et al. | https://advanced.onlinelibrary.wiley.com/doi/10.1002/adma.202504581 | BPT NiOx | 2025-06-30 | 2025 | SHJ | [22 empty] | recombination | unclear | unclear | [13 empty] | Ag | ITO/MgFx/Ag | 80 | [7 empty] | p-i-n | [5 empty] | 1.0075 | SnO2 |  |  | IZO | 80 | 80 | [6 empty] | Reverse |  |  |  |  | 31.7 |  |  | Yes
Chen et al. | https://advanced.onlinelibrary.wiley.com/doi/10.1002/adma.202504581 | BPT NiOx | 2025-06-30 | 2025 | SHJ | [22 empty] | recombination | unclear | unclear | [13 empty] | Ag | ITO/MgFx/Ag | 80 | [7 empty] | p-i-n | [5 empty] | 1.0075 | SnO2 |  |  | IZO | 80 | 80 | [6 empty] | Forward |  |  |  |  | 31.37 |  |  | Yes
Chen et al. | https://advanced.onlinelibrary.wiley.com/doi/10.1002/adma.202504581 | Control, untreated NiOx | 2025-06-30 | 2025 | SHJ | [22 empty] | recombination | unclear | unclear | [13 empty] | Ag | ITO/MgFx/Ag | 80 | [7 empty] | p-i-n | [5 empty] | 1.0011 | SnO2 |  |  | IZO | 80 | 80 | [6 empty] | Not clear |  |  |  |  | 30.3 |  |  | No
Chen et al. | https://advanced.onlinelibrary.wiley.com/doi/10.1002/adma.202504581 | Control, untreated NiOx | 2025-06-30 | 2025 | SHJ | [22 empty] | recombination | unclear | unclear | [13 empty] | Ag | ITO/MgFx/Ag | 80 | [7 empty] | p-i-n | [5 empty] | 1.0011 | SnO2 |  |  | IZO | 80 | 80 | [6 empty] | Tracking |  |  |  |  | 30.06 |  |  | No
Qu et al. | https://www.sciencedirect.com/science/article/pii/S1385894725048028#f0030 | Amine salt additive | 2025-07-01 | 2025 | SHJ | [22 empty] | recombination | ITO | Not clear | [13 empty] | Not clear | Not clear | Not clear | [7 empty] | p-i-n | [5 empty] | 1.07 | SnO2 |  |  | IZO | not clear | not clear | [6 empty] | Reverse |  |  |  |  | 31.2 |  |  | No
Qu et al. | https://www.sciencedirect.com/science/article/pii/S1385894725048028#f0030 | Amine salt additive | 2025-07-01 | 2025 | SHJ | [22 empty] | recombination | ITO | Not clear | [13 empty] | Not clear | Not clear | Not clear | [7 empty] | p-i-n | [5 empty] | 1.07 | SnO2 |  |  | IZO | not clear | not clear | [6 empty] | Forward |  |  |  |  | 30.73 |  |  | No
Qu et al. | https://www.sciencedirect.com/science/article/pii/S1385894725048028#f0030 | Amine salt additive - control | 2025-07-01 | 2025 | SHJ | [22 empty] | recombination | ITO | Not clear | [13 empty] | Not clear | Not clear | Not clear | [7 empty] | p-i-n | [5 empty] | 1.07 | SnO2 |  |  | IZO | not clear | not clear | [6 empty] | Reverse |  |  |  |  | 29.81 |  |  | No
Qu et al. | https://www.sciencedirect.com/science/article/pii/S1385894725048028#f0030 | Amine salt additive - control | 2025-07-01 | 2025 | SHJ | [22 empty] | recombination | ITO | Not clear | [13 empty] | Not clear | Not clear | Not clear | [7 empty] | p-i-n | [5 empty] | 1.07 | SnO2 |  |  | IZO | not clear | not clear | [6 empty] | Forward |  |  |  |  | 27.04 |  |  | No
Qu et al. | https://www.sciencedirect.com/science/article/pii/S1385894725048028#f0030 | Amine salt additive | 2025-07-01 | 2025 | SHJ | [22 empty] | recombination | ITO | Not clear | [13 empty] | Not clear | Not clear | Not clear | [7 empty] | p-i-n | [5 empty] | 20.06 | SnO2 |  |  | IZO | not clear | not clear | [6 empty] | Reverse |  |  |  |  | 25.91 |  |  | No
Qu et al. | https://www.sciencedirect.com/science/article/pii/S1385894725048028#f0030 | Amine salt additive | 2025-07-01 | 2025 | SHJ | [22 empty] | recombination | ITO | Not clear | [13 empty] | Not clear | Not clear | Not clear | [7 empty] | p-i-n | [5 empty] | 20.06 | SnO2 |  |  | IZO | not clear | not clear | [6 empty] | Forward |  |  |  |  | 24.96 |  |  | No
Qu et al. | https://www.sciencedirect.com/science/article/pii/S1385894725048028#f0030 | Amine salt additive - control | 2025-07-01 | 2025 | SHJ | [22 empty] | recombination | ITO | Not clear | [13 empty] | Not clear | Not clear | Not clear | [7 empty] | p-i-n | [5 empty] | 20.06 | SnO2 |  |  | IZO | not clear | not clear | [6 empty] | Reverse |  |  |  |  | 23.01 |  |  | No
Qu et al. | https://www.sciencedirect.com/science/article/pii/S1385894725048028#f0030 | Amine salt additive - control | 2025-07-01 | 2025 | SHJ | [22 empty] | recombination | ITO | Not clear | [13 empty] | Not clear | Not clear | Not clear | [7 empty] | p-i-n | [5 empty] | 20.06 | SnO2 |  |  | IZO | not clear | not clear | [6 empty] | Forward |  |  |  |  | 21.68 |  |  | No
Sun et al. | https://www.nature.com/articles/s41467-025-61081-w | Flexible pvk/si tandem. FAI/FABr | 2025-07-01 | 2025 | SHJ | [22 empty] | recombination | ITO | 20 | [13 empty] | Ag | ITO/Ag | 80 | [7 empty] | p-i-n | [5 empty] | 1.04 | SnO2 |  |  | IZO | 120 | 120 | [6 empty] | Reverse |  |  |  |  | 29.15 |  |  | No
Sun et al. | https://www.nature.com/articles/s41467-025-61081-w | Flexible pvk/si tandem. FAI/FABr | 2025-07-01 | 2025 | SHJ | [22 empty] | recombination | ITO | 20 | [13 empty] | Ag | ITO/Ag | 80 | [7 empty] | p-i-n | [5 empty] | 1.04 | SnO2 |  |  | IZO | 120 | 120 | [6 empty] | Forward |  |  |  |  | 28.36 |  |  | No
Sun et al. | https://www.nature.com/articles/s41467-025-61081-w | Flexible pvk/si tandem. FAI/FABr | 2025-07-01 | 2025 | SHJ | [22 empty] | recombination | ITO | 20 | [13 empty] | Ag | ITO/Ag | 80 | [7 empty] | p-i-n | [5 empty] | 1.04 | SnO2 |  |  | IZO | 120 | 120 | [6 empty] | Not clear |  |  |  |  | 29.83 |  |  | No
Sun et al. | https://www.nature.com/articles/s41467-025-61081-w | Flexible pvk/si tandem. FAI/FABr | 2025-07-01 | 2025 | SHJ | [22 empty] | recombination | ITO | 20 | [13 empty] | Ag | ITO/Ag | 80 | [7 empty] | p-i-n | [5 empty] | 1.04 | SnO2 |  |  | IZO | 120 | 120 | [6 empty] | Tracking |  |  |  |  | 29.2 |  |  | No
Sun et al. | https://www.nature.com/articles/s41467-025-61081-w | Flexible pvk/si tandem. FAI/FABr | 2025-07-01 | 2025 | SHJ | [22 empty] | recombination | ITO | 20 | [13 empty] | Ag | ITO/Ag | 80 | [7 empty] | p-i-n | [5 empty] | 1.04 | SnO2 |  |  | IZO | 120 | 120 | [6 empty] | Reverse |  |  |  |  | 29.88 |  |  | Yes
Sun et al. | https://www.nature.com/articles/s41467-025-61081-w | Flexible pvk/si tandem. FAI/FABr | 2025-07-01 | 2025 | SHJ | [22 empty] | recombination | ITO | 20 | [13 empty] | Ag | ITO/Ag | 80 | [7 empty] | p-i-n | [5 empty] | 1.04 | SnO2 |  |  | IZO | 120 | 120 | [6 empty] | Forward |  |  |  |  | 29.04 |  |  | Yes
Sun et al. | https://www.nature.com/articles/s41467-025-61081-w | Flexible pvk/si tandem. FAI/FABr | 2025-07-01 | 2025 | SHJ | [22 empty] | recombination | ITO | 20 | [13 empty] | Ag | ITO/Ag | 80 | [7 empty] | p-i-n | [5 empty] | 1.04 | SnO2 |  |  | IZO | 120 | 120 | [6 empty] | Reverse |  |  |  |  | 29.63 |  |  | Yes
Sun et al. | https://www.nature.com/articles/s41467-025-61081-w | Flexible pvk/si tandem. FAI/FABr | 2025-07-01 | 2025 | SHJ | [22 empty] | recombination | ITO | 20 | [13 empty] | Ag | ITO/Ag | 80 | [7 empty] | p-i-n | [5 empty] | 1.04 | SnO2 |  |  | IZO | 120 | 120 | [6 empty] | Forward |  |  |  |  | 28.94 |  |  | Yes
Sun et al. | https://www.nature.com/articles/s41467-025-61081-w | Flexible pvk/si tandem. FAI/FABr | 2025-07-01 | 2025 | SHJ | [22 empty] | recombination | ITO | 20 | [13 empty] | Ag | ITO/Ag | 80 | [7 empty] | p-i-n | [5 empty] | 1.04 | SnO2 |  |  | IZO | 120 | 120 | [6 empty] | Tracking |  |  |  |  | 29.2 |  |  | Yes
Sun et al. | https://www.nature.com/articles/s41467-025-61081-w | Flexible pvk/si tandem. FAI/FABr | 2025-07-01 | 2025 | SHJ | [22 empty] | recombination | ITO | 20 | [13 empty] | Ag | ITO/Ag | 80 | [7 empty] | p-i-n | [5 empty] | 1.04 | SnO2 |  |  | IZO | 120 | 120 | [6 empty] | Not clear |  |  |  |  | 26.25 |  |  | No
Sun et al. | https://www.nature.com/articles/s41467-025-61081-w | Flexible pvk/si tandem. FAI/FABr | 2025-07-01 | 2025 | SHJ | [22 empty] | recombination | ITO | 20 | [13 empty] | Ag | ITO/Ag | 80 | [7 empty] | p-i-n | [5 empty] | 1.04 | SnO2 |  |  | IZO | 120 | 120 | [6 empty] | Not clear |  |  |  |  | 27.2 |  |  | No
Sun et al. | https://www.nature.com/articles/s41467-025-61081-w | Flexible pvk/si tandem. FAI/FABr | 2025-07-01 | 2025 | SHJ | [22 empty] | recombination | ITO | 20 | [13 empty] | Ag | ITO/Ag | 80 | [7 empty] | p-i-n | [5 empty] | 1.04 | SnO2 |  |  | IZO | 120 | 120 | [6 empty] | Not clear |  |  |  |  | 27.62 |  |  | No
Sun et al. | https://www.nature.com/articles/s41467-025-61081-w | Flexible pvk/si tandem. FAI/FABr | 2025-07-01 | 2025 | SHJ | [22 empty] | recombination | ITO | 20 | [13 empty] | Ag | ITO/Ag | 80 | [7 empty] | p-i-n | [5 empty] | 1.04 | SnO2 |  |  | IZO | 120 | 120 | [6 empty] | Tracking |  |  |  |  | 30.36 |  |  | No
Sun et al. | https://www.nature.com/articles/s41467-025-61081-w | Flexible pvk/si tandem. FAI/FABr | 2025-07-01 | 2025 | SHJ | [22 empty] | recombination | ITO | 20 | [13 empty] | Ag | ITO/Ag | 80 | [7 empty] | p-i-n | [5 empty] | 1.04 | SnO2 |  |  | IZO | 120 | 120 | [6 empty] | Tracking |  |  |  |  | 31.04 |  |  | No
Sun et al. | https://www.nature.com/articles/s41467-025-61081-w | Flexible pvk/si tandem. Control, FAI/MABr | 2025-07-01 | 2025 | SHJ | [22 empty] | recombination | ITO | 20 | [13 empty] | Ag | ITO/Ag | 80 | [7 empty] | p-i-n | [5 empty] | 1.04 | SnO2 |  |  | IZO | 120 | 120 | [6 empty] | Reverse |  |  |  |  | 27.45 |  |  | No
Sun et al. | https://www.nature.com/articles/s41467-025-61081-w | Flexible pvk/si tandem. Control, FAI/MABr | 2025-07-01 | 2025 | SHJ | [22 empty] | recombination | ITO | 20 | [13 empty] | Ag | ITO/Ag | 80 | [7 empty] | p-i-n | [5 empty] | 1.04 | SnO2 |  |  | IZO | 120 | 120 | [6 empty] | Forward |  |  |  |  | 26.97 |  |  | No
Li et al. | https://advanced.onlinelibrary.wiley.com/doi/10.1002/adma.202509202?af=R | NCNT additive | 2025-07-02 | 2025 | SHJ | [22 empty] | recombination | ITO | 20 | [13 empty] | Ag | ITO/Ag | 70 | [7 empty] | p-i-n | [5 empty] | 0.945 | SnO2 |  |  | IZO | 65 | 65 | [6 empty] | Reverse |  |  |  |  | 32 |  |  | No
Li et al. | https://advanced.onlinelibrary.wiley.com/doi/10.1002/adma.202509202?af=R | NCNT additive | 2025-07-02 | 2025 | SHJ | [22 empty] | recombination | ITO | 20 | [13 empty] | Ag | ITO/Ag | 70 | [7 empty] | p-i-n | [5 empty] | 0.945 | SnO2 |  |  | IZO | 65 | 65 | [6 empty] | Forward |  |  |  |  | 31.5 |  |  | No
Li et al. | https://advanced.onlinelibrary.wiley.com/doi/10.1002/adma.202509202?af=R | NCNT additive | 2025-07-02 | 2025 | SHJ | [22 empty] | recombination | ITO | 20 | [13 empty] | Ag | ITO/Ag | 70 | [7 empty] | p-i-n | [5 empty] | 0.945 | SnO2 |  |  | IZO | 65 | 65 | [6 empty] | Tracking |  |  |  |  | 32 |  |  | No
Li et al. | https://advanced.onlinelibrary.wiley.com/doi/10.1002/adma.202509202?af=R | NCNT additive. Control no additive | 2025-07-02 | 2025 | SHJ | [22 empty] | recombination | ITO | 20 | [13 empty] | Ag | ITO/Ag | 70 | [7 empty] | p-i-n | [5 empty] | 0.945 | SnO2 |  |  | IZO | 65 | 65 | [6 empty] | Reverse |  |  |  |  | 30.3 |  |  | No
Li et al. | https://advanced.onlinelibrary.wiley.com/doi/10.1002/adma.202509202?af=R | NCNT additive. Control no additive | 2025-07-02 | 2025 | SHJ | [22 empty] | recombination | ITO | 20 | [13 empty] | Ag | ITO/Ag | 70 | [7 empty] | p-i-n | [5 empty] | 0.945 | SnO2 |  |  | IZO | 65 | 65 | [6 empty] | Forward |  |  |  |  | 29.6 |  |  | No
Li et al. | https://advanced.onlinelibrary.wiley.com/doi/10.1002/adma.202509202?af=R | NCNT additive | 2025-07-02 | 2025 | SHJ | [22 empty] | recombination | ITO | 20 | [13 empty] | Ag | ITO/Ag | 70 | [7 empty] | p-i-n | [5 empty] | 0.9471 | SnO2 |  |  | IZO | 65 | 65 | [6 empty] | Not clear |  |  |  |  | 31.7 |  |  | Yes
Li et al. | https://advanced.onlinelibrary.wiley.com/doi/10.1002/adma.202509202?af=R | NCNT additive | 2025-07-02 | 2025 | SHJ | [22 empty] | recombination | ITO | 20 | [13 empty] | Ag | ITO/Ag | 70 | [7 empty] | p-i-n | [5 empty] | 0.9471 | SnO2 |  |  | IZO | 65 | 65 | [6 empty] | Not clear |  |  |  |  | 31.31 |  |  | Yes
Li et al. | https://advanced.onlinelibrary.wiley.com/doi/10.1002/adma.202509202?af=R | NCNT additive | 2025-07-02 | 2025 | SHJ | [22 empty] | recombination | ITO | 20 | [13 empty] | Ag | ITO/Ag | 70 | [7 empty] | p-i-n | [5 empty] | 0.9471 | SnO2 |  |  | IZO | 65 | 65 | [6 empty] | Not clear |  |  |  |  | 30.98 |  |  | Yes
Wei et al. | https://advanced.onlinelibrary.wiley.com/doi/10.1002/aenm.202502696?af=R | ETPTA additive. 0.2% | 2025-07-02 | 2025 | SHJ | [22 empty] | recombination | ITO | 15 | [13 empty] | Ag | ITO/Ag | 80 | [7 empty] | p-i-n | [5 empty] | 1 | SnO2 |  |  | IZO | 85 | 85 | [6 empty] | Not clear |  |  |  |  | 32.57 |  |  | No
Wei et al. | https://advanced.onlinelibrary.wiley.com/doi/10.1002/aenm.202502696?af=R | ETPTA additive. 0.2% | 2025-07-02 | 2025 | SHJ | [22 empty] | recombination | ITO | 15 | [13 empty] | Ag | ITO/Ag | 80 | [7 empty] | p-i-n | [5 empty] | 1 | SnO2 |  |  | IZO | 85 | 85 | [6 empty] | Tracking |  |  |  |  | 32.4 |  |  | No
Wei et al. | https://advanced.onlinelibrary.wiley.com/doi/10.1002/aenm.202502696?af=R | ETPTA additive. 0.1% | 2025-07-02 | 2025 | SHJ | [22 empty] | recombination | ITO | 15 | [13 empty] | Ag | ITO/Ag | 80 | [7 empty] | p-i-n | [5 empty] | 1 | SnO2 |  |  | IZO | 85 | 85 | [6 empty] | Not clear |  |  |  |  | 32.02 |  |  | No
Wei et al. | https://advanced.onlinelibrary.wiley.com/doi/10.1002/aenm.202502696?af=R | ETPTA additive. 0.3% | 2025-07-02 | 2025 | SHJ | [22 empty] | recombination | ITO | 15 | [13 empty] | Ag | ITO/Ag | 80 | [7 empty] | p-i-n | [5 empty] | 1 | SnO2 |  |  | IZO | 85 | 85 | [6 empty] | Not clear |  |  |  |  | 32.21 |  |  | No
Wei et al. | https://advanced.onlinelibrary.wiley.com/doi/10.1002/aenm.202502696?af=R | ETPTA additive. 0.2% | 2025-07-02 | 2025 | SHJ | [22 empty] | recombination | ITO | 15 | [13 empty] | Ag | ITO/Ag | 80 | [7 empty] | p-i-n | [5 empty] | 0.9793 | SnO2 |  |  | IZO | 85 | 85 | [6 empty] | Reverse |  |  |  |  | 32.41 |  |  | Yes
Wei et al. | https://advanced.onlinelibrary.wiley.com/doi/10.1002/aenm.202502696?af=R | ETPTA additive. 0.2% | 2025-07-02 | 2025 | SHJ | [22 empty] | recombination | ITO | 15 | [13 empty] | Ag | ITO/Ag | 80 | [7 empty] | p-i-n | [5 empty] | 0.9793 | SnO2 |  |  | IZO | 85 | 85 | [6 empty] | Forward |  |  |  |  | 30.99 |  |  | Yes
Wei et al. | https://advanced.onlinelibrary.wiley.com/doi/10.1002/aenm.202502696?af=R | ETPTA additive. Control no additive | 2025-07-02 | 2025 | SHJ | [22 empty] | recombination | ITO | 15 | [13 empty] | Ag | ITO/Ag | 80 | [7 empty] | p-i-n | [5 empty] | 1 | SnO2 |  |  | IZO | 85 | 85 | [6 empty] | Not clear |  |  |  |  | 30.38 |  |  | No
Wei et al. | https://advanced.onlinelibrary.wiley.com/doi/10.1002/aenm.202502696?af=R | ETPTA additive. Control no additive | 2025-07-02 | 2025 | SHJ | [22 empty] | recombination | ITO | 15 | [13 empty] | Ag | ITO/Ag | 80 | [7 empty] | p-i-n | [5 empty] | 1 | SnO2 |  |  | IZO | 85 | 85 | [6 empty] | Tracking |  |  |  |  | 30.33 |  |  | No
Jia et al. | https://www.nature.com/articles/s41586-025-09333-z?s=09 | Record PCE reported. | 2025-07-07 | 2025 | SHJ | [22 empty] | recombination | IZO | 10 | [13 empty] | Ag | ITO/Ag | 100 | [7 empty] | p-i-n | [5 empty] | 1.004 | SnO2 |  |  | IZO | not clear | not clear | [6 empty] | Not clear |  |  |  |  | 34.58 |  |  | Yes
Jia et al. | https://www.nature.com/articles/s41586-025-09333-z?s=09 | Record PCE reported. "HTL201" | 2025-07-07 | 2025 | SHJ | [22 empty] | recombination | IZO | 10 | [13 empty] | Ag | ITO/Ag | 100 | [7 empty] | p-i-n | [5 empty] | 1.004 | SnO2 |  |  | IZO | not clear | not clear | [6 empty] | Reverse |  |  |  |  | 34.45 |  |  | No
Jia et al. | https://www.nature.com/articles/s41586-025-09333-z?s=09 | Record PCE reported. "HTL201" | 2025-07-07 | 2025 | SHJ | [22 empty] | recombination | IZO | 10 | [13 empty] | Ag | ITO/Ag | 100 | [7 empty] | p-i-n | [5 empty] | 1.004 | SnO2 |  |  | IZO | not clear | not clear | [6 empty] | Forward |  |  |  |  | 34.6 |  |  | No
Jia et al. | https://www.nature.com/articles/s41586-025-09333-z?s=09 | Record PCE reported. MeO-4PACz | 2025-07-07 | 2025 | SHJ | [22 empty] | recombination | IZO | 10 | [13 empty] | Ag | ITO/Ag | 100 | [7 empty] | p-i-n | [5 empty] | 1.004 | SnO2 |  |  | IZO | not clear | not clear | [6 empty] | Reverse |  |  |  |  | 33.88 |  |  | No
Jia et al. | https://www.nature.com/articles/s41586-025-09333-z?s=09 | Record PCE reported. MeO-4PACz | 2025-07-07 | 2025 | SHJ | [22 empty] | recombination | IZO | 10 | [13 empty] | Ag | ITO/Ag | 100 | [7 empty] | p-i-n | [5 empty] | 1.004 | SnO2 |  |  | IZO | not clear | not clear | [6 empty] | Forward |  |  |  |  | 33.82 |  |  | No
Jia et al. | https://www.nature.com/articles/s41586-025-09333-z?s=09 | Record PCE reported. Me-4PACz | 2025-07-07 | 2025 | SHJ | [22 empty] | recombination | IZO | 10 | [13 empty] | Ag | ITO/Ag | 100 | [7 empty] | p-i-n | [5 empty] | 1.004 | SnO2 |  |  | IZO | not clear | not clear | [6 empty] | Reverse |  |  |  |  | 32.38 |  |  | No
Jia et al. | https://www.nature.com/articles/s41586-025-09333-z?s=09 | Record PCE reported. Me-4PACz | 2025-07-07 | 2025 | SHJ | [22 empty] | recombination | IZO | 10 | [13 empty] | Ag | ITO/Ag | 100 | [7 empty] | p-i-n | [5 empty] | 1.004 | SnO2 |  |  | IZO | not clear | not clear | [6 empty] | Forward |  |  |  |  | 32.77 |  |  | No
Jia et al. | https://www.nature.com/articles/s41586-025-09333-z?s=09 | Record PCE reported. "HTL201" | 2025-07-07 | 2025 | SHJ | [22 empty] | recombination | IZO | 10 | [13 empty] | Ag | ITO/Ag | 100 | [7 empty] | p-i-n | [5 empty] | 1.004 | SnO2 |  |  | IZO | not clear | not clear | [6 empty] | Mean |  |  |  |  | 34.22 |  |  | No
Jia et al. | https://www.nature.com/articles/s41586-025-09333-z?s=09 | Record PCE reported. MeO-4PACz | 2025-07-07 | 2025 | SHJ | [22 empty] | recombination | IZO | 10 | [13 empty] | Ag | ITO/Ag | 100 | [7 empty] | p-i-n | [5 empty] | 1.004 | SnO2 |  |  | IZO | not clear | not clear | [6 empty] | Mean |  |  |  |  | 33.34 |  |  | No
Jia et al. | https://www.nature.com/articles/s41586-025-09333-z?s=09 | Record PCE reported. Me-4PACz | 2025-07-07 | 2025 | SHJ | [22 empty] | recombination | IZO | 10 | [13 empty] | Ag | ITO/Ag | 100 | [7 empty] | p-i-n | [5 empty] | 1.004 | SnO2 |  |  | IZO | not clear | not clear | [6 empty] | Mean |  |  |  |  | 32.18 |  |  | No
Zhao et al. | https://onlinelibrary.wiley.com/doi/10.1002/anie.202504237 | Fully textured. SAM blend. Only SAM HTL. | 2025-07-10 | 2025 | SHJ | [22 empty] | recombination | ITO | not clear | [13 empty] | Ag | Not clear | 80 | [7 empty] | p-i-n | [5 empty] | 1.07 | SnO2 |  |  | IZO | 50 | 50 | [6 empty] | Not clear |  |  |  |  | 30.4 |  |  | ABT
Zhao et al. | https://onlinelibrary.wiley.com/doi/10.1002/anie.202504237 | Fully textured. SAM blend. Only SAM HTL. | 2025-07-10 | 2025 | SHJ | [22 empty] | recombination | ITO | not clear | [13 empty] | Ag | Not clear | 80 | [7 empty] | p-i-n | [5 empty] | 1.07 | SnO2 |  |  | IZO | 50 | 50 | [6 empty] | Not clear |  |  |  |  | 27.33 |  |  | Control
Zhao et al. | https://onlinelibrary.wiley.com/doi/10.1002/anie.202504237 | Fully textured. SAM blend. | 2025-07-10 | 2025 | SHJ | [22 empty] | recombination | ITO | not clear | [13 empty] | Ag | Not clear | 80 | [7 empty] | p-i-n | [5 empty] | 1.07 | SnO2 |  |  | IZO | 50 | 50 | [6 empty] | Tracking |  |  |  |  | 31.23 |  |  | ABT
Zhao et al. | https://onlinelibrary.wiley.com/doi/10.1002/anie.202504237 | Fully textured. SAM blend. | 2025-07-10 | 2025 | SHJ | [22 empty] | recombination | ITO | not clear | [13 empty] | Ag | Not clear | 80 | [7 empty] | p-i-n | [5 empty] | 1.07 | SnO2 |  |  | IZO | 50 | 50 | [6 empty] | Tracking |  |  |  |  | 28.3 |  |  | Control
Zhao et al. | https://onlinelibrary.wiley.com/doi/10.1002/anie.202504237 | Fully textured. SAM blend. | 2025-07-10 | 2025 | SHJ | [22 empty] | recombination | ITO | not clear | [13 empty] | Ag | Not clear | 80 | [7 empty] | p-i-n | [5 empty] | 1.07 | SnO2 |  |  | IZO | 50 | 50 | [6 empty] | Not clear |  |  |  |  | 31.56 |  |  | ABT
Zhao et al. | https://onlinelibrary.wiley.com/doi/10.1002/anie.202504237 | Fully textured. SAM blend. | 2025-07-10 | 2025 | SHJ | [22 empty] | recombination | ITO | not clear | [13 empty] | Ag | Not clear | 80 | [7 empty] | p-i-n | [5 empty] | 1.07 | SnO2 |  |  | IZO | 50 | 50 | [6 empty] | Not clear |  |  |  |  | 28.93 |  |  | Control
Zhao et al. | https://onlinelibrary.wiley.com/doi/10.1002/anie.202504237 | Fully textured. SAM blend. | 2025-07-10 | 2025 | SHJ | [22 empty] | recombination | ITO | not clear | [13 empty] | Ag | Not clear | 80 | [7 empty] | p-i-n | [5 empty] | 1.07 | SnO2 |  |  | IZO | 50 | 50 | [6 empty] | Not clear |  |  |  |  | 28.26 |  |  | Control
Zhao et al. | https://onlinelibrary.wiley.com/doi/10.1002/anie.202504237 | Fully textured. SAM blend. | 2025-07-10 | 2025 | SHJ | [22 empty] | recombination | ITO | not clear | [13 empty] | Ag | Not clear | 80 | [7 empty] | p-i-n | [5 empty] | 1.07 | SnO2 |  |  | IZO | 50 | 50 | [6 empty] | Not clear |  |  |  |  | 31.2 |  |  | ABT
Zhao et al. | https://onlinelibrary.wiley.com/doi/10.1002/anie.202504237 | Fully textured. SAM blend. | 2025-07-10 | 2025 | SHJ | [22 empty] | recombination | ITO | not clear | [13 empty] | Ag | Not clear | 80 | [7 empty] | p-i-n | [5 empty] | 20.06 | SnO2 |  |  | IZO | 50 | 50 | [6 empty] | Tracking |  |  |  |  | 26.08 |  |  | ABT
Zhao et al. | https://onlinelibrary.wiley.com/doi/10.1002/anie.202504237 | Fully textured. SAM blend. | 2025-07-10 | 2025 | SHJ | [22 empty] | recombination | ITO | not clear | [13 empty] | Ag | Not clear | 80 | [7 empty] | p-i-n | [5 empty] | 20.06 | SnO2 |  |  | IZO | 50 | 50 | [6 empty] | Tracking |  |  |  |  | 24.18 |  |  | Control
Zhao et al. | https://onlinelibrary.wiley.com/doi/10.1002/anie.202504237 | Fully textured. SAM blend. | 2025-07-10 | 2025 | SHJ | [22 empty] | recombination | ITO | not clear | [13 empty] | Ag | Not clear | 80 | [7 empty] | p-i-n | [5 empty] | 20.06 | SnO2 |  |  | IZO | 50 | 50 | [6 empty] | Not clear |  |  |  |  | 26.57 |  |  | ABT
Zhao et al. | https://onlinelibrary.wiley.com/doi/10.1002/anie.202504237 | Fully textured. SAM blend. | 2025-07-10 | 2025 | SHJ | [22 empty] | recombination | ITO | not clear | [13 empty] | Ag | Not clear | 80 | [7 empty] | p-i-n | [5 empty] | 20.06 | SnO2 |  |  | IZO | 50 | 50 | [6 empty] | Not clear |  |  |  |  | 24.69 |  |  | Control
Zhao et al. | https://onlinelibrary.wiley.com/doi/10.1002/anie.202504237 | Fully textured. SAM blend. | 2025-07-10 | 2025 | SHJ | [22 empty] | recombination | ITO | not clear | [13 empty] | Ag | Not clear | 80 | [7 empty] | p-i-n | [5 empty] | 20.06 | SnO2 |  |  | IZO | 50 | 50 | [6 empty] | Not clear |  |  |  |  | 24.67 |  |  | Control
Li et al. | https://www.sciencedirect.com/science/article/pii/S2095495625005522#f0025 | SAM aggregation suppression | 2025-07-11 | 2025 | SHJ | [22 empty] | recombination | ITO | 10 | [13 empty] | Ag | ITO/Ag | 115 | [7 empty] | p-i-n | [5 empty] | 0.64 | SnO2 |  |  | IZO | 100 | 100 | [6 empty] | Reverse |  |  |  |  | 30.5 |  |  | No
Li et al. | https://www.sciencedirect.com/science/article/pii/S2095495625005522#f0025 | SAM aggregation suppression | 2025-07-11 | 2025 | SHJ | [22 empty] | recombination | ITO | 10 | [13 empty] | Ag | ITO/Ag | 115 | [7 empty] | p-i-n | [5 empty] | 0.64 | SnO2 |  |  | IZO | 100 | 100 | [6 empty] | Forward |  |  |  |  | 30.1 |  |  | No
Li et al. | https://www.sciencedirect.com/science/article/pii/S2095495625005522#f0025 | SAM aggregation suppression. Control | 2025-07-11 | 2025 | SHJ | [22 empty] | recombination | ITO | 10 | [13 empty] | Ag | ITO/Ag | 115 | [7 empty] | p-i-n | [5 empty] | 0.64 | SnO2 |  |  | IZO | 100 | 100 | [6 empty] | Reverse |  |  |  |  | 27.92 |  |  | No
Li et al. | https://www.sciencedirect.com/science/article/pii/S2095495625005522#f0025 | SAM aggregation suppression. Control | 2025-07-11 | 2025 | SHJ | [22 empty] | recombination | ITO | 10 | [13 empty] | Ag | ITO/Ag | 115 | [7 empty] | p-i-n | [5 empty] | 0.64 | SnO2 |  |  | IZO | 100 | 100 | [6 empty] | Forward |  |  |  |  | 30.5 |  |  | No
Han et al. | https://www.sciencedirect.com/science/article/pii/S0378775325008845 | IZrO/IZO multilayer | 2025-08-15 | 2025 | SHJ | [22 empty] | recombination | ITO | 20 | [13 empty] | Ag | ITO/Ag | Not clear | [7 empty] | p-i-n | [5 empty] | 1.05 | SnOx |  |  | Doped-InOx | 45/35 | 80 | [6 empty] | Reverse |  |  |  |  | 28.99 |  |  | No
Han et al. | https://www.sciencedirect.com/science/article/pii/S0378775325008845 | IZrO/IZO multilayer | 2025-08-15 | 2025 | SHJ | [22 empty] | recombination | ITO | 20 | [13 empty] | Ag | ITO/Ag | Not clear | [7 empty] | p-i-n | [5 empty] | 1.05 | SnOx |  |  | Doped-InOx | 45/35 | 80 | [6 empty] | Forward |  |  |  |  | 30.74 |  |  | No
Han et al. | https://www.sciencedirect.com/science/article/pii/S0378775325008845 | IZrO/IZO multilayer - control - IZO only | 2025-08-15 | 2025 | SHJ | [22 empty] | recombination | ITO | 20 | [13 empty] | Ag | ITO/Ag | Not clear | [7 empty] | p-i-n | [5 empty] | 1.05 | SnOx |  |  | IZO | 80 | 80 | [6 empty] | Reverse |  |  |  |  | 26.87 |  |  | No
Han et al. | https://www.sciencedirect.com/science/article/pii/S0378775325008845 | IZrO/IZO multilayer - control - IZO only | 2025-08-15 | 2025 | SHJ | [22 empty] | recombination | ITO | 20 | [13 empty] | Ag | ITO/Ag | Not clear | [7 empty] | p-i-n | [5 empty] | 1.05 | SnOx |  |  | IZO | 80 | 80 | [6 empty] | Forward |  |  |  |  | 29.1 |  |  | No
Han et al. | https://www.sciencedirect.com/science/article/pii/S0378775325008845 | IZrO/IZO multilayer - control - IZrO only | 2025-08-15 | 2025 | SHJ | [22 empty] | recombination | ITO | 20 | [13 empty] | Ag | ITO/Ag | Not clear | [7 empty] | p-i-n | [5 empty] | 1.05 | SnOx |  |  | Doped-InOx | 80 | 80 | [6 empty] | Reverse |  |  |  |  | 26.87 |  |  | No
Han et al. | https://www.sciencedirect.com/science/article/pii/S0378775325008845 | IZrO/IZO multilayer - control - IZrO only | 2025-08-15 | 2025 | SHJ | [22 empty] | recombination | ITO | 20 | [13 empty] | Ag | ITO/Ag | Not clear | [7 empty] | p-i-n | [5 empty] | 1.05 | SnOx |  |  | Doped-InOx | 80 | 80 | [6 empty] | Forward |  |  |  |  | 29.14 |  |  | No
Li et al. | https://www.sciencedirect.com/science/article/pii/S1385894725056864 | 4PADCB SAMs | 2025-08-15 | 2025 | polo | [22 empty] | recombination | ITO | 20 | [13 empty] | Ag | Ag | 0 | [7 empty] | p-i-n | [5 empty] | 1.104 | SnO2 |  |  | IZO | not clear | not clear | [6 empty] | Reverse |  |  |  |  | 31.71 |  |  | Yes
Li et al. | https://www.sciencedirect.com/science/article/pii/S1385894725056864 | 4PADCB SAMs | 2025-08-15 | 2025 | polo | [22 empty] | recombination | ITO | 20 | [13 empty] | Ag | Ag | 0 | [7 empty] | p-i-n | [5 empty] | 1.104 | SnO2 |  |  | IZO | not clear | not clear | [6 empty] | Forward |  |  |  |  | 30.73 |  |  | Yes
Li et al. | https://www.sciencedirect.com/science/article/pii/S1385894725056864 | 4PADCB SAMs | 2025-08-15 | 2025 | polo | [22 empty] | recombination | ITO | 20 | [13 empty] | Ag | Ag | 0 | [7 empty] | p-i-n | [5 empty] | 1.1 | SnO2 |  |  | IZO | not clear | not clear | [6 empty] | Tracking |  |  |  |  | 30.98 |  |  | No
Jung et al. | https://www.sciencedirect.com/science/article/pii/S1385894725066756 | Polymer-nanoparticle composite encapsulation layer. Control, not encapsulated | 2025-09-15 | 2025 | SHJ | [22 empty] | recombination | ITO | 15 | [13 empty] | Not clear | Not clear | Not clear | [7 empty] | p-i-n | [5 empty] | not clear | ZnO NPs |  |  | IZO | 100 | 100 | [6 empty] | Not clear |  |  |  |  | 23.41 |  |  | No
Jung et al. | https://www.sciencedirect.com/science/article/pii/S1385894725066756 | Polymer-nanoparticle composite encapsulation layer. | 2025-09-15 | 2025 | SHJ | [22 empty] | recombination | ITO | 15 | [13 empty] | Not clear | Not clear | Not clear | [7 empty] | p-i-n | [5 empty] | not clear | ZnO NPs |  |  | IZO | 100 | 100 | [6 empty] | Not clear |  |  |  |  | 23.21 |  |  | No
276 | [60 empty] | ITO |  |  |  | 279
[44 empty] | IZO | 721 | [15 empty] | IZO |  |  |  | 721
[61 empty] | IZrO |  |  |  | 0 | Other doped-In2O3
[61 empty] | IO:H/ITO |  |  |  | 0
OTHER
[61 empty] | ICO |  |  |  | 0
[61 empty] | AZO |  |  |  | 0
[61 empty] | MoOx/Au/MoOx |  |  |  | 0
[61 empty] | AgNWs |  |  |  | 0

## Tandem_filter
Author | Reference | Highlight | Publishing Date | Year | Cell | Wafer doping | Wafer type | Wafer initial surface | Resitivity | Thickness | Junction location | Rear texture | Front texture | Protection layer | Texturing process | Protection layer removal | Cleaning | Emitter type | Sheet resistance | Emitter process | BSF Sheet resistance | BSF type | BSF process | Annealing temperature © | Annealing time (min) | Passivation front | Passivation front process | interconnection | Inter-layer | Inter-layer thickness | Inter-layer process | Inter-layer process temperature | Annealing temperature © | Annealing time (min) | Clean before perovskite | Photolithography | Oxidation time | Oxidation temperature | Surface removal | Surface removal process | Rear passivation | Rear local contact | Rear passivation process | Rear metal | Rear electrode | Rear TCO thickness | Rear metal thickness | Rear metal order | Rear metal process | Annealing temperature | Annealing time | Surface removal | Surface removal process | Perovskite polarity | ETL | HTL | Cell isolation | Substrate area | Cell area | Cell active area | Buffer layer | Front electrode | Front metal | Front TCO | Front TCO thickness | Total front TCO thickness | Front TCO process | Front metal thickness [nm] | Grid | Finger width [um] | Finger spacing [mm] | Front metal process | Scan direction | Bandgap | Voc tandem | Jsc tandem | FF tandem | n tandem | Jsc silicon | Jsc perovskite | Certified
Mailoa et al. | https://aip.scitation.org/doi/full/10.1063/1.4914179 | First 2-terminal tandem | 2015-03-24 | 2015 | homojunction | n-type | FZ | DSP | 1 - 5 | 300 | Front | Pyramids | Planar | SiNx - PECVD | KOH | HF dip | RCA | Si(p) |  | ion implantation |  | Si(n) | ion implantation | 960 | 30 | a-Si:H(i) | PECVD | tunneling | Other | 0 | PECVD | 250 | 680 | 15 | HF dip, DIW dip, N2 drying | Yes |  |  | Oxide | HF | None | No | None | Ti/Pd/Ag/Pt | Other | 0 | 20/20/300/30 | Before | electron-beam evaporation | 400 | 5 | Oxide | HF | n-i-p | TiO2 | Spiro-OMeTAD | Laser - back | 1.96 | 1.21 | 1 | None | Ag Nanowires/Ag | Ag | Other | 0 | 0 |  | 300 | No | 0 | 0 | thermal evaporation | Tracking | 1.61 | 1580 | 11.5 | 75 | 13.7 | 14.7 | 11.5 | No
Albrecht et al. | https://pubs.rsc.org/en/content/articlepdf/2016/ee/c5ee02965a | First tandem processed at low-temperatures | 2015-10-27 | 2015 | SHJ | n-type | FZ | DSP | 2 - 5 | 255 | Front | Planar | Planar | - | - | - | RCA | Si(p) |  | PECVD |  | Si(n) | PECVD |  |  | a-Si:H(i) | PECVD | recombination | ITO | 80 | magnetron RF sputtering | 25 |  |  | Not clear | [5 empty] | a-Si:H(i) | No | PECVD | Ag | Other | 0 | 70/200 | Before | Sputtering | 200 | 5 |  |  | n-i-p | SnO2 | Spiro-OMeTAD |  | - | - | 0.16 | MoOx | ITO | None | ITO | 80 | 80 |  | 0 | No | 0 | 0 | magnetron RF sputtering | Reverse | Not clear | 1785 | 11.8 | 79.5 | 16.8 | 14.67 | 14.01 | No
Albrecht et al. | https://pubs.rsc.org/en/content/articlepdf/2016/ee/c5ee02965a | First tandem processed at low-temperatures | 2015-10-27 | 2015 | SHJ | n-type | FZ | DSP | 2 - 5 | 255 | Front | Planar | Planar | - | - | - | RCA | Si(p) |  | PECVD |  | Si(n) | PECVD |  |  | a-Si:H(i) | PECVD | recombination | ITO | 80 | magnetron RF sputtering | 25 |  |  | Not clear | [5 empty] | a-Si:H(i) | No | PECVD | Ag | Other | 0 | 70/200 | Before | Sputtering | 200 | 5 |  |  | n-i-p | SnO2 | Spiro-OMeTAD |  | - | - | 0.16 | MoOx | ITO | None | ITO | 80 | 80 |  | 0 | No | 0 | 0 | magnetron RF sputtering | Forward | Not clear | 1759 | 11.8 | 77.3 | 16.1 | 14.67 | 14.01 | No
Albrecht et al. | https://pubs.rsc.org/en/content/articlepdf/2016/ee/c5ee02965a | First tandem processed at low-temperatures | 2015-10-27 | 2015 | SHJ | n-type | FZ | DSP | 2 - 5 | 255 | Front | Planar | Planar | - | - | - | RCA | Si(p) |  | PECVD |  | Si(n) | PECVD |  |  | a-Si:H(i) | PECVD | recombination | ITO | 80 | magnetron RF sputtering | 25 |  |  | Not clear | [5 empty] | a-Si:H(i) | No | PECVD | Ag | Other | 0 | 70/200 | Before | Sputtering | 200 | 5 |  |  | n-i-p | SnO2 | Spiro-OMeTAD |  | - | - | 0.16 | MoOx | ITO | None | ITO | 80 | 80 |  | 0 | No | 0 | 0 | magnetron RF sputtering | Reverse | Not clear |  |  |  | 19.9 | 14.67 | 14.01 | No
Albrecht et al. | https://pubs.rsc.org/en/content/articlepdf/2016/ee/c5ee02965a | First tandem processed at low-temperatures | 2015-10-27 | 2015 | SHJ | n-type | FZ | DSP | 2 - 5 | 255 | Front | Planar | Planar | - | - | - | RCA | Si(p) |  | PECVD |  | Si(n) | PECVD |  |  | a-Si:H(i) | PECVD | recombination | ITO | 80 | magnetron RF sputtering | 25 |  |  | Not clear | [5 empty] | a-Si:H(i) | No | PECVD | Ag | Other | 0 | 70/200 | Before | Sputtering | 200 | 5 |  |  | n-i-p | SnO2 | Spiro-OMeTAD |  | - | - | 0.16 | MoOx | ITO | None | ITO | 80 | 80 |  | 0 | No | 0 | 0 | magnetron RF sputtering | Forward | Not clear |  |  |  | 19.1 | 14.67 | 14.01 | No
Albrecht et al. | https://pubs.rsc.org/en/content/articlepdf/2016/ee/c5ee02965a | First tandem processed at low-temperatures | 2015-10-27 | 2015 | SHJ | n-type | FZ | DSP | 2 - 5 | 255 | Front | Planar | Planar | - | - | - | RCA | Si(p) |  | PECVD |  | Si(n) | PECVD |  |  | a-Si:H(i) | PECVD | recombination | ITO | 80 | magnetron RF sputtering | 25 |  |  | Not clear | [5 empty] | a-Si:H(i) | No | PECVD | Ag | Other | 0 | 70/200 | Before | Sputtering | 200 | 5 |  |  | n-i-p | SnO2 | Spiro-OMeTAD |  | - | - | 0.16 | MoOx | ITO | None | ITO | 80 | 80 |  | 0 | No | 0 | 0 | magnetron RF sputtering | Tracking | Not clear |  |  |  | 18.1 | 14.67 | 14.01 | No
Albrecht et al. | https://iopscience.iop.org/article/10.1088/2040-8978/18/6/064012 | Optical optimisation | 2016-11-05 | 2016 | SHJ | [22 empty] | recombination | ITO | 40 | [13 empty] | Ag | Other | 0 | [7 empty] | n-i-p |  |  |  | - | 0.16 | 0.09 | MoOx |  |  | ITO | 80 | 80 | [6 empty] | Reverse |  |  |  |  | 18.8 |  |  | No
Albrecht et al. | https://iopscience.iop.org/article/10.1088/2040-8978/18/6/064012 | Optical optimisation | 2016-11-05 | 2016 | SHJ | [22 empty] | recombination | ITO | 40 | [13 empty] | Ag | Other | 0 | [7 empty] | n-i-p |  |  |  | - | 0.16 | 0.09 | MoOx |  |  | ITO | 80 | 80 | [6 empty] | Forward |  |  |  |  | 17.9 |  |  | No
Albrecht et al. | https://iopscience.iop.org/article/10.1088/2040-8978/18/6/064012 | Optical optimisation | 2016-11-05 | 2016 | SHJ | [22 empty] | recombination | ITO | 40 | [13 empty] | Ag | Other | 0 | [7 empty] | n-i-p |  |  |  | - | 0.16 | 0.09 | MoOx |  |  | ITO | 80 | 80 | [6 empty] | Tracking |  |  |  |  | 17 |  |  | No
Werner et al. | https://aip.scitation.org/doi/full/10.1063/1.4971361 | ZTO as a high-temperature stable recombination layer | 2016-12-05 | 2016 | homojunction | n-type | FZ | SSP | 15 | 375 | Front | Lapped | Planar | SiO2 - Thermal | - | HF dip | RCA | Si(p) |  | ion implantation |  | Si(n) | ion implantation | 1050 / 423 | 80 / 30 | - | - | recombination | Other | 0 | magnetron RF sputtering | 60 | - | - |  | Yes |  |  | Oxide | HF | None | No | None | Al | Other | 0 | 320 | Not clear | electron-beam evaporation | 380 | - |  |  | n-i-p | TiO2 | Spiro-OMeTAD |  | - | 1.43 | 1.43 | MoOx | IO:H/ITO/Au | Au | IO:H/ITO | 90/10 | 100 |  | Not clear | No | 0 | 0 | thermal evaporation | Reverse? | Not clear | 1643 | 15.3 | 64.8 | 16.3 | 17.3 | 16.78 | No
Werner et al. | https://aip.scitation.org/doi/full/10.1063/1.4971362 | ZTO as a high-temperature stable recombination layer | 2016-12-05 | 2016 | homojunction | n-type | FZ | SSP | 15 | 375 | Front | Lapped | Planar | SiO2 - Thermal | - | HF dip | RCA | Si(p) |  | ion implantation |  | Si(n) | ion implantation | 1050 / 423 | 80 / 30 | - | - | recombination | Other | 0 | magnetron RF sputtering | 60 | - | - |  | Yes |  |  | Oxide | HF | None | No | None | Al | Other | 0 | 320 | Not clear | electron-beam evaporation | 380 | - |  |  | n-i-p | TiO2 | Spiro-OMeTAD |  | - | 1.43 | 1.43 | MoOx | IO:H/ITO/Au | Au | IO:H/ITO | 90/10 | 100 |  | Not clear | No | 0 | 0 | thermal evaporation | Tracking | Not clear |  |  |  | 16 | 17.3 | 16.78 | No
Werner et al. | https://aip.scitation.org/doi/full/10.1063/1.4971363 | ZTO as a high-temperature stable recombination layer | 2016-12-05 | 2016 | homojunction | n-type | FZ | SSP | 15 | 375 | Front | Lapped | Planar | SiO2 - Thermal | - | HF dip | RCA | Si(p) |  | ion implantation |  | Si(n) | ion implantation | 1050 / 423 | 80 / 30 | - | - | recombination | Other | 0 | magnetron RF sputtering | 60 | - | - |  | Yes |  |  | Oxide | HF | None | No | None | Al | Other | 0 | 320 | Not clear | electron-beam evaporation | 380 | - |  |  | n-i-p | TiO2 | Spiro-OMeTAD |  | - | 0.25 | 0.25 | MoOx | IO:H/ITO/Au | Au | IO:H/ITO | 90/10 | 100 |  | Not clear | No | 0 | 0 | thermal evaporation | Reverse | Not clear | 1677 | 15.3 | 67.6 | 17.4 | 16.93 | 17 | No
Werner et al. | https://aip.scitation.org/doi/full/10.1063/1.4971364 | ZTO as a high-temperature stable recombination layer | 2016-12-05 | 2016 | homojunction | n-type | FZ | SSP | 15 | 375 | Front | Lapped | Planar | SiO2 - Thermal | - | HF dip | RCA | Si(p) |  | ion implantation |  | Si(n) | ion implantation | 1050 / 423 | 80 / 30 | - | - | recombination | Other | 0 | magnetron RF sputtering | 60 | - | - |  | Yes |  |  | Oxide | HF | None | No | None | Al | Other | 0 | 320 | Not clear | electron-beam evaporation | 380 | - |  |  | n-i-p | TiO2 | Spiro-OMeTAD |  | - | 0.25 | 0.25 | MoOx | IO:H/ITO/Au | Au | IO:H/ITO | 90/10 | 100 |  | Not clear | No | 0 | 0 | thermal evaporation | Forward | Not clear | 1689 | 15.3 | 66.3 | 17.2 | 16.93 | 17 | No
Werner et al. | https://aip.scitation.org/doi/full/10.1063/1.4971365 | ZTO as a high-temperature stable recombination layer | 2016-12-05 | 2016 | homojunction | n-type | FZ | SSP | 15 | 375 | Front | Lapped | Planar | SiO2 - Thermal | - | HF dip | RCA | Si(p) |  | ion implantation |  | Si(n) | ion implantation | 1050 / 423 | 80 / 30 | - | - | recombination | Other | 0 | magnetron RF sputtering | 60 | - | - |  | Yes |  |  | Oxide | HF | None | No | None | Al | Other | 0 | 320 | Not clear | electron-beam evaporation | 380 | - |  |  | n-i-p | TiO2 | Spiro-OMeTAD |  | - | 0.25 | 0.25 | MoOx | IO:H/ITO/Au | Au | IO:H/ITO | 90/10 | 100 |  | Not clear | No | 0 | 0 | thermal evaporation | Tracking | Not clear |  |  |  | 16.4 | 16.93 | 17 | No
Bush et al. | https://www.nature.com/articles/nenergy20179 | Record PCE at the time | 2017-02-17 | 2017 | SHJ | n-type | FZ | DSP | Not clear | 280 | Rear | Textured | Planar | SiNx - PECVD | KOH | HF dip | Piranha etch + RCA-B + BOE | a-Si:H(p) | Not clear | PECVD | Not clear | a-Si:H(n) | PECVD | Not clear | Not clear | a-Si:H(i) | PECVD | recombination | ITO | 20 | sputtering | Not clear | 200 | Not clear | Not clear | None |  |  |  |  | a-Si:H(i) | Yes - Ag/TCO | PECVD | Ag | ITO/Ag | 20 | 200 | Not clear | Sputtering | 200 | 20 |  |  | p-i-n | SnO2/ZTO | NiOx | Not clear | Not clear | 1.21 | 1 | None | ITO/Ag | Ag | ITO | 150 | 150 | DC sputtering | Not clear | No | 0 | 0 | evaporation | Reverse | 1.63 | 1650 | 18.1 | 79 | 23.6 | 18.5 | 18.9 | Yes
Bush et al. | https://www.nature.com/articles/nenergy20180 | Record PCE at the time | 2017-02-17 | 2017 | SHJ | n-type | FZ | DSP | Not clear | 280 | Rear | Textured | Planar | SiNx - PECVD | KOH | HF dip | Piranha etch + RCA-B + BOE | a-Si:H(p) | Not clear | PECVD | Not clear | a-Si:H(n) | PECVD | Not clear | Not clear | a-Si:H(i) | PECVD | recombination | ITO | 20 | sputtering | Not clear | 200 | Not clear | Not clear | None |  |  |  |  | a-Si:H(i) | Yes - Ag/TCO | PECVD | Ag | ITO/Ag | 20 | 200 | Not clear | Sputtering | 200 | 20 |  |  | p-i-n | SnO2/ZTO | NiOx | Not clear | Not clear | 1.21 | 1 | None | ITO/Ag | Ag | ITO | 150 | 150 | DC sputtering | Not clear | No | 0 | 0 | evaporation | Forward | 1.63 | 1650 | 18.1 | 79 | 23.6 | 18.5 | 18.9 | Yes
Bush et al. | https://www.nature.com/articles/nenergy20181 | Record PCE at the time | 2017-02-17 | 2017 | SHJ | n-type | FZ | DSP | Not clear | 280 | Rear | Textured | Planar | SiNx - PECVD | KOH | HF dip | Piranha etch + RCA-B + BOE | a-Si:H(p) | Not clear | PECVD | Not clear | a-Si:H(n) | PECVD | Not clear | Not clear | a-Si:H(i) | PECVD | recombination | ITO | 20 | sputtering | Not clear | 200 | Not clear | Not clear | None |  |  |  |  | a-Si:H(i) | Yes - Ag/TCO | PECVD | Ag | ITO/Ag | 20 | 200 | Not clear | Sputtering | 200 | 20 |  |  | p-i-n | SnO2/ZTO | NiOx | Not clear | Not clear | 1.21 | 1 | None | ITO/Ag | Ag | ITO | 150 | 150 | DC sputtering | Not clear | No | 0 | 0 | evaporation or sputtering | Tracking | 1.63 |  |  |  | 23.6 | 18.5 | 18.9 | No
Wu et al. | https://pubs.rsc.org/en/content/articlehtml/2021/xx/c7ee02288c | Homojunction with passivation and local contacts on both sides - ARF | 2017-10-13 | 2017 | homojunction | n-type | FZ | DSP | 5 | 350 | Front | Pyramids | Planar | BSG |  | HF dip |  | Si(p) |  | diffusion |  | Si(n) | diffusion | 930/780 | 45/30 | AlOx/SiNx | ALD/PECVD | recombination | ITO | 40 | sputtering | Not clear |  |  |  | Yes |  | 1050 | Oxide | HF | SiNx:H | Yes | PECVD | Ag/al | Other | 0 | 100/800 |  | evaporation | Not clear | Not clear |  |  | n-i-p | TiO2 | Spiro-OMeTAD |  | - | - | 1 | MoOx | IZO/Au | Au | IZO | 40 | 40 |  | 120 | Yes | 0 | 0 | thermal evaporation | Reverse |  | 1750 | 17.6 | 72.2 | 22.3 | 17.6 | 17.8 | No
Wu et al. | https://pubs.rsc.org/en/content/articlehtml/2021/xx/c7ee02288c | Homojunction with passivation and local contacts on both sides - ARF | 2017-10-13 | 2017 | homojunction | n-type | FZ | DSP | 5 | 350 | Front | Pyramids | Planar | BSG |  | HF dip |  | Si(p) |  | diffusion |  | Si(n) | diffusion | 930/780 | 45/30 | AlOx/SiNx | ALD/PECVD | recombination | ITO | 40 | sputtering | Not clear |  |  |  | Yes |  | 1050 | Oxide | HF | SiNx:H | Yes | PECVD | Ag/al | Other | 0 | 100/800 |  | evaporation | Not clear | Not clear |  |  | n-i-p | TiO2 | Spiro-OMeTAD |  | - | - | 1 | MoOx | IZO/Au | Au | IZO | 40 | 40 |  | 120 | Yes | 0 | 0 | thermal evaporation | Forward |  | 1750 | 17.6 | 73.8 | 22.8 | 17.6 | 17.8 | No
Wu et al. | https://pubs.rsc.org/en/content/articlehtml/2021/xx/c7ee02288c | Homojunction with passivation and local contacts on both sides - ARF | 2017-10-13 | 2017 | homojunction | n-type | FZ | DSP | 5 | 350 | Front | Pyramids | Planar | BSG |  | HF dip |  | Si(p) |  | diffusion |  | Si(n) | diffusion | 930/780 | 45/30 | AlOx/SiNx | ALD/PECVD | recombination | ITO | 40 | sputtering | Not clear |  |  |  | Yes |  | 1050 | Oxide | HF | SiNx:H | Yes | PECVD | Ag/al | Other | 0 | 100/800 |  | evaporation | Not clear | Not clear |  |  | n-i-p | TiO2 | Spiro-OMeTAD |  | - | - | 1 | MoOx | IZO/Au | Au | IZO | 40 | 40 |  | 120 | Yes | 0 | 0 | thermal evaporation | Tracking |  |  |  |  | 22.5 | 17.6 | 17.8 | No
Fan et al. | https://onlinelibrary.wiley.com/doi/pdf/10.1002/solr.201700149 | Full solution processed perovskite | 2017-10-27 | 2017 | SHJ | Not clear | Not clear | Not clear | Not clear | Not clear | Not clear | Not clear | Not clear | Not clear | Not clear | Not clear | Not clear | Not clear |  | Not clear |  | Not clear | Not clear | Not clear | Not clear | a-Si:H(p) | Not clear | recombination | ITO | 80 | Not clear | Not clear | Not clear | Not clear | Not clear | [5 empty] | a-Si:H(i) | No | Not clear | Ag | Other | 0 | 500 | Before | Not clear | Not clear | Not clear |  |  | n-i-p | SnO2 | Spiro-OMeTAD | Laser - not clear | 2.25 | - | 0.03 | MoOx | ITO/Au | Au | ITO | 120 | 120 |  | 100 | No | 0 | 0 | thermal evaporation | Reverse |  | 1703 | 15.25 | 79.22 | 20.57 | 13.65 | 13.46 | No
Fan et al. | https://onlinelibrary.wiley.com/doi/pdf/10.1002/solr.201700149 | Full solution processed perovskite | 2017-10-27 | 2017 | SHJ | Not clear | Not clear | Not clear | Not clear | Not clear | Not clear | Not clear | Not clear | Not clear | Not clear | Not clear | Not clear | Not clear |  | Not clear |  | Not clear | Not clear | Not clear | Not clear | a-Si:H(p) | Not clear | recombination | ITO | 80 | Not clear | Not clear | Not clear | Not clear | Not clear | [5 empty] | a-Si:H(i) | No | Not clear | Ag | Other | 0 | 500 | Before | Not clear | Not clear | Not clear |  |  | n-i-p | SnO2 | Spiro-OMeTAD | Laser - not clear | 2.25 | - | 0.03 | MoOx | ITO/Au | Au | ITO | 120 | 120 |  | 100 | No | 0 | 0 | thermal evaporation | Forward |  | 1664 | 15.17 | 73.54 | 18.56 | 13.65 | 13.46 | No
Fan et al. | https://onlinelibrary.wiley.com/doi/pdf/10.1002/solr.201700149 | Full solution processed perovskite | 2017-10-27 | 2017 | SHJ | Not clear | Not clear | Not clear | Not clear | Not clear | Not clear | Not clear | Not clear | Not clear | Not clear | Not clear | Not clear | Not clear |  | Not clear |  | Not clear | Not clear | Not clear | Not clear | a-Si:H(p) | Not clear | recombination | ITO | 80 | Not clear | Not clear | Not clear | Not clear | Not clear | [5 empty] | a-Si:H(i) | No | Not clear | Ag | Other | 0 | 500 | Before | Not clear | Not clear | Not clear |  |  | n-i-p | SnO2 | Spiro-OMeTAD | Laser - not clear | 2.25 | - | 0.03 | MoOx | ITO/Au | Au | ITO | 120 | 120 |  | 100 | No | 0 | 0 | thermal evaporation | Tracking |  |  |  |  | 18 |  |  | No
Zheng et al. | https://pubs.rsc.org/en/content/articlehtml/2018/ee/c8ee00689j | First inter-layer free monolithic tandem - ARF | 2018-06-25 | 2018 | homojunction | n-type | FZ | DSP | 1 - 5 | 300 | Front | Planar | Planar | SiO2 - Thermal | None | Not clear | Not clear | Si(p) | 15.1 | diffusion | 130 | Si(n) | diffusion | Not clear | Not clear | None | None | inter-layer free | None | 0 | None | None | None | None | UV-Ozone | Yes |  |  |  |  | SiO2 | Yes | Oxidation | Ti/Pd/Ag | Other | 0 | Not clear | Before | Not clear | Not clear | Not clear |  |  | n-i-p | SnO2 | Spiro-OMeTAD |  | - | - | 4 | MoOx | ITO/Ag | Ag | ITO | 100 | 100 |  | 200 | Yes | Not clear | Not clear | thermal evaporation | Reverse |  | 1676 | 16.1 | 78 | 21 | 16 | 16.3 | No
Zheng et al. | https://pubs.rsc.org/en/content/articlehtml/2018/ee/c8ee00689j | First inter-layer free monolithic tandem - ARF | 2018-06-25 | 2018 | homojunction | n-type | FZ | DSP | 1 - 5 | 300 | Front | Planar | Planar | SiO2 - Thermal | None | Not clear | Not clear | Si(p) | 15.1 | diffusion | 130 | Si(n) | diffusion | Not clear | Not clear | None | None | inter-layer free | None | 0 | None | None | None | None | UV-Ozone | Yes |  |  |  |  | SiO2 | Yes | Oxidation | Ti/Pd/Ag | Other | 0 | Not clear | Before | Not clear | Not clear | Not clear |  |  | n-i-p | SnO2 | Spiro-OMeTAD |  | - | - | 4 | MoOx | ITO/Ag | Ag | ITO | 100 | 100 |  | 200 | Yes | Not clear | Not clear | thermal evaporation | Forward |  | 1688 | 16.2 | 70 | 19.1 | 16 | 16.3 | No
Zheng et al. | https://pubs.rsc.org/en/content/articlehtml/2018/ee/c8ee00689j | First inter-layer free monolithic tandem - ARF | 2018-06-25 | 2018 | homojunction | n-type | FZ | DSP | 1 - 5 | 300 | Front | Planar | Planar | SiO2 - Thermal | None | Not clear | Not clear | Si(p) | 15.1 | diffusion | 130 | Si(n) | diffusion | Not clear | Not clear | None | None | inter-layer free | None | 0 | None | None | None | None | UV-Ozone | Yes |  |  |  |  | SiO2 | Yes | Oxidation | Ti/Pd/Ag | Other | 0 | Not clear | Before | Not clear | Not clear | Not clear |  |  | n-i-p | SnO2 | Spiro-OMeTAD |  | - | - | 4 | MoOx | ITO/Ag | Ag | ITO | 100 | 100 |  | 200 | Yes | Not clear | Not clear | thermal evaporation | Tracking |  |  |  |  | 20.5 | 16 | 16.3 | No
Zheng et al. | https://pubs.rsc.org/en/content/articlehtml/2018/ee/c8ee00689j | First inter-layer free monolithic tandem | 2018-06-25 | 2018 | homojunction | n-type | FZ | DSP | 1 - 5 | 300 | Front | Planar | Planar | SiO2 - Thermal | None | Not clear | Not clear | Si(p) | 15.1 | diffusion | 130 | Si(n) | diffusion | Not clear | Not clear | None | None | inter-layer free | None | 0 | None | None | None | None | UV-Ozone | Yes |  |  |  |  | SiO2 | Yes | Oxidation | Ti/Pd/Ag | Other | 0 | Not clear | Before | Not clear | Not clear | Not clear |  |  | n-i-p | SnO2 | Spiro-OMeTAD |  | - | - | 4 | MoOx | ITO/Ag | Ag | ITO | 100 | 100 |  | 200 | Yes | Not clear | Not clear | thermal evaporation | Reverse |  | 1671 | 14.1 | 78 | 18.3 |  |  | No
Zheng et al. | https://pubs.rsc.org/en/content/articlehtml/2018/ee/c8ee00689j | First inter-layer free monolithic tandem - ARF | 2018-06-25 | 2018 | homojunction | n-type | FZ | DSP | 1 - 5 | 300 | Front | Planar | Planar | SiO2 - Thermal | None | Not clear | Not clear | Si(p) | 15.1 | diffusion | 130 | Si(n) | diffusion | Not clear | Not clear | None | None | inter-layer free | None | 0 | None | None | None | None | UV-Ozone | Yes |  |  |  |  | SiO2 | Yes | Oxidation | Ti/Pd/Ag | Other | 0 | Not clear | Before | Not clear | Not clear | Not clear |  |  | n-i-p | SnO2 | Spiro-OMeTAD |  | - | - | 16 | MoOx | ITO/Ag | Ag | ITO | 100 | 100 |  | 200 | Yes | Not clear | Not clear | thermal evaporation | Reverse |  | 1658 | 15.5 | 68 | 17.6 | 15.5 | 15.7 | No
Zheng et al. | https://pubs.rsc.org/en/content/articlehtml/2018/ee/c8ee00689j | First inter-layer free monolithic tandem - ARF | 2018-06-25 | 2018 | homojunction | n-type | FZ | DSP | 1 - 5 | 300 | Front | Planar | Planar | SiO2 - Thermal | None | Not clear | Not clear | Si(p) | 15.1 | diffusion | 130 | Si(n) | diffusion | Not clear | Not clear | None | None | inter-layer free | None | 0 | None | None | None | None | UV-Ozone | Yes |  |  |  |  | SiO2 | Yes | Oxidation | Ti/Pd/Ag | Other | 0 | Not clear | Before | Not clear | Not clear | Not clear |  |  | n-i-p | SnO2 | Spiro-OMeTAD |  | - | - | 16 | MoOx | ITO/Ag | Ag | ITO | 100 | 100 |  | 200 | Yes | Not clear | Not clear | thermal evaporation | Forward |  | 1659 | 15.6 | 61 | 15.6 | 15.5 | 15.7 | No
Zheng et al. | https://pubs.rsc.org/en/content/articlehtml/2018/ee/c8ee00689j | First inter-layer free monolithic tandem - ARF | 2018-06-25 | 2018 | homojunction | n-type | FZ | DSP | 1 - 5 | 300 | Front | Planar | Planar | SiO2 - Thermal | None | Not clear | Not clear | Si(p) | 15.1 | diffusion | 130 | Si(n) | diffusion | Not clear | Not clear | None | None | inter-layer free | None | 0 | None | None | None | None | UV-Ozone | Yes |  |  |  |  | SiO2 | Yes | Oxidation | Ti/Pd/Ag | Other | 0 | Not clear | Before | Not clear | Not clear | Not clear |  |  | n-i-p | SnO2 | Spiro-OMeTAD |  | - | - | 16 | MoOx | ITO/Ag | Ag | ITO | 100 | 100 |  | 200 | Yes | Not clear | Not clear | thermal evaporation | Tracking |  |  |  |  | 17.1 | 16 | 16.3 | No
Zheng et al. | https://pubs.acs.org/doi/10.1021/acsenergylett.8b01382 | Large-area inter-layer free monolithic | 2018-06-25 | 2018 | homojunction | n-type | FZ | DSP | 1 - 5 | 300 | Front | Planar | Planar | SiO2 - Thermal | None | Not clear | Not clear | Si(p) | 15.1 | diffusion | 130 | Si(n) | diffusion | Not clear | Not clear | None | None | inter-layer free | None | 0 | None | None | None | None | UV-Ozone | Yes |  |  |  |  | SiO2 | Yes | Oxidation | Ti/Pd/Ag | Other | 0 | Not clear | Before | Not clear | Not clear | Not clear |  |  | n-i-p | SnO2 | Spiro-OMeTAD |  | - | - | 16 | MoOx | ITO/Ag | Ag | ITO | 100 | 100 |  | 200 | Yes | Not clear | Not clear | thermal evaporation | Forward |  | 1659 | 15.6 | 61 | 19.5 | 15.5 | 15.7 | No
Zheng et al. | https://pubs.acs.org/doi/10.1021/acsenergylett.8b01382 | Large-area inter-layer free monolithic | 2018-06-25 | 2018 | homojunction | n-type | FZ | DSP | 1 - 5 | 300 | Front | Planar | Planar | SiO2 - Thermal | None | Not clear | Not clear | Si(p) | 15.1 | diffusion | 130 | Si(n) | diffusion | Not clear | Not clear | None | None | inter-layer free | None | 0 | None | None | None | None | UV-Ozone | Yes |  |  |  |  | SiO2 | Yes | Oxidation | Ti/Pd/Ag | Other | 0 | Not clear | Before | Not clear | Not clear | Not clear |  |  | n-i-p | SnO2 | Spiro-OMeTAD |  | - | - | 16 | MoOx | ITO/Ag | Ag | ITO | 100 | 100 |  | 200 | Yes | Not clear | Not clear | thermal evaporation | Reverse |  | 1659 | 15.6 | 61 | 20 | 15.5 | 15.7 | No
Zheng et al. | https://pubs.acs.org/doi/10.1021/acsenergylett.8b01382 | Large-area inter-layer free monolithic | 2018-06-25 | 2018 | homojunction | n-type | FZ | DSP | 1 - 5 | 300 | Front | Planar | Planar | SiO2 - Thermal | None | Not clear | Not clear | Si(p) | 15.1 | diffusion | 130 | Si(n) | diffusion | Not clear | Not clear | None | None | inter-layer free | None | 0 | None | None | None | None | UV-Ozone | Yes |  |  |  |  | SiO2 | Yes | Oxidation | Ti/Pd/Ag | Other | 0 | Not clear | Before | Not clear | Not clear | Not clear |  |  | n-i-p | SnO2 | Spiro-OMeTAD |  | - | - | 16 | MoOx | ITO/Ag | Ag | ITO | 100 | 100 |  | 200 | Yes | Not clear | Not clear | thermal evaporation | Tracking |  | 1659 | 15.6 | 61 | 21.8 | 15.5 | 15.7 | No
Hoye et al. | https://ieeexplore.ieee.org/abstract/document/8338389/ | First p-type silicon monolithic tandem solar cell | 2018-07-04 | 2018 | homojunction | p-type | Not clear | SSP | Not clear | Not clear | Front | Textured | Planar |  |  |  |  | Si(n) | Not clear | diffusion | Not clear | Si(p) | annealing | 900 | 30 | None | None | recombination | ITO | 30 | sputtering | None |  |  | HF dip | No |  |  |  |  | None | None | None | Al | Other | 0 | 1000 | Before | Sputtering | 900 | 30 seconds |  |  | p-i-n | LiF/C60 | NiOx | Laser - not clear | 1.96 | 1.21 | 1 | SnO2/ZTO | ITO | None | ITO | 150 | 150 | DC sputtering | None | No | None | None | None | Forward | Not clear | 1430 | 15.3 | 75 | 16.2 | 12.4 | 18 | No
Hoye et al. | https://ieeexplore.ieee.org/abstract/document/8338389/ | First p-type silicon monolithic tandem solar cell | 2018-07-04 | 2018 | homojunction | p-type | Not clear | SSP | Not clear | Not clear | Front | Textured | Planar |  |  |  |  | Si(n) | Not clear | diffusion | Not clear | Si(p) | annealing | 900 | 30 | None | None | recombination | ITO | 30 | sputtering | None |  |  | HF dip | No |  |  |  |  | None | None | None | Al | Other | 0 | 1000 | Before | Sputtering | 900 | 30 seconds |  |  | p-i-n | LiF/C60 | NiOx | Laser - not clear | 1.96 | 1.21 | 1 | SnO2/ZTO | ITO | None | ITO | 150 | 150 | DC sputtering | None | No | None | None | None | Reverse | Not clear | 1430 | 15.3 | 75 | 16.2 | 12.4 | 18 | No
Bush et al. | https://pubs.acs.org/doi/full/10.1021/acsenergylett.8b01201 | Thinning front TCO adding fingers, PTAA as HTL and bangap 1.68 eV | 2018-08-20 | 2018 | SHJ | n-type | FZ | DSP | Not clear | 280 | Rear | Textured | Planar | SiNx - PECVD | KOH | HF dip | Piranha etch + RCA-B + BOE | a-Si:H(p) | Not clear | PECVD | Not clear | a-Si:H(n) | PECVD | Not clear | Not clear | a-Si:H(i) | PECVD | recombination | ITO | 20 | sputtering | Not clear | 200 | Not clear | Not clear | None |  |  |  |  | a-Si:H(i) | Yes - Ag/TCO | PECVD | Ag | ITO/Ag | 20 | 200 | Not clear | Sputtering | 200 | 20 |  |  | p-i-n | C60 | PTAA | Not clear | Not clear | 1.21 | 1 | SnO2 | ITO/Ag | Ag | ITO | 60 | 60 | DC sputtering | 500 | Yes | 100 | 3.3 | evaporation or sputtering | Reverse - ARF | 1.68 | 1770 | 18.4 | 77 | 25 | 18.5 | 18.4 | No
Qiu et al. | https://www.sciencedirect.com/science/article/pii/S2211285518306979 | Low-temperature process with optimisation of ETL and perovskite | 2018-09-21 | 2018 | SHJ | n-type | Not clear | DSP | Not clear | 280 | Front | Planar | Planar | Not clear | Not clear | Not clear | Not clear | a-Si:H(p) |  | Not clear |  | a-Si:H(n) | Not clear | Not clear | Not clear | a-Si:H(i) | Not clear | recombination | ITO | 80 | sputtering | Not clear | Not clear | Not clear | Not clear | [5 empty] | a-Si:H(i) | No | Not clear | Ag | Other | 0 | 500 | Before | Not clear | Not clear | Not clear |  |  | n-i-p | SnO2 | Spiro-OMeTAD | Laser - not clear | 1.44 | - | 0.1 | MoOx | ITO | None | ITO | 200 | 200 |  | 0 | No | 0 | 0 | magnetron RF sputtering | ? | 1.69 | 1709 | 15.08 | 76.98 | 19.84 | 13.8 | 13.1 | No
Qiu et al. | https://www.sciencedirect.com/science/article/pii/S2211285518306979 | Low-temperature process with optimisation of ETL and perovskite | 2018-09-21 | 2018 | SHJ | n-type | Not clear | DSP | Not clear | 280 | Front | Planar | Planar | Not clear | Not clear | Not clear | Not clear | a-Si:H(p) |  | Not clear |  | a-Si:H(n) | Not clear | Not clear | Not clear | a-Si:H(i) | Not clear | recombination | ITO | 80 | sputtering | Not clear | Not clear | Not clear | Not clear | [5 empty] | a-Si:H(i) | No | Not clear | Ag | Other | 0 | 500 | Before | Not clear | Not clear | Not clear |  |  | n-i-p | SnO2 | Spiro-OMeTAD | Laser - not clear | 1.44 | - | 0.06 | MoOx | ITO | None | ITO | 200 | 200 |  | 0 | No | 0 | 0 | magnetron RF sputtering | ? | 1.69 | 1655 | 16.5 | 81.1 | 22.22 | 13.8 | 13.1 | No
Qiu et al. | https://www.sciencedirect.com/science/article/pii/S2211285518306979 | Low-temperature process with optimisation of ETL and perovskite | 2018-09-21 | 2018 | SHJ | n-type | Not clear | DSP | Not clear | 280 | Front | Planar | Planar | Not clear | Not clear | Not clear | Not clear | a-Si:H(p) |  | Not clear |  | a-Si:H(n) | Not clear | Not clear | Not clear | a-Si:H(i) | Not clear | recombination | ITO | 80 | sputtering | Not clear | Not clear | Not clear | Not clear | [5 empty] | a-Si:H(i) | No | Not clear | Ag | Other | 0 | 500 | Before | Not clear | Not clear | Not clear |  |  | n-i-p | SnO2 | Spiro-OMeTAD | Laser - not clear | 1.44 | - | 0.06 | MoOx | ITO | None | ITO | 200 | 200 |  | 0 | No | 0 | 0 | magnetron RF sputtering | Tracking | 1.69 |  |  |  | 20.6 | 13.8 | 13.1 | No
Hou et al. | https://www.sciencedirect.com/science/article/pii/S2211285518308309 | Inverted pyramidally-textured PDMS foils with random distribution | 2018-11-10 | 2018 | SHJ | n-type | FZ | DSP | 1 - 10 | 280 | Front | Planar | Planar | Not clear | None | Not clear | RCA | nc-SiOx:H(p) |  | PECVD |  | nc-SiOx:H(n) | PECVD | Not clear | Not clear | a-Si:H(i) | PECVD | recombination | ITO | 40 | PVD | Not clear | Not clear | Not clear | UV-Ozone | [5 empty] | a-Si:H(i) | No | PECVD | Al | ITO/Al | 40 | 600 | Before | thermal evaporation | Not clear | Not clear |  |  | n-i-p | SnO2 | Spiro-OMeTAD |  | - | - | 0.13 | MoOx | ITO/Au | Au | ITO | 110 | 110 |  | Not clear | No | 0 | 0 | DC magnetron sputtering | Reverse - ARF |  | 1780 | 16.52 | 74.69 | 21.99 |  |  | No
Hou et al. | https://www.sciencedirect.com/science/article/pii/S2211285518308309 | Inverted pyramidally-textured PDMS foils with random distribution | 2018-11-10 | 2018 | SHJ | n-type | FZ | DSP | 1 - 10 | 280 | Front | Planar | Planar | Not clear | None | Not clear | RCA | nc-SiOx:H(p) |  | PECVD |  | nc-SiOx:H(n) | PECVD | Not clear | Not clear | a-Si:H(i) | PECVD | recombination | ITO | 40 | PVD | Not clear | Not clear | Not clear | UV-Ozone | [5 empty] | a-Si:H(i) | No | PECVD | Al | ITO/Al | 40 | 600 | Before | thermal evaporation | Not clear | Not clear |  |  | n-i-p | SnO2 | Spiro-OMeTAD |  | - | - | 0.13 | MoOx | ITO/Au | Au | ITO | 110 | 110 |  | Not clear | No | 0 | 0 | DC magnetron sputtering | Forward - ARF |  | 1780 | 16.51 | 72.05 | 21.23 |  |  | No
Hou et al. | https://www.sciencedirect.com/science/article/pii/S2211285518308309 | Inverted pyramidally-textured PDMS foils with random distribution | 2018-11-10 | 2018 | SHJ | n-type | FZ | DSP | 1 - 10 | 280 | Front | Planar | Planar | Not clear | None | Not clear | RCA | nc-SiOx:H(p) |  | PECVD |  | nc-SiOx:H(n) | PECVD | Not clear | Not clear | a-Si:H(i) | PECVD | recombination | ITO | 40 | PVD | Not clear | Not clear | Not clear | UV-Ozone | [5 empty] | a-Si:H(i) | No | PECVD | Al | ITO/Al | 40 | 600 | Before | thermal evaporation | Not clear | Not clear |  |  | n-i-p | SnO2 | Spiro-OMeTAD |  | - | - | 0.13 | MoOx | ITO/Au | Au | ITO | 110 | 110 |  | Not clear | No | 0 | 0 | DC magnetron sputtering | Reverse |  | 1750 | 15.17 | 73.02 | 19.38 | 14.52 | 16.03 | No
Hou et al. | https://www.sciencedirect.com/science/article/pii/S2211285518308309 | Inverted pyramidally-textured PDMS foils with random distribution | 2018-11-10 | 2018 | SHJ | n-type | FZ | DSP | 1 - 10 | 280 | Front | Planar | Planar | Not clear | None | Not clear | RCA | nc-SiOx:H(p) |  | PECVD |  | nc-SiOx:H(n) | PECVD | Not clear | Not clear | a-Si:H(i) | PECVD | recombination | ITO | 40 | PVD | Not clear | Not clear | Not clear | UV-Ozone | [5 empty] | a-Si:H(i) | No | PECVD | Al | ITO/Al | 40 | 600 | Before | thermal evaporation | Not clear | Not clear |  |  | n-i-p | SnO2 | Spiro-OMeTAD |  | - | - | 0.13 | MoOx | ITO/Au | Au | ITO | 110 | 110 |  | Not clear | No | 0 | 0 | DC magnetron sputtering | Reverse - ARF |  | 1750 | 16.89 | 74.18 | 21.93 | 16.68 | 17.42 | No
Shen et al. | https://www.science.org/doi/full/10.1126/sciadv.aau9711 | Inter-layer free monolithic tandem with homojunction and poly-Si | 2018-12-14 | 2018 | homojunction | n-type | FZ | DSP | 1 | 200 | Front | Textured | Planar | SiO2 - Thermal | Not clear | HF dip | Not clear | Si(p) | Not clear | diffusion | Not clear | Si(n) | diffusion | 930/780 | 45/30 | None | None | inter-layer free | None | 0 | None | None | None | None | Not clear | [5 empty] | SiNx:H | Yes | PECVD | Cr/Pd/Ag/Ag/Al | Other | 0 | 18/18/25/100/500 | Before | thermal evaporation | None | None |  |  | n-i-p | TiO2 | PTAA | Not clear | Not clear | - | 1 | MoOx | IZO/Au | Au | IZO | 40 | 40 |  | Not clear | Yes | 30 | 1 | e-beam evaporation | Tracking - ARF |  |  |  |  | 22.9 | 17.2 | 17.4 | No
Shen et al. | https://www.science.org/doi/full/10.1126/sciadv.aau9712 | Inter-layer free monolithic tandem with homojunction and poly-Si | 2018-12-14 | 2018 | polo | n-type | FZ | DSP | 1 | 200 | Front | Textured | Planar | SiO2 - Thermal | Not clear | HF dip | Not clear | poly-Si(p) | Not clear | PECVD + diffusion | Not clear | Si(n) | diffusion | 850/780 | 30/30 | SiO2 | Not clear | inter-layer free | None | 0 | None | None | None | None | Not clear | [5 empty] | SiNx:H | Yes | PECVD | Cr/Pd/Ag/Ag/Al | Other | 0 | 18/18/25/100/500 | Before | thermal evaporation | None | None |  |  | n-i-p | TiO2 | PTAA | Not clear | Not clear | - | 1 | MoOx | IZO/Au | Au | IZO | 40 | 40 |  | Not clear | Yes | 30 | 1 | e-beam evaporation | Reverse - ARF |  | 1763 | 17.8 | 78.1 | 24.5 | 17.7 | 18 | No
Shen et al. | https://www.science.org/doi/full/10.1126/sciadv.aau9713 | Inter-layer free monolithic tandem with homojunction and poly-Si | 2018-12-14 | 2018 | polo | n-type | FZ | DSP | 1 | 200 | Front | Textured | Planar | SiO2 - Thermal | Not clear | HF dip | Not clear | poly-Si(p) | Not clear | PECVD + diffusion | Not clear | Si(n) | diffusion | 850/780 | 30/30 | SiO2 | Not clear | inter-layer free | None | 0 | None | None | None | None | Not clear | [5 empty] | SiNx:H | Yes | PECVD | Cr/Pd/Ag/Ag/Al | Other | 0 | 18/18/25/100/500 | Before | thermal evaporation | None | None |  |  | n-i-p | TiO2 | PTAA | Not clear | Not clear | - | 1 | MoOx | IZO/Au | Au | IZO | 40 | 40 |  | Not clear | Yes | 30 | 1 | e-beam evaporation | Forward - ARF |  | 1735 | 17.8 | 77.7 | 24 | 17.7 | 18 | No
Shen et al. | https://www.science.org/doi/full/10.1126/sciadv.aau9714 | Inter-layer free monolithic tandem with homojunction and poly-Si | 2018-12-14 | 2018 | polo | n-type | FZ | DSP | 1 | 200 | Front | Textured | Planar | SiO2 - Thermal | Not clear | HF dip | Not clear | poly-Si(p) | Not clear | PECVD + diffusion | Not clear | Si(n) | diffusion | 850/780 | 30/30 | SiO2 | Not clear | inter-layer free | None | 0 | None | None | None | None | Not clear | [5 empty] | SiNx:H | Yes | PECVD | Cr/Pd/Ag/Ag/Al | Other | 0 | 18/18/25/100/500 | Before | thermal evaporation | None | None |  |  | n-i-p | TiO2 | PTAA | Not clear | Not clear | - | 1 | MoOx | IZO/Au | Au | IZO | 40 | 40 |  | Not clear | Yes | 30 | 1 | e-beam evaporation | Tracking - ARF |  |  |  |  | 24.1 | 17.7 | 18 | No
Hou et al. | https://pubs.acs.org/doi/abs/10.1021/acsaem.8b00926 | Monolithic tandem with Voc over 1.8 V | 2019-01-04 | 2019 | SHJ | n-type | FZ | DSP | Not clear | 280 | Not clear | Planar | Planar | Not clear | None | None | RCA | a-Si:H(p) | Not clear | PECVD | Not clear | a-Si:H(n) | PECVD | 145 - 190 | Not clear | a-Si:H(i) | PECVD | recombination | ITO | 80 | PVD | Not clear | None | None | UV-Ozone | Not clear |  |  |  |  | a-Si:H(i) | No | PECVD | Al | ITO/Al | 80 | 600 | Before | thermal evaporation | None | None |  |  | n-i-p | SnO2 | Spiro-OMeTAD | Not clear | Not clear | 0.24 | 0.13 | MoOx | ITO/Au | Au | ITO | 110 | 110 |  | Not clear | No | 0 | 0 | thermal evaporation | Reverse |  | 1830 | 16.74 | 70 | 21.31 | 15.95 | 16 | No
Hou et al. | https://pubs.acs.org/doi/abs/10.1021/acsaem.8b00926 | Monolithic tandem with Voc over 1.8 V | 2019-01-04 | 2019 | SHJ | n-type | FZ | DSP | Not clear | 280 | Not clear | Planar | Planar | Not clear | None | None | RCA | a-Si:H(p) | Not clear | PECVD | Not clear | a-Si:H(n) | PECVD | 145 - 190 | Not clear | a-Si:H(i) | PECVD | recombination | ITO | 80 | PVD | Not clear | None | None | UV-Ozone | Not clear |  |  |  |  | a-Si:H(i) | No | PECVD | Al | ITO/Al | 80 | 600 | Before | thermal evaporation | None | None |  |  | n-i-p | SnO2 | Spiro-OMeTAD | Not clear | Not clear | 0.24 | 0.13 | MoOx | ITO/Au | Au | ITO | 110 | 110 |  | Not clear | No | 0 | 0 | thermal evaporation | Forward |  | 1810 | 16.7 | 69 | 20.79 | 15.95 | 16 | No
Chen et al. | https://www.sciencedirect.com/science/article/pii/S2542435118304653 | Perovskite grain engineering | 2019-01-16 | 2019 | SHJ | n-type | FZ | DSP | Not clear | 250 | Rear | Textured | Planar |  | KOH |  | Piranha etch + RCA-B + BOE | a-Si:H(p) | Not clear | PECVD | Not clear | a-Si:H(n) | PECVD |  |  | a-Si:H(i) | PECVD | recombination | ITO | 20 | sputtering |  | None | None | [6 empty] | a-Si:H(i) | No | PECVD | Ag | ITO/Ag | 150 | 200 | Before | Sputtering | 200 | 20 |  |  | p-i-n | C60 | PTAA | Not clear | - | 0.49 | 0.4225 | SnO2 | IZO/Cu | Cu | IZO | 150 | 150 | DC sputtering | 300 | Yes | 130 | Not clear | evaporation | Reverse | 1.64 | 1800 | 17.8 | 79.4 | 25.4 | 18.09 | 18.2 | No
Chen et al. | https://www.sciencedirect.com/science/article/pii/S2542435118304653 | Perovskite grain engineering | 2019-01-16 | 2019 | SHJ | n-type | FZ | DSP | Not clear | 250 | Rear | Textured | Planar |  | KOH |  | Piranha etch + RCA-B + BOE | a-Si:H(p) | Not clear | PECVD | Not clear | a-Si:H(n) | PECVD |  |  | a-Si:H(i) | PECVD | recombination | ITO | 20 | sputtering |  | None | None | [6 empty] | a-Si:H(i) | No | PECVD | Ag | ITO/Ag | 150 | 200 | Before | Sputtering | 200 | 20 |  |  | p-i-n | C60 | PTAA | Not clear | - | 0.49 | 0.4225 | SnO2 | IZO/Cu | Cu | IZO | 150 | 150 | DC sputtering | 300 | Yes | 130 | Not clear | evaporation | Forward | 1.64 | 1800 | 17.8 | 79.4 | 25.4 | 18.09 | 18.2 | No
Nogay et al. | https://pubs.acs.org/doi/10.1021/acsenergylett.9b00377 | Textured p-type silicon with high-temperature passivating contact | 2019-03-12 | 2019 | polo | p-type | FZ | SSP | 2 | 200 | Front | Planar | Textured |  |  |  |  | nc-SiCx:H(n) | Not clear | PECVD | Not clear | nc-SiCx:F(p) | PECVD |  |  | SiOx | UV-O3 | tunneling | Other | 0 | PECVD | [9 empty] | SiOx | No | UV-O3 | Ag | ITO/Ag | 150 | 300 | Before | Sputtering | Not clear | Not clear |  |  | p-i-n | LiF/C60 | Spiro-TTB | Laser - not clear | 6.25 | 1.81 | 1.42 | SnO2 | IZO/Ag | Ag | IZO | 110 | 110 | DC sputtering | 120 | Not clear | Not clear | Not clear | evaporation | Forward | Not clear | 1735 | 19.5 | 73.5 | 24.92 | 19.7 | 20 | No
Nogay et al. | https://pubs.acs.org/doi/10.1021/acsenergylett.9b00377 | Textured p-type silicon with high-temperature passivating contact | 2019-03-12 | 2019 | polo | p-type | FZ | SSP | 2 | 200 | Front | Planar | Textured |  |  |  |  | nc-SiCx:H(n) | Not clear | PECVD | Not clear | nc-SiCx:F(p) | PECVD |  |  | SiOx | UV-O3 | tunneling | Other | 0 | PECVD | [9 empty] | SiOx | No | UV-O3 | Ag | ITO/Ag | 150 | 300 | Before | Sputtering | Not clear | Not clear |  |  | p-i-n | LiF/C60 | Spiro-TTB | Laser - not clear | 6.25 | 1.81 | 1.42 | SnO2 | IZO/Ag | Ag | IZO | 110 | 110 | DC sputtering | 120 | Not clear | Not clear | Not clear | evaporation | Reverse | Not clear | 1741 | 19.5 | 74.7 | 25.41 | 19.7 | 20 | No
Nogay et al. | https://pubs.acs.org/doi/10.1021/acsenergylett.9b00377 | Textured p-type silicon with high-temperature passivating contact | 2019-03-12 | 2019 | polo | p-type | FZ | SSP | 2 | 200 | Front | Planar | Textured |  |  |  |  | nc-SiCx:H(n) | Not clear | PECVD | Not clear | nc-SiCx:F(p) | PECVD |  |  | SiOx | UV-O3 | tunneling | Other | 0 | PECVD | [9 empty] | SiOx | No | UV-O3 | Ag | ITO/Ag | 150 | 300 | Before | Sputtering | Not clear | Not clear |  |  | p-i-n | LiF/C60 | Spiro-TTB | Laser - not clear | 6.25 | 1.81 | 1.42 | SnO2 | IZO/Ag | Ag | IZO | 110 | 110 | DC sputtering | 120 | Not clear | Not clear | Not clear | evaporation | Tracking | Not clear |  |  |  | 25.1 | 19.7 | 20 | No
Kim et al. | https://www.sciencedirect.com/science/article/pii/S2211285519302514 | First p-type silicon monolithic tandem solar cell | 2019-03-19 | 2019 | homojunction | p-type | Cz | DSP | 1 - 5 | 525 | Front | Planar | Planar | Not clear | None | None | RCA | Si(n) | 100 | spin coating + annealing | Not clear | Si(p) | evaporation + annealing | 900 | 2 | None | None | recombination | ITO | 50 | magnetron RF sputtering | Not clear | None | None | Not clear | [5 empty] | None | No | None | Al/Ti/Ag | Other | 0 | 2000/20/1000 | Before | electron-beam evaporation | None | None |  |  | p-i-n | PCBM/ZnO | PTAA | Not clear | Not clear | - | 0.27 | None | IZO/Ag | Ag | IZO | 150 | 150 |  | Not clear | No | 0 | 0 | e-beam evaporation | Reverse |  | 1645 | 16.12 | 79.92 | 21.19 | 16.15 | 15.95 | No
Kim et al. | https://www.sciencedirect.com/science/article/pii/S2211285519302514 | First p-type silicon monolithic tandem solar cell | 2019-03-19 | 2019 | homojunction | p-type | Cz | DSP | 1 - 5 | 525 | Front | Planar | Planar | Not clear | None | None | RCA | Si(n) | 100 | spin coating + annealing | Not clear | Si(p) | evaporation + annealing | 900 | 2 | None | None | recombination | ITO | 50 | magnetron RF sputtering | Not clear | None | None | Not clear | [5 empty] | None | No | None | Al/Ti/Ag | Other | 0 | 2000/20/1000 | Before | electron-beam evaporation | None | None |  |  | p-i-n | PCBM/ZnO | PTAA | Not clear | Not clear | - | 0.27 | None | IZO/Ag | Ag | IZO | 150 | 150 |  | Not clear | No | 0 | 0 | e-beam evaporation | Forward |  | 1645 | 16.12 | 79.23 | 21.02 | 16.15 | 15.95 | No
Kim et al. | https://www.sciencedirect.com/science/article/pii/S2211285519302514 | First p-type silicon monolithic tandem solar cell | 2019-03-19 | 2019 | homojunction | p-type | Cz | DSP | 1 - 5 | 525 | Front | Planar | Planar | Not clear | None | None | RCA | Si(n) | 100 | spin coating + annealing | Not clear | Si(p) | evaporation + annealing | 900 | 2 | None | None | recombination | ITO | 50 | magnetron RF sputtering | Not clear | None | None | Not clear | [5 empty] | None | No | None | Al/Ti/Ag | Other | 0 | 2000/20/1000 | Before | electron-beam evaporation | None | None |  |  | p-i-n | PCBM/ZnO | PTAA | Not clear | Not clear | - | 0.27 | None | IZO/Ag | Ag | IZO | 150 | 150 |  | Not clear | No | 0 | 0 | e-beam evaporation | Tracking |  |  |  |  | 21.1 | 16.15 | 15.95 | No
Kohnen et al. | https://pubs.rsc.org/en/content/articlehtml/2019/se/c9se00120d | Optmising front electrode and interconnection layer and silicon surface layers | 2019-05-10 | 2019 | SHJ | n-type | FZ | DSP | Not clear | 260 | Rear | Textured | Planar |  |  |  | RCA + HF dip | nc-SiOx:H(n) | Not clear | PECVD | Not clear | a-Si:H(p) | PECVD |  |  | a-Si:H(i) | PECVD | recombination | ITO | 20 | sputtering | Not clear | [8 empty] | a-Si:H(i) | No | PECVD | Ag | Other | 0 | Not clear | Before | Sputtering |  |  |  |  | p-i-n | C60 | PTAA |  | - | 0.81 | 0.7709 | SnO2 | IZO/Ag | Ag | IZO | 130 | 130 | sputtering | 150 | No | None | None | evaporation | Forward | Not clear | 1780 | 17.81 | 78.64 | 24.95 | 17.85 | 20.69 | Yes
Kohnen et al. | https://pubs.rsc.org/en/content/articlehtml/2019/se/c9se00120d | Optmising front electrode and interconnection layer and silicon surface layers | 2019-05-10 | 2019 | SHJ | n-type | FZ | DSP | Not clear | 260 | Rear | Textured | Planar |  |  |  | RCA + HF dip | nc-SiOx:H(n) | Not clear | PECVD | Not clear | a-Si:H(p) | PECVD |  |  | a-Si:H(i) | PECVD | recombination | ITO | 20 | sputtering | Not clear | [8 empty] | a-Si:H(i) | No | PECVD | Ag | Other | 0 | Not clear | Before | Sputtering |  |  |  |  | p-i-n | C60 | PTAA |  | - | 0.81 | 0.7709 | SnO2 | IZO/Ag | Ag | IZO | 130 | 130 | sputtering | 150 | No | None | None | evaporation | Reverse | Not clear | 1780 | 17.81 | 78.36 | 24.82 | 17.85 | 20.69 | Yes
Kohnen et al. | https://pubs.rsc.org/en/content/articlehtml/2019/se/c9se00120d | Optmising front electrode and interconnection layer and silicon surface layers | 2019-05-10 | 2019 | SHJ | n-type | FZ | DSP | Not clear | 260 | Rear | Textured | Planar |  |  |  | RCA + HF dip | nc-SiOx:H(n) | Not clear | PECVD | Not clear | a-Si:H(p) | PECVD |  |  | a-Si:H(i) | PECVD | recombination | ITO | 20 | sputtering | Not clear | [8 empty] | a-Si:H(i) | No | PECVD | Ag | Other | 0 | Not clear | Before | Sputtering |  |  |  |  | p-i-n | C60 | PTAA |  | - | 0.81 | 0.7709 | SnO2 | IZO/Ag | Ag | IZO | 130 | 130 | sputtering | 150 | No | None | None | evaporation | Tracking | Not clear |  |  |  | 24.97 | 17.85 | 20.69 | Yes
Kohnen et al. | https://pubs.rsc.org/en/content/articlehtml/2019/se/c9se00120d | Optmising front electrode and interconnection layer and silicon surface layers | 2019-05-10 | 2019 | SHJ | n-type | FZ | DSP | Not clear | 260 | Rear | Textured | Planar |  |  |  | RCA + HF dip | nc-SiOx:H(n) | Not clear | PECVD | Not clear | a-Si:H(p) | PECVD |  |  | a-Si:H(i) | PECVD | recombination | ITO | 20 | sputtering | Not clear | [8 empty] | a-Si:H(i) | No | PECVD | Ag | Other | 0 | Not clear | Before | Sputtering |  |  |  |  | p-i-n | C60 | PTAA |  | - | 0.81 | 0.7709 | SnO2 | IZO/Ag | Ag | IZO | 90 | 90 | sputtering | 150 | No | None | None | evaporation | Forward | Not clear | 1760 | 19.22 | 76.5 | 26.02 | 19.27 | 20.19 | No
Kohnen et al. | https://pubs.rsc.org/en/content/articlehtml/2019/se/c9se00120d | Optmising front electrode and interconnection layer and silicon surface layers | 2019-05-10 | 2019 | SHJ | n-type | FZ | DSP | Not clear | 260 | Rear | Textured | Planar |  |  |  | RCA + HF dip | nc-SiOx:H(n) | Not clear | PECVD | Not clear | a-Si:H(p) | PECVD |  |  | a-Si:H(i) | PECVD | recombination | ITO | 20 | sputtering | Not clear | [8 empty] | a-Si:H(i) | No | PECVD | Ag | Other | 0 | Not clear | Before | Sputtering |  |  |  |  | p-i-n | C60 | PTAA |  | - | 0.81 | 0.7709 | SnO2 | IZO/Ag | Ag | IZO | 90 | 90 | sputtering | 150 | No | None | None | evaporation | Reverse | Not clear | 1770 | 19.22 | 76.6 | 26.06 | 19.27 | 20.19 | No
Kohnen et al. | https://pubs.rsc.org/en/content/articlehtml/2019/se/c9se00120d | Optmising front electrode and interconnection layer and silicon surface layers | 2019-05-10 | 2019 | SHJ | n-type | FZ | DSP | Not clear | 260 | Rear | Textured | Planar |  |  |  | RCA + HF dip | nc-SiOx:H(n) | Not clear | PECVD | Not clear | a-Si:H(p) | PECVD |  |  | a-Si:H(i) | PECVD | recombination | ITO | 20 | sputtering | Not clear | [8 empty] | a-Si:H(i) | No | PECVD | Ag | Other | 0 | Not clear | Before | Sputtering |  |  |  |  | p-i-n | C60 | PTAA |  | - | 0.81 | 0.7709 | SnO2 | IZO/Ag | Ag | IZO | 90 | 90 | sputtering | 150 | No | None | None | evaporation | Tracking | Not clear |  |  |  | 26 | 19.27 | 20.19 | No
Kohnen et al. | https://pubs.rsc.org/en/content/articlehtml/2019/se/c9se00120d | Optmising front electrode and interconnection layer and silicon surface layers | 2019-05-10 | 2019 | SHJ | n-type | FZ | DSP | Not clear | 260 | Rear | Textured | Planar |  |  |  | RCA + HF dip | nc-SiOx:H(n) | Not clear | PECVD | Not clear | a-Si:H(p) | PECVD |  |  | a-Si:H(i) | PECVD | recombination | ITO | 20 | sputtering | Not clear | [8 empty] | a-Si:H(i) | No | PECVD | Ag | Other | 0 | Not clear | Before | Sputtering |  |  |  |  | p-i-n | C60 | PTAA |  | - | 0.81 | 0.7709 | SnO2 | IZO/Ag | Ag | IZO | 30 | 30 | sputtering | 150 | No | None | None | evaporation | Forward | Not clear | 1760 | 19.22 | 76.5 | 25.75 | 19.27 | 20.19 | No
Kohnen et al. | https://pubs.rsc.org/en/content/articlehtml/2019/se/c9se00120d | Optmising front electrode and interconnection layer and silicon surface layers | 2019-05-10 | 2019 | SHJ | n-type | FZ | DSP | Not clear | 260 | Rear | Textured | Planar |  |  |  | RCA + HF dip | nc-SiOx:H(n) | Not clear | PECVD | Not clear | a-Si:H(p) | PECVD |  |  | a-Si:H(i) | PECVD | recombination | ITO | 20 | sputtering | Not clear | [8 empty] | a-Si:H(i) | No | PECVD | Ag | Other | 0 | Not clear | Before | Sputtering |  |  |  |  | p-i-n | C60 | PTAA |  | - | 0.81 | 0.7709 | SnO2 | IZO/Ag | Ag | IZO | 30 | 30 | sputtering | 150 | No | None | None | evaporation | Reverse | Not clear | 1770 | 19.22 | 76.6 | 25.4 | 19.27 | 20.19 | No
Kohnen et al. | https://pubs.rsc.org/en/content/articlehtml/2019/se/c9se00120d | Optmising front electrode and interconnection layer and silicon surface layers | 2019-05-10 | 2019 | SHJ | n-type | FZ | DSP | Not clear | 260 | Rear | Textured | Planar |  |  |  | RCA + HF dip | nc-SiOx:H(n) | Not clear | PECVD | Not clear | a-Si:H(p) | PECVD |  |  | a-Si:H(i) | PECVD | recombination | ITO | 20 | sputtering | Not clear | [8 empty] | a-Si:H(i) | No | PECVD | Ag | Other | 0 | Not clear | Before | Sputtering |  |  |  |  | p-i-n | C60 | PTAA |  | - | 0.81 | 0.7709 | SnO2 | IZO/Ag | Ag | IZO | 30 | 30 | sputtering | 150 | No | None | None | evaporation | Tracking | Not clear |  |  |  | 25.3 | 19.27 | 20.19 | No
Bett et al. | https://onlinelibrary.wiley.com/doi/abs/10.1002/pip.3208 | No buffer, Record Voc for perovskite/silicon tandem at the time | 2019-09-27 | 2019 | SHJ | [22 empty] | recombination | ITO | 80 | [13 empty] | Ag | ITO/Ag | 195 | [7 empty] | n-i-p | [5 empty] | 0.25 | None |  |  | ITO | 105 | 105 | [6 empty] | Reverse |  |  |  |  | 21.6 | 17.7 | 12 | No
Bett et al. | https://onlinelibrary.wiley.com/doi/abs/10.1002/pip.3208 | No buffer, Record Voc for perovskite/silicon tandem at the time | 2019-09-27 | 2019 | SHJ | [22 empty] | recombination | ITO | 80 | [13 empty] | Ag | ITO/Ag | 195 | [7 empty] | n-i-p | [5 empty] | 0.25 | None |  |  | ITO | 105 | 105 | [6 empty] | Forward |  |  |  |  | 21.1 | 17.7 | 12 | No
Bett et al. | https://onlinelibrary.wiley.com/doi/abs/10.1002/pip.3208 | No buffer, Record Voc for perovskite/silicon tandem at the time | 2019-09-27 | 2019 | SHJ | [22 empty] | recombination | ITO | 80 | [13 empty] | Ag | ITO/Ag | 195 | [7 empty] | n-i-p | [5 empty] | 0.25 | None |  |  | ITO | 105 | 105 | [6 empty] | Tracking |  |  |  |  | 21.6 | 17.7 | 12 | No
Bett et al. | https://onlinelibrary.wiley.com/doi/abs/10.1002/pip.3208 | No buffer, Record Voc for perovskite/silicon tandem at the time | 2019-09-27 | 2019 | SHJ | [22 empty] | recombination | ITO | 80 | [13 empty] | Ag | ITO/Ag | 195 | [7 empty] | n-i-p | [5 empty] | 0.25 | None |  |  | ITO | 105 | 105 | [6 empty] | Reverse |  |  |  |  | 19.9 | 17.7 | 12 | Yes
Bett et al. | https://onlinelibrary.wiley.com/doi/abs/10.1002/pip.3208 | No buffer, Record Voc for perovskite/silicon tandem at the time | 2019-09-27 | 2019 | SHJ | [22 empty] | recombination | ITO | 80 | [13 empty] | Ag | ITO/Ag | 195 | [7 empty] | n-i-p | [5 empty] | 0.25 | None |  |  | ITO | 105 | 105 | [6 empty] | Forward |  |  |  |  | 19.4 | 17.7 | 12 | Yes
Bett et al. | https://onlinelibrary.wiley.com/doi/abs/10.1002/pip.3208 | No buffer, Record Voc for perovskite/silicon tandem at the time | 2019-09-27 | 2019 | SHJ | [22 empty] | recombination | ITO | 80 | [13 empty] | Ag | ITO/Ag | 195 | [7 empty] | n-i-p | [5 empty] | 0.25 | None |  |  | ITO | 105 | 105 | [6 empty] | Tracking |  |  |  |  | 19.91 | 17.7 | 12 | Yes
Zheng et al. | https://pubs.acs.org/doi/10.1021/acsenergylett.9b01783 | Downshifting particles, also interlayer free | 2019-10-08 | 2019 | homojunction | [22 empty] | inter-layer free | None | 0 | [13 empty] | Ti/Pd/Ag | Other | 0 | [7 empty] | n-i-p |  |  |  | - | - | 4 | MoOx |  |  | ITO | 100 | 100 | [6 empty] | Forward |  |  |  |  | 22.5 |  |  | No
Zheng et al. | https://pubs.acs.org/doi/10.1021/acsenergylett.9b01783 | Downshifting particles, also interlayer free | 2019-10-08 | 2019 | homojunction | [22 empty] | inter-layer free | None | 0 | [13 empty] | Ti/Pd/Ag | Other | 0 | [7 empty] | n-i-p |  |  |  | - | - | 4 | MoOx |  |  | ITO | 100 | 100 | [6 empty] | Reverse |  |  |  |  | 23.1 |  |  | No
Zheng et al. | https://pubs.acs.org/doi/10.1021/acsenergylett.9b01783 | Downshifting particles, also interlayer free | 2019-10-08 | 2019 | homojunction | [22 empty] | inter-layer free | None | 0 | [13 empty] | Ti/Pd/Ag | Other | 0 | [7 empty] | n-i-p |  |  |  | - | - | 4 | MoOx |  |  | ITO | 100 | 100 | [6 empty] | Tracking |  |  |  |  | 23 |  |  | No
Chen et al. | https://www.sciencedirect.com/science/article/pii/S2542435120300350 | Blade-coated perovskites on textured silicon | 2020-01-24 | 2020 | SHJ | [22 empty] | recombination | ITO | 20 | [13 empty] | Ag | ITO/Ag | 20 | [7 empty] | p-i-n | [5 empty] | 0.4225 | SnO2 |  |  | ITO | 60 | 60 | [6 empty] | Forward - ARF |  |  |  |  | 26 |  |  | No
Chen et al. | https://www.sciencedirect.com/science/article/pii/S2542435120300350 | Blade-coated perovskites on textured silicon | 2020-01-24 | 2020 | SHJ | [22 empty] | recombination | ITO | 20 | [13 empty] | Ag | ITO/Ag | 20 | [7 empty] | p-i-n | [5 empty] | 0.4225 | SnO2 |  |  | ITO | 60 | 60 | [6 empty] | Reverse - ARF |  |  |  |  | 26.2 |  |  | No
Chen et al. | https://www.sciencedirect.com/science/article/pii/S2542435120300350 | Blade-coated perovskites on textured silicon | 2020-01-24 | 2020 | SHJ | [22 empty] | recombination | ITO | 20 | [13 empty] | Ag | ITO/Ag | 20 | [7 empty] | p-i-n | [5 empty] | 0.4225 | SnO2 |  |  | ITO | 60 | 60 | [6 empty] | Tracking |  |  |  |  | 26.1 |  |  | No
Hou et al. | https://www.science.org/doi/10.1126/science.aaz3691 | Solution-processed perovskite on textured silicon | 2020-03-06 | 2020 | SHJ | [22 empty] | recombination | InOx | 40 | [13 empty] | Ag | ITO/Ag | 150 | [7 empty] | p-i-n | [5 empty] | 0.83 | SnO2 |  |  | IZO | 100 | 100 | [6 empty] | Forward |  |  |  |  | 25.58 |  |  | Yes
Hou et al. | https://www.science.org/doi/10.1126/science.aaz3691 | Solution-processed perovskite on textured silicon | 2020-03-06 | 2020 | SHJ | [22 empty] | recombination | InOx | 40 | [13 empty] | Ag | ITO/Ag | 150 | [7 empty] | p-i-n | [5 empty] | 0.83 | SnO2 |  |  | IZO | 100 | 100 | [6 empty] | Reverse |  |  |  |  | 25.19 |  |  | Yes
Hou et al. | https://www.science.org/doi/10.1126/science.aaz3691 | Solution-processed perovskite on textured silicon | 2020-03-06 | 2020 | SHJ | [22 empty] | recombination | InOx | 40 | [13 empty] | Ag | ITO/Ag | 150 | [7 empty] | p-i-n | [5 empty] | 0.83 | SnO2 |  |  | IZO | 100 | 100 | [6 empty] | Tracking |  |  |  |  | 25.71 |  |  | Yes
Xu et al. | https://www.science.org/doi/10.1126/science.aaz5074 | Triple-halide wide band-gap perovskites | 2020-03-06 | 2020 | SHJ | [22 empty] | recombination | ITO | 20 | [13 empty] | Ag | ITO/Ag | 150 | [7 empty] | p-i-n | [5 empty] | 1 | ZTO/SnO2 |  |  | ITO | 60 | 60 | [6 empty] | Forward - ARF |  |  |  |  | 26.94 | 19.9 | 19.3 | No
Xu et al. | https://www.science.org/doi/10.1126/science.aaz5074 | Triple-halide wide band-gap perovskites | 2020-03-06 | 2020 | SHJ | [22 empty] | recombination | ITO | 20 | [13 empty] | Ag | ITO/Ag | 150 | [7 empty] | p-i-n | [5 empty] | 1 | ZTO/SnO2 |  |  | ITO | 60 | 60 | [6 empty] | Reverse - ARF |  |  |  |  | 27.13 | 19.9 | 19.3 | No
Xu et al. | https://www.science.org/doi/10.1126/science.aaz5074 | Triple-halide wide band-gap perovskites | 2020-03-06 | 2020 | SHJ | [22 empty] | recombination | ITO | 20 | [13 empty] | Ag | ITO/Ag | 150 | [7 empty] | p-i-n | [5 empty] | 1 | ZTO/SnO2 |  |  | ITO | 60 | 60 | [6 empty] | Tracking |  |  |  |  | 27.04 | 19.9 | 19.3 | No
Xu et al. | https://www.science.org/doi/10.1126/science.aaz5074 | Triple-halide wide band-gap perovskites | 2020-03-06 | 2020 | SHJ | [22 empty] | recombination | ITO | 20 | [13 empty] | Ag | ITO/Ag | 150 | [7 empty] | p-i-n | [5 empty] | 1 | ZTO/SnO2 |  |  | ITO | 60 | 60 | [6 empty] | Tracking |  |  |  |  | 25.8 | 19.9 | 19.3 | Yes
Schulze et al. | https://onlinelibrary.wiley.com/doi/full/10.1002/solr.202000152 | P-type silicon heterojunction bottom cell | 2020-05-08 | 2020 | SHJ | [22 empty] | recombination | ITO | 80 | [13 empty] | Ag | ITO/Ag | 195 | [7 empty] | p-i-n | [5 empty] | 0.25 | SnO2 |  |  | ITO | 70 | 70 | [6 empty] | Forward |  |  |  |  | 23.3 | 19.3 | 17.7 | Yes
Schulze et al. | https://onlinelibrary.wiley.com/doi/full/10.1002/solr.202000152 | P-type silicon heterojunction bottom cell | 2020-05-08 | 2020 | SHJ | [22 empty] | recombination | ITO | 80 | [13 empty] | Ag | ITO/Ag | 195 | [7 empty] | p-i-n | [5 empty] | 0.25 | SnO2 |  |  | ITO | 70 | 70 | [6 empty] | Reverse |  |  |  |  | 25.1 | 19.3 | 17.7 | Yes
Schulze et al. | https://onlinelibrary.wiley.com/doi/full/10.1002/solr.202000152 | P-type silicon heterojunction bottom cell | 2020-05-08 | 2020 | SHJ | [22 empty] | recombination | ITO | 80 | [13 empty] | Ag | ITO/Ag | 195 | [7 empty] | p-i-n | [5 empty] | 0.25 | SnO2 |  |  | ITO | 70 | 70 | [6 empty] | Tracking |  |  |  |  | 25.1 | 19.3 | 17.7 | Yes
Subbiah et al. | https://pubs.acs.org/doi/full/10.1021/acsenergylett.0c01297 | Textured silicon bottom-cell and slot-die-coated perovskite | 2020-08-11 | 2020 | SHJ | [22 empty] | recombination | InOx | 40 | [13 empty] | Ag | ITO/Ag | 150 | [7 empty] | p-i-n | [5 empty] | 1 | SnO2 |  |  | IZO | 100 | 100 | [6 empty] | Forward |  |  |  |  | 23.8 | 17.84 | 17.05 | No
Subbiah et al. | https://pubs.acs.org/doi/full/10.1021/acsenergylett.0c01297 | Textured silicon bottom-cell and slot-die-coated perovskite | 2020-08-11 | 2020 | SHJ | [22 empty] | recombination | InOx | 40 | [13 empty] | Ag | ITO/Ag | 150 | [7 empty] | p-i-n | [5 empty] | 1 | SnO2 |  |  | IZO | 100 | 100 | [6 empty] | Reverse |  |  |  |  | 23.8 | 17.84 | 17.05 | No
Subbiah et al. | https://pubs.acs.org/doi/full/10.1021/acsenergylett.0c01297 | Textured silicon bottom-cell and slot-die-coated perovskite | 2020-08-11 | 2020 | SHJ | [22 empty] | recombination | InOx | 40 | [13 empty] | Ag | ITO/Ag | 150 | [7 empty] | p-i-n | [5 empty] | 1 | SnO2 |  |  | IZO | 100 | 100 | [6 empty] | Tracking |  |  |  |  | 24.05 | 17.84 | 17.05 | No
Aydin et al. | https://www.nature.com/articles/s41560-020-00687-4 | Outdoor performance study | 2020-09-14 | 2020 | SHJ | [22 empty] | tunneling | Other | 0 | [13 empty] | Ag | ITO/Ag | 150 | [7 empty] | p-i-n | [5 empty] | 0.8317 | SnO2 |  |  | IZO | 100 | 100 | [6 empty] | Forward |  |  |  |  | 24.6 | 19.8 | 19.8 | Yes
Aydin et al. | https://www.nature.com/articles/s41560-020-00687-4 | Outdoor performance study | 2020-09-14 | 2020 | SHJ | [22 empty] | tunneling | Other | 0 | [13 empty] | Ag | ITO/Ag | 150 | [7 empty] | p-i-n | [5 empty] | 0.8317 | SnO2 |  |  | IZO | 100 | 100 | [6 empty] | Reverse |  |  |  |  | 25.1 | 19.8 | 19.8 | Yes
Aydin et al. | https://www.nature.com/articles/s41560-020-00687-4 | Outdoor performance study | 2020-09-14 | 2020 | SHJ | [22 empty] | tunneling | Other | 0 | [13 empty] | Ag | ITO/Ag | 150 | [7 empty] | p-i-n | [5 empty] | 0.8317 | SnO2 |  |  | IZO | 100 | 100 | [6 empty] | Tracking |  |  |  |  | 24.99 | 19.8 | 19.8 | Yes
Al-Ashouri et al. | https://www.science.org/doi/abs/10.1126/science.abd4016 | SAM as HTL and conversion efficiency over 29% | 2020-12-11 | 2020 | SHJ | n-type | FZ | DSP | 3 | 260 | Rear | Textured | Planar | SiO2 |  | HF dip | RCA + HF dip | a-Si:H(p) | Not clear | PECVD | Not clear | nc-SiOx:H(n) | PECVD | Not clear |  | a-Si:H(i) | PECVD | recombination | ITO | 20 | sputtering | [9 empty] | a-Si:H(i) | No | PECVD | Ag | Other | 0 | Not clear | Before | Sputtering |  |  |  |  | p-i-n | LiF/C60 | 2PACz |  | - | 1.27 | 1.08 | SnO2 | IZO/Ag | Ag | IZO | 100 | 100 | sputtering | Not clear | None | None | None | evaporation | Forward | 1.68 | 1900 | 19.23 | 79.4 | 29 | 20.18 | 19.41 | Yes
Al-Ashouri et al. | https://www.science.org/doi/abs/10.1126/science.abd4016 | SAM as HTL and conversion efficiency over 29% | 2020-12-11 | 2020 | SHJ | n-type | FZ | DSP | 3 | 260 | Rear | Textured | Planar | SiO2 |  | HF dip | RCA + HF dip | a-Si:H(p) | Not clear | PECVD | Not clear | nc-SiOx:H(n) | PECVD | Not clear |  | a-Si:H(i) | PECVD | recombination | ITO | 20 | sputtering | [9 empty] | a-Si:H(i) | No | PECVD | Ag | Other | 0 | Not clear | Before | Sputtering |  |  |  |  | p-i-n | LiF/C60 | 2PACz |  | - | 1.27 | 1.08 | SnO2 | IZO/Ag | Ag | IZO | 100 | 100 | sputtering | Not clear | None | None | None | evaporation | Reverse | 1.68 | 1890 | 19.24 | 78.85 | 28.75 | 20.18 | 19.41 | Yes
Al-Ashouri et al. | https://www.science.org/doi/abs/10.1126/science.abd4016 | SAM as HTL and conversion efficiency over 29% | 2020-12-11 | 2020 | SHJ | n-type | FZ | DSP | 3 | 260 | Rear | Textured | Planar | SiO2 |  | HF dip | RCA + HF dip | a-Si:H(p) | Not clear | PECVD | Not clear | nc-SiOx:H(n) | PECVD | Not clear |  | a-Si:H(i) | PECVD | recombination | ITO | 20 | sputtering | [9 empty] | a-Si:H(i) | No | PECVD | Ag | Other | 0 | Not clear | Before | Sputtering |  |  |  |  | p-i-n | LiF/C60 | 2PACz |  | - | 1.27 | 1.08 | SnO2 | IZO/Ag | Ag | IZO | 100 | 100 | sputtering | Not clear | None | None | None | evaporation | Tracking | 1.68 |  |  |  | 29.15 | 20.18 | 19.41 | Yes
Al-Ashouri et al. | https://www.science.org/doi/abs/10.1126/science.abd4016 | SAM as HTL and conversion efficiency over 29%, LiF between C60 and pvk | 2020-12-11 | 2020 | SHJ | n-type | FZ | DSP | 3 | 260 | Rear | Textured | Planar | SiO2 |  | HF dip | RCA + HF dip | a-Si:H(p) | Not clear | PECVD | Not clear | nc-SiOx:H(n) | PECVD | Not clear |  | a-Si:H(i) | PECVD | recombination | ITO | 20 | sputtering | [9 empty] | a-Si:H(i) | No | PECVD | Ag | Other | 0 | Not clear | Before | Sputtering |  |  |  |  | p-i-n | LiF/C60 | 2PACz |  | - | 1.27 | 1.08 | SnO2 | IZO/Ag | Ag | IZO | 100 | 100 | sputtering | Not clear | None | None | None | evaporation | Forward | 1.68 |  |  |  | 29.23 | 20.18 | 19.41 | Yes
Al-Ashouri et al. | https://www.science.org/doi/abs/10.1126/science.abd4016 | SAM as HTL and conversion efficiency over 29%, LiF between C60 and pvk | 2020-12-11 | 2020 | SHJ | n-type | FZ | DSP | 3 | 260 | Rear | Textured | Planar | SiO2 |  | HF dip | RCA + HF dip | a-Si:H(p) | Not clear | PECVD | Not clear | nc-SiOx:H(n) | PECVD | Not clear |  | a-Si:H(i) | PECVD | recombination | ITO | 20 | sputtering | [9 empty] | a-Si:H(i) | No | PECVD | Ag | Other | 0 | Not clear | Before | Sputtering |  |  |  |  | p-i-n | LiF/C60 | 2PACz |  | - | 1.27 | 1.08 | SnO2 | IZO/Ag | Ag | IZO | 100 | 100 | sputtering | Not clear | None | None | None | evaporation | Reverse | 1.68 |  |  |  | 29.29 | 20.18 | 19.41 | Yes
Al-Ashouri et al. | https://www.science.org/doi/abs/10.1126/science.abd4016 | SAM as HTL and conversion efficiency over 29%, LiF between C60 and pvk | 2020-12-11 | 2020 | SHJ | n-type | FZ | DSP | 3 | 260 | Rear | Textured | Planar | SiO2 |  | HF dip | RCA + HF dip | a-Si:H(p) | Not clear | PECVD | Not clear | nc-SiOx:H(n) | PECVD | Not clear |  | a-Si:H(i) | PECVD | recombination | ITO | 20 | sputtering | [9 empty] | a-Si:H(i) | No | PECVD | Ag | Other | 0 | Not clear | Before | Sputtering |  |  |  |  | p-i-n | LiF/C60 | 2PACz |  | - | 1.27 | 1.08 | SnO2 | IZO/Ag | Ag | IZO | 100 | 100 | sputtering | Not clear | None | None | None | evaporation | Tracking | 1.68 |  |  |  | 29.32 | 20.18 | 19.41 | Yes
De Bastiani et al. | https://www.nature.com/articles/s41560-020-00756-8 | Bifacial pervoskite/silicon tandem via bandgap engineering | 2021-01-11 | 2021 | SHJ | n-type | FZ | Textured | 1 - 5 | 250-280 | Rear | Textured | Textured |  |  |  | RCA + HF dip | a-Si:H(p) | Not clear | PECVD | Not clear | nc-Si:H(n) | PECVD | Not clear |  | a-Si:H(i) | PECVD | recombination | ITO | 15 | sputtering | Not clear | 200 | 5 | [6 empty] | a-Si:H(i) | Grid | PECVD | Ag | ITO/Ag | 100 | 350 | After | evaporation |  |  |  |  | p-i-n | LiF/C60 | NiOx | Not clear | - | - | 1.03 | SnO2 | IZO/Ag | Ag | IZO | 110 | 110 | sputtering | 350 | Yes | Not clear | Not clear | evaporation | Forward | 1.68 | 1800.5 | 18.44 | 75.58 | 25.1 |  |  | Yes
De Bastiani et al. | https://www.nature.com/articles/s41560-020-00756-8 | Bifacial pervoskite/silicon tandem via bandgap engineering | 2021-01-11 | 2021 | SHJ | n-type | FZ | Textured | 1 - 5 | 250-280 | Rear | Textured | Textured |  |  |  | RCA + HF dip | a-Si:H(p) | Not clear | PECVD | Not clear | nc-Si:H(n) | PECVD | Not clear |  | a-Si:H(i) | PECVD | recombination | ITO | 15 | sputtering | Not clear | 200 | 5 | [6 empty] | a-Si:H(i) | Grid | PECVD | Ag | ITO/Ag | 100 | 350 | After | evaporation |  |  |  |  | p-i-n | LiF/C60 | NiOx | Not clear | - | - | 1.03 | SnO2 | IZO/Ag | Ag | IZO | 110 | 110 | sputtering | 350 | Yes | Not clear | Not clear | evaporation | Reverse | 1.68 | 1802.6 | 18.46 | 75.91 | 25.25 |  |  | Yes
De Bastiani et al. | https://www.nature.com/articles/s41560-020-00756-8 | Bifacial pervoskite/silicon tandem via bandgap engineering | 2021-01-11 | 2021 | SHJ | n-type | FZ | Textured | 1 - 5 | 250-280 | Rear | Textured | Textured |  |  |  | RCA + HF dip | a-Si:H(p) | Not clear | PECVD | Not clear | nc-Si:H(n) | PECVD | Not clear |  | a-Si:H(i) | PECVD | recombination | ITO | 15 | sputtering | Not clear | 200 | 5 | [6 empty] | a-Si:H(i) | Grid | PECVD | Ag | ITO/Ag | 100 | 350 | After | evaporation |  |  |  |  | p-i-n | LiF/C60 | NiOx | Not clear | - | - | 1.03 | SnO2 | IZO/Ag | Ag | IZO | 110 | 110 | sputtering | 350 | Yes | Not clear | Not clear | evaporation | Tracking | 1.68 |  |  |  | 25.21 |  |  | Yes
Isikgor et al. | https://www.sciencedirect.com/science/article/pii/S2542435121002488 | Pvk defect passivation | 2021-01-16 | 2021 | SHJ | [22 empty] | recombination | ITO | 25 | [13 empty] | Ag | ITO/Ag | 150 | [7 empty] | p-i-n |  |  |  | - | - | 1.03 | SnO2 |  |  | IZO | 100 | 100 | [6 empty] | Reverse |  |  |  |  | 27.4 |  |  | No
Isikgor et al. | https://www.sciencedirect.com/science/article/pii/S2542435121002488 | Pvk defect passivation | 2021-01-16 | 2021 | SHJ | [22 empty] | recombination | ITO | 25 | [13 empty] | Ag | ITO/Ag | 150 | [7 empty] | p-i-n |  |  |  | - | - | 1.03 | SnO2 |  |  | IZO | 100 | 100 | [6 empty] | Forward |  |  |  |  | 27.3 |  |  | No
Isikgor et al. | https://www.sciencedirect.com/science/article/pii/S2542435121002488 | Pvk defect passivation - control | 2021-01-16 | 2021 | SHJ | [22 empty] | recombination | ITO | 25 | [13 empty] | Ag | ITO/Ag | 150 | [7 empty] | p-i-n |  |  |  | - | - | 1.03 | SnO2 |  |  | IZO | 100 | 100 | [6 empty] | Reverse |  |  |  |  | 25.4 |  |  | No
Isikgor et al. | https://www.sciencedirect.com/science/article/pii/S2542435121002488 | Pvk defect passivation - control | 2021-01-16 | 2021 | SHJ | [22 empty] | recombination | ITO | 25 | [13 empty] | Ag | ITO/Ag | 150 | [7 empty] | p-i-n |  |  |  | - | - | 1.03 | SnO2 |  |  | IZO | 100 | 100 | [6 empty] | Forward |  |  |  |  | 25.2 |  |  | No
Aydin et al. | https://pubs.rsc.org/en/content/articlelanding/2021/ee/d1ee01206a | Ligand-branched charge extraction | 2021-06-30 | 2021 | SHJ | [22 empty] | recombination | ITO | 15 | [13 empty] | Ag | IZrO/Ag | 100 | [7 empty] | n-i-p |  |  |  | - | - | 1.03 | Vox |  |  | IZO | 70 | 70 | [6 empty] | Reverse |  |  |  |  | 27.1 |  |  | No
Aydin et al. | https://pubs.rsc.org/en/content/articlelanding/2021/ee/d1ee01206a | Ligand-branched charge extraction | 2021-06-30 | 2021 | SHJ | [22 empty] | recombination | ITO | 15 | [13 empty] | Ag | IZrO/Ag | 100 | [7 empty] | n-i-p |  |  |  | - | - | 1.03 | Vox |  |  | IZO | 70 | 70 | [6 empty] | Forward |  |  |  |  | 26 |  |  | No
Aydin et al. | https://pubs.rsc.org/en/content/articlelanding/2021/ee/d1ee01206a | Ligand-branched charge extraction | 2021-06-30 | 2021 | SHJ | [22 empty] | recombination | ITO | 15 | [13 empty] | Ag | IZrO/Ag | 100 | [7 empty] | n-i-p |  |  |  | - | - | 1.03 | Vox |  |  | IZO | 70 | 70 | [6 empty] | Tracking |  |  |  |  | 28 |  |  | No
Chen et al. | https://www.sciencedirect.com/science/article/pii/S2095495621004083#f0015 | Composite ETL - control | 2021-07-30 | 2021 | SHJ | [22 empty] | recombination | ITO | 20 | [13 empty] | Ag/Al | ITO/Ag/Al | 80 | [7 empty] | n-i-p |  |  |  | - | - | 0.5 | MoOx |  |  | IZO | 100 | 100 | [6 empty] | Tracking |  |  |  |  | 23.8 |  |  | No
Chen et al. | https://www.sciencedirect.com/science/article/pii/S2095495621004083#f0015 | Composite ETL | 2021-07-30 | 2021 | SHJ | [22 empty] | recombination | ITO | 20 | [13 empty] | Ag/Al | ITO/Ag/Al | 80 | [7 empty] | n-i-p |  |  |  | - | - | 0.5 | MoOx |  |  | IZO | 100 | 100 | [6 empty] | Tracking |  |  |  |  | 25.42 |  |  | No
Hou et al. | https://onlinelibrary.wiley.com/doi/full/10.1002/solr.202100357 | perovskite crystal growth control | 2021-08-03 | 2021 | SHJ | [22 empty] | recombination | ITO | 40 | [13 empty] | Ag/Al | ITO/Ag/Al | 40 | [7 empty] | n-i-p |  |  |  | - | - | 0.86 | MoOx |  |  | ITO | 110 | 110 | [6 empty] | Reverse |  |  |  |  | 24.16 |  |  | No
Hou et al. | https://onlinelibrary.wiley.com/doi/full/10.1002/solr.202100357 | perovskite crystal growth control | 2021-08-03 | 2021 | SHJ | [22 empty] | recombination | ITO | 40 | [13 empty] | Ag/Al | ITO/Ag/Al | 40 | [7 empty] | n-i-p |  |  |  | - | - | 0.86 | MoOx |  |  | ITO | 110 | 110 | [6 empty] | Forward |  |  |  |  | 22.23 |  |  | No
Park et al. | https://advanced.onlinelibrary.wiley.com/doi/full/10.1002/adom.202100788 | C60, ITO optimisation | 2021-08-03 | 2021 | SHJ | [22 empty] | recombination | ITO | 85 | [13 empty] | Ag | ITO/Ag | 80 | [7 empty] | p-i-n |  |  |  | - | - | 1 | PEIE |  |  | ITO | 85 | 85 | [6 empty] | Reverse |  |  |  |  | 25.63 |  |  | No
Park et al. | https://advanced.onlinelibrary.wiley.com/doi/full/10.1002/adom.202100788 | C60, ITO optimisation | 2021-08-03 | 2021 | SHJ | [22 empty] | recombination | ITO | 85 | [13 empty] | Ag | ITO/Ag | 80 | [7 empty] | p-i-n |  |  |  | - | - | 1 | PEIE |  |  | ITO | 85 | 85 | [6 empty] | Forward |  |  |  |  | 25.3 |  |  | No
Xia et al. | https://pubs.rsc.org/en/content/articlelanding/2021/ta/d1ta04330g | Interface passivation | 2021-08-19 | 2021 | SHJ | [22 empty] | recombination | ITO | 20 | [13 empty] | Ag/Al | ITO/Ag/Al | 80 | [7 empty] | n-i-p |  |  |  | - | - | 0.5091 | MoOx |  |  | IZO | 100 | 100 | [6 empty] | Reverse |  |  |  |  | 21.23 |  |  | No
Xia et al. | https://pubs.rsc.org/en/content/articlelanding/2021/ta/d1ta04330g | Interface passivation | 2021-08-19 | 2021 | SHJ | [22 empty] | recombination | ITO | 20 | [13 empty] | Ag/Al | ITO/Ag/Al | 80 | [7 empty] | n-i-p |  |  |  | - | - | 0.5091 | MoOx |  |  | IZO | 100 | 100 | [6 empty] | Forward |  |  |  |  | 24.01 |  |  | No
Xia et al. | https://pubs.rsc.org/en/content/articlelanding/2021/ta/d1ta04330g | Interface passivation | 2021-08-19 | 2021 | SHJ | [22 empty] | recombination | ITO | 20 | [13 empty] | Ag/Al | ITO/Ag/Al | 80 | [7 empty] | n-i-p |  |  |  | - | - | 0.5091 | MoOx |  |  | IZO | 100 | 100 | [6 empty] | ? Average |  |  |  |  | 21.89 |  |  | No
Xia et al. | https://pubs.rsc.org/en/content/articlelanding/2021/ta/d1ta04330g | Interface passivation | 2021-08-19 | 2021 | SHJ | [22 empty] | recombination | ITO | 20 | [13 empty] | Ag/Al | ITO/Ag/Al | 80 | [7 empty] | n-i-p |  |  |  | - | - | 0.5091 | MoOx |  |  | IZO | 100 | 100 | [6 empty] | Reverse |  |  |  |  | 20.29 |  |  | No
Xia et al. | https://pubs.rsc.org/en/content/articlelanding/2021/ta/d1ta04330g | Interface passivation | 2021-08-19 | 2021 | SHJ | [22 empty] | recombination | ITO | 20 | [13 empty] | Ag/Al | ITO/Ag/Al | 80 | [7 empty] | n-i-p |  |  |  | - | - | 0.5091 | MoOx |  |  | IZO | 100 | 100 | [6 empty] | Forward |  |  |  |  | 22.93 |  |  | No
Xia et al. | https://pubs.rsc.org/en/content/articlelanding/2021/ta/d1ta04330g | Interface passivation | 2021-08-19 | 2021 | SHJ | [22 empty] | recombination | ITO | 20 | [13 empty] | Ag/Al | ITO/Ag/Al | 80 | [7 empty] | n-i-p |  |  |  | - | - | 0.5091 | MoOx |  |  | IZO | 100 | 100 | [6 empty] | ? Average |  |  |  |  | 19.72 |  |  | No
Zhumagali et al. | https://onlinelibrary.wiley.com/doi/full/10.1002/aenm.202101662 | N719 for simultaneous passivation NiOx and perovskite | 2021-09-05 | 2021 | SHJ | n-type | FZ | Textured | 1 - 5 | 250-280 | Rear | Textured | Textured |  | alkaline |  | RCA + HF dip | a-Si:H(p) | Not clear | PECVD | Not clear | a-Si:H(n) | PECVD | Not clear | Not clear | a-Si:H(i) | PECVD | recombination | ITO | 25 | sputtering | Not clear | 200 | 10 | [6 empty] | a-Si:H(i) | No | PECVD | Ag | ITO/Ag | 150 | 250 | Before | Sputtering |  |  |  |  | p-i-n | C60 | NiOx |  | - | - | 1.03 | SnO2 | IZO/Ag | Ag | IZO | 70 | 70 | sputtering | 350 | No | None | None | evaporation | Reverse | 1.68 | 1720 | 19.2 | 71 | 23.5 | 19.2 | 19.2 | No
Zhumagali et al. | https://onlinelibrary.wiley.com/doi/full/10.1002/aenm.202101662 | N719 for simultaneous passivation NiOx and perovskite | 2021-09-05 | 2021 | SHJ | n-type | FZ | Textured | 1 - 5 | 250-280 | Rear | Textured | Textured |  | alkaline |  | RCA + HF dip | a-Si:H(p) | Not clear | PECVD | Not clear | a-Si:H(n) | PECVD | Not clear | Not clear | a-Si:H(i) | PECVD | recombination | ITO | 25 | sputtering | Not clear | 200 | 10 | [6 empty] | a-Si:H(i) | No | PECVD | Ag | ITO/Ag | 150 | 250 | Before | Sputtering |  |  |  |  | p-i-n | C60 | N719/NiOx |  | - | - | 1.03 | SnO2 | IZO/Ag | Ag | IZO | 70 | 70 | sputtering | 350 | No | None | None | evaporation | Reverse | 1.68 | 1780 | 19.2 | 76.8 | 26.2 | 19.2 | 19.2 | No
Hyun et al. | https://www.mdpi.com/1996-1073/14/22/7614 | Chemical bath deposition SnO2 | 2021-11-15 | 2021 | polo | [22 empty] | inter-layer free | None | 0 | [13 empty] | Ag | Other | 0 | [7 empty] | n-i-p |  |  |  | - | - | 0.1 | MoOx |  |  | ITO | 170 | 170 | [6 empty] | Not clear |  |  |  |  | 16.9 |  |  | No
Hyun et al. | https://www.mdpi.com/1996-1073/14/22/7614 | Chemical bath deposition SnO2 - control, spin-coated SnO2 | 2021-11-15 | 2021 | polo | [22 empty] | inter-layer free | None | 0 | [13 empty] | Ag | Other | 0 | [7 empty] | n-i-p |  |  |  | - | - | 0.1 | MoOx |  |  | ITO | 170 | 170 | [6 empty] | Not clear |  |  |  |  | 14 |  |  | No
Mercaldo et al. | https://www.mdpi.com/1996-1073/14/22/7684 | Indium-free | 2021-11-17 | 2021 | SHJ | [22 empty] | tunneling | Other | 0 | [13 empty] | Al | Other | 0 | [7 empty] | n-i-p |  |  |  | - | - | 1 | MoOx |  |  | Other | 80 | 0 | [6 empty] | Reverse |  |  |  |  | 17.7 |  |  | No
Mercaldo et al. | https://www.mdpi.com/1996-1073/14/22/7684 | Indium-free | 2021-11-17 | 2021 | SHJ | [22 empty] | tunneling | Other | 0 | [13 empty] | Al | Other | 0 | [7 empty] | n-i-p |  |  |  | - | - | 1 | MoOx |  |  | Other | 80 | 0 | [6 empty] | Reverse |  |  |  |  | 16.5 |  |  | No
Liu et al. | https://pubs.rsc.org/en/content/articlelanding/2022/ta/d1ta09143c | Reducing sputter damage | 2021-12-13 | 2021 | SHJ | [22 empty] | recombination | ITO | 20 | sputtering |  | None | None | [6 empty] | a-Si:H(i) | No | PECVD | Ag | ITO/Ag | 150 | [7 empty] | p-i-n |  |  |  | - | - | 0.4 | SnO2 |  |  | IZO | 150 | 150 | [6 empty] | Forward |  |  |  |  | 26 |  |  | No
Liu et al. | https://pubs.rsc.org/en/content/articlelanding/2022/ta/d1ta09143c | Reducing sputter damage | 2021-12-13 | 2021 | SHJ | [22 empty] | recombination | ITO | 20 | sputtering |  | None | None | [6 empty] | a-Si:H(i) | No | PECVD | Ag | ITO/Ag | 150 | [7 empty] | p-i-n |  |  |  | - | - | 0.4 | SnO2 |  |  | IZO | 150 | 150 | [6 empty] | Reverse |  |  |  |  | 26.1 |  |  | No
Liu et al. | https://www.sciencedirect.com/science/article/pii/S2542435121004992#fig4 | Outdoor test | 2021-12-15 | 2021 | SHJ | [22 empty] | recombination | ITO | 15 | [13 empty] | Ag | ITO/Ag | 150 | [7 empty] | p-i-n |  |  |  | - | - | 1.03 | SnO2 |  |  | IZO | 70 | 70 | [6 empty] | Reverse |  |  |  |  | 28.9 |  |  | No
Liu et al. | https://www.sciencedirect.com/science/article/pii/S2542435121004992#fig4 | Outdoor test | 2021-12-15 | 2021 | SHJ | [22 empty] | recombination | ITO | 15 | [13 empty] | Ag | ITO/Ag | 150 | [7 empty] | p-i-n |  |  |  | - | - | 1.03 | SnO2 |  |  | IZO | 70 | 70 | [6 empty] | Forward |  |  |  |  | 28.6 |  |  | No
Liu et al. | https://www.sciencedirect.com/science/article/pii/S2542435121004992#fig4 | Outdoor test | 2021-12-15 | 2021 | SHJ | [22 empty] | recombination | ITO | 15 | [13 empty] | Ag | ITO/Ag | 150 | [7 empty] | p-i-n |  |  |  | - | - | 1.03 | SnO2 |  |  | IZO | 70 | 70 | [6 empty] | Tracking |  |  |  |  | 28.6 |  |  | Yes
Liu et al. | https://www.sciencedirect.com/science/article/pii/S2542435121004992#fig4 | Outdoor test | 2021-12-15 | 2021 | SHJ | [22 empty] | recombination | ITO | 15 | [13 empty] | Ag | ITO/Ag | 150 | [7 empty] | p-i-n |  |  |  | - | - | 1.03 | SnO2 |  |  | IZO | 70 | 70 | [6 empty] | Tracking |  |  |  |  | 28.2 |  |  | Yes
Mariotti et al. | https://onlinelibrary.wiley.com/doi/full/10.1002/solr.202101066 | P-type silicon wafer with PERC rear and TOPCon front | 2022-02-08 | 2022 | polo | p-type | Cz | SDE | 1.05 | Not clear | Front | Saw-damage etched | Saw-damage etched |  |  |  | Not clear | poly-Si(n) | Not clear | LPCVD | Not clear | Si(p) | Firing | 810 |  | SiOx | Wet chemical | recombination | ITO | 20 | sputtering | Not clear | [8 empty] | Al2O3/SiNx:H | Yes | Not clear | Al | Other | 0 | Not clear | Before | Screen-printing | 810 | Not clear |  |  | p-i-n | C60 | 2PACz | Laser | 6.25 | - | 1.01 | SnO2 | IZO/Ag | Ag | IZO | 100 | 100 | sputtering | Not clear | None | None | None | evaporation | Forward | 1.68 | 1760 | 16.33 | 74.25 | 21.29 | 16.36 | 19.19 | No
Mariotti et al. | https://onlinelibrary.wiley.com/doi/full/10.1002/solr.202101066 | P-type silicon wafer with PERC rear and TOPCon front | 2022-02-08 | 2022 | polo | p-type | Cz | SDE | 1.05 | Not clear | Front | Saw-damage etched | Saw-damage etched |  |  |  | Not clear | poly-Si(n) | Not clear | LPCVD | Not clear | Si(p) | Firing | 810 |  | SiOx | Wet chemical | recombination | ITO | 20 | sputtering | Not clear | [8 empty] | Al2O3/SiNx:H | Yes | Not clear | Al/Ag | Other | 0 | Not clear | Before | Screen-printing | 810 | Not clear |  |  | p-i-n | C60 | 2PACz | Laser | 6.25 | - | 1.01 | SnO2 | IZO/Ag | Ag | IZO | 100 | 100 | sputtering | Not clear | None | None | None | evaporation | Forward | 1.68 | 1800 | 17.07 | 69.25 | 21.34 | 17.09 | 19.05 | No
Mariotti et al. | https://onlinelibrary.wiley.com/doi/full/10.1002/solr.202101066 | P-type silicon wafer with PERC rear and TOPCon front | 2022-02-08 | 2022 | polo | p-type | Cz | SDE | 1.05 | Not clear | Front | Saw-damage etched | Saw-damage etched |  |  |  | Not clear | poly-Si(n) | Not clear | LPCVD | Not clear | Si(p) | Firing | 810 |  | SiOx | Wet chemical | recombination | ITO | 20 | sputtering | Not clear | [8 empty] | Al2O3/SiNx:H | Yes | Not clear | Al/Ag | Other | 0 | Not clear | Before | Screen-printing | 810 | Not clear |  |  | p-i-n | C60 | 2PACz | Laser | 6.25 | - | 1.01 | SnO2 | IZO/Ag | Ag | IZO | 100 | 100 | sputtering | Not clear | None | None | None | evaporation | Tracking | 1.68 |  |  |  | 20.73 | 17.09 | 19.05 | No
Hyun et al. | https://pubs.acs.org/doi/10.1021/acsaem.1c02796 | 25 cm2 cell | 2022-03-22 | 2022 | polo | [22 empty] | inter-layer free | None | 0 | [13 empty] | Ag | Other | 0 | [7 empty] | n-i-p |  |  |  | - | - | 25 | MoOx |  |  | ITO | 170 | 170 | [6 empty] | Reverse |  |  |  |  | 17.3 |  |  | No
Hyun et al. | https://pubs.acs.org/doi/10.1021/acsaem.1c02796 | 25 cm2 cell | 2022-03-22 | 2022 | polo | [22 empty] | inter-layer free | None | 0 | [13 empty] | Ag | Other | 0 | [7 empty] | n-i-p |  |  |  | - | - | 25 | MoOx |  |  | ITO | 170 | 170 | [6 empty] | Forward |  |  |  |  | 17 |  |  | No
Wang et al. | https://onlinelibrary.wiley.com/doi/abs/10.1002/adma.202201315 | Strain modulation 97% In2O3. | 2022-04-18 | 2022 | SHJ | n-type | FZ | DSP | 1 - 5 | 280 | Front | Textured | Planar | SiO2 - PECVD | alkaline | HF dip | Ozone + HF dip | a-Si:H(p) | Not clear | PECVD | Not clear | a-Si:H(n) | PECVD |  |  | a-Si:H(i) | PECVD | recombination | ITO | 10 | sputtering | Not clear |  |  | Not clear | [5 empty] | a-Si:H(i) | No | PECVD | Au | ITO/Au | 70 | 150 | After | evaporation | None | None |  |  | n-i-p | SnO2 | Spiro-OMeTAD+PTAA | Laser | 4 | Not clear | 0.16 | MoOx | ITO/Au | Au | ITO | 100 | 100 | sputtering | 150 | Not clear | Not clear | Not clear | evaporation | Reverse | 1.65 | 1850 | 18.04 | 80.76 | 26.95 | 17.56 | 17.47 | No
Wang et al. | https://onlinelibrary.wiley.com/doi/abs/10.1002/adma.202201315 | Strain modulation 97% In2O3. | 2022-04-18 | 2022 | SHJ | n-type | FZ | DSP | 1 - 5 | 280 | Front | Textured | Planar | SiO2 - PECVD | alkaline | HF dip | Ozone + HF dip | a-Si:H(p) | Not clear | PECVD | Not clear | a-Si:H(n) | PECVD |  |  | a-Si:H(i) | PECVD | recombination | ITO | 10 | sputtering | Not clear |  |  | Not clear | [5 empty] | a-Si:H(i) | No | PECVD | Au | ITO/Au | 70 | 150 | After | evaporation | None | None |  |  | n-i-p | SnO2 | Spiro-OMeTAD+PTAA | Laser | 4 | Not clear | 0.16 | MoOx | ITO/Au | Au | ITO | 100 | 100 | sputtering | 150 | Not clear | Not clear | Not clear | evaporation | Forward | 1.65 | 1820 | 17.91 | 79.8 | 26.01 | 17.56 | 17.47 | No
Wang et al. | https://onlinelibrary.wiley.com/doi/abs/10.1002/adma.202201315 | Strain modulation 97% In2O3. | 2022-04-18 | 2022 | SHJ | n-type | FZ | DSP | 1 - 5 | 280 | Front | Textured | Planar | SiO2 - PECVD | alkaline | HF dip | Ozone + HF dip | a-Si:H(p) | Not clear | PECVD | Not clear | a-Si:H(n) | PECVD |  |  | a-Si:H(i) | PECVD | recombination | ITO | 10 | sputtering | Not clear |  |  | Not clear | [5 empty] | a-Si:H(i) | No | PECVD | Au | ITO/Au | 70 | 150 | After | evaporation | None | None |  |  | n-i-p | SnO2 | Spiro-OMeTAD+PTAA | Laser | 4 | Not clear | 0.16 | MoOx | ITO/Au | Au | ITO | 100 | 100 | sputtering | 150 | Not clear | Not clear | Not clear | evaporation | Tracking | 1.65 | 26 |  |  | 26 | 17.56 | 17.47 | No
Li et al. | https://onlinelibrary.wiley.com/doi/full/10.1002/adma.202201451 | CsPbCl3 clusters to widen band gap | 2022-04-27 | 2022 | SHJ | [22 empty] | recombination | ITO | 20 | [13 empty] | Ag/Al | ITO/Ag/Al | 80 | [7 empty] | p-i-n |  |  |  | - | - | 0.5036 | SnO2 |  |  | IZO | 100 | 100 | [6 empty] | Forward |  |  |  |  | 26.41 |  |  | No
Li et al. | https://onlinelibrary.wiley.com/doi/full/10.1002/adma.202201451 | CsPbCl3 clusters to widen band gap | 2022-04-27 | 2022 | SHJ | [22 empty] | recombination | ITO | 20 | [13 empty] | Ag/Al | ITO/Ag/Al | 80 | [7 empty] | p-i-n |  |  |  | - | - | 0.5036 | SnO2 |  |  | IZO | 100 | 100 | [6 empty] | Reverse |  |  |  |  | 27.26 |  |  | No
Li et al. | https://onlinelibrary.wiley.com/doi/full/10.1002/adma.202201451 | CsPbCl3 clusters to widen band gap | 2022-04-27 | 2022 | SHJ | [22 empty] | recombination | ITO | 20 | [13 empty] | Ag/Al | ITO/Ag/Al | 80 | [7 empty] | p-i-n |  |  |  | - | - | 0.5036 | SnO2 |  |  | IZO | 100 | 100 | [6 empty] | Forward |  |  |  |  | 26.45 |  |  | Yes
Li et al. | https://onlinelibrary.wiley.com/doi/full/10.1002/adma.202201451 | CsPbCl3 clusters to widen band gap | 2022-04-27 | 2022 | SHJ | [22 empty] | recombination | ITO | 20 | [13 empty] | Ag/Al | ITO/Ag/Al | 80 | [7 empty] | p-i-n |  |  |  | - | - | 0.5036 | SnO2 |  |  | IZO | 100 | 100 | [6 empty] | Reverse |  |  |  |  | 27.15 |  |  | Yes
Zheng et al. | https://pubs.acs.org/doi/full/10.1021/acsenergylett.2c00780 | HTL doping, 98% In2O3 IZO | 2022-05-17 | 2022 | SHJ | [22 empty] | recombination | ITO | 15 | [13 empty] | Ag | ITO/Ag | 150 | [7 empty] | p-i-n |  |  |  | - | - | 1 | SnO2 |  |  | IZO | 70 | 70 | [6 empty] | Forward |  |  |  |  | 27 |  |  | No
Zheng et al. | https://pubs.acs.org/doi/full/10.1021/acsenergylett.2c00780 | HTL doping, 98% In2O3 IZO | 2022-05-17 | 2022 | SHJ | [22 empty] | recombination | ITO | 15 | [13 empty] | Ag | ITO/Ag | 150 | [7 empty] | p-i-n |  |  |  | - | - | 1 | SnO2 |  |  | IZO | 70 | 70 | [6 empty] | Reverse |  |  |  |  | 27.8 |  |  | No
Xu et al. | https://pubs.acs.org/doi/10.1021/acsenergylett.2c01142 | IZO interlayer - better refractive index matching | 2022-06-23 | 2022 | SHJ | [22 empty] | recombination | IZO | 15 | [13 empty] | Ag | IZO/Ag | 150 | [7 empty] | p-i-n |  |  |  | - | - | 1 | SnO2 |  |  | IZO | 70 | 70 | [6 empty] | Not clear |  |  |  |  | 28.9 |  |  | No
Liu et al. | https://www.science.org/doi/full/10.1126/science.abn8910 | Perovskite/silicon front contact displacement by MgFx | 2022-06-23 | 2022 | SHJ | n-type | FZ | Not clear | Not clear | 260 - 280 | Rear | Textured | Textured |  | alkaline |  | RCA + HF dip | a-Si:H(p) | Not clear | PECVD | Not clear | a-Si:H(n) | PECVD |  |  | a-Si:H(i) | PECVD | recombination | IZO | 15 | sputtering | Not clear | 200 | 10 | UV-Ozone | [5 empty] | a-Si:H(i) | No | PECVD | Ag | ITO/Ag | 150 | 250 | Before | Sputtering | None | None |  |  | p-i-n | C60/MgFx | 2PACz | Laser | 4.84 | 1.21 | 1 | SnO2 | IZO/Ag | Ag | IZO | 70 | 70 | sputtering | 500 | Yes | Not clear | Not clear | evaporation | Reverse |  | 1920 | 19.8 | 80.7 | 30.5 | 19.77 | 19.95 | No
Liu et al. | https://www.science.org/doi/full/10.1126/science.abn8910 | Perovskite/silicon front contact displacement by MgFx | 2022-06-23 | 2022 | SHJ | n-type | FZ | Not clear | Not clear | 260 - 280 | Rear | Textured | Textured |  | alkaline |  | RCA + HF dip | a-Si:H(p) | Not clear | PECVD | Not clear | a-Si:H(n) | PECVD |  |  | a-Si:H(i) | PECVD | recombination | IZO | 15 | sputtering | Not clear | 200 | 10 | UV-Ozone | [5 empty] | a-Si:H(i) | No | PECVD | Ag | ITO/Ag | 150 | 250 | Before | Sputtering | None | None |  |  | p-i-n | C60/MgFx | 2PACz | Laser | 4.84 | 1.21 | 1 | SnO2 | IZO/Ag | Ag | IZO | 70 | 70 | sputtering | 500 | Yes | Not clear | Not clear | evaporation | Tracking |  |  |  |  | 29.3 | 19.77 | 19.95 | No
Liu et al. | https://www.science.org/doi/full/10.1126/science.abn8910 | Perovskite/silicon front contact displacement by MgFx | 2022-06-23 | 2022 | SHJ | n-type | FZ | Not clear | Not clear | 260 - 280 | Rear | Textured | Textured |  | alkaline |  | RCA + HF dip | a-Si:H(p) | Not clear | PECVD | Not clear | a-Si:H(n) | PECVD |  |  | a-Si:H(i) | PECVD | recombination | IZO | 15 | sputtering | Not clear | 200 | 10 | UV-Ozone | [5 empty] | a-Si:H(i) | No | PECVD | Ag | ITO/Ag | 150 | 250 | Before | Sputtering | None | None |  |  | p-i-n | C60/MgFx | 2PACz | Laser | 4.84 | 1.21 | 1 | SnO2 | IZO/Ag | Ag | IZO | 70 | 70 | sputtering | 500 | Yes | Not clear | Not clear | evaporation | Reverse |  | 1910 | 19.8 | 77.6 | 29.4 | 19.77 | 19.95 | Yes
Liu et al. | https://www.science.org/doi/full/10.1126/science.abn8910 | Perovskite/silicon front contact displacement by MgFx | 2022-06-23 | 2022 | SHJ | n-type | FZ | Not clear | Not clear | 260 - 280 | Rear | Textured | Textured |  | alkaline |  | RCA + HF dip | a-Si:H(p) | Not clear | PECVD | Not clear | a-Si:H(n) | PECVD |  |  | a-Si:H(i) | PECVD | recombination | IZO | 15 | sputtering | Not clear | 200 | 10 | UV-Ozone | [5 empty] | a-Si:H(i) | No | PECVD | Ag | ITO/Ag | 150 | 250 | Before | Sputtering | None | None |  |  | p-i-n | C60/MgFx | 2PACz | Laser | 4.84 | 1.21 | 1 | SnO2 | IZO/Ag | Ag | IZO | 70 | 70 | sputtering | 500 | Yes | Not clear | Not clear | evaporation | Tracking |  |  |  |  | 29.3 | 19.77 | 19.95 | Yes
Lee et al. | https://advanced.onlinelibrary.wiley.com/doi/full/10.1002/adfm.202204328 | Downshifting particles on ARC | 2022-06-24 | 2022 | homojunction | [22 empty] | recombination | ITO | 20 | [13 empty] | Al/Ag | Other | 0 | [7 empty] | p-i-n |  |  |  | - | - | 0.25 | ZnO NPs |  |  | IZO | 100 | 100 | [6 empty] | Not clear |  |  |  |  | 23.5 |  |  | No
Lee et al. | https://advanced.onlinelibrary.wiley.com/doi/full/10.1002/adfm.202204328 | Downshifting particles on ARC - control no particles | 2022-06-24 | 2022 | homojunction | [22 empty] | recombination | ITO | 20 | [13 empty] | Al/Ag | Other | 0 | [7 empty] | p-i-n |  |  |  | - | - | 0.25 | ZnO NPs |  |  | IZO | 100 | 100 | [6 empty] | Not clear |  |  |  |  | 22.48 |  |  | No
Lee et al. | https://advanced.onlinelibrary.wiley.com/doi/full/10.1002/adfm.202204328 | Downshifting particles on ARC - control no ARC, no particles | 2022-06-24 | 2022 | homojunction | [22 empty] | recombination | ITO | 20 | [13 empty] | Al/Ag | Other | 0 | [7 empty] | p-i-n |  |  |  | - | - | 0.25 | ZnO NPs |  |  | IZO | 100 | 100 | [6 empty] | Not clear |  |  |  |  | 20.64 |  |  | No
Yang et al. | https://www.nature.com/articles/s41566-022-01033-8 | 1-um-thick wide -bandgap perovskite on nano-textured silicon heterojunction cell | 2022-07-18 | 2022 | SHJ | n-type | Cz | Textured | Not clear | 180 | Rear | Textured | Textured | None | alkaline | None | Piranha etch + RCA-B + BOE | a-Si:H(p) | Not clear | PECVD | Not clear | a-Si:H(n) | PECVD |  |  | a-Si:H(i) | PECVD | recombination | ITO | 20 | sputtering | Not clear |  |  | Not clear | [5 empty] | a-Si:H(i) | Yes | PECVD | Ag | ITO/SiO2/Ag | 70 | 200 | Before | Sputtering | 200 | 20 |  |  | p-i-n | C60 | PTAA/LiF | Not clear | Not clear | 1.1025 | 1.04 | SnO2 | ITO/Ag | Ag | ITO | 60 | 60 | sputtering | 500 | Yes | Not clear | Not clear | evaporation | Forward | 1.65 | 1920 | 19.94 | 78.4 | 28.52 | 18.98 | 19.28 | No
Yang et al. | https://www.nature.com/articles/s41566-022-01033-8 | 1-um-thick wide -bandgap perovskite on nano-textured silicon heterojunction cell | 2022-07-18 | 2022 | SHJ | n-type | Cz | Textured | Not clear | 180 | Rear | Textured | Textured | None | alkaline | None | Piranha etch + RCA-B + BOE | a-Si:H(p) | Not clear | PECVD | Not clear | a-Si:H(n) | PECVD |  |  | a-Si:H(i) | PECVD | recombination | ITO | 20 | sputtering | Not clear |  |  | Not clear | [5 empty] | a-Si:H(i) | Yes | PECVD | Ag | ITO/SiO2/Ag | 70 | 200 | Before | Sputtering | 200 | 20 |  |  | p-i-n | C60 | PTAA/LiF | Not clear | Not clear | 1.1025 | 1.04 | SnO2 | ITO/Ag | Ag | ITO | 60 | 60 | sputtering | 500 | Yes | Not clear | Not clear | evaporation | Reverse | 1.65 | 1920 | 19.95 | 78.5 | 28.56 | 18.98 | 19.28 | No
Yang et al. | https://www.nature.com/articles/s41566-022-01033-8 | 1-um-thick wide -bandgap perovskite on nano-textured silicon heterojunction cell | 2022-07-18 | 2022 | SHJ | n-type | Cz | Textured | Not clear | 180 | Rear | Textured | Textured | None | alkaline | None | Piranha etch + RCA-B + BOE | a-Si:H(p) | Not clear | PECVD | Not clear | a-Si:H(n) | PECVD |  |  | a-Si:H(i) | PECVD | recombination | ITO | 20 | sputtering | Not clear |  |  | Not clear | [5 empty] | a-Si:H(i) | Yes | PECVD | Ag | ITO/SiO2/Ag | 70 | 200 | Before | Sputtering | 200 | 20 |  |  | p-i-n | C60 | PTAA/LiF | Not clear | Not clear | 1.1025 | 1.04 | SnO2 | ITO/Ag | Ag | ITO | 60 | 60 | sputtering | 500 | Yes | Not clear | Not clear | evaporation | Tracking | 1.65 |  |  |  | 28.5 | 18.98 | 19.28 | No
Chen et al. | https://pubs.acs.org/doi/10.1021/acsenergylett.2c01488 | 2-step solution process perovskite | 2022-07-28 | 2022 | SHJ | [22 empty] | recombination | ITO | 20 | [13 empty] | Al | Other | 0 | [7 empty] | p-i-n |  |  |  | - | - | 0.5003 | SnO2 |  |  | IZO | 100 | 100 | [6 empty] | Reverse |  |  |  |  | 27.64 |  |  | No
Chen et al. | https://pubs.acs.org/doi/10.1021/acsenergylett.2c01488 | 2-step solution process perovskite | 2022-07-28 | 2022 | SHJ | [22 empty] | recombination | ITO | 20 | [13 empty] | Al | Other | 0 | [7 empty] | p-i-n |  |  |  | - | - | 0.5003 | SnO2 |  |  | IZO | 100 | 100 | [6 empty] | Forward |  |  |  |  | 26.59 |  |  | No
Chen et al. | https://pubs.acs.org/doi/10.1021/acsenergylett.2c01488 | 2-step solution process perovskite | 2022-07-28 | 2022 | SHJ | [22 empty] | recombination | ITO | 20 | [13 empty] | Al | ITO/Al | 80 | [7 empty] | p-i-n |  |  |  | - | - | 0.5003 | SnO2 |  |  | IZO | 100 | 100 | [6 empty] | Not clear |  |  |  |  | 27.2 |  |  | Yes
Mao et al. | https://onlinelibrary.wiley.com/doi/10.1002/adma.202206193 | Standard textured n-type Cz SHJ with NiOx/2PACz hybrid HTL | 2022-08-19 | 2022 | SHJ | n-type | Cz | Textured | 0.3 - 2.1 | 150 | Rear | Textured | Textured |  |  |  | RCA + HF dip | a-Si:H(p) | Not clear | PECVD | Not clear | a-Si:H(n) | PECVD |  |  | a-Si:H(i) | PECVD | recombination | ITO | 20 | sputtering | Not clear |  |  | None | [5 empty] | a-Si:H(i) | No | PECVD | Ag | ITO/Ag | 100 | 100 | After | evaporation |  |  |  |  | p-i-n | LiF/C60 | NiO/2PACz | Laser | Not clear | 1.2 | 1.2 | SnO2 | IZO/Ag | Ag | IZO | 120 | 120 | sputtering | 100 | Yes | 200 | Not clear | evaporation | Reverse |  | 1794 | 20.11 | 79.95 | 28.84 | 20.1 | 19.75 | Yes
Mao et al. | https://onlinelibrary.wiley.com/doi/10.1002/adma.202206193 | Standard textured n-type Cz SHJ with NiOx/2PACz hybrid HTL | 2022-08-19 | 2022 | SHJ | n-type | Cz | Textured | 0.3 - 2.1 | 150 | Rear | Textured | Textured |  |  |  | RCA + HF dip | a-Si:H(p) | Not clear | PECVD | Not clear | a-Si:H(n) | PECVD |  |  | a-Si:H(i) | PECVD | recombination | ITO | 20 | sputtering | Not clear |  |  | None | [5 empty] | a-Si:H(i) | No | PECVD | Ag | ITO/Ag | 100 | 100 | After | evaporation |  |  |  |  | p-i-n | LiF/C60 | NiO/2PACz | Laser | Not clear | 1.2 | 1.2 | SnO2 | IZO/Ag | Ag | IZO | 120 | 120 | sputtering | 100 | Yes | 200 | Not clear | evaporation | Forward |  | 1776 | 20.05 | 79.56 | 28.34 | 20.1 | 19.75 | Yes
Xu et al. | https://pubs.acs.org/doi/10.1021/acsenergylett.2c01506 | Slot die, triple halide pvk | 2022-09-27 | 2022 | SHJ | [22 empty] | recombination | InOx | 20 | [13 empty] | Ag | InOx/Ag | 150 | [7 empty] | p-i-n |  |  |  | - | - | 1 | SnO2 |  |  | IZO | 100 | 100 | [6 empty] | Reverse |  |  |  |  | 24.75 |  |  | No
Xu et al. | https://pubs.acs.org/doi/10.1021/acsenergylett.2c01506 | Slot die, triple halide pvk | 2022-09-27 | 2022 | SHJ | [22 empty] | recombination | InOx | 20 | [13 empty] | Ag | InOx/Ag | 150 | [7 empty] | p-i-n |  |  |  | - | - | 1.2769 | SnO2 |  |  | IZO | 100 | 100 | [6 empty] | Forward |  |  |  |  | 25.27 |  |  | No
Ji et al. | https://www.sciencedirect.com/science/article/pii/S254243512200407X#fig4 | Controlled phase evolution | 2022-10-19 | 2022 | SHJ | [22 empty] | recombination | ITO | 20 | [13 empty] | Ag | ITO/Ag | 80 | [7 empty] | p-i-n |  |  |  | - | - | 1 | PEIE |  |  | ITO | 40 | 40 | [6 empty] | Tracking |  |  |  |  | 29.4 |  |  | No
Ji et al. | https://www.sciencedirect.com/science/article/pii/S254243512200407X#fig4 | Controlled phase evolution | 2022-10-19 | 2022 | SHJ | [22 empty] | recombination | ITO | 20 | [13 empty] | Ag | ITO/Ag | 80 | [7 empty] | p-i-n |  |  |  | - | - | 1 | PEIE |  |  | ITO | 40 | 40 | [6 empty] | Reverse |  |  |  |  | 29.6 |  |  | No
Ji et al. | https://www.sciencedirect.com/science/article/pii/S254243512200407X#fig4 | Controlled phase evolution | 2022-10-19 | 2022 | SHJ | [22 empty] | recombination | ITO | 20 | [13 empty] | Ag | ITO/Ag | 80 | [7 empty] | p-i-n |  |  |  | - | - | 1 | PEIE |  |  | ITO | 40 | 40 | [6 empty] | Forward |  |  |  |  | 29.51 |  |  | No
Ji et al. | https://www.sciencedirect.com/science/article/pii/S254243512200407X#fig4 | Controlled phase evolution | 2022-10-19 | 2022 | SHJ | [22 empty] | recombination | ITO | 20 | [13 empty] | Ag | ITO/Ag | 80 | [7 empty] | p-i-n |  |  |  | - | - | 1 | PEIE |  |  | ITO | 40 | 40 | [6 empty] | Tracking |  |  |  |  | 28.37 |  |  | Yes
Ying et al. | https://onlinelibrary.wiley.com/doi/full/10.1002/solr.202200793 | BCP:Ag TOPCon buffer. Top IZO 10 nm low power, 100 nm high power | 2022-10-20 | 2022 | polo | [22 empty] | recombination | ITO | 20 | [13 empty] | Cr/Ag | Other | 0 | [7 empty] | p-i-n |  |  |  | - | - | 0.1389 | BCP:Ag |  |  | IZO | 10/110 | 120 | [6 empty] | Reverse |  |  |  |  | 26.06 |  |  | No
Ying et al. | https://onlinelibrary.wiley.com/doi/full/10.1002/solr.202200793 | BCP:Ag TOPCon buffer. Top IZO 10 nm low power, 100 nm high power | 2022-10-20 | 2022 | polo | [22 empty] | recombination | ITO | 20 | [13 empty] | Cr/Ag | Other | 0 | [7 empty] | p-i-n |  |  |  | - | - | 0.1389 | BCP:Ag |  |  | IZO | 10/110 | 120 | [6 empty] | Forward |  |  |  |  | 24.75 |  |  | No
Ying et al. | https://onlinelibrary.wiley.com/doi/full/10.1002/solr.202200793 | BCP:Ag TOPCon buffer. Control no BCP:Ag. Top IZO 10 nm low power, 100 nm high power | 2022-10-20 | 2022 | polo | [22 empty] | recombination | ITO | 20 | [13 empty] | Cr/Ag | Other | 0 | [7 empty] | p-i-n |  |  |  | - | - | 0.1389 | BCP:Ag |  |  | IZO | 10/110 | 120 | [6 empty] | Reverse |  |  |  |  | 22.97 |  |  | No
Ying et al. | https://onlinelibrary.wiley.com/doi/full/10.1002/solr.202200793 | BCP:Ag TOPCon buffer. Control no BCP:Ag. Top IZO 10 nm low power, 100 nm high power | 2022-10-20 | 2022 | polo | [22 empty] | recombination | ITO | 20 | [13 empty] | Cr/Ag | Other | 0 | [7 empty] | p-i-n |  |  |  | - | - | 0.1389 | BCP:Ag |  |  | IZO | 10/110 | 120 | [6 empty] | Forward |  |  |  |  | 21.83 |  |  | No
Ying et al. | https://onlinelibrary.wiley.com/doi/full/10.1002/solr.202200793 | BCP:Ag TOPCon buffer. Top IZO 10 nm low power, 100 nm high power | 2022-10-20 | 2022 | polo | [22 empty] | recombination | ITO | 20 | [13 empty] | Cr/Ag | Other | 0 | [7 empty] | p-i-n |  |  |  | - | - | 0.1389 | BCP:Ag |  |  | IZO | 10/110 | 120 | [6 empty] | Forward |  |  |  |  | 25.84 |  |  | Yes
Ying et al. | https://onlinelibrary.wiley.com/doi/full/10.1002/solr.202200793 | BCP:Ag TOPCon buffer. Top IZO 10 nm low power, 100 nm high power | 2022-10-20 | 2022 | polo | [22 empty] | recombination | ITO | 20 | [13 empty] | Cr/Ag | Other | 0 | [7 empty] | p-i-n |  |  |  | - | - | 0.1389 | BCP:Ag |  |  | IZO | 10/110 | 120 | [6 empty] | Reverse |  |  |  |  | 25.71 |  |  | Yes
Ying et al. | https://onlinelibrary.wiley.com/doi/full/10.1002/solr.202200793 | BCP:Ag TOPCon buffer. Top IZO 10 nm low power, 100 nm high power | 2022-10-20 | 2022 | polo | [22 empty] | recombination | ITO | 20 | [13 empty] | Cr/Ag | Other | 0 | [7 empty] | p-i-n |  |  |  | - | - | 0.1389 | BCP:Ag |  |  | IZO | 10/110 | 120 | [6 empty] | Tracking |  |  |  |  | 26.04 |  |  | Yes
Tockhorn et al. | https://www.nature.com/articles/s41565-022-01228-8 | Nano-optical design for 29.8% conversion efficiency | 2022-10-24 | 2022 | SHJ | n-type | FZ | DSP | 1 - 5 | 280 | Rear | Textured | Sinusoidal nanostructure | Not clear | lithography/KOH | photoresist | RCA + HF dip | a-Si:H(p) | Not clear | PECVD | Not clear | nc-Si:H(n) | PECVD | None | None | a-Si:H(i) | PECVD | recombination | Doped InOx | 20 | sputtering | None | None | None | Not clear | [5 empty] | a-Si:H(i) | Yes | PECVD | Ag | Doped InOx/Ag/SiO2/Ag | 20 | Not clear/400 | Before | screen-printing+sputtering | 210 | 5 | Not clear | Not clear | p-i-n | LiF/C60 | Me-4PACz | Laser | 6.25 | 1.1 | 1.0163 | SnO2 | IZO/Ag | Ag | IZO | 100 | 100 | sputtering | 100 | No | None | None | evaporation | Forward | 1.66 | 1920 | 19.48 | 79.4 | 29.75 | 19.88 | 20.03 | Yes
Tockhorn et al. | https://www.nature.com/articles/s41565-022-01228-8 | Nano-optical design for 29.8% conversion efficiency | 2022-10-24 | 2022 | SHJ | n-type | FZ | DSP | 1 - 5 | 280 | Rear | Textured | Sinusoidal nanostructure | Not clear | lithography/KOH | photoresist | RCA + HF dip | a-Si:H(p) | Not clear | PECVD | Not clear | nc-Si:H(n) | PECVD | None | None | a-Si:H(i) | PECVD | recombination | Doped InOx | 20 | sputtering | None | None | None | Not clear | [5 empty] | a-Si:H(i) | Yes | PECVD | Ag | Doped InOx/Ag/SiO2/Ag | 20 | Not clear/400 | Before | screen-printing+sputtering | 210 | 5 | Not clear | Not clear | p-i-n | LiF/C60 | Me-4PACz | Laser | 6.25 | 1.1 | 1.0163 | SnO2 | IZO/Ag | Ag | IZO | 100 | 100 | sputtering | 100 | No | None | None | evaporation | Reverse | 1.66 | 1920 | 19.48 | 79.4 | 29.75 | 19.88 | 20.03 | Yes
Tockhorn et al. | https://www.nature.com/articles/s41565-022-01228-8 | Nano-optical design for 29.8% conversion efficiency | 2022-10-24 | 2022 | SHJ | n-type | FZ | DSP | 1 - 5 | 280 | Rear | Textured | Sinusoidal nanostructure | Not clear | lithography/KOH | photoresist | RCA + HF dip | a-Si:H(p) | Not clear | PECVD | Not clear | nc-Si:H(n) | PECVD | None | None | a-Si:H(i) | PECVD | recombination | Doped InOx | 20 | sputtering | None | None | None | Not clear | [5 empty] | a-Si:H(i) | Yes | PECVD | Ag | Doped InOx/Ag/SiO2/Ag | 20 | Not clear/400 | Before | screen-printing+sputtering | 210 | 5 | Not clear | Not clear | p-i-n | LiF/C60 | Me-4PACz | Laser | 6.25 | 1.1 | 1.0163 | SnO2 | IZO/Ag | Ag | IZO | 100 | 100 | sputtering | 100 | No | None | None | evaporation | Tracking | 1.66 |  |  |  | 29.8 | 19.88 | 20.03 | Yes
Tockhorn et al. | https://www.nature.com/articles/s41565-022-01228-8 | Nano-optical design for 29.8% conversion efficiency | 2022-10-24 | 2022 | SHJ | n-type | FZ | DSP | 1 - 5 | 280 | Rear | Textured | Planar | Not clear | None/KOH | Not clear | RCA + HF dip | a-Si:H(p) | Not clear | PECVD | Not clear | nc-Si:H(n) | PECVD | None | None | a-Si:H(i) | PECVD | recombination | Doped InOx | 20 | sputtering | None | None | None | Not clear | [5 empty] | a-Si:H(i) | Yes | PECVD | Ag | Doped InOx/Ag | 120 | 400 | Before | Sputtering | 210 | 15 | Not clear | Not clear | p-i-n | LiF/C60 | Me-4PACz | Laser | 6.25 | 1.1 | 1.0163 | SnO2 | IZO/Ag | Ag | IZO | 100 | 100 | sputtering | 100 | No | None | None | evaporation | Forward | 1.68 | 1880 | 19.45 | 80.83 | 29.54 | 19.56 | 20.08 | No
Tockhorn et al. | https://www.nature.com/articles/s41565-022-01228-8 | Nano-optical design for 29.8% conversion efficiency | 2022-10-24 | 2022 | SHJ | n-type | FZ | DSP | 1 - 5 | 280 | Rear | Textured | Planar | Not clear | None/KOH | Not clear | RCA + HF dip | a-Si:H(p) | Not clear | PECVD | Not clear | nc-Si:H(n) | PECVD | None | None | a-Si:H(i) | PECVD | recombination | Doped InOx | 20 | sputtering | None | None | None | Not clear | [5 empty] | a-Si:H(i) | Yes | PECVD | Ag | Doped InOx/Ag | 120 | 400 | Before | Sputtering | 210 | 15 | Not clear | Not clear | p-i-n | LiF/C60 | Me-4PACz | Laser | 6.25 | 1.1 | 1.0163 | SnO2 | IZO/Ag | Ag | IZO | 100 | 100 | sputtering | 100 | No | None | None | evaporation | Reverse | 1.68 | 1880 | 19.45 | 80.83 | 29.54 | 19.56 | 20.08 | No
Tockhorn et al. | https://www.nature.com/articles/s41565-022-01228-8 | Nano-optical design for 29.8% conversion efficiency | 2022-10-24 | 2022 | SHJ | n-type | FZ | DSP | 1 - 5 | 280 | Rear | Textured | Sinusoidal nanostructure | Not clear | lithography/KOH | Not clear | RCA + HF dip | a-Si:H(p) | Not clear | PECVD | Not clear | nc-Si:H(n) | PECVD | None | None | a-Si:H(i) | PECVD | recombination | Doped InOx | 20 | sputtering | None | None | None | Not clear | [5 empty] | a-Si:H(i) | Yes | PECVD | Ag | Doped InOx/Ag | 120 | 400 | Before | Sputtering | 210 | 15 | Not clear | Not clear | p-i-n | LiF/C60 | Me-4PACz | Laser | 6.25 | 1.1 | 1.0163 | SnO2 | IZO/Ag | Ag | IZO | 100 | 100 | sputtering | 100 | No | None | None | evaporation | Forward | 1.68 | 1900 | 19.45 | 80.9 | 29.83 | 19.76 | 20.46 | No
Tockhorn et al. | https://www.nature.com/articles/s41565-022-01228-8 | Nano-optical design for 29.8% conversion efficiency | 2022-10-24 | 2022 | SHJ | n-type | FZ | DSP | 1 - 5 | 280 | Rear | Textured | Sinusoidal nanostructure | Not clear | lithography/KOH | Not clear | RCA + HF dip | a-Si:H(p) | Not clear | PECVD | Not clear | nc-Si:H(n) | PECVD | None | None | a-Si:H(i) | PECVD | recombination | Doped InOx | 20 | sputtering | None | None | None | Not clear | [5 empty] | a-Si:H(i) | Yes | PECVD | Ag | Doped InOx/Ag | 120 | 400 | Before | Sputtering | 210 | 15 | Not clear | Not clear | p-i-n | LiF/C60 | Me-4PACz | Laser | 6.25 | 1.1 | 1.0163 | SnO2 | IZO/Ag | Ag | IZO | 100 | 100 | sputtering | 100 | No | None | None | evaporation | Reverse | 1.68 | 1900 | 19.45 | 80.9 | 29.83 | 19.76 | 20.46 | No
Ying et al. | https://www.sciencedirect.com/science/article/pii/S254243512200472X | Black silicon, nanotextured | 2022-11-16 | 2022 | polo | [22 empty] | recombination | IZO | 10 | [13 empty] | Cr/Ag | Other | 0 | [7 empty] | p-i-n |  |  |  | - | - | 0.124 | BCP:Ag |  |  | IZO | 100 | 100 | [6 empty] | Reverse |  |  |  |  | 28.5 |  |  | No
Ying et al. | https://www.sciencedirect.com/science/article/pii/S254243512200472X | Black silicon, nanotextured | 2022-11-16 | 2022 | polo | [22 empty] | recombination | IZO | 10 | [13 empty] | Cr/Ag | Other | 0 | [7 empty] | p-i-n |  |  |  | - | - | 0.124 | BCP:Ag |  |  | IZO | 100 | 100 | [6 empty] | Forward |  |  |  |  | 27.8 |  |  | No
Ying et al. | https://www.sciencedirect.com/science/article/pii/S254243512200472X | Black silicon, nanotextured - control - planar | 2022-11-16 | 2022 | polo | [22 empty] | recombination | IZO | 10 | [13 empty] | Cr/Ag | Other | 0 | [7 empty] | p-i-n |  |  |  | - | - | 0.124 | BCP:Ag |  |  | IZO | 100 | 100 | [6 empty] | Reverse |  |  |  |  | 25.7 |  |  | No
Ying et al. | https://www.sciencedirect.com/science/article/pii/S254243512200472X | Black silicon, nanotextured - control - planar | 2022-11-16 | 2022 | polo | [22 empty] | recombination | IZO | 10 | [13 empty] | Cr/Ag | Other | 0 | [7 empty] | p-i-n |  |  |  | - | - | 0.124 | BCP:Ag |  |  | IZO | 100 | 100 | [6 empty] | Forward |  |  |  |  | 25.3 |  |  | No
Ying et al. | https://www.sciencedirect.com/science/article/pii/S254243512200472X | Black silicon | 2022-11-16 | 2022 | polo | [22 empty] | recombination | IZO | 10 | [13 empty] | Cr/Ag | Other | 0 | [7 empty] | p-i-n |  |  |  | - | - | 0.124 | BCP:Ag |  |  | IZO | 100 | 100 | [6 empty] | Not clear |  |  |  |  | 28.17 |  |  | Yes
Ye et al. | https://onlinelibrary.wiley.com/doi/10.1002/solr.202200877?af=R | IZO front TCE studied, ITO 97% In2O3 | 2022-12-01 | 2022 | SHJ | [22 empty] | recombination | ITO | 20 | [13 empty] | Ag | ITO/Ag | 70 | [7 empty] | p-i-n |  |  |  | - | - | 0.23 | SnO2 |  |  | IZO | 100 | 100 | [6 empty] | Not clear |  |  |  |  | 26.34 |  |  | No
Ye et al. | https://onlinelibrary.wiley.com/doi/10.1002/solr.202200877?af=R | IZO front TCE studied, ITO 97% In2O3 | 2022-12-01 | 2022 | SHJ | [22 empty] | recombination | ITO | 20 | [13 empty] | Ag | ITO/Ag | 70 | [7 empty] | p-i-n |  |  |  | - | - | 0.23 | SnO2 |  |  | IZO | 100 | 100 | [6 empty] | Tracking |  |  |  |  | 25.63 |  |  | No
De Bastiani et al. | https://onlinelibrary.wiley.com/doi/10.1002/adfm.202205557 | Study on the role of silicon surface texturing | 2022-12-09 | 2022 | SHJ | n-type | FZ | DSP | 1 - 5 | 250-280 | Rear | Textured | Textured | None | KOH | None | RCA + HF dip | a-Si:H(p) | Not clear | PECVD | Not clear | nc-Si:H(n) | PECVD |  |  | a-Si:H(i) | PECVD | recombination | IZO | 20 | sputtering | Not clear | None | None | UV-Ozone | [5 empty] | a-Si:H(i) | No | PECVD | Ag | ITO/Ag | 110 | 250 | Before | Sputtering | Not clear | Not clear |  |  | p-i-n | C60 | 2PACz | Not clear | Not clear | 0.9767 | 0.9767 | SnO2 | IZO/Ag | Ag | IZO | 100 | 100 | sputtering | 350 | Not clear | Not clear | Not clear | evaporation | Forward - ARF | 1.68 | 1844 | 19.7 | 76.5 | 27.8 | 19.73 | 20.15 | No
De Bastiani et al. | https://onlinelibrary.wiley.com/doi/10.1002/adfm.202205557 | Study on the role of silicon surface texturing | 2022-12-09 | 2022 | SHJ | n-type | FZ | DSP | 1 - 5 | 250-280 | Rear | Textured | Textured | None | KOH | None | RCA + HF dip | a-Si:H(p) | Not clear | PECVD | Not clear | nc-Si:H(n) | PECVD |  |  | a-Si:H(i) | PECVD | recombination | IZO | 20 | sputtering | Not clear | None | None | UV-Ozone | [5 empty] | a-Si:H(i) | No | PECVD | Ag | ITO/Ag | 110 | 250 | Before | Sputtering | Not clear | Not clear |  |  | p-i-n | C60 | 2PACz | Not clear | Not clear | 0.9767 | 0.9767 | SnO2 | IZO/Ag | Ag | IZO | 100 | 100 | sputtering | 350 | Not clear | Not clear | Not clear | evaporation | Reverse - ARF | 1.68 | 1850 | 19.7 | 77.9 | 28.4 | 19.73 | 20.15 | No
De Bastiani et al. | https://onlinelibrary.wiley.com/doi/10.1002/adfm.202205557 | Study on the role of silicon surface texturing | 2022-12-09 | 2022 | SHJ | n-type | FZ | DSP | 1 - 5 | 250-280 | Rear | Textured | Textured | None | KOH | None | RCA + HF dip | a-Si:H(p) | Not clear | PECVD | Not clear | nc-Si:H(n) | PECVD |  |  | a-Si:H(i) | PECVD | recombination | IZO | 20 | sputtering | Not clear | None | None | UV-Ozone | [5 empty] | a-Si:H(i) | No | PECVD | Ag | ITO/Ag | 110 | 250 | Before | Sputtering | Not clear | Not clear |  |  | p-i-n | C60 | 2PACz | Not clear | Not clear | 0.9767 | 0.9767 | SnO2 | IZO/Ag | Ag | IZO | 100 | 100 | sputtering | 350 | Not clear | Not clear | Not clear | evaporation | Tracking - ARF | 1.68 |  |  |  | 28.03 | 19.73 | 20.15 | Yes
Yu et al. | https://onlinelibrary.wiley.com/doi/full/10.1002/adma.202202447 | ALD AZO/SnOx buffer | 2022-12-11 | 2022 | SHJ | [22 empty] | recombination | ITO | 20 | [13 empty] | Ag | ITO/Ag | 70 | [7 empty] | p-i-n |  |  |  | - | - | 0.2258 | AZO/SnOx |  |  | IZO | 100 | 100 | [6 empty] | Not clear |  |  |  |  | 23.31 |  |  | No
Yu et al. | https://onlinelibrary.wiley.com/doi/full/10.1002/adma.202202447 | ALD AZO/SnOx buffer | 2022-12-11 | 2022 | SHJ | [22 empty] | recombination | ITO | 20 | [13 empty] | Ag | ITO/Ag | 70 | [7 empty] | p-i-n |  |  |  | - | - | 0.2258 | AZO/SnOx |  |  | IZO | 100 | 100 | [6 empty] | Tracking |  |  |  |  | 22.93 |  |  | No
Zheng et al. | https://advanced.onlinelibrary.wiley.com/doi/full/10.1002/aenm.202203006 | Double texturing - control - double polish | 2022-12-20 | 2022 | polo | [22 empty] | recombination | IZO | 20 | [13 empty] | Cr/Ag | Other | 0 | [7 empty] | p-i-n |  |  |  | - | - | 0.1 | BCP:Ag |  |  | IZO | 100 | 100 | [6 empty] | Reverse |  |  |  |  | 24.84 |  |  | No
Zheng et al. | https://advanced.onlinelibrary.wiley.com/doi/full/10.1002/aenm.202203006 | Double texturing - control - double polish | 2022-12-20 | 2022 | polo | [22 empty] | recombination | IZO | 20 | [13 empty] | Cr/Ag | Other | 0 | [7 empty] | p-i-n |  |  |  | - | - | 0.1 | BCP:Ag |  |  | IZO | 100 | 100 | [6 empty] | Forward |  |  |  |  | 24.31 |  |  | No
Zheng et al. | https://advanced.onlinelibrary.wiley.com/doi/full/10.1002/aenm.202203006 | Double texturing -control - rear texture | 2022-12-20 | 2022 | polo | [22 empty] | recombination | IZO | 20 | [13 empty] | Cr/Ag | Other | 0 | [7 empty] | p-i-n |  |  |  | - | - | 0.1 | BCP:Ag |  |  | IZO | 100 | 100 | [6 empty] | Reverse |  |  |  |  | 25.65 |  |  | No
Zheng et al. | https://advanced.onlinelibrary.wiley.com/doi/full/10.1002/aenm.202203006 | Double texturing -control - rear texture | 2022-12-20 | 2022 | polo | [22 empty] | recombination | IZO | 20 | [13 empty] | Cr/Ag | Other | 0 | [7 empty] | p-i-n |  |  |  | - | - | 0.1 | BCP:Ag |  |  | IZO | 100 | 100 | [6 empty] | Forward |  |  |  |  | 25.22 |  |  | No
Zheng et al. | https://advanced.onlinelibrary.wiley.com/doi/full/10.1002/aenm.202203006 | Double texturing | 2022-12-20 | 2022 | polo | [22 empty] | recombination | IZO | 20 | [13 empty] | Cr/Ag | Other | 0 | [7 empty] | p-i-n |  |  |  | - | - | 0.1 | BCP:Ag |  |  | IZO | 100 | 100 | [6 empty] | Reverse |  |  |  |  | 28.49 |  |  | No
Zheng et al. | https://advanced.onlinelibrary.wiley.com/doi/full/10.1002/aenm.202203006 | Double texturing | 2022-12-20 | 2022 | polo | [22 empty] | recombination | IZO | 20 | [13 empty] | Cr/Ag | Other | 0 | [7 empty] | p-i-n |  |  |  | - | - | 0.1 | BCP:Ag |  |  | IZO | 100 | 100 | [6 empty] | Forward |  |  |  |  | 28.38 |  |  | No
Zheng et al. | https://advanced.onlinelibrary.wiley.com/doi/full/10.1002/aenm.202203006 | Double texturing | 2022-12-20 | 2022 | polo | [22 empty] | recombination | IZO | 20 | [13 empty] | Cr/Ag | Other | 0 | [7 empty] | p-i-n |  |  |  | - | - | 0.9711 | BCP:Ag |  |  | IZO | 100 | 100 | [6 empty] | Reverse |  |  |  |  | 26.08 |  |  | Yes
Zheng et al. | https://advanced.onlinelibrary.wiley.com/doi/full/10.1002/aenm.202203006 | Double texturing | 2022-12-20 | 2022 | polo | [22 empty] | recombination | IZO | 20 | [13 empty] | Cr/Ag | Other | 0 | [7 empty] | p-i-n |  |  |  | - | - | 0.9711 | BCP:Ag |  |  | IZO | 100 | 100 | [6 empty] | Forward |  |  |  |  | 25.75 |  |  | Yes
Luo et al. | https://onlinelibrary.wiley.com/doi/full/10.1002/adma.202207883 | Defect-engineerng to improve film crystallinity, reducing trap densitiy for conformal deposition in textured silicon substrates | 2023-01-04 | 2023 | SHJ | n-type | Cz | Textured | 1 - 5 | 260 | Rear | Textured | Textured | None | Not clear | None | Not clear | a-Si:H(p) | Not clear | PECVD | Not clear | a-Si:H(n) | PECVD |  |  | a-Si:H(i) | PECVD | recombination | ITO | 20 | sputtering | Not clear |  |  | Not clear | [5 empty] | a-Si:H(i) | No | PECVD | Ag | ITO/Ag | 80 | 150 | Before | evaporation | 200 | 10 |  |  | p-i-n | C60 | NiOx/2PACz + MeO-2PACz | Laser | 6.25 | 1.05 | 1.05 | SnO2 | IZO/Ag | Ag | IZO | 80 | 80 | sputtering | 100 | Yes | Not clear | Not clear | evaporation | Reverse | 1.68 | 1850 | 19.8 | 78.9 | 28.9 | 20.1 | 20.1 | No
Luo et al. | https://onlinelibrary.wiley.com/doi/full/10.1002/adma.202207883 | Defect-engineerng to improve film crystallinity, reducing trap densitiy for conformal deposition in textured silicon substrates | 2023-01-04 | 2023 | SHJ | n-type | Cz | Textured | 1 - 5 | 260 | Rear | Textured | Textured | None | Not clear | None | Not clear | a-Si:H(p) | Not clear | PECVD | Not clear | a-Si:H(n) | PECVD |  |  | a-Si:H(i) | PECVD | recombination | ITO | 20 | sputtering | Not clear |  |  | Not clear | [5 empty] | a-Si:H(i) | No | PECVD | Ag | ITO/Ag | 80 | 150 | Before | evaporation | 200 | 10 |  |  | p-i-n | C60 | NiOx/2PACz + MeO-2PACz | Laser | 6.25 | 1.05 | 1.05 | SnO2 | IZO/Ag | Ag | IZO | 80 | 80 | sputtering | 100 | Yes | Not clear | Not clear | evaporation | Forward | 1.68 |  |  |  | 28.6 | 20.1 | 20.1 | No
Luo et al. | https://onlinelibrary.wiley.com/doi/full/10.1002/adma.202207883 | Defect-engineerng to improve film crystallinity, reducing trap densitiy for conformal deposition in textured silicon substrates | 2023-01-04 | 2023 | SHJ | n-type | Cz | Textured | 1 - 5 | 260 | Rear | Textured | Textured | None | Not clear | None | Not clear | a-Si:H(p) | Not clear | PECVD | Not clear | a-Si:H(n) | PECVD |  |  | a-Si:H(i) | PECVD | recombination | ITO | 20 | sputtering | Not clear |  |  | Not clear | [5 empty] | a-Si:H(i) | No | PECVD | Ag | ITO/Ag | 80 | 150 | Before | evaporation | 200 | 10 |  |  | p-i-n | C60 | NiOx/2PACz + MeO-2PACz | Laser | 6.25 | 1.05 | 1.05 | SnO2 | IZO/Ag | Ag | IZO | 80 | 80 | sputtering | 100 | Yes | Not clear | Not clear | evaporation | Tracking | 1.68 |  |  |  | 28.6 | 20.1 | 20.1 | No
Luo et al. | https://onlinelibrary.wiley.com/doi/full/10.1002/adma.202207883 | Defect-engineerng to improve film crystallinity, reducing trap densitiy for conformal deposition in textured silicon substrates | 2023-01-04 | 2023 | SHJ | n-type | Cz | Textured | 1 - 5 | 260 | Rear | Textured | Textured | None | Not clear | None | Not clear | a-Si:H(p) | Not clear | PECVD | Not clear | a-Si:H(n) | PECVD |  |  | a-Si:H(i) | PECVD | recombination | ITO | 20 | sputtering | Not clear |  |  | Not clear | [5 empty] | a-Si:H(i) | No | PECVD | Ag | ITO/Ag | 80 | 150 | Before | evaporation | 200 | 10 |  |  | p-i-n | C60 | NiOx/2PACz + MeO-2PACz | Laser | 6.25 | 1.05 | 1.05 | SnO2 | IZO/Ag | Ag | IZO | 80 | 80 | sputtering | 100 | Yes | Not clear | Not clear | evaporation | Tracking | 1.68 |  |  |  | 27.87 |  |  | Yes
Luo et al. | https://onlinelibrary.wiley.com/doi/full/10.1002/adma.202207883 | Defect-engineerng to improve film crystallinity, reducing trap densitiy for conformal deposition in textured silicon substrates | 2023-01-04 | 2023 | SHJ | n-type | Cz | Textured | 1 - 5 | 260 | Rear | Textured | Textured | None | Not clear | None | Not clear | a-Si:H(p) | Not clear | PECVD | Not clear | a-Si:H(n) | PECVD |  |  | a-Si:H(i) | PECVD | recombination | ITO | 20 | sputtering | Not clear |  |  | Not clear | [5 empty] | a-Si:H(i) | No | PECVD | Ag | ITO/Ag | 80 | 150 | Before | evaporation | 200 | 10 |  |  | p-i-n | C60 | NiOx/2PACz + MeO-2PACz | Laser | 36 | 16 | 16 | SnO2 | IZO/Ag | Ag | IZO | 80 | 80 | sputtering | 100 | Yes | Not clear | Not clear | evaporation | Reverse | 1.68 | 1790 | 18.5 | 75.7 | 25.1 |  |  | No
Luo et al. | https://onlinelibrary.wiley.com/doi/full/10.1002/adma.202207883 | Defect-engineerng to improve film crystallinity, reducing trap densitiy for conformal deposition in textured silicon substrates | 2023-01-04 | 2023 | SHJ | n-type | Cz | Textured | 1 - 5 | 260 | Rear | Textured | Textured | None | Not clear | None | Not clear | a-Si:H(p) | Not clear | PECVD | Not clear | a-Si:H(n) | PECVD |  |  | a-Si:H(i) | PECVD | recombination | ITO | 20 | sputtering | Not clear |  |  | Not clear | [5 empty] | a-Si:H(i) | No | PECVD | Ag | ITO/Ag | 80 | 150 | Before | evaporation | 200 | 10 |  |  | p-i-n | C60 | NiOx/2PACz + MeO-2PACz | Laser | 36 | 16 | 16 | SnO2 | IZO/Ag | Ag | IZO | 80 | 80 | sputtering | 100 | Yes | Not clear | Not clear | evaporation | Tracking | 1.68 |  |  |  | 24.7 |  |  | No
Härtel et al. | https://www.sciencedirect.com/science/article/pii/S0927024823000016#fig3 | Buffer free, optimised front TCO sputtering | 2023-01-11 | 2023 | SHJ | [22 empty] | recombination | InOx:H | 20 | [13 empty] | Ag | InOx:H/Ag | 110 | [7 empty] | p-i-n |  |  |  | - | - | 1 | None |  |  | IZO | 100 | 100 | [6 empty] | Not clear |  |  |  |  | 25.44 |  |  | No
Härtel et al. | https://www.sciencedirect.com/science/article/pii/S0927024823000016#fig3 | Buffer free, optimised front TCO sputtering - control, with buffer | 2023-01-11 | 2023 | SHJ | [22 empty] | recombination | InOx:H | 20 | [13 empty] | Ag | InOx:H/Ag | 110 | [7 empty] | p-i-n |  |  |  | - | - | 1 | SnO2 |  |  | IZO | 100 | 100 | [6 empty] | Not clear |  |  |  |  | 24.84 |  |  | No
Heydarian et al. | https://onlinelibrary.wiley.com/doi/full/10.1002/solr.202200930 | Front ITO 15 nm low oxygen, 60 nm high oxygen | 2023-01-18 | 2023 | SHJ | [22 empty] | recombination | ITO | 20 | [13 empty] | Ag | ITO/Ag | 195 | [7 empty] | p-i-n |  |  |  | - | - | 0.25 | SnO2 |  |  | ITO | 15/60 | 75 | [6 empty] | Forward |  |  |  |  | 26.8 |  |  | No
Heydarian et al. | https://onlinelibrary.wiley.com/doi/full/10.1002/solr.202200930 | Front ITO 15 nm low oxygen, 60 nm high oxygen | 2023-01-18 | 2023 | SHJ | [22 empty] | recombination | ITO | 20 | [13 empty] | Ag | ITO/Ag | 195 | [7 empty] | p-i-n |  |  |  | - | - | 0.25 | SnO2 |  |  | ITO | 15/60 | 75 | [6 empty] | Reverse |  |  |  |  | 27 |  |  | No
Heydarian et al. | https://onlinelibrary.wiley.com/doi/full/10.1002/solr.202200930 | Front ITO 15 nm low oxygen, 60 nm high oxygen | 2023-01-18 | 2023 | SHJ | [22 empty] | recombination | ITO | 20 | [13 empty] | Ag | ITO/Ag | 195 | [7 empty] | p-i-n |  |  |  | - | - | 0.25 | SnO2 |  |  | ITO | 15/60 | 75 | [6 empty] | Forward |  |  |  |  | 22.05 |  |  | Yes
Heydarian et al. | https://onlinelibrary.wiley.com/doi/full/10.1002/solr.202200930 | Front ITO 15 nm low oxygen, 60 nm high oxygen | 2023-01-18 | 2023 | SHJ | [22 empty] | recombination | ITO | 20 | [13 empty] | Ag | ITO/Ag | 195 | [7 empty] | p-i-n |  |  |  | - | - | 0.25 | SnO2 |  |  | ITO | 15/60 | 75 | [6 empty] | Reverse |  |  |  |  | 26.84 |  |  | Yes
Heydarian et al. | https://onlinelibrary.wiley.com/doi/full/10.1002/solr.202200930 | Front ITO 15 nm low oxygen, 60 nm high oxygen | 2023-01-18 | 2023 | SHJ | [22 empty] | recombination | ITO | 20 | [13 empty] | Ag | ITO/Ag | 195 | [7 empty] | p-i-n |  |  |  | - | - | 0.25 | SnO2 |  |  | ITO | 15/60 | 75 | [6 empty] | Tracking |  |  |  |  | 26.8 |  |  | Yes
Zheng et al. | https://pubs.rsc.org/en/content/articlehtml/2023/ee/d2ee04007g | Ulta-thin TCOs as interconnection layers | 2023-01-26 | 2023 | SHJ | n-type | FZ | DSP | 1 - 5 | 280 | Front | Planar | Planar | Not clear | None | None | Ozone + HF dip | a-Si:H(p) | Not clear | PECVD | Not clear | a-Si:H(n) | PECVD | Not clear | Not clear | a-Si:H(i) | PECVD | recombination | ITO | 1.7 | sputtering | Not clear | Not clear | Not clear | UV-Ozone | [5 empty] | a-Si:H(i) | No | PECVD | Ag | ITO/Ag | 70 | 200 | Before | evaporation | None | None | Not clear | Not clear | n-i-p | SnO2 | Spiro-OMeTAD | Not clear | Not clear | 1 | 1 | MoOx | ITO/Ag | Ag | ITO | 135 | 135 | sputtering | 230 | Yes | Not clear | Not clear | evaporation | Reverse | Not clear | 1819 | 18.1 | 82.4 | 27.2 | 18.11 | 18.47 | No
Zheng et al. | https://pubs.rsc.org/en/content/articlehtml/2023/ee/d2ee04007g | Ulta-thin TCOs as interconnection layers | 2023-01-26 | 2023 | SHJ | n-type | FZ | DSP | 1 - 5 | 280 | Front | Planar | Planar | Not clear | None | None | Ozone + HF dip | a-Si:H(p) | Not clear | PECVD | Not clear | a-Si:H(n) | PECVD | Not clear | Not clear | a-Si:H(i) | PECVD | recombination | ITO | 1.7 | sputtering | Not clear | Not clear | Not clear | UV-Ozone | [5 empty] | a-Si:H(i) | No | PECVD | Ag | ITO/Ag | 70 | 200 | Before | evaporation | None | None | Not clear | Not clear | n-i-p | SnO2 | Spiro-OMeTAD | Not clear | Not clear | 1 | 1 | MoOx | ITO/Ag | Ag | ITO | 135 | 135 | sputtering | 230 | Yes | Not clear | Not clear | evaporation | Forward | Not clear | 1804 | 18.1 | 80.6 | 26.4 | 18.11 | 18.47 | No
Zheng et al. | https://pubs.rsc.org/en/content/articlehtml/2023/ee/d2ee04007g | Ulta-thin TCOs as interconnection layers | 2023-01-26 | 2023 | SHJ | n-type | FZ | DSP | 1 - 5 | 280 | Front | Planar | Planar | Not clear | None | None | Ozone + HF dip | a-Si:H(p) | Not clear | PECVD | Not clear | a-Si:H(n) | PECVD | Not clear | Not clear | a-Si:H(i) | PECVD | recombination | ITO | 1.7 | sputtering | Not clear | Not clear | Not clear | UV-Ozone | [5 empty] | a-Si:H(i) | No | PECVD | Ag | ITO/Ag | 70 | 200 | Before | evaporation | None | None | Not clear | Not clear | n-i-p | SnO2 | Spiro-OMeTAD | Not clear | Not clear | 1 | 1 | MoOx | ITO/Ag | Ag | ITO | 135 | 135 | sputtering | 230 | Yes | Not clear | Not clear | evaporation | Tracking | Not clear |  |  |  | 27 | 18.11 | 18.47 | No
Zheng et al. | https://pubs.rsc.org/en/content/articlehtml/2023/ee/d2ee04007g | Ulta-thin TCOs as interconnection layers | 2023-01-26 | 2023 | SHJ | n-type | FZ | DSP | 1 - 5 | 280 | Front | Planar | Planar | Not clear | None | None | Ozone + HF dip | a-Si:H(p) | Not clear | PECVD | Not clear | a-Si:H(n) | PECVD | Not clear | Not clear | a-Si:H(i) | PECVD | recombination | ITO | 1.7 | sputtering | Not clear | Not clear | Not clear | UV-Ozone | [5 empty] | a-Si:H(i) | No | PECVD | Ag | ITO/Ag | 70 | 200 | Before | evaporation | None | None | Not clear | Not clear | n-i-p | SnO2 | Spiro-OMeTAD | Not clear | Not clear | - | 11.8 | MoOx | ITO/Ag | Ag | ITO | 135 | 135 | sputtering | 230 | Yes | Not clear | Not clear | evaporation | Reverse | Not clear | 1771 | 18 | 76 | 24.2 | 18.04 | 18.6 | No
Zheng et al. | https://pubs.rsc.org/en/content/articlehtml/2023/ee/d2ee04007g | Ulta-thin TCOs as interconnection layers | 2023-01-26 | 2023 | SHJ | n-type | FZ | DSP | 1 - 5 | 280 | Front | Planar | Planar | Not clear | None | None | Ozone + HF dip | a-Si:H(p) | Not clear | PECVD | Not clear | a-Si:H(n) | PECVD | Not clear | Not clear | a-Si:H(i) | PECVD | recombination | ITO | 1.7 | sputtering | Not clear | Not clear | Not clear | UV-Ozone | [5 empty] | a-Si:H(i) | No | PECVD | Ag | ITO/Ag | 70 | 200 | Before | evaporation | None | None | Not clear | Not clear | n-i-p | SnO2 | Spiro-OMeTAD | Not clear | Not clear | - | 11.8 | MoOx | ITO/Ag | Ag | ITO | 135 | 135 | sputtering | 230 | Yes | Not clear | Not clear | evaporation | Forward | Not clear | 1770 | 17.9 | 74.5 | 23.7 | 18.04 | 18.6 | No
Zheng et al. | https://pubs.rsc.org/en/content/articlehtml/2023/ee/d2ee04007g | Ulta-thin TCOs as interconnection layers | 2023-01-26 | 2023 | SHJ | n-type | FZ | DSP | 1 - 5 | 280 | Front | Planar | Planar | Not clear | None | None | Ozone + HF dip | a-Si:H(p) | Not clear | PECVD | Not clear | a-Si:H(n) | PECVD | Not clear | Not clear | a-Si:H(i) | PECVD | recombination | ITO | 1.7 | sputtering | Not clear | Not clear | Not clear | UV-Ozone | [5 empty] | a-Si:H(i) | No | PECVD | Ag | ITO/Ag | 70 | 200 | Before | evaporation | None | None | Not clear | Not clear | n-i-p | SnO2 | Spiro-OMeTAD | Not clear | Not clear | - | 11.8 | MoOx | ITO/Ag | Ag | ITO | 135 | 135 | sputtering | 230 | Yes | Not clear | Not clear | evaporation | Tracking | Not clear |  |  |  | 23.9 | 18.04 | 18.6 | No
Zheng et al. | https://pubs.rsc.org/en/content/articlehtml/2023/ee/d2ee04007g | Ulta-thin TCOs as interconnection layers | 2023-01-26 | 2023 | SHJ | n-type | FZ | FSP | 7 - 10 | 250 | Front | Textured | Planar | Not clear | None | None | Ozone + HF dip | a-Si:H(p) | Not clear | PECVD | Not clear | a-Si:H(n) | PECVD | Not clear | Not clear | a-Si:H(i) | PECVD | recombination | ITO | 1.7 | sputtering | Not clear | Not clear | Not clear | UV-Ozone | [5 empty] | a-Si:H(i) | No | PECVD | Ag | ITO/Ag | 70 | 200 | Before | evaporation | None | None | Not clear | Not clear | n-i-p | SnO2 | Spiro-OMeTAD | Not clear | Not clear | - | 65.1 | MoOx | ITO/Ag | Ag | ITO | 135 | 135 | sputtering | 230 | Yes | Not clear | Not clear | evaporation | Reverse | Not clear | 1777 | 17.6 | 67.5 | 21.1 | 18.92 | 18.15 | No
Zheng et al. | https://pubs.rsc.org/en/content/articlehtml/2023/ee/d2ee04007g | Ulta-thin TCOs as interconnection layers | 2023-01-26 | 2023 | SHJ | n-type | FZ | FSP | 7 - 10 | 250 | Front | Textured | Planar | Not clear | None | None | Ozone + HF dip | a-Si:H(p) | Not clear | PECVD | Not clear | a-Si:H(n) | PECVD | Not clear | Not clear | a-Si:H(i) | PECVD | recombination | ITO | 1.7 | sputtering | Not clear | Not clear | Not clear | UV-Ozone | [5 empty] | a-Si:H(i) | No | PECVD | Ag | ITO/Ag | 70 | 200 | Before | evaporation | None | None | Not clear | Not clear | n-i-p | SnO2 | Spiro-OMeTAD | Not clear | Not clear | - | 65.1 | MoOx | ITO/Ag | Ag | ITO | 135 | 135 | sputtering | 230 | Yes | Not clear | Not clear | evaporation | Forward | Not clear | 1772 | 17.7 | 62.3 | 19.5 | 18.92 | 18.15 | No
Zheng et al. | https://pubs.rsc.org/en/content/articlehtml/2023/ee/d2ee04007g | Ulta-thin TCOs as interconnection layers | 2023-01-26 | 2023 | SHJ | n-type | FZ | FSP | 7 - 10 | 250 | Front | Textured | Planar | Not clear | None | None | Ozone + HF dip | a-Si:H(p) | Not clear | PECVD | Not clear | a-Si:H(n) | PECVD | Not clear | Not clear | a-Si:H(i) | PECVD | recombination | ITO | 1.7 | sputtering | Not clear | Not clear | Not clear | UV-Ozone | [5 empty] | a-Si:H(i) | No | PECVD | Ag | ITO/Ag | 70 | 200 | Before | evaporation | None | None | Not clear | Not clear | n-i-p | SnO2 | Spiro-OMeTAD | Not clear | Not clear | - | 65.1 | MoOx | ITO/Ag | Ag | ITO | 135 | 135 | sputtering | 230 | Yes | Not clear | Not clear | evaporation | Tracking | Not clear |  |  |  | 20.4 | 18.92 | 18.15 | No
Zheng et al. | https://pubs.rsc.org/en/content/articlehtml/2023/ee/d2ee04007g | Ulta-thin TCOs as interconnection layers | 2023-01-26 | 2023 | SHJ | n-type | FZ | FSP | 7 - 10 | 250 | Front | Textured | Planar | Not clear | None | None | Ozone + HF dip | a-Si:H(p) | Not clear | PECVD | Not clear | a-Si:H(n) | PECVD | Not clear | Not clear | a-Si:H(i) | PECVD | recombination | ITO | 5 | sputtering | Not clear | Not clear | Not clear | UV-Ozone | [5 empty] | a-Si:H(i) | No | PECVD | Ag | ITO/Ag | 70 | 200 | Before | evaporation | None | None | Not clear | Not clear | n-i-p | SnO2 | Spiro-OMeTAD | Not clear | Not clear | - | 0.09 | MoOx | ITO/Ag | Ag | ITO | 135 | 135 | sputtering | 230 | Yes | Not clear | Not clear | evaporation | Not clear | Not clear | 1772 | 17.7 | 62.3 | 23.5 | 18.92 | 18.15 | No
Zheng et al. | https://pubs.rsc.org/en/content/articlehtml/2023/ee/d2ee04007g | Ulta-thin TCOs as interconnection layers | 2023-01-26 | 2023 | SHJ | n-type | FZ | FSP | 7 - 10 | 250 | Front | Textured | Planar | Not clear | None | None | Ozone + HF dip | a-Si:H(p) | Not clear | PECVD | Not clear | a-Si:H(n) | PECVD | Not clear | Not clear | a-Si:H(i) | PECVD | recombination | ITO | 20 | sputtering | Not clear | Not clear | Not clear | UV-Ozone | [5 empty] | a-Si:H(i) | No | PECVD | Ag | ITO/Ag | 70 | 200 | Before | evaporation | None | None | Not clear | Not clear | n-i-p | SnO2 | Spiro-OMeTAD | Not clear | Not clear | - | 0.09 | MoOx | ITO/Ag | Ag | ITO | 135 | 135 | sputtering | 230 | Yes | Not clear | Not clear | evaporation | Not clear | Not clear |  |  |  | 23 | 18.92 | 18.15 | No
Pyun et al. | https://pubs.acs.org/doi/10.1021/acsaem.2c02649 | Top-contact free | 2023-02-17 | 2023 | polo | [22 empty] | recombination | ITO | 20 | [13 empty] | Ag | Other | 0 | [7 empty] | Back contact |  |  |  | - | - | 0.12 | None |  |  | Other | 0 | 0 | [6 empty] | Not clear |  |  |  |  | 4.23 |  |  | No
Harter et al. | https://onlinelibrary.wiley.com/doi/10.1002/pip.3685 | Double side nano-textured heterojunction study | 2023-02-21 | 2023 | SHJ | n-type | Cz | As cut | 1.2 | 160 | Rear | Textured | Textured | None | KOH | None | Not clear | a-Si:H(p) | Not clear | PECVD | Not clear | nc-SiOx:H(n) | PECVD |  |  | a-Si:H(i) | PECVD | recombination | InOx | 20 | sputtering | Not clear | None | None | Not clear | [5 empty] | a-Si:H(i) | No | PECVD | Ag | InOx/Ag | 180 | 400 | Before | Sputtering | Not clear | Not clear |  |  | p-i-n | LiF/C60 | Me-4PACz | Not clear | Not clear | 1 | 1 | SnO2 | IZO | Ag | IZO | 100 | 100 | sputtering | Not clear | Not clear | Not clear | Not clear | evaporation | Forward - ARF | 1.68 | 1910 | 19 | 78.34 | 28.4 | 19 | 19.8 | No
Harter et al. | https://onlinelibrary.wiley.com/doi/10.1002/pip.3685 | Double side nano-textured heterojunction study | 2023-02-21 | 2023 | SHJ | n-type | Cz | As cut | 1.2 | 160 | Rear | Textured | Textured | None | KOH | None | Not clear | a-Si:H(p) | Not clear | PECVD | Not clear | nc-SiOx:H(n) | PECVD |  |  | a-Si:H(i) | PECVD | recombination | InOx | 20 | sputtering | Not clear | None | None | Not clear | [5 empty] | a-Si:H(i) | No | PECVD | Ag | InOx/Ag | 180 | 400 | Before | Sputtering | Not clear | Not clear |  |  | p-i-n | LiF/C60 | Me-4PACz | Not clear | Not clear | 1 | 1 | SnO2 | IZO | Ag | IZO | 100 | 100 | sputtering | Not clear | Not clear | Not clear | Not clear | evaporation | Reverse - ARF | 1.68 | 1910 | 19 | 78.34 | 28.4 | 19 | 19.8 | No
Harter et al. | https://onlinelibrary.wiley.com/doi/10.1002/pip.3685 | Double side nano-textured heterojunction study | 2023-02-21 | 2023 | SHJ | n-type | FZ | DSP | Not clear | 260 | Rear | Textured | Textured | None | KOH | None | Not clear | a-Si:H(p) | Not clear | PECVD | Not clear | nc-SiOx:H(n) | PECVD |  |  | a-Si:H(i) | PECVD | recombination | InOx | 20 | sputtering | Not clear | None | None | Not clear | [5 empty] | a-Si:H(i) | No | PECVD | Ag | InOx/Ag | 180 | 400 | Before | Sputtering | Not clear | Not clear |  |  | p-i-n | LiF/C60 | Me-4PACz | Not clear | Not clear | 1 | 1 | SnO2 | IZO | Ag | IZO | 100 | 100 | sputtering | Not clear | Not clear | Not clear | Not clear | evaporation | Forward - ARF | 1.68 | 1890 | 18.82 | 76.31 | 27.11 | 19.4 | 19.1 | No
Harter et al. | https://onlinelibrary.wiley.com/doi/10.1002/pip.3685 | Double side nano-textured heterojunction study | 2023-02-21 | 2023 | SHJ | n-type | FZ | DSP | Not clear | 260 | Rear | Textured | Textured | None | KOH | None | Not clear | a-Si:H(p) | Not clear | PECVD | Not clear | nc-SiOx:H(n) | PECVD |  |  | a-Si:H(i) | PECVD | recombination | InOx | 20 | sputtering | Not clear | None | None | Not clear | [5 empty] | a-Si:H(i) | No | PECVD | Ag | InOx/Ag | 180 | 400 | Before | Sputtering | Not clear | Not clear |  |  | p-i-n | LiF/C60 | Me-4PACz | Not clear | Not clear | 1 | 1 | SnO2 | IZO | Ag | IZO | 100 | 100 | sputtering | Not clear | Not clear | Not clear | Not clear | evaporation | Forward - ARF | 1.68 | 1890 | 18.82 | 76.31 | 27.11 | 19.4 | 19.1 | No
Yang et al. | https://pubs.acs.org/doi/10.1021/acsenergylett.3c00123 | Recycling and re-fabrication - fresh | 2023-03-01 | 2023 | SHJ | [22 empty] | recombination | ITO | 20 | [13 empty] | Ag | ITO/SiO2/Ag | 20 | [7 empty] | p-i-n |  |  |  | - | - | 1 | SnO2 |  |  | ITO | 60 | 60 | [6 empty] | Not clear |  |  |  |  | 26.3 |  |  | No
Yang et al. | https://pubs.acs.org/doi/10.1021/acsenergylett.3c00123 | Recycling and re-fabrication - recycled silicon | 2023-03-01 | 2023 | SHJ | [22 empty] | recombination | ITO | 20 | [13 empty] | Ag | ITO/SiO2/Ag | 20 | [7 empty] | p-i-n |  |  |  | - | - | 1 | SnO2 |  |  | ITO | 60 | 60 | [6 empty] | Not clear |  |  |  |  | 25.7 |  |  | No
He et al. | https://pubs.rsc.org/en/content/articlelanding/2023/ra/d2ra05481g | Pvk composition engineering | 2023-03-09 | 2023 | SHJ | [22 empty] | tunneling | Other | 0 | [13 empty] | Ag | ITO/Ag | 110 | [7 empty] | p-i-n |  |  |  | - | - | 1.2 | SnO2 |  |  | ITO | 110 | 110 | [6 empty] | Reverse |  |  |  |  | 23.22 |  |  | No
Singh et al. | https://onlinelibrary.wiley.com/doi/full/10.1002/pip.3693 | Carrier-selective passivating contact cell - SHJ rear, TOPCon-like poly-SiOx front. Single side textured | 2023-03-25 | 2023 | Other | [22 empty] | recombination | ITO | 30 | [13 empty] | Ag | ITO/Ag | 150 | [7 empty] | p-i-n |  |  |  | - | - | 1 | SnO2 |  |  | ITO | 180 | 180 | [6 empty] | Not clear |  |  |  |  | 23.18 |  |  | No
Ma et al. | https://www.sciencedirect.com/science/article/pii/S2095495623001869#f0025 | In2O3 97% ITO | 2023-03-31 | 2023 | SHJ | [22 empty] | recombination | ITO | 20 | [13 empty] | Ag | ITO/Ag | 70 | [7 empty] | p-i-n |  |  |  | - | - | 1 | SnO2 |  |  | IZO | 100 | 100 | [6 empty] | Reverse |  |  |  |  | 27.21 |  |  | No
Ma et al. | https://www.sciencedirect.com/science/article/pii/S2095495623001869#f0025 | In2O3 97% ITO | 2023-03-31 | 2023 | SHJ | [22 empty] | recombination | ITO | 20 | [13 empty] | Ag | ITO/Ag | 70 | [7 empty] | p-i-n |  |  |  | - | - | 1 | SnO2 |  |  | IZO | 100 | 100 | [6 empty] | Forward |  |  |  |  | 26.12 |  |  | No
Ma et al. | https://www.sciencedirect.com/science/article/pii/S2095495623001869#f0025 | In2O3 97% ITO | 2023-03-31 | 2023 | SHJ | [22 empty] | recombination | ITO | 20 | [13 empty] | Ag | ITO/Ag | 70 | [7 empty] | p-i-n |  |  |  | - | - | 1 | SnO2 |  |  | IZO | 100 | 100 | [6 empty] | Tracking |  |  |  |  | 27.28 |  |  | No
Wang et al. | https://www.nature.com/articles/s41467-023-37877-z | Surfactant added to improve perovskite crystallisation | 2023-04-15 | 2023 | polo | [22 empty] | recombination | IZO | 10 | [13 empty] | Cr/Ag | Other | 0 | [7 empty] | p-i-n |  |  |  | - | - | 0.124 | BCP:Ag |  |  | IZO | 100 | 100 | [6 empty] | Reverse |  |  |  |  | 27.4 |  |  | No
Wang et al. | https://www.nature.com/articles/s41467-023-37877-z | Surfactant added to improve perovskite crystallisation | 2023-04-15 | 2023 | polo | [22 empty] | recombination | IZO | 10 | [13 empty] | Cr/Ag | Other | 0 | [7 empty] | p-i-n |  |  |  | - | - | 0.124 | BCP:Ag |  |  | IZO | 100 | 100 | [6 empty] | Forward |  |  |  |  | 27.3 |  |  | No
Wang et al. | https://www.nature.com/articles/s41467-023-37877-z | Surfactant added to improve perovskite crystallisation | 2023-04-15 | 2023 | polo | [22 empty] | recombination | IZO | 10 | [13 empty] | Cr/Ag | Other | 0 | [7 empty] | p-i-n |  |  |  | - | - | 0.124 | BCP:Ag |  |  | IZO | 100 | 100 | [6 empty] | Tracking |  |  |  |  | 27.3 |  |  | No
Wang et al. | https://www.nature.com/articles/s41467-023-37877-z | Surfactant added to improve perovskite crystallisation - control | 2023-04-15 | 2023 | polo | [22 empty] | recombination | IZO | 10 | [13 empty] | Cr/Ag | Other | 0 | [7 empty] | p-i-n |  |  |  | - | - | 0.124 | BCP:Ag |  |  | IZO | 100 | 100 | [6 empty] | Reverse |  |  |  |  | 26.1 |  |  | No
Wang et al. | https://www.nature.com/articles/s41467-023-37877-z | Surfactant added to improve perovskite crystallisation - control | 2023-04-15 | 2023 | polo | [22 empty] | recombination | IZO | 10 | [13 empty] | Cr/Ag | Other | 0 | [7 empty] | p-i-n |  |  |  | - | - | 0.124 | BCP:Ag |  |  | IZO | 100 | 100 | [6 empty] | Forward |  |  |  |  | 25.4 |  |  | No
Li et al. | https://onlinelibrary.wiley.com/doi/full/10.1002/adma.202211962 | Surface reconstruction | 2023-04-20 | 2023 | polo | [22 empty] | recombination | IZO | 10 | [13 empty] | Cr/Ag | Other | 0 | [7 empty] | p-i-n |  |  |  | - | - | 1 | BCP:Ag |  |  | IZO | 100 | 100 | [6 empty] | Forward |  |  |  |  | 29 |  |  | No
Li et al. | https://onlinelibrary.wiley.com/doi/full/10.1002/adma.202211962 | Surface reconstruction | 2023-04-20 | 2023 | polo | [22 empty] | recombination | IZO | 10 | [13 empty] | Cr/Ag | Other | 0 | [7 empty] | p-i-n |  |  |  | - | - | 1 | BCP:Ag |  |  | IZO | 100 | 100 | [6 empty] | Reverse |  |  |  |  | 29.3 |  |  | No
Li et al. | https://onlinelibrary.wiley.com/doi/full/10.1002/adma.202211962 | Surface reconstruction | 2023-04-20 | 2023 | polo | [22 empty] | recombination | IZO | 10 | [13 empty] | Cr/Ag | Other | 0 | [7 empty] | p-i-n |  |  |  | - | - | 0.132 | BCP:Ag |  |  | IZO | 100 | 100 | [6 empty] | Forward |  |  |  |  | 29.19 |  |  | Yes
Li et al. | https://onlinelibrary.wiley.com/doi/full/10.1002/adma.202211962 | Surface reconstruction | 2023-04-20 | 2023 | polo | [22 empty] | recombination | IZO | 10 | [13 empty] | Cr/Ag | Other | 0 | [7 empty] | p-i-n |  |  |  | - | - | 0.132 | BCP:Ag |  |  | IZO | 100 | 100 | [6 empty] | Reverse |  |  |  |  | 29.29 |  |  | Yes
Li et al. | https://onlinelibrary.wiley.com/doi/full/10.1002/adma.202211962 | Surface reconstruction | 2023-04-20 | 2023 | polo | [22 empty] | recombination | IZO | 10 | [13 empty] | Cr/Ag | Other | 0 | [7 empty] | p-i-n |  |  |  | - | - | 0.132 | BCP:Ag |  |  | IZO | 100 | 100 | [6 empty] | Tracking |  |  |  |  | 28.89 |  |  | Yes
Kabaklı et al. | https://www.sciencedirect.com/science/article/pii/S0927024823000673#fig6 | ITO bilayer. Low oxygen ITO then high oxygen ITO | 2023-05-01 | 2023 | SHJ | [22 empty] | recombination | ITO | 80 | [13 empty] | Ag | ITO/Ag | 195 | [7 empty] | p-i-n |  |  |  | - | - | 0.25 | SnO2 |  |  | ITO | 15/60 | 75 | [6 empty] | Not clear |  |  |  |  | 25.6 |  |  | No
Zhao et al. | https://pubs.acs.org/doi/10.1021/acsaem.3c00136 | Optimised a-Si contact | 2023-05-02 | 2023 | SHJ | [22 empty] | recombination | ITO | 30 | [13 empty] | Ag | ITO/Ag | 150 | [7 empty] | p-i-n |  |  |  | - | - | 1 | SnO2 |  |  | ITO | 180 | 180 | [6 empty] | Not clear |  |  |  |  | 24.6 |  |  | No
Zhao et al. | https://pubs.acs.org/doi/10.1021/acsaem.3c00136 | Optimised a-Si contact | 2023-05-02 | 2023 | SHJ | [22 empty] | recombination | ITO | 30 | [13 empty] | Ag | ITO/Ag | 150 | [7 empty] | p-i-n |  |  |  | - | - | 1 | SnO2 |  |  | ITO | 180 | 180 | [6 empty] | Not clear |  |  |  |  | 23.4 |  |  | No
Zhao et al. | https://pubs.acs.org/doi/10.1021/acsaem.3c00136 | Optimised a-Si contact | 2023-05-02 | 2023 | SHJ | [22 empty] | recombination | ITO | 30 | [13 empty] | Ag | ITO/Ag | 150 | [7 empty] | p-i-n |  |  |  | - | - | 1 | SnO2 |  |  | ITO | 180 | 180 | [6 empty] | Not clear |  |  |  |  | 23.2 |  |  | No
Mariotti et al. | https://www.science.org/doi/10.1126/science.adf5872 | Interface engineering enabling a conversion efficiency of 32.5% | 2023-07-06 | 2023 | SHJ | Not clear | FZ | DSP | 3 | 280 | Not clear | Textured | Planar | SiO2 - PECVD | Not clear | HF dip | RCA + HF dip | a-Si:H(p) | Not clear | PECVD | Not clear | nc-SiOx:H(n) | PECVD |  |  | a-Si:H(i) | PECVD | recombination | Doped InOx | 20 | sputtering | Not clear | None | None | Not clear | None |  |  |  |  | a-Si:H(i) | Yes - Ag/TCO | PECVD | Ag | Doped InOx/Ag/SiO2/Ag | 30 | 400 | Before | screen-printing+sputtering | 210 | 10 |  |  | p-i-n | C60/PI | Me-4PACz | Not clear | 6.25 | 1.3 | 1.0139 | SnO2 | IZO/Ag | Ag | IZO | 40 | 40 | sputtering | 550 | Yes | 30 | 2.6 | evaporation | quasi steady state |  | 1980 | 20.24 | 81.18 | 32.5 | 21.172 | 20.302 | Yes
Mariotti et al. | https://www.science.org/doi/10.1126/science.adf5872 | Interface engineering enabling a conversion efficiency of 32.5% | 2023-07-06 | 2023 | SHJ | Not clear | FZ | DSP | 3 | 280 | Not clear | Textured | Planar | SiO2 - PECVD | Not clear | HF dip | RCA + HF dip | a-Si:H(p) | Not clear | PECVD | Not clear | nc-SiOx:H(n) | PECVD |  |  | a-Si:H(i) | PECVD | recombination | Doped InOx | 20 | sputtering | Not clear | None | None | Not clear | None |  |  |  |  | a-Si:H(i) | Yes - Ag/TCO | PECVD | Ag | Doped InOx/Ag/SiO2/Ag | 30 | 400 | Before | screen-printing+sputtering | 210 | 10 |  |  | p-i-n | C60/PI | Me-4PACz | Not clear | 6.25 | 1.3 | 1.0139 | SnO2 | IZO/Ag | Ag | IZO | 40 | 40 | sputtering | 550 | Yes | 30 | 2.6 | evaporation | Forward |  | 1980 | 20.44 | 79.04 | 32.06 | 21.172 | 20.302 | No
Mariotti et al. | https://www.science.org/doi/10.1126/science.adf5872 | Interface engineering enabling a conversion efficiency of 32.5% | 2023-07-06 | 2023 | SHJ | Not clear | FZ | DSP | 3 | 280 | Not clear | Textured | Planar | SiO2 - PECVD | Not clear | HF dip | RCA + HF dip | a-Si:H(p) | Not clear | PECVD | Not clear | nc-SiOx:H(n) | PECVD |  |  | a-Si:H(i) | PECVD | recombination | Doped InOx | 20 | sputtering | Not clear | None | None | Not clear | None |  |  |  |  | a-Si:H(i) | Yes - Ag/TCO | PECVD | Ag | Doped InOx/Ag/SiO2/Ag | 30 | 400 | Before | screen-printing+sputtering | 210 | 10 |  |  | p-i-n | C60/PI | Me-4PACz | Not clear | 6.25 | 1.3 | 1.0139 | SnO2 | IZO/Ag | Ag | IZO | 40 | 40 | sputtering | 550 | Yes | 30 | 2.6 | evaporation | Reverse |  | 1990 | 20.44 | 80.53 | 32.74 | 21.172 | 20.302 | No
Zheng et al. | https://www.nature.com/articles/s41560-023-01382-w#Fig1 | Polycrystalline Si tunnel junction | 2023-07-26 | 2023 | polo | [22 empty] | tunnelling | Other | 0 | [13 empty] | Cr/Ag | Other | 0 | [7 empty] | p-i-n |  |  |  | - | - | 0.1 | BCP |  |  | IZO | 100 | 100 | [6 empty] | Forward |  |  |  |  | 29.2 |  |  | No
Zheng et al. | https://www.nature.com/articles/s41560-023-01382-w#Fig1 | Polycrystalline Si tunnel junction | 2023-07-26 | 2023 | polo | [22 empty] | tunnelling | Other | 0 | [13 empty] | Cr/Ag | Other | 0 | [7 empty] | p-i-n |  |  |  | - | - | 0.1 | BCP |  |  | IZO | 100 | 100 | [6 empty] | Reverse |  |  |  |  | 29.1 |  |  | No
Zheng et al. | https://www.nature.com/articles/s41560-023-01382-w#Fig1 | Polycrystalline Si tunnel junction | 2023-07-26 | 2023 | polo | [22 empty] | tunnelling | Other | 0 | [13 empty] | Cr/Ag | Other | 0 | [7 empty] | p-i-n |  |  |  | - | - | 0.1 | BCP |  |  | IZO | 100 | 100 | [6 empty] | Forward |  |  |  |  | 28 |  |  | No
Zheng et al. | https://www.nature.com/articles/s41560-023-01382-w#Fig1 | Polycrystalline Si tunnel junction | 2023-07-26 | 2023 | polo | [22 empty] | tunnelling | Other | 0 | [13 empty] | Cr/Ag | Other | 0 | [7 empty] | p-i-n |  |  |  | - | - | 0.1 | BCP |  |  | IZO | 100 | 100 | [6 empty] | Reverse |  |  |  |  | 28.5 |  |  | No
Zheng et al. | https://www.nature.com/articles/s41560-023-01382-w#Fig1 | Polycrystalline Si tunnel junction | 2023-07-26 | 2023 | polo | [22 empty] | tunnelling | Other | 0 | [13 empty] | Cr/Ag | Other | 0 | [7 empty] | p-i-n |  |  |  | - | - | 0.1321 | BCP |  |  | IZO | 100 | 100 | [6 empty] | Forward |  |  |  |  | 28.58 |  |  | Yes
Zheng et al. | https://www.nature.com/articles/s41560-023-01382-w#Fig1 | Polycrystalline Si tunnel junction | 2023-07-26 | 2023 | polo | [22 empty] | tunnelling | Other | 0 | [13 empty] | Cr/Ag | Other | 0 | [7 empty] | p-i-n |  |  |  | - | - | 0.1321 | BCP |  |  | IZO | 100 | 100 | [6 empty] | Reverse |  |  |  |  | 28.76 |  |  | Yes
Zheng et al. | https://www.nature.com/articles/s41560-023-01382-w#Fig1 | Polycrystalline Si tunnel junction | 2023-07-26 | 2023 | polo | [22 empty] | tunnelling | Other | 0 | [13 empty] | Cr/Ag | Other | 0 | [7 empty] | p-i-n |  |  |  | - | - | 0.1321 | BCP |  |  | IZO | 100 | 100 | [6 empty] | Tracking |  |  |  |  | 28.49 |  |  | Yes
Aydin et al. | https://www.nature.com/articles/s41586-023-06667-4#Fig4 | Vary TCO thickness, studied SAMs adhesion on TCOs | 2023-09-28 | 2023 | SHJ | [22 empty] | recombination | IZO | 5 | [13 empty] | Ag | IZO/MgF2/Ag | 5 | [7 empty] | p-i-n |  |  |  | - | - | 1.03 | SnO2 |  |  | IZO | 40 | 40 | [6 empty] | Forward |  |  |  |  | 32.6 |  |  | No
Aydin et al. | https://www.nature.com/articles/s41586-023-06667-4#Fig4 | Vary TCO thickness, studied SAMs adhesion on TCOs | 2023-09-28 | 2023 | SHJ | [22 empty] | recombination | IZO | 5 | [13 empty] | Ag | IZO/MgF2/Ag | 5 | [7 empty] | p-i-n |  |  |  | - | - | 1.03 | SnO2 |  |  | IZO | 40 | 40 | [6 empty] | Reverse |  |  |  |  | 32.8 |  |  | No
Aydin et al. | https://www.nature.com/articles/s41586-023-06667-4#Fig4 | Vary TCO thickness, studied SAMs adhesion on TCOs | 2023-09-28 | 2023 | SHJ | [22 empty] | recombination | IZO | 5 | [13 empty] | Ag | IZO/MgF2/Ag | 5 | [7 empty] | p-i-n |  |  |  | - | - | 1.03 | SnO2 |  |  | IZO | 40 | 40 | [6 empty] | Forward |  |  |  |  | 31.9 |  |  | Yes
Aydin et al. | https://www.nature.com/articles/s41586-023-06667-4#Fig4 | Vary TCO thickness, studied SAMs adhesion on TCOs | 2023-09-28 | 2023 | SHJ | [22 empty] | recombination | IZO | 5 | [13 empty] | Ag | IZO/MgF2/Ag | 5 | [7 empty] | p-i-n |  |  |  | - | - | 1.03 | SnO2 |  |  | IZO | 40 | 40 | [6 empty] | Reverse |  |  |  |  | 32.7 |  |  | Yes
Aydin et al. | https://www.nature.com/articles/s41586-023-06667-4#Fig4 | Vary TCO thickness, studied SAMs adhesion on TCOs | 2023-09-28 | 2023 | SHJ | [22 empty] | recombination | IZO | 5 | [13 empty] | Ag | IZO/MgF2/Ag | 5 | [7 empty] | p-i-n |  |  |  | - | - | 1.03 | SnO2 |  |  | IZO | 40 | 40 | [6 empty] | Tracking |  |  |  |  | 32.5 |  |  | Yes
Phung et al. | https://www.sciencedirect.com/science/article/pii/S0927024823003197#fig2 | PERC bottom cell. 2PACz | 2023-10-01 | 2023 | homojunction | [22 empty] | recombination | ITO | 80 | [13 empty] | Not clear | Other | 0 | [7 empty] | p-i-n |  |  |  | - | - | 0.25 | SnO2 |  |  | ITO | 70-80 | 75 | [6 empty] | Reverse |  |  |  |  | 23.7 |  |  | No
Phung et al. | https://www.sciencedirect.com/science/article/pii/S0927024823003197#fig2 | PERC bottom cell. 2PACz | 2023-10-01 | 2023 | homojunction | [22 empty] | recombination | ITO | 80 | [13 empty] | Not clear | Other | 0 | [7 empty] | p-i-n |  |  |  | - | - | 0.25 | SnO2 |  |  | ITO | 70-80 | 75 | [6 empty] | Forward |  |  |  |  | 21.9 |  |  | No
Phung et al. | https://www.sciencedirect.com/science/article/pii/S0927024823003197#fig2 | PERC bottom cell. 2PACz | 2023-10-01 | 2023 | homojunction | [22 empty] | recombination | ITO | 80 | [13 empty] | Not clear | Other | 0 | [7 empty] | p-i-n |  |  |  | - | - | 0.25 | SnO2 |  |  | ITO | 70-80 | 75 | [6 empty] | Tracking |  |  |  |  | 23.6 |  |  | No
Phung et al. | https://www.sciencedirect.com/science/article/pii/S0927024823003197#fig2 | PERC bottom cell. NiO/2PACz | 2023-10-01 | 2023 | homojunction | [22 empty] | recombination | ITO | 80 | [13 empty] | Not clear | Other | 0 | [7 empty] | p-i-n |  |  |  | - | - | 0.25 | SnO2 |  |  | ITO | 70-80 | 75 | [6 empty] | Not clear |  |  |  |  | 24.2 |  |  | No
Toniolo et al. | https://pubs.rsc.org/en/content/articlehtml/2023/nr/d2nr06873g | Encapsulation - TPU | 2023-10-14 | 2023 | SHJ | [22 empty] | recombination | ITO | 20 | [13 empty] | Ag | IZrO/Ag | 150 | [7 empty] | p-i-n |  |  |  | - | - | 1 | SnO2 |  |  | IZO | 75 | 75 | [6 empty] | Not clear |  |  |  |  | 26.1 |  |  | No
Toniolo et al. | https://pubs.rsc.org/en/content/articlehtml/2023/nr/d2nr06873g | Encapsulation - TPO | 2023-10-14 | 2023 | SHJ | [22 empty] | recombination | ITO | 20 | [13 empty] | Ag | IZrO/Ag | 150 | [7 empty] | p-i-n |  |  |  | - | - | 1 | SnO2 |  |  | IZO | 75 | 75 | [6 empty] | Not clear |  |  |  |  | 24.4 |  |  | No
Yang et al. | https://www.sciencedirect.com/science/article/pii/S2666386423004496 | Shunt mitigation | 2023-10-18 | 2023 | SHJ | [22 empty] | recombination | ITO | 20 | [13 empty] | Ag | ITO/SiO2/Ag | 70 | [7 empty] | p-i-n |  |  |  | - | - | 1 | SnO2 |  |  | ITO | 60 | 60 | [6 empty] | Not clear |  |  |  |  | 27.1 |  |  | No
Yang et al. | https://www.sciencedirect.com/science/article/pii/S2666386423004496 | Shunt mitigation | 2023-10-18 | 2023 | SHJ | [22 empty] | recombination | ITO | 20 | [13 empty] | Ag | ITO/SiO2/Ag | 70 | [7 empty] | p-i-n |  |  |  | - | - | 1 | SnO2 |  |  | ITO | 60 | 60 | [6 empty] | Not clear |  |  |  |  | 26.7 |  |  | No
Yang et al. | https://www.sciencedirect.com/science/article/pii/S2666386423004496 | Shunt mitigation | 2023-10-18 | 2023 | SHJ | [22 empty] | recombination | ITO | 20 | [13 empty] | Ag | ITO/SiO2/Ag | 70 | [7 empty] | p-i-n |  |  |  | - | - | 4 | SnO2 |  |  | ITO | 60 | 60 | [6 empty] | Not clear |  |  |  |  | 26.3 |  |  | No
Yang et al. | https://www.sciencedirect.com/science/article/pii/S2666386423004496 | Shunt mitigation | 2023-10-18 | 2023 | SHJ | [22 empty] | recombination | ITO | 20 | [13 empty] | Ag | ITO/SiO2/Ag | 70 | [7 empty] | p-i-n |  |  |  | - | - | 4 | SnO2 |  |  | ITO | 60 | 60 | [6 empty] | Not clear |  |  |  |  | 26.2 |  |  | No
Yang et al. | https://www.sciencedirect.com/science/article/pii/S2666386423004496 | Shunt mitigation | 2023-10-18 | 2023 | SHJ | [22 empty] | recombination | ITO | 20 | [13 empty] | Ag | ITO/SiO2/Ag | 70 | [7 empty] | p-i-n |  |  |  | - | - | 24 | SnO2 |  |  | ITO | 60 | 60 | [6 empty] | Not clear |  |  |  |  | 25.2 |  |  | No
Yang et al. | https://www.sciencedirect.com/science/article/pii/S2666386423004496 | Shunt mitigation | 2023-10-18 | 2023 | SHJ | [22 empty] | recombination | ITO | 20 | [13 empty] | Ag | ITO/SiO2/Ag | 70 | [7 empty] | p-i-n |  |  |  | - | - | 24 | SnO2 |  |  | ITO | 60 | 60 | [6 empty] | Tracking |  |  |  |  | 25.1 |  |  | No
Naqvi et al. | https://onlinelibrary.wiley.com/doi/full/10.1002/aenm.202302147 | Bifacial. 20% albedo. HTL modification to avoid Li migration. | 2023-10-30 | 2023 | SHJ | [22 empty] | recombination | ITO | 20 | [13 empty] | Ni/Al | ITO/MgF2/Ni/Al | 70 | [7 empty] | n-i-p |  |  |  | - | - | 1.1081 | MoOx |  |  | IZO | 140 | 140 | [6 empty] | Not clear |  |  |  |  | 26.34 |  |  | Yes
Luo et al. | https://pubs.acs.org/doi/10.1021/acsenergylett.3c02002 | Triple source coevaporation | 2023-11-06 | 2023 | SHJ | [22 empty] | recombination | IZO | 20 | [13 empty] | Ag | ITO/Ag | 80 | [7 empty] | p-i-n |  |  |  | - | - | 1.05 | SnO2 |  |  | IZO | 80 | 80 | [6 empty] | Reverse |  |  |  |  | 28.8 |  |  | No
Luo et al. | https://pubs.acs.org/doi/10.1021/acsenergylett.3c02002 | Triple source coevaporation | 2023-11-06 | 2023 | SHJ | [22 empty] | recombination | IZO | 20 | [13 empty] | Ag | ITO/Ag | 80 | [7 empty] | p-i-n |  |  |  | - | - | 1.05 | SnO2 |  |  | IZO | 80 | 80 | [6 empty] | Forward |  |  |  |  | 27.4 |  |  | No
Luo et al. | https://pubs.acs.org/doi/10.1021/acsenergylett.3c02002 | Triple source coevaporation | 2023-11-06 | 2023 | SHJ | [22 empty] | recombination | IZO | 20 | [13 empty] | Ag | ITO/Ag | 80 | [7 empty] | p-i-n |  |  |  | - | - | 1.05 | SnO2 |  |  | IZO | 80 | 80 | [6 empty] | Tracking |  |  |  |  | 28.3 |  |  | No
Liu et al. | https://onlinelibrary.wiley.com/doi/full/10.1002/adma.202308370 | Pvk/C60 passivation | 2023-11-08 | 2023 | SHJ | [22 empty] | recombination | ITO | 20 | [13 empty] | Ag | ITO/Ag | 80 | [7 empty] | p-i-n |  |  |  | - | - | 1.044 | SnO2 |  |  | IZO | 80 | 80 | [6 empty] | Tracking |  |  |  |  | 29.6 |  |  | Yes
Liu et al. | https://onlinelibrary.wiley.com/doi/full/10.1002/adma.202308370 | Pvk/C60 passivation | 2023-11-08 | 2023 | SHJ | [22 empty] | recombination | ITO | 20 | [13 empty] | Ag | ITO/Ag | 80 | [7 empty] | p-i-n |  |  |  | - | - | 1.044 | SnO2 |  |  | IZO | 80 | 80 | [6 empty] | Reverse |  |  |  |  | 29.8 |  |  | Yes
Liu et al. | https://onlinelibrary.wiley.com/doi/full/10.1002/adma.202308370 | Pvk/C60 passivation - control | 2023-11-08 | 2023 | SHJ | [22 empty] | recombination | ITO | 20 | [13 empty] | Ag | ITO/Ag | 80 | [7 empty] | p-i-n |  |  |  | - | - | 1.044 | SnO2 |  |  | IZO | 80 | 80 | [6 empty] | Not clear |  |  |  |  | 27.7 |  |  | Yes
Liu et al. | https://onlinelibrary.wiley.com/doi/full/10.1002/adma.202308370 | Pvk/C60 passivation | 2023-11-08 | 2023 | SHJ | [22 empty] | recombination | ITO | 20 | [13 empty] | Ag | ITO/Ag | 80 | [7 empty] | p-i-n |  |  |  | - | - | 1.044 | SnO2 |  |  | IZO | 80 | 80 | [6 empty] | quasi-steady-state |  |  |  |  | 29 |  |  | Yes
Liu et al. | https://onlinelibrary.wiley.com/doi/full/10.1002/adma.202308370 | Pvk/C60 passivation | 2023-11-08 | 2023 | SHJ | [22 empty] | recombination | ITO | 20 | [13 empty] | Ag | ITO/Ag | 80 | [7 empty] | p-i-n |  |  |  | - | - | 1.044 | SnO2 |  |  | IZO | 80 | 80 | [6 empty] | Reverse |  |  |  |  | 29.2 |  |  | Yes
Liu et al. | https://onlinelibrary.wiley.com/doi/full/10.1002/adma.202308370 | Pvk/C60 passivation | 2023-11-08 | 2023 | SHJ | [22 empty] | recombination | ITO | 20 | [13 empty] | Ag | ITO/Ag | 80 | [7 empty] | p-i-n |  |  |  | - | - | 1.044 | SnO2 |  |  | IZO | 80 | 80 | [6 empty] | Forward |  |  |  |  | 28.7 |  |  | Yes
Wang et al. | https://www.sciencedirect.com/science/article/pii/S2542435123003975#undfig1 | HTL molecular engineering, Ph-2PACz | 2023-11-15 | 2023 | SHJ | [22 empty] | recombination | ITO | 20 | [13 empty] | Ag | ITO/Ag | 70 | [7 empty] | p-i-n |  |  |  | - | - | 1.03 | SnO2 |  |  | ITO | 90 | 90 | [6 empty] | Reverse |  |  |  |  | 28.9 |  |  | No
Wang et al. | https://www.sciencedirect.com/science/article/pii/S2542435123003975#undfig1 | HTL molecular engineering, Ph-2PACz | 2023-11-15 | 2023 | SHJ | [22 empty] | recombination | ITO | 20 | [13 empty] | Ag | ITO/Ag | 70 | [7 empty] | p-i-n |  |  |  | - | - | 1.03 | SnO2 |  |  | ITO | 90 | 90 | [6 empty] | Tracking |  |  |  |  | 29 |  |  | No
Wang et al. | https://www.sciencedirect.com/science/article/pii/S2542435123003975#undfig1 | HTL molecular engineering, PTAA control | 2023-11-15 | 2023 | SHJ | [22 empty] | recombination | ITO | 20 | [13 empty] | Ag | ITO/Ag | 70 | [7 empty] | p-i-n |  |  |  | - | - | 1.03 | SnO2 |  |  | ITO | 90 | 90 | [6 empty] | Unclear |  |  |  |  | 26 |  |  | No
Wang et al. | https://www.sciencedirect.com/science/article/pii/S2542435123003975#undfig1 | HTL molecular engineering, PTAA control | 2023-11-15 | 2023 | SHJ | [22 empty] | recombination | ITO | 20 | [13 empty] | Ag | ITO/Ag | 70 | [7 empty] | p-i-n |  |  |  | - | - | 1.03 | SnO2 |  |  | ITO | 90 | 90 | [6 empty] | Tracking |  |  |  |  | 25.9 |  |  | No
Wang et al. | https://www.sciencedirect.com/science/article/pii/S2542435123003975#undfig1 | HTL molecular engineering, 2PACz control | 2023-11-15 | 2023 | SHJ | [22 empty] | recombination | ITO | 20 | [13 empty] | Ag | ITO/Ag | 70 | [7 empty] | p-i-n |  |  |  | - | - | 1.03 | SnO2 |  |  | ITO | 90 | 90 | [6 empty] | Unclear |  |  |  |  | 26.2 |  |  | No
Wang et al. | https://www.sciencedirect.com/science/article/pii/S2542435123003975#undfig1 | HTL molecular engineering, 2PACz control | 2023-11-15 | 2023 | SHJ | [22 empty] | recombination | ITO | 20 | [13 empty] | Ag | ITO/Ag | 70 | [7 empty] | p-i-n |  |  |  | - | - | 1.03 | SnO2 |  |  | ITO | 90 | 90 | [6 empty] | Tracking |  |  |  |  | 26.2 |  |  | No
Sun et al. | https://onlinelibrary.wiley.com/doi/full/10.1002/smll.202308553 | Ionic liquid polmer interlayer | 2023-12-15 | 2023 | SHJ | [22 empty] | recombination | ITO | 20 | [13 empty] | Ag | ITO/Ag | 80 | [7 empty] | p-i-n |  |  |  | - | - | 1.2 | SnO2 |  |  | IZO | 120 | 120 | [6 empty] | Reverse |  |  |  |  | 27.51 |  |  | No
Sun et al. | https://onlinelibrary.wiley.com/doi/full/10.1002/smll.202308553 | Ionic liquid polmer interlayer | 2023-12-15 | 2023 | SHJ | [22 empty] | recombination | ITO | 20 | [13 empty] | Ag | ITO/Ag | 80 | [7 empty] | p-i-n |  |  |  | - | - | 1.2 | SnO2 |  |  | IZO | 120 | 120 | [6 empty] | Forward |  |  |  |  | 27.14 |  |  | No
Qiao et al. | https://onlinelibrary.wiley.com/doi/full/10.1002/aenm.202302983 | Potassium sorbate additive | 2023-12-17 | 2023 | polo | [22 empty] | recombination | ITO | 20 | [13 empty] | Ag/Al | Other | 0 | [7 empty] | p-i-n |  |  |  | - | - | 1.087 | SnO2 |  |  | IZO | 100 | 100 | [6 empty] | Tracking |  |  |  |  | 30.718 |  |  | No
Qiao et al. | https://onlinelibrary.wiley.com/doi/full/10.1002/aenm.202302983 | Potassium sorbate additive | 2023-12-17 | 2023 | polo | [22 empty] | recombination | ITO | 20 | [13 empty] | Ag/Al | Other | 0 | [7 empty] | p-i-n |  |  |  | - | - | 1.087 | SnO2 |  |  | IZO | 100 | 100 | [6 empty] | Reverse |  |  |  |  | 30.09 |  |  | Yes
Qiao et al. | https://onlinelibrary.wiley.com/doi/full/10.1002/aenm.202302983 | Potassium sorbate additive | 2023-12-17 | 2023 | polo | [22 empty] | recombination | ITO | 20 | [13 empty] | Ag/Al | Other | 0 | [7 empty] | p-i-n |  |  |  | - | - | 1.087 | SnO2 |  |  | IZO | 100 | 100 | [6 empty] | Forward |  |  |  |  | 29.85 |  |  | Yes
Subbiah et al. | https://pubs.acs.org/doi/10.1021/acsenergylett.4c00070 | Blade-coated pvk, molecular doping MeO:Br-2PACz | 2024-01-31 | 2024 | SHJ | [22 empty] | recombination | IZO | 5 | [13 empty] | Ag | ITO/Ag | 20 | [7 empty] | p-i-n | [5 empty] | 1 | SnOx |  |  | IZO | 40 | 40 | [6 empty] | Not clear |  |  |  |  | 29.7 |  |  | No
Lee et al. | https://onlinelibrary.wiley.com/doi/full/10.1002/pip.3784 | Local contact interlayer for PERC bottom cell | 2024-02-04 | 2024 | homojunction | [22 empty] | recombination | ITO | 20 | [13 empty] | Al | Other | 0 | [7 empty] | p-i-n | [5 empty] | 0.25 | None |  |  | IZO | 150 | 150 | [6 empty] | Not clear |  |  |  |  | 20.88 |  |  | No
Lee et al. | https://onlinelibrary.wiley.com/doi/full/10.1002/pip.3784 | Local contact interlayer for PERC bottom cell - control, ITO only | 2024-02-04 | 2024 | homojunction | [22 empty] | recombination | ITO | 20 | [13 empty] | Al | Other | 0 | [7 empty] | p-i-n | [5 empty] | 0.25 | None |  |  | IZO | 150 | 150 | [6 empty] | Not clear |  |  |  |  | 20.27 |  |  | No
Tao et al. | https://pubs.acs.org/doi/10.1021/acsenergylett.4c00110 | FPEAI additive. 80% In2O3 IZO front TCO | 2024-03-12 | 2024 | SHJ | [22 empty] | recombination | ITO | 20 | [13 empty] | Ag | ITO/Ag | 70 | [7 empty] | p-i-n | [5 empty] | 0.25 | SnOx |  |  | IZO | 100 | 100 | [6 empty] | Not clear |  |  |  |  | 29.57 |  |  | No
Tao et al. | https://pubs.acs.org/doi/10.1021/acsenergylett.4c00110 | FPEAI additive. 80% In2O3 IZO front TCO | 2024-03-12 | 2024 | SHJ | [22 empty] | recombination | ITO | 20 | [13 empty] | Ag | ITO/Ag | 70 | [7 empty] | p-i-n | [5 empty] | 0.25 | SnOx |  |  | IZO | 100 | 100 | [6 empty] | Not clear |  |  |  |  | 28.91 |  |  | No
Tao et al. | https://pubs.acs.org/doi/10.1021/acsenergylett.4c00110 | FPEAI additive. 80% In2O3 IZO front TCO. Control | 2024-03-12 | 2024 | SHJ | [22 empty] | recombination | ITO | 20 | [13 empty] | Ag | ITO/Ag | 70 | [7 empty] | p-i-n | [5 empty] | 0.25 | SnOx |  |  | IZO | 100 | 100 | [6 empty] | Not clear |  |  |  |  | 26.31 |  |  | No
Tao et al. | https://pubs.acs.org/doi/10.1021/acsenergylett.4c00110 | FPEAI additive. 80% In2O3 IZO front TCO. Control | 2024-03-12 | 2024 | SHJ | [22 empty] | recombination | ITO | 20 | [13 empty] | Ag | ITO/Ag | 70 | [7 empty] | p-i-n | [5 empty] | 0.25 | SnOx |  |  | IZO | 100 | 100 | [6 empty] | Not clear |  |  |  |  | 27.82 |  |  | No
Kikelj et al. | https://www.sciencedirect.com/science/article/pii/S254243512400028X |  | 2024-03-20 | 2024 | Other | [22 empty] | recombination | ITO | 10 | [13 empty] | Ag | Other | 0 | [7 empty] | p-i-n | [5 empty] | 24.5 | SnOx |  |  | ITO | 75 | 75 | [6 empty] | Not clear |  |  |  |  | 24.29 |  |  | No
Kikelj et al. | https://www.sciencedirect.com/science/article/pii/S254243512400028X |  | 2024-03-20 | 2024 | Other | [22 empty] | recombination | ITO | 10 | [13 empty] | Ag | Other | 0 | [7 empty] | p-i-n | [5 empty] | 24.5 | SnOx |  |  | ITO | 75 | 75 | [6 empty] | Not clear |  |  |  |  | 27.3 |  |  | No
Ding et al. | https://onlinelibrary.wiley.com/doi/full/10.1002/solr.202400189 | 2D/3D perovskite spacer | 2024-04-07 | 2024 | SHJ | [22 empty] | recombination | ITO | 40 | [13 empty] | Ag | ITO/Ag | 110 | [7 empty] | p-i-n | [5 empty] | 1 | SnO2 |  |  | IZO | 110 | 110 | [6 empty] | Reverse |  |  |  |  | 25.66 |  |  | No
Ding et al. | https://onlinelibrary.wiley.com/doi/full/10.1002/solr.202400189 | 2D/3D perovskite spacer | 2024-04-07 | 2024 | SHJ | [22 empty] | recombination | ITO | 40 | [13 empty] | Ag | ITO/Ag | 110 | [7 empty] | p-i-n | [5 empty] | 1 | SnO2 |  |  | IZO | 110 | 110 | [6 empty] | Forward |  |  |  |  | 25.5 |  |  | No
Ding et al. | https://onlinelibrary.wiley.com/doi/full/10.1002/solr.202400189 | 2D/3D perovskite spacer | 2024-04-07 | 2024 | SHJ | [22 empty] | recombination | ITO | 40 | [13 empty] | Ag | ITO/Ag | 110 | [7 empty] | p-i-n | [5 empty] | 1 | SnO2 |  |  | IZO | 110 | 110 | [6 empty] | Tracking |  |  |  |  | 25.2 |  |  | No
Jiang et al. | https://onlinelibrary.wiley.com/doi/full/10.1002/adfm.202401900 | Sub-micron random pyramid | 2024-04-11 | 2024 | polo | [22 empty] | recombination | IZO | 30 | [13 empty] | Cr/Ag | Other | 0 | [7 empty] | p-i-n | [5 empty] | 0.1 | BCP:Ag |  |  | IZO | 60 | 60 | [6 empty] | Not clear |  |  |  |  | 28.67 |  |  | No
Jiang et al. | https://onlinelibrary.wiley.com/doi/full/10.1002/adfm.202401900 | Sub-micron random pyramid | 2024-04-11 | 2024 | polo | [22 empty] | recombination | IZO | 30 | [13 empty] | Cr/Ag | Other | 0 | [7 empty] | p-i-n | [5 empty] | 0.1 | BCP:Ag |  |  | IZO | 60 | 60 | [6 empty] | Not clear |  |  |  |  | 28.22 |  |  | No
Jiang et al. | https://onlinelibrary.wiley.com/doi/full/10.1002/adfm.202401900 | Sub-micron random pyramid - control, polished | 2024-04-11 | 2024 | polo | [22 empty] | recombination | IZO | 30 | [13 empty] | Cr/Ag | Other | 0 | [7 empty] | p-i-n | [5 empty] | 0.1 | BCP:Ag |  |  | IZO | 60 | 60 | [6 empty] | Not clear |  |  |  |  | 26.45 |  |  | No
Jiang et al. | https://onlinelibrary.wiley.com/doi/full/10.1002/adfm.202401900 | Sub-micron random pyramid - control, polished | 2024-04-11 | 2024 | polo | [22 empty] | recombination | IZO | 30 | [13 empty] | Cr/Ag | Other | 0 | [7 empty] | p-i-n | [5 empty] | 0.1 | BCP:Ag |  |  | IZO | 60 | 60 | [6 empty] | Not clear |  |  |  |  | 26.26 |  |  | No
Jiang et al. | https://onlinelibrary.wiley.com/doi/full/10.1002/adfm.202401900 | Sub-micron random pyramid | 2024-04-11 | 2024 | polo | [22 empty] | recombination | IZO | 30 | [13 empty] | Cr/Ag | Other | 0 | [7 empty] | p-i-n | [5 empty] | 0.1 | BCP:Ag |  |  | IZO | 60 | 60 | [6 empty] | Tracking |  |  |  |  | 28.43 |  |  | No
Wang et al. | https://onlinelibrary.wiley.com/doi/full/10.1002/aenm.202400151 | Small molecular additive, inorganic pvk | 2024-04-25 | 2024 | SHJ | [22 empty] | recombination | ITO | 20 | [13 empty] | Ag | ITO/Ag | 120 | [7 empty] | n-i-p | [5 empty] | 0.5003 | MoOx |  |  | IZO | 120 | 120 | [6 empty] | Reverse |  |  |  |  | 27.27 |  |  | No
Wang et al. | https://onlinelibrary.wiley.com/doi/full/10.1002/aenm.202400151 | Small molecular additive, inorganic pvk | 2024-04-25 | 2024 | SHJ | [22 empty] | recombination | ITO | 20 | [13 empty] | Ag | ITO/Ag | 120 | [7 empty] | n-i-p | [5 empty] | 0.5003 | MoOx |  |  | IZO | 120 | 120 | [6 empty] | Forward |  |  |  |  | 22.36 |  |  | No
Wang et al. | https://onlinelibrary.wiley.com/doi/full/10.1002/aenm.202400151 | Small molecular additive, inorganic pvk | 2024-04-25 | 2024 | SHJ | [22 empty] | recombination | ITO | 20 | [13 empty] | Ag | ITO/Ag | 120 | [7 empty] | n-i-p | [5 empty] | 0.5003 | MoOx |  |  | IZO | 120 | 120 | [6 empty] | Tracking |  |  |  |  | 26.81 |  |  | No
Wang et al. | https://onlinelibrary.wiley.com/doi/full/10.1002/aenm.202400151 | Small molecular additive, inorganic pvk - control | 2024-04-25 | 2024 | SHJ | [22 empty] | recombination | ITO | 20 | [13 empty] | Ag | ITO/Ag | 120 | [7 empty] | n-i-p | [5 empty] | 0.5003 | MoOx |  |  | IZO | 120 | 120 | [6 empty] | Reverse |  |  |  |  | 24.85 |  |  | No
Wang et al. | https://onlinelibrary.wiley.com/doi/full/10.1002/aenm.202400151 | Small molecular additive, inorganic pvk - control | 2024-04-25 | 2024 | SHJ | [22 empty] | recombination | ITO | 20 | [13 empty] | Ag | ITO/Ag | 120 | [7 empty] | n-i-p | [5 empty] | 0.5003 | MoOx |  |  | IZO | 120 | 120 | [6 empty] | Forward |  |  |  |  | 18.75 |  |  | No
Su et al. | https://www.tynxb.org.cn/EN/10.19912/j.0254-0096.tynxb.2023-1438 | HTL-free | 2024-04-28 |  | polo | [23 empty] | IZO | 10 | [14 empty] | Other | 0 | [13 empty] | 0.135 |  |  |  | IZO | 100 | 100 | [6 empty] | Reverse |  |  |  |  | 28.01 |  |  | No
Su et al. | https://www.tynxb.org.cn/EN/10.19912/j.0254-0096.tynxb.2023-1438 | HTL-free | 2024-04-28 |  | polo | [23 empty] | IZO | 10 | [14 empty] | Other | 0 | [13 empty] | 0.135 |  |  |  | IZO | 100 | 100 | [6 empty] | Forward |  |  |  |  | 27.83 |  |  | No
Chen et al. | https://pubs.aip.org/aip/apl/article/124/20/203502/3293251 | Edge passivation | 2024-05-15 | 2024 | SHJ | [22 empty] | recombination | ITO | 20 | [13 empty] | Ag | ITO/Ag | 80 | [7 empty] | p-i-n | [5 empty] | 0.5 | SnO2 |  |  | IZO | 100 | 100 | [6 empty] | Not clear |  |  |  |  | 29.48 |  |  | No
Chen et al. | https://pubs.aip.org/aip/apl/article/124/20/203502/3293251 | Edge passivation | 2024-05-15 | 2024 | SHJ | [22 empty] | recombination | ITO | 20 | [13 empty] | Ag | ITO/Ag | 80 | [7 empty] | p-i-n | [5 empty] | 0.5 | SnO2 |  |  | IZO | 100 | 100 | [6 empty] | Not clear |  |  |  |  | 27.81 |  |  | No
Chen et al. | https://pubs.aip.org/aip/apl/article/124/20/203502/3293251 | Edge passivation. Control | 2024-05-15 | 2024 | SHJ | [22 empty] | recombination | ITO | 20 | [13 empty] | Ag | ITO/Ag | 80 | [7 empty] | p-i-n | [5 empty] | 0.5 | SnO2 |  |  | IZO | 100 | 100 | [6 empty] | Not clear |  |  |  |  | 28.94 |  |  | No
Chen et al. | https://pubs.aip.org/aip/apl/article/124/20/203502/3293251 | Edge passivation. Control | 2024-05-15 | 2024 | SHJ | [22 empty] | recombination | ITO | 20 | [13 empty] | Ag | ITO/Ag | 80 | [7 empty] | p-i-n | [5 empty] | 0.5 | SnO2 |  |  | IZO | 100 | 100 | [6 empty] | Not clear |  |  |  |  | 26.53 |  |  | No
Pyun et al. | https://pubs.acs.org/doi/10.1021/acsami.4c01864 | TiS2 recombination layer | 2024-05-21 | 2024 | polo | [22 empty] | recombination | Other | 0 | [13 empty] | Ag | Other | 0 | [7 empty] | n-i-p | [5 empty] | 1 | MoOx |  |  | ITO | 180 | 180 | [6 empty] | Not clear |  |  |  |  | 16.23 |  |  | No
Pyun et al. | https://pubs.acs.org/doi/10.1021/acsami.4c01864 | TiS2 recombination layer | 2024-05-21 | 2024 | polo | [22 empty] | recombination | Other | 0 | [13 empty] | Ag | Other | 0 | [7 empty] | n-i-p | [5 empty] | 1 | MoOx |  |  | ITO | 180 | 180 | [6 empty] | Tracking |  |  |  |  | 15.48 |  |  | No
Wang et al. | https://onlinelibrary.wiley.com/doi/full/10.1002/aenm.202401039 | CcPF6 additive | 2024-05-22 | 2024 | SHJ | [22 empty] | recombination | ITO | 15 | [13 empty] | Ag | ITO/Ag | 80 | [7 empty] | p-i-n | [5 empty] | 1 | SnO2 |  |  | IZO | 80 | 80 | [6 empty] | Not clear |  |  |  |  | 30.78 |  |  | No
Wang et al. | https://onlinelibrary.wiley.com/doi/full/10.1002/aenm.202401039 | CcPF6 additive - Control no additive | 2024-05-22 | 2024 | SHJ | [22 empty] | recombination | ITO | 15 | [13 empty] | Ag | ITO/Ag | 80 | [7 empty] | p-i-n | [5 empty] | 1 | SnO2 |  |  | IZO | 80 | 80 | [6 empty] | Not clear |  |  |  |  | 27.35 |  |  | No
Wang et al. | https://onlinelibrary.wiley.com/doi/full/10.1002/aenm.202401039 | CcPF6 additive | 2024-05-22 | 2024 | SHJ | [22 empty] | recombination | ITO | 15 | [13 empty] | Ag | ITO/Ag | 80 | [7 empty] | p-i-n | [5 empty] | 1 | SnO2 |  |  | IZO | 80 | 80 | [6 empty] | Reverse |  |  |  |  | 30.43 |  |  | Yes
Wang et al. | https://onlinelibrary.wiley.com/doi/full/10.1002/aenm.202401039 | CcPF6 additive | 2024-05-22 | 2024 | SHJ | [22 empty] | recombination | ITO | 15 | [13 empty] | Ag | ITO/Ag | 80 | [7 empty] | p-i-n | [5 empty] | 1 | SnO2 |  |  | IZO | 80 | 80 | [6 empty] | Forward |  |  |  |  | 30.17 |  |  | Yes
Wang et al. | https://onlinelibrary.wiley.com/doi/full/10.1002/aenm.202401039 | CcPF6 additive | 2024-05-22 | 2024 | SHJ | [22 empty] | recombination | ITO | 15 | [13 empty] | Ag | ITO/Ag | 80 | [7 empty] | p-i-n | [5 empty] | 1 | SnO2 |  |  | IZO | 80 | 80 | [6 empty] | Tracking |  |  |  |  | 29.9 |  |  | Yes
Ji et al. | https://onlinelibrary.wiley.com/doi/10.1002/anie.202407766 | AlOx interlayer perovskite/AlOx/C60. Control no AlOx | 2024-05-22 | 2024 | SHJ | [22 empty] | recombination | ITO | 40 | [13 empty] | Ag | ITO/Ag | 115 | [7 empty] | p-i-n | [5 empty] | 1 | SnOx |  |  | IZO | 70 | 70 | [6 empty] | Reverse |  |  |  |  | 26.02 |  |  | No
Ji et al. | https://onlinelibrary.wiley.com/doi/10.1002/anie.202407766 | AlOx interlayer perovskite/AlOx/C60. Control no AlOx | 2024-05-22 | 2024 | SHJ | [22 empty] | recombination | ITO | 40 | [13 empty] | Ag | ITO/Ag | 115 | [7 empty] | p-i-n | [5 empty] | 1 | SnOx |  |  | IZO | 70 | 70 | [6 empty] | Forward |  |  |  |  | 26.11 |  |  | No
Ji et al. | https://onlinelibrary.wiley.com/doi/10.1002/anie.202407766 | AlOx interlayer perovskite/AlOx/C60 | 2024-05-22 | 2024 | SHJ | [22 empty] | recombination | ITO | 40 | [13 empty] | Ag | ITO/Ag | 115 | [7 empty] | p-i-n | [5 empty] | 1 | SnOx |  |  | IZO | 70 | 70 | [6 empty] | Reverse |  |  |  |  | 28.5 |  |  | No
Ji et al. | https://onlinelibrary.wiley.com/doi/10.1002/anie.202407766 | AlOx interlayer perovskite/AlOx/C60 | 2024-05-22 | 2024 | SHJ | [22 empty] | recombination | ITO | 40 | [13 empty] | Ag | ITO/Ag | 115 | [7 empty] | p-i-n | [5 empty] | 1 | SnOx |  |  | IZO | 70 | 70 | [6 empty] | Forward |  |  |  |  | 28.45 |  |  | No
Ji et al. | https://onlinelibrary.wiley.com/doi/10.1002/anie.202407766 | AlOx interlayer perovskite/AlOx/C60 | 2024-05-22 | 2024 | SHJ | [22 empty] | recombination | ITO | 40 | [13 empty] | Ag | ITO/Ag | 115 | [7 empty] | p-i-n | [5 empty] | 1 | SnOx |  |  | IZO | 70 | 70 | [6 empty] | Tracking |  |  |  |  | 28.05 |  |  | No
Zhang et al. | https://pubs.acs.org/doi/10.1021/acsnano.4c04341 | Ligand homogenisation Br-I | 2024-06-03 | 2024 | SHJ | [22 empty] | recombination | ITO | 20 | [13 empty] | Ag | ITO/Ag | 70 | [7 empty] | p-i-n | [5 empty] | 1.159 | SnO2 |  |  | IZO | 100 | 100 | [6 empty] | Reverse |  |  |  |  | 24.29 |  |  | No
Zhang et al. | https://pubs.acs.org/doi/10.1021/acsnano.4c04341 | Ligand homogenisation Br-I | 2024-06-03 | 2024 | SHJ | [22 empty] | recombination | ITO | 20 | [13 empty] | Ag | ITO/Ag | 70 | [7 empty] | p-i-n | [5 empty] | 1.159 | SnO2 |  |  | IZO | 100 | 100 | [6 empty] | Forward |  |  |  |  | 24.2 |  |  | No
Damgaci et al. | https://www.mdpi.com/1996-1944/17/11/2784 | ITO annealing 200 C | 2024-06-06 | 2024 | SHJ | [22 empty] | recombination | ITO | 100 | [13 empty] | Ag | ITO/Ag | 40 | [7 empty] | n-i-p | [5 empty] | 1.45 | None |  |  | ITO | 77 | 77 | [6 empty] | Not clear |  |  |  |  | 16.74 |  |  | No
Damgaci et al. | https://www.mdpi.com/1996-1944/17/11/2784 | ITO annealing 200 C - control - RT | 2024-06-06 | 2024 | SHJ | [22 empty] | recombination | ITO | 100 | [13 empty] | Ag | ITO/Ag | 40 | [7 empty] | n-i-p | [5 empty] | 1.45 | None |  |  | ITO | 77 | 77 | [6 empty] | Not clear |  |  |  |  | 15.78 |  |  | No
Zheng et al. | https://www.nature.com/articles/s41467-024-49351-5 | Solvent engineering with nBA | 2024-06-08 | 2024 | SHJ | [22 empty] | recombination | ITO | 20 | [13 empty] | Ag | ITO/Ag | 80 | [7 empty] | p-i-n | [5 empty] | 1.044 | SnOx |  |  | IZO | 80 | 80 | [6 empty] | Reverse |  |  |  |  | 29.39 |  |  | No
Zheng et al. | https://www.nature.com/articles/s41467-024-49351-5 | Solvent engineering with nBA | 2024-06-08 | 2024 | SHJ | [22 empty] | recombination | ITO | 20 | [13 empty] | Ag | ITO/Ag | 80 | [7 empty] | p-i-n | [5 empty] | 1.044 | SnOx |  |  | IZO | 80 | 80 | [6 empty] | Forward |  |  |  |  | 28.09 |  |  | No
Zheng et al. | https://www.nature.com/articles/s41467-024-49351-5 | Solvent engineering with nBA | 2024-06-08 | 2024 | SHJ | [22 empty] | recombination | ITO | 20 | [13 empty] | Ag | ITO/Ag | 80 | [7 empty] | p-i-n | [5 empty] | 1.044 | SnOx |  |  | IZO | 80 | 80 | [6 empty] | Tracking |  |  |  |  | 28.77 |  |  | No
Zheng et al. | https://www.nature.com/articles/s41467-024-49351-5 | Solvent engineering with nBA. Control IPA | 2024-06-08 | 2024 | SHJ | [22 empty] | recombination | ITO | 20 | [13 empty] | Ag | ITO/Ag | 80 | [7 empty] | p-i-n | [5 empty] | 1.044 | SnOx |  |  | IZO | 80 | 80 | [6 empty] | Reverse |  |  |  |  | 27.74 |  |  | No
Zheng et al. | https://www.nature.com/articles/s41467-024-49351-5 | Solvent engineering with nBA. Control IPA | 2024-06-08 | 2024 | SHJ | [22 empty] | recombination | ITO | 20 | [13 empty] | Ag | ITO/Ag | 80 | [7 empty] | p-i-n | [5 empty] | 1.044 | SnOx |  |  | IZO | 80 | 80 | [6 empty] | Forward |  |  |  |  | 24.83 |  |  | No
Zheng et al. | https://www.nature.com/articles/s41467-024-49351-5 | Solvent engineering with nBA. Control IPA | 2024-06-08 | 2024 | SHJ | [22 empty] | recombination | ITO | 20 | [13 empty] | Ag | ITO/Ag | 80 | [7 empty] | p-i-n | [5 empty] | 1.044 | SnOx |  |  | IZO | 80 | 80 | [6 empty] | Tracking |  |  |  |  | 26.09 |  |  | No
Zheng et al. | https://www.nature.com/articles/s41467-024-49351-5 | Solvent engineering with nBA | 2024-06-08 | 2024 | SHJ | [22 empty] | recombination | ITO | 20 | [13 empty] | Ag | ITO/Ag | 80 | [7 empty] | p-i-n | [5 empty] | 1.035 | SnOx |  |  | IZO | 80 | 80 | [6 empty] | Tracking |  |  |  |  | 28.7 |  |  | Yes
Zheng et al. | https://www.nature.com/articles/s41467-024-49351-5 | Solvent engineering with nBA | 2024-06-08 | 2024 | SHJ | [22 empty] | recombination | ITO | 20 | [13 empty] | Ag | ITO/Ag | 80 | [7 empty] | p-i-n | [5 empty] | 16 | SnOx |  |  | IZO | 80 | 80 | [6 empty] | Reverse |  |  |  |  | 26.34 |  |  | No
Zheng et al. | https://www.nature.com/articles/s41467-024-49351-5 | Solvent engineering with nBA | 2024-06-08 | 2024 | SHJ | [22 empty] | recombination | ITO | 20 | [13 empty] | Ag | ITO/Ag | 80 | [7 empty] | p-i-n | [5 empty] | 16 | SnOx |  |  | IZO | 80 | 80 | [6 empty] | Forward |  |  |  |  | 25.05 |  |  | No
Zheng et al. | https://www.nature.com/articles/s41467-024-49351-5 | Solvent engineering with nBA. Control IPA | 2024-06-08 | 2024 | SHJ | [22 empty] | recombination | ITO | 20 | [13 empty] | Ag | ITO/Ag | 80 | [7 empty] | p-i-n | [5 empty] | 16 | SnOx |  |  | IZO | 80 | 80 | [6 empty] | Reverse |  |  |  |  | 24.75 |  |  | No
Zheng et al. | https://www.nature.com/articles/s41467-024-49351-5 | Solvent engineering with nBA. Control IPA | 2024-06-08 | 2024 | SHJ | [22 empty] | recombination | ITO | 20 | [13 empty] | Ag | ITO/Ag | 80 | [7 empty] | p-i-n | [5 empty] | 16 | SnOx |  |  | IZO | 80 | 80 | [6 empty] | Forward |  |  |  |  | 21.18 |  |  | No
Chen et al. | https://onlinelibrary.wiley.com/doi/10.1002/anie.202407151 | Surface treatment of perovskite | 2024-06-11 | 2024 | SHJ | [22 empty] | recombination | ITO | 15 | [13 empty] | Ag | ITO/Ag | 80 | [7 empty] | p-i-n | [5 empty] | 1.015 | SnOx |  |  | ITO | 80 | 80 | [6 empty] | Reverse |  |  |  |  | 31.01 |  |  | No
Chen et al. | https://onlinelibrary.wiley.com/doi/10.1002/anie.202407151 | Surface treatment of perovskite | 2024-06-11 | 2024 | SHJ | [22 empty] | recombination | ITO | 15 | [13 empty] | Ag | ITO/Ag | 80 | [7 empty] | p-i-n | [5 empty] | 1.015 | SnOx |  |  | ITO | 80 | 80 | [6 empty] | Forward |  |  |  |  | 30.82 |  |  | No
Chen et al. | https://onlinelibrary.wiley.com/doi/10.1002/anie.202407151 | Surface treatment of perovskite | 2024-06-11 | 2024 | SHJ | [22 empty] | recombination | ITO | 15 | [13 empty] | Ag | ITO/Ag | 80 | [7 empty] | p-i-n | [5 empty] | 1.015 | SnOx |  |  | ITO | 80 | 80 | [6 empty] | Tracking |  |  |  |  | 30.95 |  |  | No
Chen et al. | https://onlinelibrary.wiley.com/doi/10.1002/anie.202407151 | Surface treatment of perovskite - control | 2024-06-11 | 2024 | SHJ | [22 empty] | recombination | ITO | 15 | [13 empty] | Ag | ITO/Ag | 80 | [7 empty] | p-i-n | [5 empty] | 1.015 | SnOx |  |  | ITO | 80 | 80 | [6 empty] | Reverse |  |  |  |  | 28.62 |  |  | No
Chen et al. | https://onlinelibrary.wiley.com/doi/10.1002/anie.202407151 | Surface treatment of perovskite - control | 2024-06-11 | 2024 | SHJ | [22 empty] | recombination | ITO | 15 | [13 empty] | Ag | ITO/Ag | 80 | [7 empty] | p-i-n | [5 empty] | 1.015 | SnOx |  |  | ITO | 80 | 80 | [6 empty] | Forward |  |  |  |  | 27.38 |  |  | No
Chen et al. | https://onlinelibrary.wiley.com/doi/10.1002/anie.202407151 | Surface treatment of perovskite - control | 2024-06-11 | 2024 | SHJ | [22 empty] | recombination | ITO | 15 | [13 empty] | Ag | ITO/Ag | 80 | [7 empty] | p-i-n | [5 empty] | 1.015 | SnOx |  |  | ITO | 80 | 80 | [6 empty] | Tracking |  |  |  |  | 27.99 |  |  | No
Chen et al. | https://onlinelibrary.wiley.com/doi/10.1002/anie.202407151 | Surface treatment of perovskite | 2024-06-11 | 2024 | SHJ | [22 empty] | recombination | ITO | 15 | [13 empty] | Ag | ITO/Ag | 80 | [7 empty] | p-i-n | [5 empty] | 1.015 | SnOx |  |  | ITO | 80 | 80 | [6 empty] | Tracking |  |  |  |  | 30.89 |  |  | Yes
Li et al. | https://onlinelibrary.wiley.com/doi/full/10.1002/adfm.202407805 | Dual mixed SAMs | 2024-06-22 | 2024 | SHJ | [22 empty] | recombination | ITO | 10 | [13 empty] | Ag | ITO/Ag | 115 | [7 empty] | p-i-n | [5 empty] | 0.64 | SnO2 |  |  | IZO | 100 | 100 | [6 empty] | Reverse |  |  |  |  | 28.07 |  |  | No
Li et al. | https://onlinelibrary.wiley.com/doi/full/10.1002/adfm.202407805 | Dual mixed SAMs | 2024-06-22 | 2024 | SHJ | [22 empty] | recombination | ITO | 10 | [13 empty] | Ag | ITO/Ag | 115 | [7 empty] | p-i-n | [5 empty] | 0.64 | SnO2 |  |  | IZO | 100 | 100 | [6 empty] | Forward |  |  |  |  | 27.28 |  |  | No
Li et al. | https://onlinelibrary.wiley.com/doi/full/10.1002/adfm.202407805 | Dual mixed SAMs | 2024-06-22 | 2024 | SHJ | [22 empty] | recombination | ITO | 10 | [13 empty] | Ag | ITO/Ag | 115 | [7 empty] | p-i-n | [5 empty] | 0.64 | SnO2 |  |  | IZO | 100 | 100 | [6 empty] | Tracking |  |  |  |  | 27.88 |  |  | No
Duan et al. | https://pubs.rsc.org/en/content/articlelanding/2024/ta/d4ta03396e | poly-Si/SiO2 passivating contact. Interconnect free. p+Si/TiO2 | 2024-06-24 | 2024 | polo | [22 empty] | inter-layer free | None | 0 | [13 empty] | Al | Other | 0 | [7 empty] | n-i-p | [5 empty] | 1 | MoOx |  |  | IZO | 40 | 40 | [6 empty] | Reverse |  |  |  |  | 29.88 |  |  | No
Duan et al. | https://pubs.rsc.org/en/content/articlelanding/2024/ta/d4ta03396e | poly-Si/SiO2 passivating contact. Interconnect free. p+Si/TiO2 | 2024-06-24 | 2024 | polo | [22 empty] | inter-layer free | None | 0 | [13 empty] | Al | Other | 0 | [7 empty] | n-i-p | [5 empty] | 1 | MoOx |  |  | IZO | 40 | 40 | [6 empty] | Forward |  |  |  |  | 29.11 |  |  | No
Jin et al. | https://onlinelibrary.wiley.com/doi/full/10.1002/adma.202404010 | EBE ITO buffer. 92% In2O3. Control 100% In2O3 | 2024-06-27 | 2024 | SHJ | [22 empty] | recombination | ITO | 20 | [13 empty] | Ag | ITO/Ag | 100 | [7 empty] | p-i-n | [5 empty] | 1 | ITO |  |  | IZO | 70 | 70 | [6 empty] | Not clear |  |  |  |  | 28.2 |  |  | No
Jin et al. | https://onlinelibrary.wiley.com/doi/full/10.1002/adma.202404010 | EBE ITO buffer. 92% In2O3. Control 100% In2O3 | 2024-06-27 | 2024 | SHJ | [22 empty] | recombination | ITO | 20 | [13 empty] | Ag | ITO/Ag | 100 | [7 empty] | p-i-n | [5 empty] | 1 | ITO |  |  | IZO | 70 | 70 | [6 empty] | Reverse |  |  |  |  | 28.33 |  |  | No
Jin et al. | https://onlinelibrary.wiley.com/doi/full/10.1002/adma.202404010 | EBE ITO buffer. 92% In2O3. Control 100% In2O3 | 2024-06-27 | 2024 | SHJ | [22 empty] | recombination | ITO | 20 | [13 empty] | Ag | ITO/Ag | 100 | [7 empty] | p-i-n | [5 empty] | 1 | ITO |  |  | IZO | 70 | 70 | [6 empty] | Forward |  |  |  |  | 27.14 |  |  | No
Jin et al. | https://onlinelibrary.wiley.com/doi/full/10.1002/adma.202404010 | EBE ITO buffer. 92% In2O3. Control 94% In2O3 | 2024-06-27 | 2024 | SHJ | [22 empty] | recombination | ITO | 20 | [13 empty] | Ag | ITO/Ag | 100 | [7 empty] | p-i-n | [5 empty] | 1 | ITO |  |  | IZO | 70 | 70 | [6 empty] | Not clear |  |  |  |  | 29.92 |  |  | No
Jin et al. | https://onlinelibrary.wiley.com/doi/full/10.1002/adma.202404010 | EBE ITO buffer. 92% In2O3. Control 94% In2O3 | 2024-06-27 | 2024 | SHJ | [22 empty] | recombination | ITO | 20 | [13 empty] | Ag | ITO/Ag | 100 | [7 empty] | p-i-n | [5 empty] | 1 | ITO |  |  | IZO | 70 | 70 | [6 empty] | Reverse |  |  |  |  | 28.94 |  |  | No
Jin et al. | https://onlinelibrary.wiley.com/doi/full/10.1002/adma.202404010 | EBE ITO buffer. 92% In2O3. Control 94% In2O3 | 2024-06-27 | 2024 | SHJ | [22 empty] | recombination | ITO | 20 | [13 empty] | Ag | ITO/Ag | 100 | [7 empty] | p-i-n | [5 empty] | 1 | ITO |  |  | IZO | 70 | 70 | [6 empty] | Forward |  |  |  |  | 28.45 |  |  | No
Jin et al. | https://onlinelibrary.wiley.com/doi/full/10.1002/adma.202404010 | EBE ITO buffer. 92% In2O3 | 2024-06-27 | 2024 | SHJ | [22 empty] | recombination | ITO | 20 | [13 empty] | Ag | ITO/Ag | 100 | [7 empty] | p-i-n | [5 empty] | 1 | ITO |  |  | IZO | 70 | 70 | [6 empty] | Not clear |  |  |  |  | 30.82 |  |  | No
Jin et al. | https://onlinelibrary.wiley.com/doi/full/10.1002/adma.202404010 | EBE ITO buffer. 92% In2O3 | 2024-06-27 | 2024 | SHJ | [22 empty] | recombination | ITO | 20 | [13 empty] | Ag | ITO/Ag | 100 | [7 empty] | p-i-n | [5 empty] | 1 | ITO |  |  | IZO | 70 | 70 | [6 empty] | Reverse |  |  |  |  | 30.48 |  |  | No
Jin et al. | https://onlinelibrary.wiley.com/doi/full/10.1002/adma.202404010 | EBE ITO buffer. 92% In2O3 | 2024-06-27 | 2024 | SHJ | [22 empty] | recombination | ITO | 20 | [13 empty] | Ag | ITO/Ag | 100 | [7 empty] | p-i-n | [5 empty] | 1 | ITO |  |  | IZO | 70 | 70 | [6 empty] | Forward |  |  |  |  | 29.93 |  |  | No
Jin et al. | https://onlinelibrary.wiley.com/doi/full/10.1002/adma.202404010 | EBE ITO buffer. 92% In2O3. Control 88% In2O3 | 2024-06-27 | 2024 | SHJ | [22 empty] | recombination | ITO | 20 | [13 empty] | Ag | ITO/Ag | 100 | [7 empty] | p-i-n | [5 empty] | 1 | ITO |  |  | IZO | 70 | 70 | [6 empty] | Not clear |  |  |  |  | 26.07 |  |  | No
Jin et al. | https://onlinelibrary.wiley.com/doi/full/10.1002/adma.202404010 | EBE ITO buffer. 92% In2O3. Control 88% In2O3 | 2024-06-27 | 2024 | SHJ | [22 empty] | recombination | ITO | 20 | [13 empty] | Ag | ITO/Ag | 100 | [7 empty] | p-i-n | [5 empty] | 1 | ITO |  |  | IZO | 70 | 70 | [6 empty] | Reverse |  |  |  |  | 25.59 |  |  | No
Jin et al. | https://onlinelibrary.wiley.com/doi/full/10.1002/adma.202404010 | EBE ITO buffer. 92% In2O3. Control 88% In2O3 | 2024-06-27 | 2024 | SHJ | [22 empty] | recombination | ITO | 20 | [13 empty] | Ag | ITO/Ag | 100 | [7 empty] | p-i-n | [5 empty] | 1 | ITO |  |  | IZO | 70 | 70 | [6 empty] | Forward |  |  |  |  | 23.79 |  |  | No
Jin et al. | https://onlinelibrary.wiley.com/doi/full/10.1002/adma.202404010 | EBE ITO buffer. 92% In2O3. Control ALD SnO2 | 2024-06-27 | 2024 | SHJ | [22 empty] | recombination | ITO | 20 | [13 empty] | Ag | ITO/Ag | 100 | [7 empty] | p-i-n | [5 empty] | 1 | SnO2 |  |  | IZO | 70 | 70 | [6 empty] | Reverse |  |  |  |  | 29.58 |  |  | No
Jin et al. | https://onlinelibrary.wiley.com/doi/full/10.1002/adma.202404010 | EBE ITO buffer. 92% In2O3. Control ALD SnO2 | 2024-06-27 | 2024 | SHJ | [22 empty] | recombination | ITO | 20 | [13 empty] | Ag | ITO/Ag | 100 | [7 empty] | p-i-n | [5 empty] | 1 | SnO2 |  |  | IZO | 70 | 70 | [6 empty] | Forward |  |  |  |  | 28.84 |  |  | No
Jin et al. | https://onlinelibrary.wiley.com/doi/full/10.1002/adma.202404010 | EBE ITO buffer. 92% In2O3 | 2024-06-27 | 2024 | SHJ | [22 empty] | recombination | ITO | 20 | [13 empty] | Ag | ITO/Ag | 100 | [7 empty] | p-i-n | [5 empty] | 1 | ITO |  |  | IZO | 70 | 70 | [6 empty] | Tracking |  |  |  |  | 29.7 |  |  | No
Jin et al. | https://onlinelibrary.wiley.com/doi/full/10.1002/adma.202404010 | EBE ITO buffer. 92% In2O3 | 2024-06-27 | 2024 | SHJ | [22 empty] | recombination | ITO | 20 | [13 empty] | Ag | ITO/Ag | 100 | [7 empty] | p-i-n | [5 empty] | 0.9965 | ITO |  |  | IZO | 70 | 70 | [6 empty] | Reverse |  |  |  |  | 30.33 |  |  | Yes
Jin et al. | https://onlinelibrary.wiley.com/doi/full/10.1002/adma.202404010 | EBE ITO buffer. 92% In2O3 | 2024-06-27 | 2024 | SHJ | [22 empty] | recombination | ITO | 20 | [13 empty] | Ag | ITO/Ag | 100 | [7 empty] | p-i-n | [5 empty] | 0.9965 | ITO |  |  | IZO | 70 | 70 | [6 empty] | Forward |  |  |  |  | 30.13 |  |  | Yes
Wang et al. | https://www.sciencedirect.com/science/article/pii/S2095927324002561 | Flexible pvk/TOPCon. 30 um thick. Planar | 2024-06-30 | 2024 | polo | [22 empty] | recombination | IZO | 10 | [13 empty] | Cr/Ag | Other | 0 | [7 empty] | p-i-n | [5 empty] | 0.1344 | BCP:Ag |  |  | IZO | 60 | 60 | [6 empty] | Reverse |  |  |  |  | 16.8 |  |  | No
Wang et al. | https://www.sciencedirect.com/science/article/pii/S2095927324002561 | Flexible pvk/TOPCon. 30 um thick. Planar | 2024-06-30 | 2024 | polo | [22 empty] | recombination | IZO | 10 | [13 empty] | Cr/Ag | Other | 0 | [7 empty] | p-i-n | [5 empty] | 0.1344 | BCP:Ag |  |  | IZO | 60 | 60 | [6 empty] | Forward |  |  |  |  | 16.6 |  |  | No
Wang et al. | https://www.sciencedirect.com/science/article/pii/S2095927324002561 | Flexible pvk/TOPCon. 30 um thick. Planar | 2024-06-30 | 2024 | polo | [22 empty] | recombination | IZO | 10 | [13 empty] | Cr/Ag | Other | 0 | [7 empty] | p-i-n | [5 empty] | 0.1344 | BCP:Ag |  |  | IZO | 60 | 60 | [6 empty] | Tracking |  |  |  |  | 16.6 |  |  | No
Wang et al. | https://www.sciencedirect.com/science/article/pii/S2095927324002561 | Flexible pvk/TOPCon. 30 um thick. Nanostructured | 2024-06-30 | 2024 | polo | [22 empty] | recombination | IZO | 10 | [13 empty] | Cr/Ag | Other | 0 | [7 empty] | p-i-n | [5 empty] | 0.1344 | BCP:Ag |  |  | IZO | 60 | 60 | [6 empty] | Reverse |  |  |  |  | 23.7 |  |  | No
Wang et al. | https://www.sciencedirect.com/science/article/pii/S2095927324002561 | Flexible pvk/TOPCon. 30 um thick. Nanostructured | 2024-06-30 | 2024 | polo | [22 empty] | recombination | IZO | 10 | [13 empty] | Cr/Ag | Other | 0 | [7 empty] | p-i-n | [5 empty] | 0.1344 | BCP:Ag |  |  | IZO | 60 | 60 | [6 empty] | Forward |  |  |  |  | 23.4 |  |  | No
Wang et al. | https://www.sciencedirect.com/science/article/pii/S2095927324002561 | Flexible pvk/TOPCon. 30 um thick. Nanostructured | 2024-06-30 | 2024 | polo | [22 empty] | recombination | IZO | 10 | [13 empty] | Cr/Ag | Other | 0 | [7 empty] | p-i-n | [5 empty] | 0.1344 | BCP:Ag |  |  | IZO | 60 | 60 | [6 empty] | Tracking |  |  |  |  | 23.6 |  |  | No
Wang et al. | https://www.sciencedirect.com/science/article/pii/S2095927324002561 | Flexible pvk/TOPCon. 30 um thick. Nanostructured | 2024-06-30 | 2024 | polo | [22 empty] | recombination | IZO | 10 | [13 empty] | Cr/Ag | Other | 0 | [7 empty] | p-i-n | [5 empty] | 0.1344 | BCP:Ag |  |  | IZO | 60 | 60 | [6 empty] | Reverse |  |  |  |  | 23.45 |  |  | Yes
Wang et al. | https://www.sciencedirect.com/science/article/pii/S2095927324002561 | Flexible pvk/TOPCon. 30 um thick. Nanostructured | 2024-06-30 | 2024 | polo | [22 empty] | recombination | IZO | 10 | [13 empty] | Cr/Ag | Other | 0 | [7 empty] | p-i-n | [5 empty] | 0.1344 | BCP:Ag |  |  | IZO | 60 | 60 | [6 empty] | Forward |  |  |  |  | 23.31 |  |  | Yes
Wang et al. | https://www.sciencedirect.com/science/article/pii/S2095927324002561 | Flexible pvk/TOPCon. 30 um thick. Nanostructured | 2024-06-30 | 2024 | polo | [22 empty] | recombination | IZO | 10 | [13 empty] | Cr/Ag | Other | 0 | [7 empty] | p-i-n | [5 empty] | 0.1344 | BCP:Ag |  |  | IZO | 60 | 60 | [6 empty] | Tracking |  |  |  |  | 22.78 |  |  | Yes
Yuan et al. | https://pubs.acs.org/doi/10.1021/acsenergylett.4c01301 | AlOx/CuPc interlayer | 2024-07-01 | 2024 | SHJ | [22 empty] | recombination | ITO | 15 | [13 empty] | Ag | ITO/Ag | 80 | [7 empty] | p-i-n | [5 empty] | 1.002 | SnOx |  |  | IZO | 100 | 100 | [6 empty] | Reverse |  |  |  |  | 28.88 |  |  | No
Yuan et al. | https://pubs.acs.org/doi/10.1021/acsenergylett.4c01301 | AlOx/CuPc interlayer | 2024-07-01 | 2024 | SHJ | [22 empty] | recombination | ITO | 15 | [13 empty] | Ag | ITO/Ag | 80 | [7 empty] | p-i-n | [5 empty] | 1.002 | SnOx |  |  | IZO | 100 | 100 | [6 empty] | Forward |  |  |  |  | 27.86 |  |  | No
Yuan et al. | https://pubs.acs.org/doi/10.1021/acsenergylett.4c01301 | AlOx/CuPc interlayer | 2024-07-01 | 2024 | SHJ | [22 empty] | recombination | ITO | 15 | [13 empty] | Ag | ITO/Ag | 80 | [7 empty] | p-i-n | [5 empty] | 1.002 | SnOx |  |  | IZO | 100 | 100 | [6 empty] | Tracking |  |  |  |  | 28.95 |  |  | No
Qiang et al. | https://www.sciencedirect.com/science/article/pii/S1385894724049118#f0025 | Rear Doped-InOx (M = In, Ce, Ti, Ta) | 2024-07-03 | 2024 | SHJ | [22 empty] | recombination | ITO | 20 | [13 empty] | Ag | Doped InOx/Ag | 80 | [7 empty] | p-i-n | [5 empty] | 1 | SnO2 |  |  | IZO | 80 | 80 | [6 empty] | Not clear |  |  |  |  | 28.68 |  |  | No
Qiang et al. | https://www.sciencedirect.com/science/article/pii/S1385894724049118#f0025 | Rear Doped-InOx (M = In, Ce, Ti, Ta) | 2024-07-03 | 2024 | SHJ | [22 empty] | recombination | ITO | 20 | [13 empty] | Ag | Doped InOx/Ag | 80 | [7 empty] | p-i-n | [5 empty] | 4 | SnO2 |  |  | IZO | 80 | 80 | [6 empty] | Not clear |  |  |  |  | 27.7 |  |  | No
Qiang et al. | https://www.sciencedirect.com/science/article/pii/S1385894724049118#f0025 | Rear Doped-InOx (M = In, Ce, Ti, Ta) | 2024-07-03 | 2024 | SHJ | [22 empty] | recombination | ITO | 20 | [13 empty] | Ag | Doped InOx/Ag | 80 | [7 empty] | p-i-n | [5 empty] | 14.44 | SnO2 |  |  | IZO | 80 | 80 | [6 empty] | Not clear |  |  |  |  | 24.22 |  |  | No
Liu et al. | https://www.sciencedirect.com/science/article/pii/S2542435124002915 | CsPbCl3 additative | 2024-07-15 | 2024 | SHJ | [22 empty] | recombination | ITO | 15 | [13 empty] | Ag | ITO/Ag | 80 | [7 empty] | p-i-n | [5 empty] | 1.015 | SnOx |  |  | IZO | 45 | 45 | [6 empty] | Reverse |  |  |  |  | 32.13 |  |  | No
Liu et al. | https://www.sciencedirect.com/science/article/pii/S2542435124002915 | CsPbCl3 additative | 2024-07-15 | 2024 | SHJ | [22 empty] | recombination | ITO | 15 | [13 empty] | Ag | ITO/Ag | 80 | [7 empty] | p-i-n | [5 empty] | 1.015 | SnOx |  |  | IZO | 45 | 45 | [6 empty] | Forward |  |  |  |  | 31.84 |  |  | No
Liu et al. | https://www.sciencedirect.com/science/article/pii/S2542435124002915 | CsPbCl3 additative | 2024-07-15 | 2024 | SHJ | [22 empty] | recombination | ITO | 15 | [13 empty] | Ag | ITO/Ag | 80 | [7 empty] | p-i-n | [5 empty] | 1.015 | SnOx |  |  | IZO | 45 | 45 | [6 empty] | Tracking |  |  |  |  | 31.94 |  |  | No
Liu et al. | https://www.sciencedirect.com/science/article/pii/S2542435124002915 | CsPbCl3 additative - Control | 2024-07-15 | 2024 | SHJ | [22 empty] | recombination | ITO | 15 | [13 empty] | Ag | ITO/Ag | 80 | [7 empty] | p-i-n | [5 empty] | 1.015 | SnOx |  |  | IZO | 45 | 45 | [6 empty] | Reverse |  |  |  |  | 29.53 |  |  | No
Liu et al. | https://www.sciencedirect.com/science/article/pii/S2542435124002915 | CsPbCl3 additative - Control | 2024-07-15 | 2024 | SHJ | [22 empty] | recombination | ITO | 15 | [13 empty] | Ag | ITO/Ag | 80 | [7 empty] | p-i-n | [5 empty] | 1.015 | SnOx |  |  | IZO | 45 | 45 | [6 empty] | Forward |  |  |  |  | 28.44 |  |  | No
Liu et al. | https://www.sciencedirect.com/science/article/pii/S2542435124002915 | CsPbCl3 additative | 2024-07-15 | 2024 | SHJ | [22 empty] | recombination | ITO | 15 | [13 empty] | Ag | ITO/Ag | 80 | [7 empty] | p-i-n | [5 empty] | 1.015 | SnOx |  |  | IZO | 45 | 45 | [6 empty] | Tracking |  |  |  |  | 31.49 |  |  | Yes
Liu et al. | https://www.sciencedirect.com/science/article/pii/S2542435124002915 | CsPbCl3 additative | 2024-07-15 | 2024 | SHJ | [22 empty] | recombination | ITO | 15 | [13 empty] | Ag | ITO/Ag | 80 | [7 empty] | p-i-n | [5 empty] | 1.015 | SnOx |  |  | IZO | 45 | 45 | [6 empty] | Not clear |  |  |  |  | 32.07 |  |  | Yes
Li et al. | https://www.sciencedirect.com/science/article/pii/S2211285524007262#sec0085 | Mesoporous AlOx to limit ion migration | 2024-07-17 | 2024 | SHJ | [22 empty] | recombination | ITO | 20 | [13 empty] | Ag | ITO/Ag | 70 | [7 empty] | p-i-n | [5 empty] | 1 | SnO2 |  |  | IZO | 90 | 90 | [6 empty] | Reverse |  |  |  |  | 29.04 |  |  | No
Li et al. | https://www.sciencedirect.com/science/article/pii/S2211285524007262#sec0085 | Mesoporous AlOx to limit ion migration | 2024-07-17 | 2024 | SHJ | [22 empty] | recombination | ITO | 20 | [13 empty] | Ag | ITO/Ag | 70 | [7 empty] | p-i-n | [5 empty] | 1 | SnO2 |  |  | IZO | 90 | 90 | [6 empty] | Forward |  |  |  |  | 28.13 |  |  | No
Li et al. | https://www.sciencedirect.com/science/article/pii/S2211285524007262#sec0085 | Mesoporous AlOx to limit ion migration | 2024-07-17 | 2024 | SHJ | [22 empty] | recombination | ITO | 20 | [13 empty] | Ag | ITO/Ag | 70 | [7 empty] | p-i-n | [5 empty] | 1 | SnO2 |  |  | IZO | 90 | 90 | [6 empty] | Tracking |  |  |  |  | 28.5 |  |  | No
Wang et al. | https://onlinelibrary.wiley.com/doi/full/10.1002/aenm.202401029 | Dipole tuning with MLBr interlayer | 2024-07-22 | 2024 | SHJ | [22 empty] | recombination | ITO | 10 | [13 empty] | Ag | ITO/Ag | 70 | [7 empty] | p-i-n | [5 empty] | 1 | SnO2 |  |  | ITO | 50 | 50 | [6 empty] | Tracking |  |  |  |  | 28.8 |  |  | No
Wang et al. | https://onlinelibrary.wiley.com/doi/full/10.1002/aenm.202401029 | Dipole tuning with MLBr interlayer - Control 1 - PpBr interlayer | 2024-07-22 | 2024 | SHJ | [22 empty] | recombination | ITO | 10 | [13 empty] | Ag | ITO/Ag | 70 | [7 empty] | p-i-n | [5 empty] | 1 | SnO2 |  |  | ITO | 50 | 50 | [6 empty] | Tracking |  |  |  |  | 27.4 |  |  | No
Wang et al. | https://onlinelibrary.wiley.com/doi/full/10.1002/aenm.202401029 | Dipole tuning with MLBr - Control 2 - no interlayer | 2024-07-22 | 2024 | SHJ | [22 empty] | recombination | ITO | 10 | [13 empty] | Ag | ITO/Ag | 70 | [7 empty] | p-i-n | [5 empty] | 1 | SnO2 |  |  | ITO | 50 | 50 | [6 empty] | Tracking |  |  |  |  | 24.2 |  |  | No
Ying et al. | https://pubs.acs.org/doi/10.1021/acsenergylett.4c01594 | Micro-nanostructured surfaces | 2024-07-23 | 2024 | polo | [22 empty] | recombination | IZO | 10 | [13 empty] | Cr/Ag | Other | 0 | [7 empty] | p-i-n | [5 empty] | 1 | BCP:Ag |  |  | IZO | 80 | 80 | [6 empty] | Reverse |  |  |  |  | 30.7 |  |  | No
Ying et al. | https://pubs.acs.org/doi/10.1021/acsenergylett.4c01594 | Micro-nanostructured surfaces | 2024-07-23 | 2024 | polo | [22 empty] | recombination | IZO | 10 | [13 empty] | Cr/Ag | Other | 0 | [7 empty] | p-i-n | [5 empty] | 1 | BCP:Ag |  |  | IZO | 80 | 80 | [6 empty] | Forward |  |  |  |  | 30.2 |  |  | No
Ying et al. | https://pubs.acs.org/doi/10.1021/acsenergylett.4c01594 | Micro-nanostructured surfaces | 2024-07-23 | 2024 | polo | [22 empty] | recombination | IZO | 10 | [13 empty] | Cr/Ag | Other | 0 | [7 empty] | p-i-n | [5 empty] | 1 | BCP:Ag |  |  | IZO | 80 | 80 | [6 empty] | Tracking |  |  |  |  | 30.5 |  |  | No
Ying et al. | https://pubs.acs.org/doi/10.1021/acsenergylett.4c01594 | Micro-nanostructured surfaces | 2024-07-23 | 2024 | polo | [22 empty] | recombination | IZO | 10 | [13 empty] | Cr/Ag | Other | 0 | [7 empty] | p-i-n | [5 empty] | 1 | BCP:Ag |  |  | IZO | 80 | 80 | [6 empty] | Reverse |  |  |  |  | 29.88 |  |  | Yes
Ying et al. | https://pubs.acs.org/doi/10.1021/acsenergylett.4c01594 | Micro-nanostructured surfaces | 2024-07-23 | 2024 | polo | [22 empty] | recombination | IZO | 10 | [13 empty] | Cr/Ag | Other | 0 | [7 empty] | p-i-n | [5 empty] | 1 | BCP:Ag |  |  | IZO | 80 | 80 | [6 empty] | Forward |  |  |  |  | 29.76 |  |  | Yes
Ying et al. | https://pubs.acs.org/doi/10.1021/acsenergylett.4c01594 | Micro-nanostructured surfaces | 2024-07-23 | 2024 | polo | [22 empty] | recombination | IZO | 10 | [13 empty] | Cr/Ag | Other | 0 | [7 empty] | p-i-n | [5 empty] | 1 | BCP:Ag |  |  | IZO | 80 | 80 | [6 empty] | Tracking |  |  |  |  | 30.05 |  |  | Yes
Zhu et al. | https://onlinelibrary.wiley.com/doi/full/10.1002/aenm.202402365 | ALD Cu:NiOx HTL | 2024-07-30 | 2024 | SHJ | [22 empty] | recombination | ITO | 15 | [13 empty] | Ag | ITO/Ag | 80 | [7 empty] | p-i-n | [5 empty] | 1 | SnOx |  |  | IZO | 100 | 100 | [6 empty] | Not clear |  |  |  |  | 30.5 |  |  | No
Zhu et al. | https://onlinelibrary.wiley.com/doi/full/10.1002/aenm.202402365 | ALD Cu:NiOx HTL - control - no NiOx - just ITO/SAMs | 2024-07-30 | 2024 | SHJ | [22 empty] | recombination | ITO | 15 | [13 empty] | Ag | ITO/Ag | 80 | [7 empty] | p-i-n | [5 empty] | 1 | SnOx |  |  | IZO | 100 | 100 | [6 empty] | Not clear |  |  |  |  | 28.6 |  |  | No
Zhu et al. | https://onlinelibrary.wiley.com/doi/full/10.1002/aenm.202402365 | ALD Cu:NiOx HTL | 2024-07-30 | 2024 | SHJ | [22 empty] | recombination | ITO | 15 | [13 empty] | Ag | ITO/Ag | 80 | [7 empty] | p-i-n | [5 empty] | 1 | SnOx |  |  | IZO | 100 | 100 | [6 empty] | Tracking |  |  |  |  | 30.3 |  |  | No
Zhu et al. | https://onlinelibrary.wiley.com/doi/full/10.1002/aenm.202402365 | ALD Cu:NiOx HTL | 2024-07-30 | 2024 | SHJ | [22 empty] | recombination | ITO | 15 | [13 empty] | Ag | ITO/Ag | 80 | [7 empty] | p-i-n | [5 empty] | 1.0001 | SnOx |  |  | IZO | 100 | 100 | [6 empty] | Reverse |  |  |  |  | 30.36 |  |  | Yes
Zhu et al. | https://onlinelibrary.wiley.com/doi/full/10.1002/aenm.202402365 | ALD Cu:NiOx HTL | 2024-07-30 | 2024 | SHJ | [22 empty] | recombination | ITO | 15 | [13 empty] | Ag | ITO/Ag | 80 | [7 empty] | p-i-n | [5 empty] | 1.0001 | SnOx |  |  | IZO | 100 | 100 | [6 empty] | Forward |  |  |  |  | 28.7 |  |  | Yes
Zhu et al. | https://onlinelibrary.wiley.com/doi/full/10.1002/aenm.202402365 | ALD Cu:NiOx HTL | 2024-07-30 | 2024 | SHJ | [22 empty] | recombination | ITO | 15 | [13 empty] | Ag | ITO/Ag | 80 | [7 empty] | p-i-n | [5 empty] | 1.0001 | SnOx |  |  | IZO | 100 | 100 | [6 empty] | Tracking |  |  |  |  | 30.04 |  |  | Yes
Zhu et al. | https://onlinelibrary.wiley.com/doi/full/10.1002/aenm.202402365 | ALD Cu:NiOx HTL | 2024-07-30 | 2024 | SHJ | [22 empty] | recombination | ITO | 15 | [13 empty] | Ag | ITO/Ag | 80 | [7 empty] | p-i-n | [5 empty] | 1 | SnOx |  |  | IZO | 100 | 100 | [6 empty] | Not clear |  |  |  |  | 26.4 |  |  | No
Zhu et al. | https://onlinelibrary.wiley.com/doi/full/10.1002/aenm.202402365 | ALD Cu:NiOx HTL - control - no NiOx - just ITO/SAMs | 2024-07-30 | 2024 | SHJ | [22 empty] | recombination | ITO | 15 | [13 empty] | Ag | ITO/Ag | 80 | [7 empty] | p-i-n | [5 empty] | 1 | SnOx |  |  | IZO | 100 | 100 | [6 empty] | Not clear |  |  |  |  | 23.9 |  |  | No
Zhu et al. | https://onlinelibrary.wiley.com/doi/full/10.1002/aenm.202402365 | ALD Cu:NiOx HTL | 2024-07-30 | 2024 | SHJ | [22 empty] | recombination | ITO | 15 | [13 empty] | Ag | ITO/Ag | 80 | [7 empty] | p-i-n | [5 empty] | 1 | SnOx |  |  | IZO | 100 | 100 | [6 empty] | Tracking |  |  |  |  | 26.5 |  |  | No
Ugur et al. | https://www.science.org/doi/10.1126/science.adp1621 | Enhanced cation interactions | 2024-08-01 | 2024 | SHJ | [22 empty] | recombination | IZO | 5 | [13 empty] | Ag | IZO/MgF2/Ag | 5 | [7 empty] | p-i-n | [5 empty] | 1 | SnO2 |  |  | IZO | 40 | 40 | [6 empty] | Not clear |  |  |  |  | 34 |  |  | No
Ugur et al. | https://www.science.org/doi/10.1126/science.adp1621 | Enhanced cation interactions | 2024-08-01 | 2024 | SHJ | [22 empty] | recombination | IZO | 5 | [13 empty] | Ag | IZO/MgF2/Ag | 5 | [7 empty] | p-i-n | [5 empty] | 1 | SnO2 |  |  | IZO | 40 | 40 | [6 empty] | Tracking |  |  |  |  | 33.7 |  |  | No
Ugur et al. | https://www.science.org/doi/10.1126/science.adp1621 | Enhanced cation interactions - control | 2024-08-01 | 2024 | SHJ | [22 empty] | recombination | IZO | 5 | [13 empty] | Ag | IZO/MgF2/Ag | 5 | [7 empty] | p-i-n | [5 empty] | 1 | SnO2 |  |  | IZO | 40 | 40 | [6 empty] | Not clear |  |  |  |  | 32.8 |  |  | No
Ugur et al. | https://www.science.org/doi/10.1126/science.adp1621 | Enhanced cation interactions | 2024-08-01 | 2024 | SHJ | [22 empty] | recombination | IZO | 5 | [13 empty] | Ag | IZO/MgF2/Ag | 5 | [7 empty] | p-i-n | [5 empty] | 0.9977 | SnO2 |  |  | IZO | 40 | 40 | [6 empty] | Not clear |  |  |  |  | 33.2 |  |  | Yes
Ugur et al. | https://www.science.org/doi/10.1126/science.adp1621 | Enhanced cation interactions | 2024-08-01 | 2024 | SHJ | [22 empty] | recombination | IZO | 5 | [13 empty] | Ag | IZO/MgF2/Ag | 5 | [7 empty] | p-i-n | [5 empty] | 1.0035 | SnO2 |  |  | IZO | 40 | 40 | [6 empty] | Not clear |  |  |  |  | 33.7 |  |  | Yes
Chen et al. | https://www.science.org/doi/10.1126/science.ado9104 | Nuclei engineering | 2024-08-01 | 2024 | SHJ | [22 empty] | recombination | ITO | 20 | [13 empty] | Ag | ITO/Ag | 70 | [7 empty] | p-i-n | [5 empty] | 1 | SnO2 |  |  | ITO | 50 | 50 | [6 empty] | Reverse |  |  |  |  | 32.5 |  |  | No
Chen et al. | https://www.science.org/doi/10.1126/science.ado9104 | Nuclei engineering | 2024-08-01 | 2024 | SHJ | [22 empty] | recombination | ITO | 20 | [13 empty] | Ag | ITO/Ag | 70 | [7 empty] | p-i-n | [5 empty] | 1 | SnO2 |  |  | ITO | 50 | 50 | [6 empty] | Tracking |  |  |  |  | 32.41 |  |  | No
Chen et al. | https://www.science.org/doi/10.1126/science.ado9104 | Nuclei engineering | 2024-08-01 | 2024 | SHJ | [22 empty] | recombination | ITO | 20 | [13 empty] | Ag | ITO/Ag | 70 | [7 empty] | p-i-n | [5 empty] | 0.95884 | SnO2 |  |  | ITO | 50 | 50 | [6 empty] | Reverse |  |  |  |  | 32.2 |  |  | Yes
Chen et al. | https://www.science.org/doi/10.1126/science.ado9104 | Nuclei engineering | 2024-08-01 | 2024 | SHJ | [22 empty] | recombination | ITO | 20 | [13 empty] | Ag | ITO/Ag | 70 | [7 empty] | p-i-n | [5 empty] | 0.95884 | SnO2 |  |  | ITO | 50 | 50 | [6 empty] | Forward |  |  |  |  | 32 |  |  | Yes
Chen et al. | https://www.science.org/doi/10.1126/science.ado9104 | Nuclei engineering | 2024-08-01 | 2024 | SHJ | [22 empty] | recombination | ITO | 20 | [13 empty] | Ag | ITO/Ag | 70 | [7 empty] | p-i-n | [5 empty] | 25 | SnO2 |  |  | ITO | 50 | 50 | [6 empty] | Reverse |  |  |  |  | 29.4 |  |  | No
Chen et al. | https://www.science.org/doi/10.1126/science.ado9104 | Nuclei engineering | 2024-08-01 | 2024 | SHJ | [22 empty] | recombination | ITO | 20 | [13 empty] | Ag | ITO/Ag | 70 | [7 empty] | p-i-n | [5 empty] | 25 | SnO2 |  |  | ITO | 50 | 50 | [6 empty] | Forward |  |  |  |  | 29 |  |  | No
Chen et al. | https://www.science.org/doi/10.1126/science.ado9104 | Nuclei engineering | 2024-08-01 | 2024 | SHJ | [22 empty] | recombination | ITO | 20 | [13 empty] | Ag | ITO/Ag | 70 | [7 empty] | p-i-n | [5 empty] | 25 | SnO2 |  |  | ITO | 50 | 50 | [6 empty] | Tracking |  |  |  |  | 29.35 |  |  | No
Chen et al. | https://www.science.org/doi/10.1126/science.ado9104 | Nuclei engineering | 2024-08-01 | 2024 | SHJ | [22 empty] | recombination | ITO | 20 | [13 empty] | Ag | ITO/Ag | 70 | [7 empty] | p-i-n | [5 empty] | 24.9777 | SnO2 |  |  | ITO | 50 | 50 | [6 empty] | Reverse |  |  |  |  | 28.84 |  |  | Yes
Chen et al. | https://www.science.org/doi/10.1126/science.ado9104 | Nuclei engineering | 2024-08-01 | 2024 | SHJ | [22 empty] | recombination | ITO | 20 | [13 empty] | Ag | ITO/Ag | 70 | [7 empty] | p-i-n | [5 empty] | 24.9777 | SnO2 |  |  | ITO | 50 | 50 | [6 empty] | Forward |  |  |  |  | 28.79 |  |  | Yes
Chen et al. | https://www.science.org/doi/10.1126/science.ado9104 | Nuclei engineering | 2024-08-01 | 2024 | SHJ | [22 empty] | recombination | ITO | 20 | [13 empty] | Ag | ITO/Ag | 70 | [7 empty] | p-i-n | [5 empty] | 24.9777 | SnO2 |  |  | ITO | 50 | 50 | [6 empty] | Tracking |  |  |  |  | 28.8 |  |  | Yes
Pei et al. | https://www.nature.com/articles/s41467-024-51345-2 | 2D perovskite passivation | 2024-08-15 | 2024 | SHJ | [22 empty] | recombination | ITO | 20 | [13 empty] | Ag | ITO/Ag | 70 | [7 empty] | p-i-n | [5 empty] | 1 | SnOx |  |  | ITO | 70 | 70 | [6 empty] | Reverse |  |  |  |  | 31.42 |  |  | No
Pei et al. | https://www.nature.com/articles/s41467-024-51345-2 | 2D perovskite passivation | 2024-08-15 | 2024 | SHJ | [22 empty] | recombination | ITO | 20 | [13 empty] | Ag | ITO/Ag | 70 | [7 empty] | p-i-n | [5 empty] | 1 | SnOx |  |  | ITO | 70 | 70 | [6 empty] | Forward |  |  |  |  | 31.02 |  |  | No
Pei et al. | https://www.nature.com/articles/s41467-024-51345-2 | 2D perovskite passivation | 2024-08-15 | 2024 | SHJ | [22 empty] | recombination | ITO | 20 | [13 empty] | Ag | ITO/Ag | 70 | [7 empty] | p-i-n | [5 empty] | 1 | SnOx |  |  | ITO | 70 | 70 | [6 empty] | Tracking |  |  |  |  | 31.14 |  |  | No
Pei et al. | https://www.nature.com/articles/s41467-024-51345-2 | 2D perovskite passivation | 2024-08-15 | 2024 | SHJ | [22 empty] | recombination | ITO | 20 | [13 empty] | Ag | ITO/Ag | 70 | [7 empty] | p-i-n | [5 empty] | 0.9625 | SnOx |  |  | ITO | 70 | 70 | [6 empty] | Reverse |  |  |  |  | 30.85 |  |  | Yes
Pei et al. | https://www.nature.com/articles/s41467-024-51345-2 | 2D perovskite passivation | 2024-08-15 | 2024 | SHJ | [22 empty] | recombination | ITO | 20 | [13 empty] | Ag | ITO/Ag | 70 | [7 empty] | p-i-n | [5 empty] | 0.9625 | SnOx |  |  | ITO | 70 | 70 | [6 empty] | Forward |  |  |  |  | 30.39 |  |  | Yes
Pei et al. | https://www.nature.com/articles/s41467-024-51345-2 | 2D perovskite passivation | 2024-08-15 | 2024 | SHJ | [22 empty] | recombination | ITO | 20 | [13 empty] | Ag | ITO/Ag | 70 | [7 empty] | p-i-n | [5 empty] | 0.9625 | SnOx |  |  | ITO | 70 | 70 | [6 empty] | Tracking |  |  |  |  | 30.65 |  |  | Yes
Pei et al. | https://www.nature.com/articles/s41467-024-51345-2 | 2D perovskite passivation. Encapulated | 2024-08-15 | 2024 | SHJ | [22 empty] | recombination | ITO | 20 | [13 empty] | Ag | ITO/Ag | 70 | [7 empty] | p-i-n | [5 empty] | 0.9625 | SnOx |  |  | ITO | 70 | 70 | [6 empty] | Reverse |  |  |  |  | 30.47 |  |  | Yes
Pei et al. | https://www.nature.com/articles/s41467-024-51345-2 | 2D perovskite passivation. Encapulated | 2024-08-15 | 2024 | SHJ | [22 empty] | recombination | ITO | 20 | [13 empty] | Ag | ITO/Ag | 70 | [7 empty] | p-i-n | [5 empty] | 0.9625 | SnOx |  |  | ITO | 70 | 70 | [6 empty] | Forward |  |  |  |  | 30.29 |  |  | Yes
Zheng et al. | https://www.sciencedirect.com/science/article/pii/S2666386424003928 | Hybrid interconnection layers - NiOx/MeO-2PACz | 2024-08-21 | 2024 | SHJ | [22 empty] | recombination | ITO | 20 | [13 empty] | Ag | ITO/Ag | 70 | [7 empty] | p-i-n | [5 empty] | 1 | SnOx |  |  | IZO | 100 | 100 | [6 empty] | Not clear |  |  |  |  | 28.47 |  |  | No
Zheng et al. | https://www.sciencedirect.com/science/article/pii/S2666386424003928 | Hybrid interconnection layers - NiOx/MeO-2PACz | 2024-08-21 | 2024 | SHJ | [22 empty] | recombination | ITO | 20 | [13 empty] | Ag | ITO/Ag | 70 | [7 empty] | p-i-n | [5 empty] | 1 | SnOx |  |  | IZO | 100 | 100 | [6 empty] | Not clear |  |  |  |  | 28.04 |  |  | No
Zheng et al. | https://www.sciencedirect.com/science/article/pii/S2666386424003928 | Hybrid interconnection layers - Control NiOx only | 2024-08-21 | 2024 | SHJ | [22 empty] | recombination | ITO | 20 | [13 empty] | Ag | ITO/Ag | 70 | [7 empty] | p-i-n | [5 empty] | 1 | SnOx |  |  | IZO | 100 | 100 | [6 empty] | Not clear |  |  |  |  | 22.27 |  |  | No
Zheng et al. | https://www.sciencedirect.com/science/article/pii/S2666386424003928 | Hybrid interconnection layers - Control MeO-2PACz only | 2024-08-21 | 2024 | SHJ | [22 empty] | recombination | ITO | 20 | [13 empty] | Ag | ITO/Ag | 70 | [7 empty] | p-i-n | [5 empty] | 1 | SnOx |  |  | IZO | 100 | 100 | [6 empty] | Not clear |  |  |  |  | 27.41 |  |  | No
Zhang et al. | https://pubs.acs.org/doi/10.1021/acsenergylett.4c01841 | Multi-functional ligands - NbOx/C60-SAM | 2024-08-30 | 2024 | SHJ | [22 empty] | recombination | IZO | 5 | [13 empty] | Ag | ITO/Ag | 120 | [7 empty] | n-i-p | [5 empty] | 1 | WOx |  |  | IZO | 76 | 76 | [6 empty] | Reverse |  |  |  |  | 27.2 |  |  | No
Zhang et al. | https://pubs.acs.org/doi/10.1021/acsenergylett.4c01841 | Multi-functional ligands - NbOx/C60-SAM | 2024-08-30 | 2024 | SHJ | [22 empty] | recombination | IZO | 5 | [13 empty] | Ag | ITO/Ag | 120 | [7 empty] | n-i-p | [5 empty] | 1 | WOx |  |  | IZO | 76 | 76 | [6 empty] | Forward |  |  |  |  | 24.9 |  |  | No
Zhang et al. | https://pubs.acs.org/doi/10.1021/acsenergylett.4c01841 | Multi-functional ligands - NbOx/F-CPE1 | 2024-08-30 | 2024 | SHJ | [22 empty] | recombination | IZO | 5 | [13 empty] | Ag | ITO/Ag | 120 | [7 empty] | n-i-p | [5 empty] | 1 | WOx |  |  | IZO | 76 | 76 | [6 empty] | Reverse |  |  |  |  | 27 |  |  | No
Zhang et al. | https://pubs.acs.org/doi/10.1021/acsenergylett.4c01841 | Multi-functional ligands - NbOx/F-CPE1 | 2024-08-30 | 2024 | SHJ | [22 empty] | recombination | IZO | 5 | [13 empty] | Ag | ITO/Ag | 120 | [7 empty] | n-i-p | [5 empty] | 1 | WOx |  |  | IZO | 76 | 76 | [6 empty] | Forward |  |  |  |  | 26.8 |  |  | No
Zhang et al. | https://pubs.acs.org/doi/10.1021/acsenergylett.4c01841 | Multi-functional ligands - NbOx/F-CPE1 | 2024-08-30 | 2024 | SHJ | [22 empty] | recombination | IZO | 5 | [13 empty] | Ag | ITO/Ag | 120 | [7 empty] | n-i-p | [5 empty] | 1 | WOx |  |  | IZO | 76 | 76 | [6 empty] | Tracking |  |  |  |  | 27.2 |  |  | No
Ding et al. | https://www.nature.com/articles/s41467-024-52309-2 | TOPCon passivation optimisation | 2024-09-30 | 2024 | polo | [22 empty] | recombination | ITO | 10 | [13 empty] | Ag | Other | 0 | [7 empty] | n-i-p | [5 empty] | 0.9226 | MoOx |  |  | IZO | 100 | 100 | [6 empty] | Reverse |  |  |  |  | 28.2 |  |  | No
Ding et al. | https://www.nature.com/articles/s41467-024-52309-2 | TOPCon passivation optimisation | 2024-09-30 | 2024 | polo | [22 empty] | recombination | ITO | 10 | [13 empty] | Ag | Other | 0 | [7 empty] | n-i-p | [5 empty] | 0.9226 | MoOx |  |  | IZO | 100 | 100 | [6 empty] | Forward |  |  |  |  | 27.62 |  |  | No
Ding et al. | https://www.nature.com/articles/s41467-024-52309-2 | TOPCon passivation optimisation - control | 2024-09-30 | 2024 | polo | [22 empty] | recombination | ITO | 10 | [13 empty] | Ag | Other | 0 | [7 empty] | n-i-p | [5 empty] | 0.9226 | MoOx |  |  | IZO | 100 | 100 | [6 empty] | Reverse |  |  |  |  | 27.1 |  |  | No
Ding et al. | https://www.nature.com/articles/s41467-024-52309-2 | TOPCon passivation optimisation - control | 2024-09-30 | 2024 | polo | [22 empty] | recombination | ITO | 10 | [13 empty] | Ag | Other | 0 | [7 empty] | n-i-p | [5 empty] | 0.9226 | MoOx |  |  | IZO | 100 | 100 | [6 empty] | Forward |  |  |  |  | 26.1 |  |  | No
Ding et al. | https://www.nature.com/articles/s41467-024-52309-2 | TOPCon passivation optimisation | 2024-09-30 | 2024 | polo | [22 empty] | recombination | ITO | 10 | [13 empty] | Ag | Other | 0 | [7 empty] | n-i-p | [5 empty] | 0.9226 | MoOx |  |  | IZO | 100 | 100 | [6 empty] | Reverse |  |  |  |  | 27.31 |  |  | Yes
Ding et al. | https://www.nature.com/articles/s41467-024-52309-2 | TOPCon passivation optimisation | 2024-09-30 | 2024 | polo | [22 empty] | recombination | ITO | 10 | [13 empty] | Ag | Other | 0 | [7 empty] | n-i-p | [5 empty] | 0.9226 | MoOx |  |  | IZO | 100 | 100 | [6 empty] | Forward |  |  |  |  | 25.69 |  |  | Yes
Liao et al. | https://pubs.acs.org/doi/10.1021/acsenergylett.4c02098 | 2D perovskite, alternating cations | 2024-10-09 | 2024 | SHJ | [22 empty] | recombination | ITO | 20 | [13 empty] | Ag | ITO/Ag | 70 | [7 empty] | p-i-n | [5 empty] | 1.03 | SnO2 |  |  | ITO | 90 | 90 | [6 empty] | Not clear |  |  |  |  | 20.7 |  |  | No
Kabakli et al. | https://onlinelibrary.wiley.com/doi/full/10.1002/solr.202400454 | Thickness optimisation of Front and recombination ITO. Low oxygen/highly-doped 5 nm, High-oxygen/lightly-doped 20 nm | 2024-10-13 | 2024 | SHJ | [22 empty] | recombination | ITO | 20 | [13 empty] | Ag | ITO/Ag | 195 | [7 empty] | n-i-p | [5 empty] | 0.25 | SnOx |  |  | ITO | 5/20 | 25 | [6 empty] | Reverse |  |  |  |  | 28.8 |  |  | No
Kabakli et al. | https://onlinelibrary.wiley.com/doi/full/10.1002/solr.202400454 | Thickness optimisation of Front and recombination ITO. Low oxygen/highly-doped 5 nm, High-oxygen/lightly-doped 20 nm | 2024-10-13 | 2024 | SHJ | [22 empty] | recombination | ITO | 20 | [13 empty] | Ag | ITO/Ag | 195 | [7 empty] | n-i-p | [5 empty] | 0.25 | SnOx |  |  | ITO | 5/20 | 25 | [6 empty] | Reverse |  |  |  |  | 28.8 |  |  | No
Pei et al. | https://advanced.onlinelibrary.wiley.com/doi/full/10.1002/adfm.202410737 | Reactive passivator at pvk/C60 interface | 2024-10-15 | 2024 | SHJ | [22 empty] | recombination | ITO | 20 | [13 empty] | Ag | ITO/Ag | 70 | [7 empty] | p-i-n | [5 empty] | 0.9625 | SnO2 |  |  | ITO | 50 | 50 | [6 empty] | Reverse |  |  |  |  | 30.64 |  |  | No
Pei et al. | https://advanced.onlinelibrary.wiley.com/doi/full/10.1002/adfm.202410737 | Reactive passivator at pvk/C60 interface | 2024-10-15 | 2024 | SHJ | [22 empty] | recombination | ITO | 20 | [13 empty] | Ag | ITO/Ag | 70 | [7 empty] | p-i-n | [5 empty] | 0.9625 | SnO2 |  |  | ITO | 50 | 50 | [6 empty] | Forward |  |  |  |  | 30.57 |  |  | No
Pei et al. | https://advanced.onlinelibrary.wiley.com/doi/full/10.1002/adfm.202410737 | Reactive passivator at pvk/C60 interface | 2024-10-15 | 2024 | SHJ | [22 empty] | recombination | ITO | 20 | [13 empty] | Ag | ITO/Ag | 70 | [7 empty] | p-i-n | [5 empty] | 0.9625 | SnO2 |  |  | ITO | 50 | 50 | [6 empty] | Tracking |  |  |  |  | 30.59 |  |  | No
Pei et al. | https://advanced.onlinelibrary.wiley.com/doi/full/10.1002/adfm.202410737 | Reactive passivator at pvk/C60 interface | 2024-10-15 | 2024 | SHJ | [22 empty] | recombination | ITO | 20 | [13 empty] | Ag | ITO/Ag | 70 | [7 empty] | p-i-n | [5 empty] | 0.9625 | SnO2 |  |  | ITO | 50 | 50 | [6 empty] | Reverse |  |  |  |  | 30.72 |  |  | Yes
Pei et al. | https://advanced.onlinelibrary.wiley.com/doi/full/10.1002/adfm.202410737 | Reactive passivator at pvk/C60 interface | 2024-10-15 | 2024 | SHJ | [22 empty] | recombination | ITO | 20 | [13 empty] | Ag | ITO/Ag | 70 | [7 empty] | p-i-n | [5 empty] | 0.9625 | SnO2 |  |  | ITO | 50 | 50 | [6 empty] | Forward |  |  |  |  | 30.33 |  |  | Yes
Pei et al. | https://advanced.onlinelibrary.wiley.com/doi/full/10.1002/adfm.202410737 | Reactive passivator at pvk/C60 interface | 2024-10-15 | 2024 | SHJ | [22 empty] | recombination | ITO | 20 | [13 empty] | Ag | ITO/Ag | 70 | [7 empty] | p-i-n | [5 empty] | 0.9625 | SnO2 |  |  | ITO | 50 | 50 | [6 empty] | Tracking |  |  |  |  | 30.52 |  |  | Yes
Liu et al. | https://www.sciencedirect.com/science/article/pii/S2468606924002338 | Tuning polysilicon tunneling layer deposition conditions | 2024-10-19 | 2024 | polo | [22 empty] | tunneling | Other | 0 | [13 empty] | Cr/Ag | Other | 0 | [7 empty] | p-i-n | [5 empty] | 0.1 | BCP:Ag |  |  | IZO | 100 | 100 | [6 empty] | Reverse |  |  |  |  | 27.6 |  |  | No
Liu et al. | https://www.sciencedirect.com/science/article/pii/S2468606924002338 | Tuning polysilicon tunneling layer deposition conditions | 2024-10-19 | 2024 | polo | [22 empty] | tunneling | Other | 0 | [13 empty] | Cr/Ag | Other | 0 | [7 empty] | p-i-n | [5 empty] | 0.1 | BCP:Ag |  |  | IZO | 100 | 100 | [6 empty] | Forward |  |  |  |  | 26.9 |  |  | No
Jin et al. | https://advanced.onlinelibrary.wiley.com/doi/full/10.1002/aenm.202403911 | Recrystallised sputtered NiOx | 2024-10-23 | 2024 | SHJ | [22 empty] | recombination | ITO | 20 | [13 empty] | Ag | ITO/Ag | 100 | [7 empty] | p-i-n | [5 empty] | 1 | SnO2 |  |  | IZO | 70 | 70 | [6 empty] | Not clear |  |  |  |  | 30.48 |  |  | No
Jin et al. | https://advanced.onlinelibrary.wiley.com/doi/full/10.1002/aenm.202403911 | Recrystallised sputtered NiOx | 2024-10-23 | 2024 | SHJ | [22 empty] | recombination | ITO | 20 | [13 empty] | Ag | ITO/Ag | 100 | [7 empty] | p-i-n | [5 empty] | 1 | SnO2 |  |  | IZO | 70 | 70 | [6 empty] | Tracking |  |  |  |  | 29.08 |  |  | No
Jin et al. | https://advanced.onlinelibrary.wiley.com/doi/full/10.1002/aenm.202403911 | Recrystallised sputtered NiOx | 2024-10-23 | 2024 | SHJ | [22 empty] | recombination | ITO | 20 | [13 empty] | Ag | ITO/Ag | 100 | [7 empty] | p-i-n | [5 empty] | 1 | SnO2 |  |  | IZO | 70 | 70 | [6 empty] | Reverse |  |  |  |  | 30.15 |  |  | No
Jin et al. | https://advanced.onlinelibrary.wiley.com/doi/full/10.1002/aenm.202403911 | Recrystallised sputtered NiOx | 2024-10-23 | 2024 | SHJ | [22 empty] | recombination | ITO | 20 | [13 empty] | Ag | ITO/Ag | 100 | [7 empty] | p-i-n | [5 empty] | 1 | SnO2 |  |  | IZO | 70 | 70 | [6 empty] | Forward |  |  |  |  | 29.58 |  |  | No
Jin et al. | https://advanced.onlinelibrary.wiley.com/doi/full/10.1002/aenm.202403911 | Recrystallised sputtered NiOx - control | 2024-10-23 | 2024 | SHJ | [22 empty] | recombination | ITO | 20 | [13 empty] | Ag | ITO/Ag | 100 | [7 empty] | p-i-n | [5 empty] | 1 | SnO2 |  |  | IZO | 70 | 70 | [6 empty] | Not clear |  |  |  |  | 28.28 |  |  | No
Jin et al. | https://advanced.onlinelibrary.wiley.com/doi/full/10.1002/aenm.202403911 | Recrystallised sputtered NiOx - control | 2024-10-23 | 2024 | SHJ | [22 empty] | recombination | ITO | 20 | [13 empty] | Ag | ITO/Ag | 100 | [7 empty] | p-i-n | [5 empty] | 1 | SnO2 |  |  | IZO | 70 | 70 | [6 empty] | Reverse |  |  |  |  | 27.91 |  |  | No
Jin et al. | https://advanced.onlinelibrary.wiley.com/doi/full/10.1002/aenm.202403911 | Recrystallised sputtered NiOx - control | 2024-10-23 | 2024 | SHJ | [22 empty] | recombination | ITO | 20 | [13 empty] | Ag | ITO/Ag | 100 | [7 empty] | p-i-n | [5 empty] | 1 | SnO2 |  |  | IZO | 70 | 70 | [6 empty] | Forward |  |  |  |  | 26.84 |  |  | No
Mahmoud et al. | https://onlinelibrary.wiley.com/doi/10.1002/solr.202400471 | Tuning pvk growth using additives. 25 um width silver fingers | 2024-10-24 | 2024 | SHJ | [22 empty] | recombination | ITO | 80 | sputtering | Not clear | [8 empty] | a-Si:H(i) | Yes | PECVD | Ag | ITO/Ag | 195 | [7 empty] | p-i-n | [5 empty] | 1 | SnOx |  |  | ITO | 25 | 25 | [6 empty] | Reverse |  |  |  |  | 28.5 |  |  | No
Mahmoud et al. | https://onlinelibrary.wiley.com/doi/10.1002/solr.202400471 | Tuning pvk growth using additives. 25 um width silver fingers | 2024-10-24 | 2024 | SHJ | [22 empty] | recombination | ITO | 80 | sputtering | Not clear | [8 empty] | a-Si:H(i) | Yes | PECVD | Ag | ITO/Ag | 195 | [7 empty] | p-i-n | [5 empty] | 1 | SnOx |  |  | ITO | 25 | 25 | [6 empty] | Forward |  |  |  |  | 28.5 |  |  | No
Mahmoud et al. | https://onlinelibrary.wiley.com/doi/10.1002/solr.202400471 | Tuning pvk growth using additives. 100 um width silver fingers | 2024-10-24 | 2024 | SHJ | [22 empty] | recombination | ITO | 80 | sputtering | Not clear | [8 empty] | a-Si:H(i) | Yes | PECVD | Ag | ITO/Ag | 195 | [7 empty] | p-i-n | [5 empty] | 1 | SnOx |  |  | ITO | 25 | 25 | [6 empty] | Reverse |  |  |  |  | 26.7 |  |  | No
Mahmoud et al. | https://onlinelibrary.wiley.com/doi/10.1002/solr.202400471 | Tuning pvk growth using additives. 100 um width silver fingers | 2024-10-24 | 2024 | SHJ | [22 empty] | recombination | ITO | 80 | sputtering | Not clear | [8 empty] | a-Si:H(i) | Yes | PECVD | Ag | ITO/Ag | 195 | [7 empty] | p-i-n | [5 empty] | 1 | SnOx |  |  | ITO | 25 | 25 | [6 empty] | Forward |  |  |  |  | 26.8 |  |  | No
Harter et al. | https://pubs.acs.org/doi/10.1021/acsami.4c09264 | Doped-InOx:H recombination, rear TCO. Sub-micron textured bottom cells | 2024-10-29 | 2024 | SHJ | [22 empty] | recombination | Doped-InOx:H | 20 | [13 empty] | Ag | Doped-InOx:H/Ag/SiOx/Ag | 180 | [7 empty] | p-i-n | [5 empty] | 1.21 | SnO2 |  |  | IZO | 35 | 35 | [6 empty] | Reverse |  |  |  |  | 30.22 |  |  | No
Harter et al. | https://pubs.acs.org/doi/10.1021/acsami.4c09264 | Doped-InOx:H recombination, rear TCO. Sub-micron textured bottom cells | 2024-10-29 | 2024 | SHJ | [22 empty] | recombination | Doped-InOx:H | 20 | [13 empty] | Ag | Doped-InOx:H/Ag/SiOx/Ag | 180 | [7 empty] | p-i-n | [5 empty] | 1.21 | SnO2 |  |  | IZO | 35 | 35 | [6 empty] | Forward |  |  |  |  | 30.22 |  |  | No
Harter et al. | https://pubs.acs.org/doi/10.1021/acsami.4c09264 | Doped-InOx:H recombination, rear TCO. Sub-micron textured bottom cells | 2024-10-29 | 2024 | SHJ | [22 empty] | recombination | Doped-InOx:H | 20 | [13 empty] | Ag | Doped-InOx:H/Ag/SiOx/Ag | 180 | [7 empty] | p-i-n | [5 empty] | 1.21 | SnO2 |  |  | IZO | 35 | 35 | [6 empty] | Tracking |  |  |  |  | 30.15 |  |  | No
Kan et al. | https://www.nature.com/articles/s41566-024-01561-5 | Copper thiocyanate additive | 2024-11-04 | 2024 | SHJ | [22 empty] | recombination | ITO | 15 | [13 empty] | Ag | ITO/Ag | 80 | [7 empty] | p-i-n | [5 empty] | 0.9972 | SnO2 |  |  | IZO | 60 | 60 | [6 empty] | Reverse |  |  |  |  | 31.54 |  |  | No
Kan et al. | https://www.nature.com/articles/s41566-024-01561-5 | Copper thiocyanate additive | 2024-11-04 | 2024 | SHJ | [22 empty] | recombination | ITO | 15 | [13 empty] | Ag | ITO/Ag | 80 | [7 empty] | p-i-n | [5 empty] | 0.9972 | SnO2 |  |  | IZO | 60 | 60 | [6 empty] | Forward |  |  |  |  | 31.67 |  |  | No
Kan et al. | https://www.nature.com/articles/s41566-024-01561-5 | Copper thiocyanate additive | 2024-11-04 | 2024 | SHJ | [22 empty] | recombination | ITO | 15 | [13 empty] | Ag | ITO/Ag | 80 | [7 empty] | p-i-n | [5 empty] | 0.9972 | SnO2 |  |  | IZO | 60 | 60 | [6 empty] | Tracking |  |  |  |  | 31.35 |  |  | No
Kan et al. | https://www.nature.com/articles/s41566-024-01561-5 | Copper thiocyanate HTL | 2024-11-04 | 2024 | SHJ | [22 empty] | recombination | ITO | 15 | [13 empty] | Ag | ITO/Ag | 80 | [7 empty] | p-i-n | [5 empty] | 0.9972 | SnO2 |  |  | IZO | 60 | 60 | [6 empty] | Reverse |  |  |  |  | 31.38 |  |  | Yes
Kan et al. | https://www.nature.com/articles/s41566-024-01561-5 | Copper thiocyanate HTL | 2024-11-04 | 2024 | SHJ | [22 empty] | recombination | ITO | 15 | [13 empty] | Ag | ITO/Ag | 80 | [7 empty] | p-i-n | [5 empty] | 0.9972 | SnO2 |  |  | IZO | 60 | 60 | [6 empty] | Forward |  |  |  |  | 31.46 |  |  | Yes
Kan et al. | https://www.nature.com/articles/s41566-024-01561-5 | Copper thiocyanate HTL | 2024-11-04 | 2024 | SHJ | [22 empty] | recombination | ITO | 15 | [13 empty] | Ag | ITO/Ag | 80 | [7 empty] | p-i-n | [5 empty] | 0.9972 | SnO2 |  |  | IZO | 60 | 60 | [6 empty] | Tracking |  |  |  |  | 31.02 |  |  | Yes
Kan et al. | https://www.nature.com/articles/s41566-024-01561-5 | Copper thiocyanate HTL. Control NiOx | 2024-11-04 | 2024 | SHJ | [22 empty] | recombination | ITO | 15 | [13 empty] | Ag | ITO/Ag | 80 | [7 empty] | p-i-n | [5 empty] | 0.9972 | SnO2 |  |  | IZO | 60 | 60 | [6 empty] | Reverse |  |  |  |  | 27.94 |  |  | No
Kan et al. | https://www.nature.com/articles/s41566-024-01561-5 | Copper thiocyanate HTL. Control NiOx | 2024-11-04 | 2024 | SHJ | [22 empty] | recombination | ITO | 15 | [13 empty] | Ag | ITO/Ag | 80 | [7 empty] | p-i-n | [5 empty] | 0.9972 | SnO2 |  |  | IZO | 60 | 60 | [6 empty] | Forward |  |  |  |  | 28.84 |  |  | No
Kan et al. | https://www.nature.com/articles/s41566-024-01561-5 | Copper thiocyanate HTL. Control NiOx | 2024-11-04 | 2024 | SHJ | [22 empty] | recombination | ITO | 15 | [13 empty] | Ag | ITO/Ag | 80 | [7 empty] | p-i-n | [5 empty] | 0.9972 | SnO2 |  |  | IZO | 60 | 60 | [6 empty] | Tracking |  |  |  |  | 27.8 |  |  | No
Kan et al. | https://www.nature.com/articles/s41566-024-01561-5 | Copper thiocyanate HTL. Control 2PACz | 2024-11-04 | 2024 | SHJ | [22 empty] | recombination | ITO | 15 | [13 empty] | Ag | ITO/Ag | 80 | [7 empty] | p-i-n | [5 empty] | 0.9972 | SnO2 |  |  | IZO | 60 | 60 | [6 empty] | Reverse |  |  |  |  | 31.21 |  |  | No
Kan et al. | https://www.nature.com/articles/s41566-024-01561-5 | Copper thiocyanate HTL. Control 2PACz | 2024-11-04 | 2024 | SHJ | [22 empty] | recombination | ITO | 15 | [13 empty] | Ag | ITO/Ag | 80 | [7 empty] | p-i-n | [5 empty] | 0.9972 | SnO2 |  |  | IZO | 60 | 60 | [6 empty] | Forward |  |  |  |  | 31.55 |  |  | No
Kan et al. | https://www.nature.com/articles/s41566-024-01561-5 | Copper thiocyanate HTL. Control 2PACz | 2024-11-04 | 2024 | SHJ | [22 empty] | recombination | ITO | 15 | [13 empty] | Ag | ITO/Ag | 80 | [7 empty] | p-i-n | [5 empty] | 0.9972 | SnO2 |  |  | IZO | 60 | 60 | [6 empty] | Tracking |  |  |  |  | 31.25 |  |  | No
Kan et al. | https://www.nature.com/articles/s41566-024-01561-5 | Copper thiocyanate HTL. Control 2PACz co-dep with pvk | 2024-11-04 | 2024 | SHJ | [22 empty] | recombination | ITO | 15 | [13 empty] | Ag | ITO/Ag | 80 | [7 empty] | p-i-n | [5 empty] | 0.9972 | SnO2 |  |  | IZO | 60 | 60 | [6 empty] | Reverse |  |  |  |  | 24.43 |  |  | No
Kan et al. | https://www.nature.com/articles/s41566-024-01561-5 | Copper thiocyanate HTL. Control 2PACz co-dep with pvk | 2024-11-04 | 2024 | SHJ | [22 empty] | recombination | ITO | 15 | [13 empty] | Ag | ITO/Ag | 80 | [7 empty] | p-i-n | [5 empty] | 0.9972 | SnO2 |  |  | IZO | 60 | 60 | [6 empty] | Forward |  |  |  |  | 24.38 |  |  | No
Kan et al. | https://www.nature.com/articles/s41566-024-01561-5 | Copper thiocyanate HTL. Control PTAA | 2024-11-04 | 2024 | SHJ | [22 empty] | recombination | ITO | 15 | [13 empty] | Ag | ITO/Ag | 80 | [7 empty] | p-i-n | [5 empty] | 0.9972 | SnO2 |  |  | IZO | 60 | 60 | [6 empty] | Reverse |  |  |  |  | 29.57 |  |  | No
Kan et al. | https://www.nature.com/articles/s41566-024-01561-5 | Copper thiocyanate HTL. Control PTAA | 2024-11-04 | 2024 | SHJ | [22 empty] | recombination | ITO | 15 | [13 empty] | Ag | ITO/Ag | 80 | [7 empty] | p-i-n | [5 empty] | 0.9972 | SnO2 |  |  | IZO | 60 | 60 | [6 empty] | Forward |  |  |  |  | 29.6 |  |  | No
Kan et al. | https://www.nature.com/articles/s41566-024-01561-5 | Copper thiocyanate HTL. Control PTAA | 2024-11-04 | 2024 | SHJ | [22 empty] | recombination | ITO | 15 | [13 empty] | Ag | ITO/Ag | 80 | [7 empty] | p-i-n | [5 empty] | 0.9972 | SnO2 |  |  | IZO | 60 | 60 | [6 empty] | Tracking |  |  |  |  | 28.18 |  |  | No
Kan et al. | https://www.nature.com/articles/s41566-024-01561-5 | Copper thiocyanate HTL. Control NiOx/2PACz | 2024-11-04 | 2024 | SHJ | [22 empty] | recombination | ITO | 15 | [13 empty] | Ag | ITO/Ag | 80 | [7 empty] | p-i-n | [5 empty] | 0.9972 | SnO2 |  |  | IZO | 60 | 60 | [6 empty] | Forward |  |  |  |  | 30.38 |  |  | No
Kan et al. | https://www.nature.com/articles/s41566-024-01561-5 | Copper thiocyanate HTL. Spin-coating | 2024-11-04 | 2024 | SHJ | [22 empty] | recombination | ITO | 15 | [13 empty] | Ag | ITO/Ag | 80 | [7 empty] | p-i-n | [5 empty] | 4.0026 | SnO2 |  |  | IZO | 60 | 60 | [6 empty] | Not clear |  |  |  |  | 28.14 |  |  | No
Kan et al. | https://www.nature.com/articles/s41566-024-01561-5 | Copper thiocyanate HTL. Blade coating | 2024-11-04 | 2024 | SHJ | [22 empty] | recombination | ITO | 15 | [13 empty] | Ag | ITO/Ag | 80 | [7 empty] | p-i-n | [5 empty] | 4.0026 | SnO2 |  |  | IZO | 60 | 60 | [6 empty] | Not clear |  |  |  |  | 25.23 |  |  | No
Guo et al. | https://advanced.onlinelibrary.wiley.com/doi/full/10.1002/aenm.202403021 | SiOx passivation contacts on TOPCon | 2024-11-20 | 2024 | polo | [22 empty] | recombination | IZO | 10 | [13 empty] | Cr/Ag | Other | 0 | [7 empty] | p-i-n | [5 empty] | 0.1375 | BCP:Ag |  |  | IZO | 100 | 100 | [6 empty] | Reverse |  |  |  |  | 30.7 |  |  | No
Guo et al. | https://advanced.onlinelibrary.wiley.com/doi/full/10.1002/aenm.202403021 | SiOx passivation contacts on TOPCon | 2024-11-20 | 2024 | polo | [22 empty] | recombination | IZO | 10 | [13 empty] | Cr/Ag | Other | 0 | [7 empty] | p-i-n | [5 empty] | 0.1375 | BCP:Ag |  |  | IZO | 100 | 100 | [6 empty] | Forward |  |  |  |  | 30.3 |  |  | No
Guo et al. | https://advanced.onlinelibrary.wiley.com/doi/full/10.1002/aenm.202403021 | SiOx passivation contacts on TOPCon | 2024-11-20 | 2024 | polo | [22 empty] | recombination | IZO | 10 | [13 empty] | Cr/Ag | Other | 0 | [7 empty] | p-i-n | [5 empty] | 0.1375 | BCP:Ag |  |  | IZO | 100 | 100 | [6 empty] | Tracking |  |  |  |  | 30.2 |  |  | No
Guo et al. | https://advanced.onlinelibrary.wiley.com/doi/full/10.1002/aenm.202403021 | SiOx passivation contacts on TOPCon | 2024-11-20 | 2024 | polo | [22 empty] | recombination | IZO | 10 | [13 empty] | Cr/Ag | Other | 0 | [7 empty] | p-i-n | [5 empty] | 1 | BCP:Ag |  |  | IZO | 100 | 100 | [6 empty] | Reverse |  |  |  |  | 28.9 |  |  | No
Guo et al. | https://advanced.onlinelibrary.wiley.com/doi/full/10.1002/aenm.202403021 | SiOx passivation contacts on TOPCon | 2024-11-20 | 2024 | polo | [22 empty] | recombination | IZO | 10 | [13 empty] | Cr/Ag | Other | 0 | [7 empty] | p-i-n | [5 empty] | 1 | BCP:Ag |  |  | IZO | 100 | 100 | [6 empty] | Forward |  |  |  |  | 27.9 |  |  | No
Guo et al. | https://advanced.onlinelibrary.wiley.com/doi/full/10.1002/aenm.202403021 | SiOx passivation contacts on TOPCon. Control | 2024-11-20 | 2024 | polo | [22 empty] | recombination | IZO | 10 | [13 empty] | Cr/Ag | Other | 0 | [7 empty] | p-i-n | [5 empty] | 0.1375 | BCP:Ag |  |  | IZO | 100 | 100 | [6 empty] | Reverse |  |  |  |  | 28.2 |  |  | No
Guo et al. | https://advanced.onlinelibrary.wiley.com/doi/full/10.1002/aenm.202403021 | SiOx passivation contacts on TOPCon. Control | 2024-11-20 | 2024 | polo | [22 empty] | recombination | IZO | 10 | [13 empty] | Cr/Ag | Other | 0 | [7 empty] | p-i-n | [5 empty] | 0.1375 | BCP:Ag |  |  | IZO | 100 | 100 | [6 empty] | Forward |  |  |  |  | 27.3 |  |  | No
Guo et al. | https://advanced.onlinelibrary.wiley.com/doi/full/10.1002/aenm.202403021 | SiOx passivation contacts on TOPCon. Control | 2024-11-20 | 2024 | polo | [22 empty] | recombination | IZO | 10 | [13 empty] | Cr/Ag | Other | 0 | [7 empty] | p-i-n | [5 empty] | 0.1375 | BCP:Ag |  |  | IZO | 100 | 100 | [6 empty] | Tracking |  |  |  |  | 27.5 |  |  | No
Chen et al. | https://onlinelibrary.wiley.com/doi/full/10.1002/anie.202420585 | Aromatic linkers in SAMs | 2024-12-11 | 2024 | SHJ | [22 empty] | recombination | ITO | 10 | [13 empty] | Ag | ITO/Ag | 115 | [7 empty] | p-i-n | [5 empty] | 0.64 | SnO2 |  |  | IZO | 100 | 100 | [6 empty] | Reverse |  |  |  |  | 28.89 |  |  | No
Chen et al. | https://onlinelibrary.wiley.com/doi/full/10.1002/anie.202420585 | Aromatic linkers in SAMs | 2024-12-11 | 2024 | SHJ | [22 empty] | recombination | ITO | 10 | [13 empty] | Ag | ITO/Ag | 115 | [7 empty] | p-i-n | [5 empty] | 0.64 | SnO2 |  |  | IZO | 100 | 100 | [6 empty] | Forward |  |  |  |  | 29.27 |  |  | No
Chen et al. | https://onlinelibrary.wiley.com/doi/full/10.1002/anie.202420585 | Aromatic linkers in SAMs | 2024-12-11 | 2024 | SHJ | [22 empty] | recombination | ITO | 10 | [13 empty] | Ag | ITO/Ag | 115 | [7 empty] | p-i-n | [5 empty] | 0.64 | SnO2 |  |  | IZO | 100 | 100 | [6 empty] | Tracking |  |  |  |  | 28.53 |  |  | No
Yao et al. | https://www.nature.com/articles/s41467-024-55377-6 | (100) oriented pvks | 2025-01-02 | 2025 | SHJ | [22 empty] | recombination | ITO | 15 | [13 empty] | Ag | ITO/Ag | 75 | [7 empty] | n-i-p | [5 empty] | 1 | MoOx |  |  | IZO | 80 | 80 | [6 empty] | Not clear |  |  |  |  | 28.03 |  |  | No
Yao et al. | https://www.nature.com/articles/s41467-024-55377-6 | (100) oriented pvks | 2025-01-02 | 2025 | SHJ | [22 empty] | recombination | ITO | 15 | [13 empty] | Ag | ITO/Ag | 75 | [7 empty] | p-i-n | [5 empty] | 1 | SnOx |  |  | IZO | 80 | 80 | [6 empty] | Reverse |  |  |  |  | 30.78 |  |  | No
Yao et al. | https://www.nature.com/articles/s41467-024-55377-6 | (100) oriented pvks | 2025-01-02 | 2025 | SHJ | [22 empty] | recombination | ITO | 15 | [13 empty] | Ag | ITO/Ag | 75 | [7 empty] | p-i-n | [5 empty] | 1 | SnOx |  |  | IZO | 80 | 80 | [6 empty] | Forward |  |  |  |  | 30.72 |  |  | No
Yao et al. | https://www.nature.com/articles/s41467-024-55377-6 | (100) oriented pvks | 2025-01-02 | 2025 | SHJ | [22 empty] | recombination | ITO | 15 | [13 empty] | Ag | ITO/Ag | 75 | [7 empty] | p-i-n | [5 empty] | 1.0014 | SnOx |  |  | IZO | 80 | 80 | [6 empty] | Not clear |  |  |  |  | 30.26 |  |  | Yes
Turkay et al. | https://onlinelibrary.wiley.com/doi/full/10.1002/solr.202400704 | SiO2-NPs at rear, mid. Reduce In consumption | 2025-01-09 | 2025 | SHJ | [22 empty] | recombination | ITO | 20 | [13 empty] | Ag | ITO/SiO2-NP/Ag | 40 | [7 empty] | p-i-n | [5 empty] | 1.2 | SnOx |  |  | IZO | 35 | 35 | [6 empty] | Reverse |  |  |  |  | 29.5 |  |  | No
Turkay et al. | https://onlinelibrary.wiley.com/doi/full/10.1002/solr.202400704 | Control. SiO2-NPs at mid only | 2025-01-09 | 2025 | SHJ | [22 empty] | recombination | ITO | 20 | [13 empty] | Ag | ITO/SiO2-NP/Ag | 100 | [7 empty] | p-i-n | [5 empty] | 1.2 | SnOx |  |  | IZO | 35 | 35 | [6 empty] | Reverse |  |  |  |  | 29.1 |  |  | No
Subbiah et al. | https://www.sciencedirect.com/science/article/pii/S254243512400432X | Blade-coated. 2D-3/2D perovskite | 2025-01-15 | 2025 | SHJ | [22 empty] | recombination | IZO | 5 | [13 empty] | Ag | ITO/meso-Al2O3/Ag | 20 | [7 empty] | p-i-n | [5 empty] | 1.04 | SnO2 |  |  | IZO | 40 | 40 | [6 empty] | Reverse |  |  |  |  | 31.2 |  |  | No
Subbiah et al. | https://www.sciencedirect.com/science/article/pii/S254243512400432X | Blade-coated. 2D-3/2D perovskite | 2025-01-15 | 2025 | SHJ | [22 empty] | recombination | IZO | 5 | [13 empty] | Ag | ITO/meso-Al2O3/Ag | 20 | [7 empty] | p-i-n | [5 empty] | 1.04 | SnO2 |  |  | IZO | 40 | 40 | [6 empty] | Tracking |  |  |  |  | 31.2 |  |  | Yes
Subbiah et al. | https://www.sciencedirect.com/science/article/pii/S254243512400432X | Blade-coated. 2D-3/2D perovskite. Encapsulated | 2025-01-15 | 2025 | SHJ | [22 empty] | recombination | IZO | 5 | [13 empty] | Ag | ITO/meso-Al2O3/Ag | 20 | [7 empty] | p-i-n | [5 empty] | 1.04 | SnO2 |  |  | IZO | 40 | 40 | [6 empty] | Tracking |  |  |  |  | 28.4 |  |  | Yes
Subbiah et al. | https://www.sciencedirect.com/science/article/pii/S254243512400432X | Blade-coated. Control - 2D-0/2D perovskite | 2025-01-15 | 2025 | SHJ | [22 empty] | recombination | IZO | 5 | [13 empty] | Ag | ITO/meso-Al2O3/Ag | 20 | [7 empty] | p-i-n | [5 empty] | 1.04 | SnO2 |  |  | IZO | 40 | 40 | [6 empty] | Reverse |  |  |  |  | 29.1 |  |  | No
Subbiah et al. | https://www.sciencedirect.com/science/article/pii/S254243512400432X | Blade-coated. Control - 2D-0/2D perovskite | 2025-01-15 | 2025 | SHJ | [22 empty] | recombination | IZO | 5 | [13 empty] | Ag | ITO/meso-Al2O3/Ag | 20 | [7 empty] | p-i-n | [5 empty] | 1.04 | SnO2 |  |  | IZO | 40 | 40 | [6 empty] | Tracking |  |  |  |  | 27.5 |  |  | No
Subbiah et al. | https://www.sciencedirect.com/science/article/pii/S254243512400432X | Blade-coated. Control - 3D perovskite | 2025-01-15 | 2025 | SHJ | [22 empty] | recombination | IZO | 5 | [13 empty] | Ag | ITO/meso-Al2O3/Ag | 20 | [7 empty] | p-i-n | [5 empty] | 1.04 | SnO2 |  |  | IZO | 40 | 40 | [6 empty] | Reverse |  |  |  |  | 27.5 |  |  | No
Subbiah et al. | https://www.sciencedirect.com/science/article/pii/S254243512400432X | Blade-coated. Control - 3D perovskite. Encapsulated | 2025-01-15 | 2025 | SHJ | [22 empty] | recombination | IZO | 5 | [13 empty] | Ag | ITO/meso-Al2O3/Ag | 20 | [7 empty] | p-i-n | [5 empty] | 1.04 | SnO2 |  |  | IZO | 40 | 40 | [6 empty] | Tracking |  |  |  |  | 24.7 |  |  | No
Ye et al. | https://advanced.onlinelibrary.wiley.com/doi/full/10.1002/adfm.202419391 | Perovskite passivation additive | 2025-02-02 | 2025 | polo | [22 empty] | recombination | ITO | 20 | [13 empty] | Ag/Al | Other | 0 | [7 empty] | p-i-n | [5 empty] | 1.035 | SnO2 |  |  | IZO | 60 | 60 | [6 empty] | Reverse |  |  |  |  | 30.363 |  |  | No
Ye et al. | https://advanced.onlinelibrary.wiley.com/doi/full/10.1002/adfm.202419391 | Perovskite passivation additive | 2025-02-02 | 2025 | polo | [22 empty] | recombination | ITO | 20 | [13 empty] | Ag/Al | Other | 0 | [7 empty] | p-i-n | [5 empty] | 1.035 | SnO2 |  |  | IZO | 60 | 60 | [6 empty] | Forward |  |  |  |  | 29.86 |  |  | No
Ye et al. | https://advanced.onlinelibrary.wiley.com/doi/full/10.1002/adfm.202419391 | Perovskite passivation additive | 2025-02-02 | 2025 | polo | [22 empty] | recombination | ITO | 20 | [13 empty] | Ag/Al | Other | 0 | [7 empty] | p-i-n | [5 empty] | 1.035 | SnO2 |  |  | IZO | 60 | 60 | [6 empty] | Tracking |  |  |  |  | 30.365 |  |  | No
Turkay et al. | https://pubs.acs.org/doi/10.1021/acsenergylett.5c00221 | IZrO front TCO. SiO2-NPs at pvk/si interface and at rear | 2025-02-27 | 2025 | SHJ | [22 empty] | recombination | ITO | 20 | [13 empty] | Ag | ITO/SiO2-NP/Ag | 80 | [7 empty] | n-i-p | [5 empty] | 1 | SnOx |  |  | IZrO | 35 | 35 | [6 empty] | Forward |  |  |  |  | 33.27 |  |  | No
Turkay et al. | https://pubs.acs.org/doi/10.1021/acsenergylett.5c00221 | IZrO front TCO. SiO2-NPs at pvk/si interface and at rear | 2025-02-27 | 2025 | SHJ | [22 empty] | recombination | ITO | 20 | [13 empty] | Ag | ITO/SiO2-NP/Ag | 80 | [7 empty] | n-i-p | [5 empty] | 1 | SnOx |  |  | IZrO | 35 | 35 | [6 empty] | Reverse |  |  |  |  | 33.28 |  |  | No
Magliano et al. | https://pubs.acs.org/doi/10.1021/acsami.5c00090 | Solution processed buffer layer | 2025-03-10 | 2025 | SHJ | [22 empty] | recombination | ITO | 20 | [13 empty] | Ag | Other | 80 | [7 empty] | p-i-n | [5 empty] | 0.32 | AZO NPs |  |  | ITO | 100 | 100 | [6 empty] | Reverse |  |  |  |  | 25.31 |  |  | No
Magliano et al. | https://pubs.acs.org/doi/10.1021/acsami.5c00090 | Solution processed buffer layer | 2025-03-10 | 2025 | SHJ | [22 empty] | recombination | ITO | 20 | [13 empty] | Ag | Other | 80 | [7 empty] | p-i-n | [5 empty] | 0.32 | AZO NPs |  |  | ITO | 100 | 100 | [6 empty] | Forward |  |  |  |  | 23.23 |  |  | No
Magliano et al. | https://pubs.acs.org/doi/10.1021/acsami.5c00090 | Solution processed buffer layer | 2025-03-10 | 2025 | SHJ | [22 empty] | recombination | ITO | 20 | [13 empty] | Ag | Other | 80 | [7 empty] | p-i-n | [5 empty] | 0.32 | AZO NPs |  |  | ITO | 100 | 100 | [6 empty] | Tracking |  |  |  |  | 25.2 |  |  | No
Li et al. | https://onlinelibrary.wiley.com/doi/10.1002/anie.202502730 | Bidentate-anchored SAMs | 2025-04-02 | 2025 | SHJ | [22 empty] | recombination | ITO | 10 | [13 empty] | Ag | ITO/Ag | 115 | [7 empty] | p-i-n | [5 empty] | 1 | SnO2 |  |  | IZO | 100 | 100 | [6 empty] | Reverse |  |  |  |  | 32.19 |  |  | No
Li et al. | https://onlinelibrary.wiley.com/doi/10.1002/anie.202502730 | Bidentate-anchored SAMs | 2025-04-02 | 2025 | SHJ | [22 empty] | recombination | ITO | 10 | [13 empty] | Ag | ITO/Ag | 115 | [7 empty] | p-i-n | [5 empty] | 1 | SnO2 |  |  | IZO | 100 | 100 | [6 empty] | Forward |  |  |  |  | 31.89 |  |  | No
Li et al. | https://onlinelibrary.wiley.com/doi/10.1002/anie.202502730 | Bidentate-anchored SAMs | 2025-04-02 | 2025 | SHJ | [22 empty] | recombination | ITO | 10 | [13 empty] | Ag | ITO/Ag | 115 | [7 empty] | p-i-n | [5 empty] | 1 | SnO2 |  |  | IZO | 100 | 100 | [6 empty] | Tracking |  |  |  |  | 31.87 |  |  | No
Li et al. | https://onlinelibrary.wiley.com/doi/10.1002/anie.202502730 | Bidentate-anchored SAMs | 2025-04-02 | 2025 | SHJ | [22 empty] | recombination | ITO | 10 | [13 empty] | Ag | ITO/Ag | 115 | [7 empty] | p-i-n | [5 empty] | 0.9559 | SnO2 |  |  | IZO | 100 | 100 | [6 empty] | Reverse |  |  |  |  | 31.54 |  |  | Yes
Li et al. | https://onlinelibrary.wiley.com/doi/10.1002/anie.202502730 | Bidentate-anchored SAMs | 2025-04-02 | 2025 | SHJ | [22 empty] | recombination | ITO | 10 | [13 empty] | Ag | ITO/Ag | 115 | [7 empty] | p-i-n | [5 empty] | 0.9559 | SnO2 |  |  | IZO | 100 | 100 | [6 empty] | Forward |  |  |  |  | 31.24 |  |  | Yes
Yang et al. | https://pubs.rsc.org/en/content/articlelanding/2025/tc/d5tc01104c | BD-Boc additive | 2025-04-02 | 2025 | SHJ | [22 empty] | recombination | ITO | 40 | [13 empty] | Ag | ITO/Ag | 115 | [7 empty] | p-i-n | [5 empty] | 1 | SnOx |  |  | IZO | 70 | 70 | [6 empty] | Reverse |  |  |  |  | 28.47 |  |  | No
Yang et al. | https://pubs.rsc.org/en/content/articlelanding/2025/tc/d5tc01104c | BD-Boc additive | 2025-04-02 | 2025 | SHJ | [22 empty] | recombination | ITO | 40 | [13 empty] | Ag | ITO/Ag | 115 | [7 empty] | p-i-n | [5 empty] | 1 | SnOx |  |  | IZO | 70 | 70 | [6 empty] | Forward |  |  |  |  | 27.55 |  |  | No
Yang et al. | https://pubs.rsc.org/en/content/articlelanding/2025/tc/d5tc01104c | BD-Boc additive | 2025-04-02 | 2025 | SHJ | [22 empty] | recombination | ITO | 40 | [13 empty] | Ag | ITO/Ag | 115 | [7 empty] | p-i-n | [5 empty] | 1 | SnOx |  |  | IZO | 70 | 70 | [6 empty] | Tracking |  |  |  |  | 27.81 |  |  | No
Liu et al. | https://onlinelibrary.wiley.com/doi/10.1002/anie.202424809 | FOA-GA additive | 2025-04-07 | 2025 | SHJ | [22 empty] | recombination | ITO | 15 | [13 empty] | Ag | ITO/Ag | 80 | [7 empty] | p-i-n | [5 empty] | 1.21 | SnO2 |  |  | IZO | 45 | 45 | [6 empty] | Reverse |  |  |  |  | 31.9 |  |  | No
Liu et al. | https://onlinelibrary.wiley.com/doi/10.1002/anie.202424809 | FOA-GA additive | 2025-04-07 | 2025 | SHJ | [22 empty] | recombination | ITO | 15 | [13 empty] | Ag | ITO/Ag | 80 | [7 empty] | p-i-n | [5 empty] | 1.21 | SnO2 |  |  | IZO | 45 | 45 | [6 empty] | Forward |  |  |  |  | 31.4 |  |  | No
Liu et al. | https://onlinelibrary.wiley.com/doi/10.1002/anie.202424809 | FOA-GA additive | 2025-04-07 | 2025 | SHJ | [22 empty] | recombination | ITO | 15 | [13 empty] | Ag | ITO/Ag | 80 | [7 empty] | p-i-n | [5 empty] | 1.21 | SnO2 |  |  | IZO | 45 | 45 | [6 empty] | Tracking |  |  |  |  | 31.7 |  |  | No
Liu et al. | https://onlinelibrary.wiley.com/doi/10.1002/anie.202424809 | FOA-GA additive | 2025-04-07 | 2025 | SHJ | [22 empty] | recombination | ITO | 15 | [13 empty] | Ag | ITO/Ag | 80 | [7 empty] | p-i-n | [5 empty] | 0.9787 | SnO2 |  |  | IZO | 45 | 45 | [6 empty] | Tracking |  |  |  |  | 31 |  |  | Yes
Liu et al. | https://onlinelibrary.wiley.com/doi/10.1002/anie.202424809 | Control - no additive | 2025-04-07 | 2025 | SHJ | [22 empty] | recombination | ITO | 15 | [13 empty] | Ag | ITO/Ag | 80 | [7 empty] | p-i-n | [5 empty] | 1.21 | SnO2 |  |  | IZO | 45 | 45 | [6 empty] | Reverse |  |  |  |  | 29.71 |  |  | No
Liu et al. | https://onlinelibrary.wiley.com/doi/10.1002/anie.202424809 | Control - no additive | 2025-04-07 | 2025 | SHJ | [22 empty] | recombination | ITO | 15 | [13 empty] | Ag | ITO/Ag | 80 | [7 empty] | p-i-n | [5 empty] | 1.21 | SnO2 |  |  | IZO | 45 | 45 | [6 empty] | Forward |  |  |  |  | 27.58 |  |  | No
Liu et al. | https://onlinelibrary.wiley.com/doi/10.1002/anie.202424809 | Control - no additive | 2025-04-07 | 2025 | SHJ | [22 empty] | recombination | ITO | 15 | [13 empty] | Ag | ITO/Ag | 80 | [7 empty] | p-i-n | [5 empty] | 1.21 | SnO2 |  |  | IZO | 45 | 45 | [6 empty] | Tracking |  |  |  |  | 29.3 |  |  | No
Zhang et al. | https://advanced.onlinelibrary.wiley.com/doi/10.1002/aenm.202405377?af=R | Bifacial. All vapour pvk deposition | 2025-04-08 | 2025 | polo | [22 empty] | recombination | ITO | 20 | [13 empty] | Ag | Other | 0 | [7 empty] | p-i-n | [5 empty] | 1 | SnO2 |  |  | ITO | 120 | 120 | [6 empty] | Not clear |  |  |  |  | 26.9 |  |  | No
Zhang et al. | https://advanced.onlinelibrary.wiley.com/doi/10.1002/aenm.202405377?af=R | Bifacial. All vapour pvk deposition | 2025-04-08 | 2025 | polo | [22 empty] | recombination | ITO | 20 | [13 empty] | Ag | Other | 0 | [7 empty] | p-i-n | [5 empty] | 1 | SnO2 |  |  | ITO | 120 | 120 | [6 empty] | Tracking |  |  |  |  | 26.3 |  |  | No
Shishido et al. | https://onlinelibrary.wiley.com/doi/10.1002/solr.202400899 | Flexible pvk/si tandem | 2025-04-13 | 2025 | SHJ | [22 empty] | recombination | ITO | 7 | [13 empty] | Ag | ITO/Ag | 112 | [7 empty] | p-i-n | [5 empty] | 0.1044 | SnO2 |  |  | ITO | 90 | 90 | [6 empty] | Reverse |  |  |  |  | 26.5 |  |  | No
Shishido et al. | https://onlinelibrary.wiley.com/doi/10.1002/solr.202400899 | Flexible pvk/si tandem | 2025-04-13 | 2025 | SHJ | [22 empty] | recombination | ITO | 7 | [13 empty] | Ag | ITO/Ag | 112 | [7 empty] | p-i-n | [5 empty] | 0.1044 | SnO2 |  |  | ITO | 90 | 90 | [6 empty] | Forward |  |  |  |  | 26.3 |  |  | No
Shishido et al. | https://onlinelibrary.wiley.com/doi/10.1002/solr.202400899 | Flexible pvk/si tandem. Polished silicon | 2025-04-13 | 2025 | SHJ | [22 empty] | recombination | ITO | 7 | [13 empty] | Ag | ITO/Ag | 112 | [7 empty] | p-i-n | [5 empty] | 0.1044 | SnO2 |  |  | ITO | 90 | 90 | [6 empty] | Reverse |  |  |  |  | 22.1 |  |  | No
Shishido et al. | https://onlinelibrary.wiley.com/doi/10.1002/solr.202400899 | Flexible pvk/si tandem. Polished silicon | 2025-04-13 | 2025 | SHJ | [22 empty] | recombination | ITO | 7 | [13 empty] | Ag | ITO/Ag | 112 | [7 empty] | p-i-n | [5 empty] | 0.1044 | SnO2 |  |  | ITO | 90 | 90 | [6 empty] | Forward |  |  |  |  | 22.2 |  |  | No
Matsui et al. | https://onlinelibrary.wiley.com/doi/10.1002/smll.202500969?af=R | TiOx/TiNy interlayer | 2025-04-27 | 2025 | SHJ | [22 empty] | tunnelling | Other | 0 | [13 empty] | Ag | ITO/Ag | 70 | [7 empty] | n-i-p | [5 empty] | 1 | None |  |  | ITO | 100/20 | 120 | [6 empty] | Reverse |  |  |  |  | 26.1 |  |  | No
Matsui et al. | https://onlinelibrary.wiley.com/doi/10.1002/smll.202500969?af=R | TiOx/TiNy interlayer | 2025-04-27 | 2025 | SHJ | [22 empty] | tunnelling | Other | 0 | [13 empty] | Ag | ITO/Ag | 70 | [7 empty] | n-i-p | [5 empty] | 1 | None |  |  | ITO | 100/20 | 120 | [6 empty] | Forward |  |  |  |  | 26.5 |  |  | No
Matsui et al. | https://onlinelibrary.wiley.com/doi/10.1002/smll.202500969?af=R | TiOx/TiNy interlayer | 2025-04-27 | 2025 | SHJ | [22 empty] | tunnelling | Other | 0 | [13 empty] | Ag | ITO/Ag | 70 | [7 empty] | n-i-p | [5 empty] | 1 | None |  |  | ITO | 100/20 | 120 | [6 empty] | Reverse |  |  |  |  | 24.79 |  |  | Yes
Matsui et al. | https://onlinelibrary.wiley.com/doi/10.1002/smll.202500969?af=R | TiOx/TiNy interlayer | 2025-04-27 | 2025 | SHJ | [22 empty] | tunnelling | Other | 0 | [13 empty] | Ag | ITO/Ag | 70 | [7 empty] | n-i-p | [5 empty] | 1 | None |  |  | ITO | 100/20 | 120 | [6 empty] | Forward |  |  |  |  | 24.8 |  |  | Yes
Matsui et al. | https://onlinelibrary.wiley.com/doi/10.1002/smll.202500969?af=R | TiOx/TiNy interlayer | 2025-04-27 | 2025 | SHJ | [22 empty] | tunnelling | Other | 0 | [13 empty] | Ag | ITO/Ag | 70 | [7 empty] | n-i-p | [5 empty] | 1 | None |  |  | ITO | 100/20 | 120 | [6 empty] | Tracking |  |  |  |  | 24.82 |  |  | Yes
Matsui et al. | https://onlinelibrary.wiley.com/doi/10.1002/smll.202500969?af=R | TiOx/TiNy interlayer - ITO control | 2025-04-27 | 2025 | SHJ | [22 empty] | recombination | ITO | 5 | [13 empty] | Ag | ITO/Ag | 70 | [7 empty] | n-i-p | [5 empty] | 1 | None |  |  | ITO | 100/20 | 120 | [6 empty] | Reverse |  |  |  |  | 25.3 |  |  | No
Matsui et al. | https://onlinelibrary.wiley.com/doi/10.1002/smll.202500969?af=R | TiOx/TiNy interlayer - ITO control | 2025-04-27 | 2025 | SHJ | [22 empty] | recombination | ITO | 5 | [13 empty] | Ag | ITO/Ag | 70 | [7 empty] | n-i-p | [5 empty] | 1 | None |  |  | ITO | 100/20 | 120 | [6 empty] | Forward |  |  |  |  | 25.5 |  |  | No
Matsui et al. | https://onlinelibrary.wiley.com/doi/10.1002/smll.202500969?af=R | TiOx/TiNy interlayer - nc-Si:H control | 2025-04-27 | 2025 | SHJ | [22 empty] | tunnelling | Other | 0 | [13 empty] | Ag | ITO/Ag | 70 | [7 empty] | n-i-p | [5 empty] | 1 | None |  |  | ITO | 100/20 | 120 | [6 empty] | Reverse |  |  |  |  | 24.4 |  |  | No
Matsui et al. | https://onlinelibrary.wiley.com/doi/10.1002/smll.202500969?af=R | TiOx/TiNy interlayer - nc-Si:H control | 2025-04-27 | 2025 | SHJ | [22 empty] | tunnelling | Other | 0 | [13 empty] | Ag | ITO/Ag | 70 | [7 empty] | n-i-p | [5 empty] | 1 | None |  |  | ITO | 100/20 | 120 | [6 empty] | Forward |  |  |  |  | 24.3 |  |  | No
Sun et al. | https://onlinelibrary.wiley.com/doi/10.1002/smll.202503173?af=R | TaOx passivation layer | 2025-05-05 | 2025 | polo | [22 empty] | recombination | IZO | 10 | [13 empty] | Cr/Ag | Other | 0 | [7 empty] | p-i-n | [5 empty] | 1 | BCP:Ag |  |  | IZO | 100 | 100 | [6 empty] | Reverse |  |  |  |  | 29.5 |  |  | No
Sun et al. | https://onlinelibrary.wiley.com/doi/10.1002/smll.202503173?af=R | TaOx passivation layer | 2025-05-05 | 2025 | polo | [22 empty] | recombination | IZO | 10 | [13 empty] | Cr/Ag | Other | 0 | [7 empty] | p-i-n | [5 empty] | 1 | BCP:Ag |  |  | IZO | 100 | 100 | [6 empty] | Forward |  |  |  |  | 29.2 |  |  | No
Sun et al. | https://onlinelibrary.wiley.com/doi/10.1002/smll.202503173?af=R | TaOx passivation layer | 2025-05-05 | 2025 | polo | [22 empty] | recombination | IZO | 10 | [13 empty] | Cr/Ag | Other | 0 | [7 empty] | p-i-n | [5 empty] | 1 | BCP:Ag |  |  | IZO | 100 | 100 | [6 empty] | Tracking |  |  |  |  | 29.2 |  |  | No
Sun et al. | https://onlinelibrary.wiley.com/doi/10.1002/smll.202503173?af=R | TaOx passivation layer - control | 2025-05-05 | 2025 | polo | [22 empty] | recombination | IZO | 10 | [13 empty] | Cr/Ag | Other | 0 | [7 empty] | p-i-n | [5 empty] | 1 | BCP:Ag |  |  | IZO | 100 | 100 | [6 empty] | Reverse |  |  |  |  | 27 |  |  | No
Sun et al. | https://onlinelibrary.wiley.com/doi/10.1002/smll.202503173?af=R | TaOx passivation layer - control | 2025-05-05 | 2025 | polo | [22 empty] | recombination | IZO | 10 | [13 empty] | Cr/Ag | Other | 0 | [7 empty] | p-i-n | [5 empty] | 1 | BCP:Ag |  |  | IZO | 100 | 100 | [6 empty] | Forward |  |  |  |  | 26.9 |  |  | No
Sun et al. | https://onlinelibrary.wiley.com/doi/10.1002/smll.202503173?af=R | TaOx passivation layer - control | 2025-05-05 | 2025 | polo | [22 empty] | recombination | IZO | 10 | [13 empty] | Cr/Ag | Other | 0 | [7 empty] | p-i-n | [5 empty] | 1 | BCP:Ag |  |  | IZO | 100 | 100 | [6 empty] | Tracking |  |  |  |  | 26.8 |  |  | No
Liu et al. | https://pubs.rsc.org/en/content/articlelanding/2025/ee/d5ee01486g | Recombination ITO bilayer. 3 nm low oxygen high-doping ITO, 10 nm high-oxygen low-doping ITO | 2025-05-06 | 2025 | polo | [22 empty] | recombination | ITO | 13 | [13 empty] | Al | Other | 0 | [7 empty] | p-i-n | [5 empty] | 1 | SnOx |  |  | IZO | 35 | 35 | [6 empty] | Not clear |  |  |  |  | 31 |  |  | No
Liu et al. | https://pubs.rsc.org/en/content/articlelanding/2025/ee/d5ee01486g | Recombination ITO bilayer. 3 nm low oxygen high-doping ITO, 10 nm high-oxygen low-doping ITO | 2025-05-06 | 2025 | polo | [22 empty] | recombination | ITO | 13 | [13 empty] | Al | Other | 0 | [7 empty] | p-i-n | [5 empty] | 1 | SnOx |  |  | IZO | 35 | 35 | [6 empty] | Tracking |  |  |  |  | 30.4 |  |  | No
Guo et al. | https://advanced.onlinelibrary.wiley.com/doi/10.1002/adma.202504520?af=R | Bifacially-re-inforced SAMs. 4PhCz | 2025-05-12 | 2025 | SHJ | [22 empty] | recombination | ITO | 20 | [13 empty] | Ag | ITO/Ag | 70 | [7 empty] | p-i-n | [5 empty] | 1 | SnO2 |  |  | IZO | 100 | 100 | [6 empty] | Reverse |  |  |  |  | 31.26 |  |  | No
Guo et al. | https://advanced.onlinelibrary.wiley.com/doi/10.1002/adma.202504520?af=R | Bifacially-re-inforced SAMs. 4PhCz | 2025-05-12 | 2025 | SHJ | [22 empty] | recombination | ITO | 20 | [13 empty] | Ag | ITO/Ag | 70 | [7 empty] | p-i-n | [5 empty] | 1 | SnO2 |  |  | IZO | 100 | 100 | [6 empty] | Forward |  |  |  |  | 31.17 |  |  | No
Guo et al. | https://advanced.onlinelibrary.wiley.com/doi/10.1002/adma.202504520?af=R | Bifacially-re-inforced SAMs. 4PhCz | 2025-05-12 | 2025 | SHJ | [22 empty] | recombination | ITO | 20 | [13 empty] | Ag | ITO/Ag | 70 | [7 empty] | p-i-n | [5 empty] | 1 | SnO2 |  |  | IZO | 100 | 100 | [6 empty] | Tracking |  |  |  |  | 30.29 |  |  | No
Guo et al. | https://advanced.onlinelibrary.wiley.com/doi/10.1002/adma.202504520?af=R | Bifacially-re-inforced SAMs. Control. 4-PACz | 2025-05-12 | 2025 | SHJ | [22 empty] | recombination | ITO | 20 | [13 empty] | Ag | ITO/Ag | 70 | [7 empty] | p-i-n | [5 empty] | 1 | SnO2 |  |  | IZO | 100 | 100 | [6 empty] | Reverse |  |  |  |  | 27.81 |  |  | No
Guo et al. | https://advanced.onlinelibrary.wiley.com/doi/10.1002/adma.202504520?af=R | Bifacially-re-inforced SAMs. Control. 4-PACz | 2025-05-12 | 2025 | SHJ | [22 empty] | recombination | ITO | 20 | [13 empty] | Ag | ITO/Ag | 70 | [7 empty] | p-i-n | [5 empty] | 1 | SnO2 |  |  | IZO | 100 | 100 | [6 empty] | Forward |  |  |  |  | 28.14 |  |  | No
Guo et al. | https://advanced.onlinelibrary.wiley.com/doi/10.1002/adma.202504520?af=R | Bifacially-re-inforced SAMs. Control. 4-PACz | 2025-05-12 | 2025 | SHJ | [22 empty] | recombination | ITO | 20 | [13 empty] | Ag | ITO/Ag | 70 | [7 empty] | p-i-n | [5 empty] | 1 | SnO2 |  |  | IZO | 100 | 100 | [6 empty] | Tracking |  |  |  |  | 27.79 |  |  | No
Luo et al. | https://www.nature.com/articles/s41467-025-59896-8 | PyAA-MeO HTLs | 2025-05-15 | 2025 | polo | [22 empty] | recombination | ITO | 20 | [13 empty] | Not clear | Other | 0 | [7 empty] | p-i-n | [5 empty] | 1 | SnO2 |  |  | IZO | 80 | 80 | [6 empty] | Not clear |  |  |  |  | 31.1 |  |  | No
Luo et al. | https://www.nature.com/articles/s41467-025-59896-8 | PyAA-MeO HTLs | 2025-05-15 | 2025 | polo | [22 empty] | recombination | ITO | 20 | [13 empty] | Not clear | Other | 0 | [7 empty] | p-i-n | [5 empty] | 1 | SnO2 |  |  | IZO | 80 | 80 | [6 empty] | Tracking |  |  |  |  | 31.08 |  |  | No
Luo et al. | https://www.nature.com/articles/s41467-025-59896-8 | PyAA-MeO HTLs | 2025-05-15 | 2025 | polo | [22 empty] | recombination | ITO | 20 | [13 empty] | Not clear | Other | 0 | [7 empty] | p-i-n | [5 empty] | 1 | SnO2 |  |  | IZO | 80 | 80 | [6 empty] | Reverse |  |  |  |  | 30.91 |  |  | Yes
Luo et al. | https://www.nature.com/articles/s41467-025-59896-8 | PyAA-MeO HTLs | 2025-05-15 | 2025 | polo | [22 empty] | recombination | ITO | 20 | [13 empty] | Not clear | Other | 0 | [7 empty] | p-i-n | [5 empty] | 1 | SnO2 |  |  | IZO | 80 | 80 | [6 empty] | Forward |  |  |  |  | 29.64 |  |  | Yes
Noh et al. | https://www.sciencedirect.com/science/article/pii/S246860692500125X | SiNx at perov/si interface to reduce Rx, Cr/Ag/Sn to reduce Rcon | 2025-05-20 | 2025 | homojunction | [22 empty] | recombination | ITO | 20 | [13 empty] | Ag | Other | 0 | [7 empty] | p-i-n | [5 empty] | 0.25 | ZnO NPs |  |  | IZO | 100 | 100 | [6 empty] | Not clear |  |  |  |  | 23.11 |  |  | No
Noh et al. | https://www.sciencedirect.com/science/article/pii/S246860692500125X | Control. No SiNx, Ag only | 2025-05-20 | 2025 | homojunction | [22 empty] | recombination | ITO | 20 | [13 empty] | Ag | Other | 0 | [7 empty] | p-i-n | [5 empty] | 0.25 | ZnO NPs |  |  | IZO | 100 | 100 | [6 empty] | Not clear |  |  |  |  | 21.08 |  |  | No
Luo et al. | https://pubs.acs.org/doi/10.1021/acsenergylett.5c01010 | Sulfonium additive | 2025-06-19 | 2025 | SHJ | [22 empty] | recombination | ITO | 20 | [13 empty] | Ag | ITO/Ag | 80 | [7 empty] | p-i-n | [5 empty] | 1.21 | SnO2 |  |  | IZO | 50 | 50 | [6 empty] | Reverse |  |  |  |  | 30.49 |  |  | No
Luo et al. | https://pubs.acs.org/doi/10.1021/acsenergylett.5c01010 | Sulfonium additive | 2025-06-19 | 2025 | SHJ | [22 empty] | recombination | ITO | 20 | [13 empty] | Ag | ITO/Ag | 80 | [7 empty] | p-i-n | [5 empty] | 1.21 | SnO2 |  |  | IZO | 50 | 50 | [6 empty] | Forward |  |  |  |  | 29.9 |  |  | No
Luo et al. | https://pubs.acs.org/doi/10.1021/acsenergylett.5c01010 | Sulfonium additive | 2025-06-19 | 2025 | SHJ | [22 empty] | recombination | ITO | 20 | [13 empty] | Ag | ITO/Ag | 80 | [7 empty] | p-i-n | [5 empty] | 1.21 | SnO2 |  |  | IZO | 50 | 50 | [6 empty] | Tracking |  |  |  |  | 30.3 |  |  | No
Luo et al. | https://pubs.acs.org/doi/10.1021/acsenergylett.5c01010 | Sulfonium additive. Control no additive | 2025-06-19 | 2025 | SHJ | [22 empty] | recombination | ITO | 20 | [13 empty] | Ag | ITO/Ag | 80 | [7 empty] | p-i-n | [5 empty] | 1.21 | SnO2 |  |  | IZO | 50 | 50 | [6 empty] | Reverse |  |  |  |  | 29.05 |  |  | No
Luo et al. | https://pubs.acs.org/doi/10.1021/acsenergylett.5c01010 | Sulfonium additive. Control no additive | 2025-06-19 | 2025 | SHJ | [22 empty] | recombination | ITO | 20 | [13 empty] | Ag | ITO/Ag | 80 | [7 empty] | p-i-n | [5 empty] | 1.21 | SnO2 |  |  | IZO | 50 | 50 | [6 empty] | Forward |  |  |  |  | 28.8 |  |  | No
Luo et al. | https://pubs.acs.org/doi/10.1021/acsenergylett.5c01010 | Sulfonium additive | 2025-06-19 | 2025 | SHJ | [22 empty] | recombination | ITO | 20 | [13 empty] | Ag | ITO/Ag | 80 | [7 empty] | p-i-n | [5 empty] | 1.2129 | SnO2 |  |  | IZO | 50 | 50 | [6 empty] | Reverse |  |  |  |  | 29.84 |  |  | Yes
Luo et al. | https://pubs.acs.org/doi/10.1021/acsenergylett.5c01010 | Sulfonium additive | 2025-06-19 | 2025 | SHJ | [22 empty] | recombination | ITO | 20 | [13 empty] | Ag | ITO/Ag | 80 | [7 empty] | p-i-n | [5 empty] | 1.2129 | SnO2 |  |  | IZO | 50 | 50 | [6 empty] | Tracking |  |  |  |  | 29.55 |  |  | Yes
Taddei et al. | https://pubs.acs.org/doi/full/10.1021/acsami.5c07722#fig4 | DAP additive, 150 C 1 min | 2025-06-17 | 2025 | SHJ | [22 empty] | recombination | ITO | 12 | [13 empty] | Ag | ITO/Ag | 70 | [7 empty] | p-i-n | [5 empty] | 1 | SnO2 |  |  | IZO | 100 | 100 | [6 empty] | Tracking |  |  |  |  | 25.29 |  |  | No
Taddei et al. | https://pubs.acs.org/doi/full/10.1021/acsami.5c07722#fig4 | DAP additive, 150 C 1 min | 2025-06-17 | 2025 | SHJ | [22 empty] | recombination | ITO | 12 | [13 empty] | Ag | ITO/Ag | 70 | [7 empty] | p-i-n | [5 empty] | 1 | SnO2 |  |  | IZO | 100 | 100 | [6 empty] | Tracking |  |  |  |  | 21.27 |  |  | No
Taddei et al. | https://pubs.acs.org/doi/full/10.1021/acsami.5c07722#fig4 | Control DAP, no anneal | 2025-06-17 | 2025 | SHJ | [22 empty] | recombination | ITO | 12 | [13 empty] | Ag | ITO/Ag | 70 | [7 empty] | p-i-n | [5 empty] | 1 | SnO2 |  |  | IZO | 100 | 100 | [6 empty] | Tracking |  |  |  |  | 22.72 |  |  | No
Taddei et al. | https://pubs.acs.org/doi/full/10.1021/acsami.5c07722#fig4 | Control DAP, no anneal | 2025-06-17 | 2025 | SHJ | [22 empty] | recombination | ITO | 12 | [13 empty] | Ag | ITO/Ag | 70 | [7 empty] | p-i-n | [5 empty] | 1 | SnO2 |  |  | IZO | 100 | 100 | [6 empty] | Tracking |  |  |  |  | 21.36 |  |  | No
Taddei et al. | https://pubs.acs.org/doi/full/10.1021/acsami.5c07722#fig4 | Control no DAP, no anneal | 2025-06-17 | 2025 | SHJ | [22 empty] | recombination | ITO | 12 | [13 empty] | Ag | ITO/Ag | 70 | [7 empty] | p-i-n | [5 empty] | 1 | SnO2 |  |  | IZO | 100 | 100 | [6 empty] | Tracking |  |  |  |  | 23.26 |  |  | No
Taddei et al. | https://pubs.acs.org/doi/full/10.1021/acsami.5c07722#fig4 | Control no DAP, no anneal | 2025-06-17 | 2025 | SHJ | [22 empty] | recombination | ITO | 12 | [13 empty] | Ag | ITO/Ag | 70 | [7 empty] | p-i-n | [5 empty] | 1 | SnO2 |  |  | IZO | 100 | 100 | [6 empty] | Tracking |  |  |  |  | 22.07 |  |  | No
Wang et al. | https://advanced.onlinelibrary.wiley.com/doi/10.1002/aenm.202502057?af=R | One-step deposition | 2025-06-22 | 2025 | polo | [22 empty] | recombination | ITO | 20 | [13 empty] | Ag/Al | Other | 0 | [7 empty] | p-i-n | [5 empty] | 1 | SnO2 |  |  | IZO | 100 | 100 | [6 empty] | Not clear |  |  |  |  | 28.51 |  |  | No
Wang et al. | https://advanced.onlinelibrary.wiley.com/doi/10.1002/aenm.202502057?af=R | One-step deposition | 2025-06-22 | 2025 | polo | [22 empty] | recombination | ITO | 20 | [13 empty] | Ag/Al | Other | 0 | [7 empty] | p-i-n | [5 empty] | 1 | SnO2 |  |  | IZO | 100 | 100 | [6 empty] | Reverse |  |  |  |  | 29.68 |  |  | No
Wang et al. | https://advanced.onlinelibrary.wiley.com/doi/10.1002/aenm.202502057?af=R | One-step deposition | 2025-06-22 | 2025 | polo | [22 empty] | recombination | ITO | 20 | [13 empty] | Ag/Al | Other | 0 | [7 empty] | p-i-n | [5 empty] | 1 | SnO2 |  |  | IZO | 100 | 100 | [6 empty] | Tracking |  |  |  |  | 29.25 |  |  | No
Wang et al. | https://advanced.onlinelibrary.wiley.com/doi/10.1002/aenm.202502057?af=R | Two-step deposition | 2025-06-22 | 2025 | polo | [22 empty] | recombination | ITO | 20 | [13 empty] | Ag/Al | Other | 0 | [7 empty] | p-i-n | [5 empty] | 1 | SnO2 |  |  | IZO | 100 | 100 | [6 empty] | Not clear |  |  |  |  | 26.28 |  |  | No
Zhao et al. | https://ieeexplore.ieee.org/document/11052731 | Stability study, encapsulation | 2025-06-26 | 2025 | SHJ | [22 empty] | recombination | IWO | 10 | [13 empty] | Ag | IWO/Ag | 80 | [7 empty] | p-i-n | [5 empty] | 1 | SnO2 |  |  | IWO | 70 | 70 | [6 empty] | Reverse |  |  |  |  | 25.576 |  |  | No
Zhao et al. | https://ieeexplore.ieee.org/document/11052731 | Stability study, encapsulation | 2025-06-26 | 2025 | SHJ | [22 empty] | recombination | IWO | 10 | [13 empty] | Ag | IWO/Ag | 80 | [7 empty] | p-i-n | [5 empty] | 1 | SnO2 |  |  | IWO | 70 | 70 | [6 empty] | Forward |  |  |  |  | 25.4 |  |  | No
Sun et al. | https://www.nature.com/articles/s41467-025-61081-w | Flexible pvk/si tandem. FAI/FABr | 2025-07-01 | 2025 | SHJ | [22 empty] | recombination | ITO | 20 | [13 empty] | Ag | ITO/Ag | 80 | [7 empty] | p-i-n | [5 empty] | 1.04 | SnO2 |  |  | IZO | 120 | 120 | [6 empty] | Reverse |  |  |  |  | 29.15 |  |  | No
Sun et al. | https://www.nature.com/articles/s41467-025-61081-w | Flexible pvk/si tandem. FAI/FABr | 2025-07-01 | 2025 | SHJ | [22 empty] | recombination | ITO | 20 | [13 empty] | Ag | ITO/Ag | 80 | [7 empty] | p-i-n | [5 empty] | 1.04 | SnO2 |  |  | IZO | 120 | 120 | [6 empty] | Forward |  |  |  |  | 28.36 |  |  | No
Sun et al. | https://www.nature.com/articles/s41467-025-61081-w | Flexible pvk/si tandem. FAI/FABr | 2025-07-01 | 2025 | SHJ | [22 empty] | recombination | ITO | 20 | [13 empty] | Ag | ITO/Ag | 80 | [7 empty] | p-i-n | [5 empty] | 1.04 | SnO2 |  |  | IZO | 120 | 120 | [6 empty] | Not clear |  |  |  |  | 29.83 |  |  | No
Sun et al. | https://www.nature.com/articles/s41467-025-61081-w | Flexible pvk/si tandem. FAI/FABr | 2025-07-01 | 2025 | SHJ | [22 empty] | recombination | ITO | 20 | [13 empty] | Ag | ITO/Ag | 80 | [7 empty] | p-i-n | [5 empty] | 1.04 | SnO2 |  |  | IZO | 120 | 120 | [6 empty] | Tracking |  |  |  |  | 29.2 |  |  | No
Sun et al. | https://www.nature.com/articles/s41467-025-61081-w | Flexible pvk/si tandem. FAI/FABr | 2025-07-01 | 2025 | SHJ | [22 empty] | recombination | ITO | 20 | [13 empty] | Ag | ITO/Ag | 80 | [7 empty] | p-i-n | [5 empty] | 1.04 | SnO2 |  |  | IZO | 120 | 120 | [6 empty] | Reverse |  |  |  |  | 29.88 |  |  | Yes
Sun et al. | https://www.nature.com/articles/s41467-025-61081-w | Flexible pvk/si tandem. FAI/FABr | 2025-07-01 | 2025 | SHJ | [22 empty] | recombination | ITO | 20 | [13 empty] | Ag | ITO/Ag | 80 | [7 empty] | p-i-n | [5 empty] | 1.04 | SnO2 |  |  | IZO | 120 | 120 | [6 empty] | Forward |  |  |  |  | 29.04 |  |  | Yes
Sun et al. | https://www.nature.com/articles/s41467-025-61081-w | Flexible pvk/si tandem. FAI/FABr | 2025-07-01 | 2025 | SHJ | [22 empty] | recombination | ITO | 20 | [13 empty] | Ag | ITO/Ag | 80 | [7 empty] | p-i-n | [5 empty] | 1.04 | SnO2 |  |  | IZO | 120 | 120 | [6 empty] | Reverse |  |  |  |  | 29.63 |  |  | Yes
Sun et al. | https://www.nature.com/articles/s41467-025-61081-w | Flexible pvk/si tandem. FAI/FABr | 2025-07-01 | 2025 | SHJ | [22 empty] | recombination | ITO | 20 | [13 empty] | Ag | ITO/Ag | 80 | [7 empty] | p-i-n | [5 empty] | 1.04 | SnO2 |  |  | IZO | 120 | 120 | [6 empty] | Forward |  |  |  |  | 28.94 |  |  | Yes
Sun et al. | https://www.nature.com/articles/s41467-025-61081-w | Flexible pvk/si tandem. FAI/FABr | 2025-07-01 | 2025 | SHJ | [22 empty] | recombination | ITO | 20 | [13 empty] | Ag | ITO/Ag | 80 | [7 empty] | p-i-n | [5 empty] | 1.04 | SnO2 |  |  | IZO | 120 | 120 | [6 empty] | Tracking |  |  |  |  | 29.2 |  |  | Yes
Sun et al. | https://www.nature.com/articles/s41467-025-61081-w | Flexible pvk/si tandem. FAI/FABr | 2025-07-01 | 2025 | SHJ | [22 empty] | recombination | ITO | 20 | [13 empty] | Ag | ITO/Ag | 80 | [7 empty] | p-i-n | [5 empty] | 1.04 | SnO2 |  |  | IZO | 120 | 120 | [6 empty] | Not clear |  |  |  |  | 26.25 |  |  | No
Sun et al. | https://www.nature.com/articles/s41467-025-61081-w | Flexible pvk/si tandem. FAI/FABr | 2025-07-01 | 2025 | SHJ | [22 empty] | recombination | ITO | 20 | [13 empty] | Ag | ITO/Ag | 80 | [7 empty] | p-i-n | [5 empty] | 1.04 | SnO2 |  |  | IZO | 120 | 120 | [6 empty] | Not clear |  |  |  |  | 27.2 |  |  | No
Sun et al. | https://www.nature.com/articles/s41467-025-61081-w | Flexible pvk/si tandem. FAI/FABr | 2025-07-01 | 2025 | SHJ | [22 empty] | recombination | ITO | 20 | [13 empty] | Ag | ITO/Ag | 80 | [7 empty] | p-i-n | [5 empty] | 1.04 | SnO2 |  |  | IZO | 120 | 120 | [6 empty] | Not clear |  |  |  |  | 27.62 |  |  | No
Sun et al. | https://www.nature.com/articles/s41467-025-61081-w | Flexible pvk/si tandem. FAI/FABr | 2025-07-01 | 2025 | SHJ | [22 empty] | recombination | ITO | 20 | [13 empty] | Ag | ITO/Ag | 80 | [7 empty] | p-i-n | [5 empty] | 1.04 | SnO2 |  |  | IZO | 120 | 120 | [6 empty] | Tracking |  |  |  |  | 30.36 |  |  | No
Sun et al. | https://www.nature.com/articles/s41467-025-61081-w | Flexible pvk/si tandem. FAI/FABr | 2025-07-01 | 2025 | SHJ | [22 empty] | recombination | ITO | 20 | [13 empty] | Ag | ITO/Ag | 80 | [7 empty] | p-i-n | [5 empty] | 1.04 | SnO2 |  |  | IZO | 120 | 120 | [6 empty] | Tracking |  |  |  |  | 31.04 |  |  | No
Sun et al. | https://www.nature.com/articles/s41467-025-61081-w | Flexible pvk/si tandem. Control, FAI/MABr | 2025-07-01 | 2025 | SHJ | [22 empty] | recombination | ITO | 20 | [13 empty] | Ag | ITO/Ag | 80 | [7 empty] | p-i-n | [5 empty] | 1.04 | SnO2 |  |  | IZO | 120 | 120 | [6 empty] | Reverse |  |  |  |  | 27.45 |  |  | No
Sun et al. | https://www.nature.com/articles/s41467-025-61081-w | Flexible pvk/si tandem. Control, FAI/MABr | 2025-07-01 | 2025 | SHJ | [22 empty] | recombination | ITO | 20 | [13 empty] | Ag | ITO/Ag | 80 | [7 empty] | p-i-n | [5 empty] | 1.04 | SnO2 |  |  | IZO | 120 | 120 | [6 empty] | Forward |  |  |  |  | 26.97 |  |  | No
Li et al. | https://advanced.onlinelibrary.wiley.com/doi/10.1002/adma.202509202?af=R | NCNT additive | 2025-07-02 | 2025 | SHJ | [22 empty] | recombination | ITO | 20 | [13 empty] | Ag | ITO/Ag | 70 | [7 empty] | p-i-n | [5 empty] | 0.945 | SnO2 |  |  | IZO | 65 | 65 | [6 empty] | Reverse |  |  |  |  | 32 |  |  | No
Li et al. | https://advanced.onlinelibrary.wiley.com/doi/10.1002/adma.202509202?af=R | NCNT additive | 2025-07-02 | 2025 | SHJ | [22 empty] | recombination | ITO | 20 | [13 empty] | Ag | ITO/Ag | 70 | [7 empty] | p-i-n | [5 empty] | 0.945 | SnO2 |  |  | IZO | 65 | 65 | [6 empty] | Forward |  |  |  |  | 31.5 |  |  | No
Li et al. | https://advanced.onlinelibrary.wiley.com/doi/10.1002/adma.202509202?af=R | NCNT additive | 2025-07-02 | 2025 | SHJ | [22 empty] | recombination | ITO | 20 | [13 empty] | Ag | ITO/Ag | 70 | [7 empty] | p-i-n | [5 empty] | 0.945 | SnO2 |  |  | IZO | 65 | 65 | [6 empty] | Tracking |  |  |  |  | 32 |  |  | No
Li et al. | https://advanced.onlinelibrary.wiley.com/doi/10.1002/adma.202509202?af=R | NCNT additive. Control no additive | 2025-07-02 | 2025 | SHJ | [22 empty] | recombination | ITO | 20 | [13 empty] | Ag | ITO/Ag | 70 | [7 empty] | p-i-n | [5 empty] | 0.945 | SnO2 |  |  | IZO | 65 | 65 | [6 empty] | Reverse |  |  |  |  | 30.3 |  |  | No
Li et al. | https://advanced.onlinelibrary.wiley.com/doi/10.1002/adma.202509202?af=R | NCNT additive. Control no additive | 2025-07-02 | 2025 | SHJ | [22 empty] | recombination | ITO | 20 | [13 empty] | Ag | ITO/Ag | 70 | [7 empty] | p-i-n | [5 empty] | 0.945 | SnO2 |  |  | IZO | 65 | 65 | [6 empty] | Forward |  |  |  |  | 29.6 |  |  | No
Li et al. | https://advanced.onlinelibrary.wiley.com/doi/10.1002/adma.202509202?af=R | NCNT additive | 2025-07-02 | 2025 | SHJ | [22 empty] | recombination | ITO | 20 | [13 empty] | Ag | ITO/Ag | 70 | [7 empty] | p-i-n | [5 empty] | 0.9471 | SnO2 |  |  | IZO | 65 | 65 | [6 empty] | Not clear |  |  |  |  | 31.7 |  |  | Yes
Li et al. | https://advanced.onlinelibrary.wiley.com/doi/10.1002/adma.202509202?af=R | NCNT additive | 2025-07-02 | 2025 | SHJ | [22 empty] | recombination | ITO | 20 | [13 empty] | Ag | ITO/Ag | 70 | [7 empty] | p-i-n | [5 empty] | 0.9471 | SnO2 |  |  | IZO | 65 | 65 | [6 empty] | Not clear |  |  |  |  | 31.31 |  |  | Yes
Li et al. | https://advanced.onlinelibrary.wiley.com/doi/10.1002/adma.202509202?af=R | NCNT additive | 2025-07-02 | 2025 | SHJ | [22 empty] | recombination | ITO | 20 | [13 empty] | Ag | ITO/Ag | 70 | [7 empty] | p-i-n | [5 empty] | 0.9471 | SnO2 |  |  | IZO | 65 | 65 | [6 empty] | Not clear |  |  |  |  | 30.98 |  |  | Yes
Wei et al. | https://advanced.onlinelibrary.wiley.com/doi/10.1002/aenm.202502696?af=R | ETPTA additive. 0.2% | 2025-07-02 | 2025 | SHJ | [22 empty] | recombination | ITO | 15 | [13 empty] | Ag | ITO/Ag | 80 | [7 empty] | p-i-n | [5 empty] | 1 | SnO2 |  |  | IZO | 85 | 85 | [6 empty] | Not clear |  |  |  |  | 32.57 |  |  | No
Wei et al. | https://advanced.onlinelibrary.wiley.com/doi/10.1002/aenm.202502696?af=R | ETPTA additive. 0.2% | 2025-07-02 | 2025 | SHJ | [22 empty] | recombination | ITO | 15 | [13 empty] | Ag | ITO/Ag | 80 | [7 empty] | p-i-n | [5 empty] | 1 | SnO2 |  |  | IZO | 85 | 85 | [6 empty] | Tracking |  |  |  |  | 32.4 |  |  | No
Wei et al. | https://advanced.onlinelibrary.wiley.com/doi/10.1002/aenm.202502696?af=R | ETPTA additive. 0.1% | 2025-07-02 | 2025 | SHJ | [22 empty] | recombination | ITO | 15 | [13 empty] | Ag | ITO/Ag | 80 | [7 empty] | p-i-n | [5 empty] | 1 | SnO2 |  |  | IZO | 85 | 85 | [6 empty] | Not clear |  |  |  |  | 32.02 |  |  | No
Wei et al. | https://advanced.onlinelibrary.wiley.com/doi/10.1002/aenm.202502696?af=R | ETPTA additive. 0.3% | 2025-07-02 | 2025 | SHJ | [22 empty] | recombination | ITO | 15 | [13 empty] | Ag | ITO/Ag | 80 | [7 empty] | p-i-n | [5 empty] | 1 | SnO2 |  |  | IZO | 85 | 85 | [6 empty] | Not clear |  |  |  |  | 32.21 |  |  | No
Wei et al. | https://advanced.onlinelibrary.wiley.com/doi/10.1002/aenm.202502696?af=R | ETPTA additive. 0.2% | 2025-07-02 | 2025 | SHJ | [22 empty] | recombination | ITO | 15 | [13 empty] | Ag | ITO/Ag | 80 | [7 empty] | p-i-n | [5 empty] | 0.9793 | SnO2 |  |  | IZO | 85 | 85 | [6 empty] | Reverse |  |  |  |  | 32.41 |  |  | Yes
Wei et al. | https://advanced.onlinelibrary.wiley.com/doi/10.1002/aenm.202502696?af=R | ETPTA additive. 0.2% | 2025-07-02 | 2025 | SHJ | [22 empty] | recombination | ITO | 15 | [13 empty] | Ag | ITO/Ag | 80 | [7 empty] | p-i-n | [5 empty] | 0.9793 | SnO2 |  |  | IZO | 85 | 85 | [6 empty] | Forward |  |  |  |  | 30.99 |  |  | Yes
Wei et al. | https://advanced.onlinelibrary.wiley.com/doi/10.1002/aenm.202502696?af=R | ETPTA additive. Control no additive | 2025-07-02 | 2025 | SHJ | [22 empty] | recombination | ITO | 15 | [13 empty] | Ag | ITO/Ag | 80 | [7 empty] | p-i-n | [5 empty] | 1 | SnO2 |  |  | IZO | 85 | 85 | [6 empty] | Not clear |  |  |  |  | 30.38 |  |  | No
Wei et al. | https://advanced.onlinelibrary.wiley.com/doi/10.1002/aenm.202502696?af=R | ETPTA additive. Control no additive | 2025-07-02 | 2025 | SHJ | [22 empty] | recombination | ITO | 15 | [13 empty] | Ag | ITO/Ag | 80 | [7 empty] | p-i-n | [5 empty] | 1 | SnO2 |  |  | IZO | 85 | 85 | [6 empty] | Tracking |  |  |  |  | 30.33 |  |  | No
Li et al. | https://www.sciencedirect.com/science/article/pii/S2095495625005522#f0025 | SAM aggregation suppression | 2025-07-11 | 2025 | SHJ | [23 empty] | ITO | 10 | [14 empty] | ITO/Ag | 115 | [13 empty] | 0.64 |  |  |  | IZO | 100 | 100 | [6 empty] | Reverse |  |  |  |  | 30.5 |  |  | No
Li et al. | https://www.sciencedirect.com/science/article/pii/S2095495625005522#f0025 | SAM aggregation suppression | 2025-07-11 | 2025 | SHJ | [23 empty] | ITO | 10 | [14 empty] | ITO/Ag | 115 | [13 empty] | 0.64 |  |  |  | IZO | 100 | 100 | [6 empty] | Forward |  |  |  |  | 30.1 |  |  | No
Li et al. | https://www.sciencedirect.com/science/article/pii/S2095495625005522#f0025 | SAM aggregation suppression. Control | 2025-07-11 | 2025 | SHJ | [23 empty] | ITO | 10 | [14 empty] | ITO/Ag | 115 | [13 empty] | 0.64 |  |  |  | IZO | 100 | 100 | [6 empty] | Reverse |  |  |  |  | 27.92 |  |  | No
Li et al. | https://www.sciencedirect.com/science/article/pii/S2095495625005522#f0025 | SAM aggregation suppression. Control | 2025-07-11 | 2025 | SHJ | [23 empty] | ITO | 10 | [14 empty] | ITO/Ag | 115 | [13 empty] | 0.64 |  |  |  | IZO | 100 | 100 | [6 empty] | Forward |  |  |  |  | 30.5 |  |  | No