## Sheet1
Weighted average n
|  | ARC |  |  |  | TCE
|  | MgF2 | SiO2 | C60 |  | IOx:X |  |  | SnO2 |  |  | ZnO:X |  |  | PVK |  | LiF | NiOx | Si
| All lambdas | 1.357 | 1.455 | 2.078 |  | 1.728 | ITO |  | 1.577 | SnO2 |  | 1.81 | ZnO_Al |  | 2.226 | 1.65 | 1.364 | 1.62 | 3.872
[6 empty] | 1.956 | ITO_4 |  | 2.11 | SnO2_2 |  | 1.981 | ZnO |  | 2.234 | 1.75
[6 empty] | 1.942 | In2O3_H |  | 1.938 | SnO2_3
[6 empty] | 1.9 | ICO_2 |  | 2.02 | SnO2_4
[6 empty] | 1.927 | IZO
[6 empty] | 2.088 | IZO_2
[6 empty] | 1.755 | IZO_3
[6 empty] | 1.9178 | IZO_4
[6 empty] | 1.965 | IZO_6
[6 empty] | 1.816 | IZRO_6
| 750-1200 | 1.354 | 1.451 | 2.004 |  | 1.656 | ITO |  | 1.5681 | SnO2 |  | 1.735 | ZnO_Al |  |  |  | 1.362 | 1.603 | 3.604
[6 empty] | 1.887 | ITO_4 |  | 2.1 | SnO2_2 |  | 1.933 | ZnO
[6 empty] | 1.887 | In2O3_H |  | 1.88 | SnO2_3 |  |  | 0
[6 empty] | 1.84 | ICO_2 |  | 1.97 | SnO2_4 |  |  | 0
[6 empty] | 1.853 | IZO |  |  | 0 |  |  | 0
[6 empty] | 2.023 | IZO_2 |  |  | 0 |  |  | 0
[6 empty] | 1.67 | IZO_3 | [5 empty] | 0
[6 empty] | 1.879 | IZO_4 | [5 empty] | 0
[6 empty] | 1.872 | IZO_6
[6 empty] | 1.742 | IZRO_6
0
0
ITO
ITO_4
In2O3_H
ICO_2
tot | 2 |  | 3 |  |  | 3 |  |  | 1 | 1 | 3 |  |  | 1
delta_x | 0.5
group_id | 1 | 2 | 1 | 2 | 3 | 1 | 2 | 3 | 1 | 1 | 1 | 2 | 3 | 1
ARC | ARC | ARC | TCE | TCE | TCE | ETL | ETL | ETL | PVK | HTL | TCE | TCE | TCE | Si
name | MgF$_2$ | SiO$_2$ | InO$_x$ | SnO$_2$ | ZnO | SnO$_2$ | C$_{60}$ | LiF | PVK (1.65-1.75eV) | NiO$_x$ | InO$_x$ | SnO$_2$ | ZnO | Si
x_pos0 | 1 | 1 | 2 | 2 | 2 | 3 | 3 | 3 | 4 | 5 | 6 | 6 | 6 | 7
x_positions | 0.875 | 1.125 | 1.75 | 2 | 2.25 | 2.75 | 3 | 3.25 | 4 | 5 | 5.75 | 6 | 6.25 | 7
heights | 0.05 | 0.05 | 0.2141413 | 0.4672854 | 0.2418305 | 0.4672854 | 0.05 | 0.1 | 0.05 | 0.05 | 0.2232616 | 0.4528145 | 0.2800143 | 0.05
bottoms | 1.332 | 1.43 | 1.792409 | 1.677607 | 1.774585 | 1.677607 | 2.053 | 1.314 | 2.205 | 1.578 | 1.719269 | 1.653118 | 1.693993 | 3.579
means | 1.357 | 1.455 | 1.89948 | 1.91125 | 1.8955 | 1.91125 | 2.078 | 1.364 | 2.23 | 1.603 | 1.8309 | 1.879525 | 1.834 | 3.604
x_position2 | 0.4 | 0.8 | 1.6 | 2 | 2.4 | 3.2 | 3.6 | 4 | 4.8 | 5.6 | 6.4 | 6.8 | 7.2 | 8
$n_{AM1.5g}$
0.8
0.4

## Sheet2
name | MgF$_2$ | SiO$_2$ | InO$_x$ | SnO$_2$ | ZnO | SnO$_2$ | C$_{60}$ | LiF | PVK (1.65-1.75eV) | NiO$_x$ | InO$_x$ | SnO$_2$ | ZnO | Si
x_pos0 | 1 | 1 | 2 | 2 | 2 | 3 | 3 | 3 | 4 | 5 | 6 | 6 | 6 | 7
x_positions | 0.875 | 1.125 | 1.75 | 2 | 2.25 | 2.75 | 3 | 3.25 | 4 | 5 | 5.75 | 6 | 6.25 | 7
heights | 0.05 | 0.05 | 0.2141413 | 0.4672854 | 0.2418305 | 0.4672854 | 0.05 | 0.1 | 0.05 | 0.05 | 0.2232616 | 0.4528145 | 0.2800143 | 0.05
bottoms | 1.332 | 1.43 | 1.792409 | 1.677607 | 1.774585 | 1.677607 | 2.053 | 1.314 | 2.205 | 1.578 | 1.719269 | 1.653118 | 1.693993 | 3.579
means | 1.357 | 1.455 | 1.89948 | 1.91125 | 1.8955 | 1.91125 | 2.078 | 1.364 | 2.23 | 1.603 | 1.8309 | 1.879525 | 1.834 | 3.604
x_position2 | 0.4 | 0.8 | 1.6 | 2 | 2.4 | 3.2 | 3.6 | 4 | 4.8 | 5.6 | 6.4 | 6.8 | 7.2 | 8