## Sheet1
| 1.2 | 1.4 | blend | 1 blend 6L 1 | 2 blend 4L 2 | 3 blend2L 3 | Bilayer
Jsc | 9 | 5.4 | 5.9 | 13.8 | 16.1 | 14.8 | 11.1
| 8.6 | 5.6 | 7.2 | 12.2 | 14.1 | 14.2 | 10.5
| 9.1 | 4.8 | 6.8 | 11.6 | 13.2 | 13.5 | 11.8
| 8.3 | 5.2 | 6.5 | 15 | 15.5 | 12.6 | 10.2
| 8.5 | 5.4 | 6.2 | 14.4 | 14.5 | 13.2 | 12 |  | 1.2 | 1.4 | blend | 1 blend 6L 1 | 2 blend 4L 2 | 3 blend2L 3 | Bilayer
| 8.2 | 5 | 7.5 | 11.2 | 13.9 | 15 | 11.2 | Jsc | 8.616667 | 5.233333 | 6.683333 | 13.03333 | 14.55 | 13.88333 | 11.13333
mean | 8.616667 | 5.233333 | 6.683333 | 13.03333 | 14.55 | 13.88333 | 11.13333 | Voc | 0.625 | 0.67 | 0.6483333 | 0.6583333 | 0.6816667 | 0.6816667 | 0.6383333
SD | 0.3656045 | 0.294392 | 0.6047038 | 1.576917 | 1.072847 | 0.9432214 | 0.7033254 | FF | 0.3216667 | 0.305 | 0.295 | 0.365 | 0.4133333 | 0.42 | 0.365
[8 empty] | PCE (%) | 1.732982 | 1.071313 | 1.28205 | 3.124307 | 4.093752 | 3.98336 | 2.590973
Voc | 0.64 | 0.65 | 0.63 | 0.67 | 0.7 | 0.69 | 0.65
| 0.61 | 0.69 | 0.67 | 0.66 | 0.68 | 0.68 | 0.64
| 0.62 | 0.65 | 0.65 | 0.66 | 0.66 | 0.68 | 0.64
| 0.61 | 0.68 | 0.63 | 0.67 | 0.69 | 0.67 | 0.65
| 0.63 | 0.68 | 0.65 | 0.64 | 0.68 | 0.68 | 0.63
| 0.64 | 0.67 | 0.66 | 0.65 | 0.68 | 0.69 | 0.62
mean | 0.625 | 0.67 | 0.6483333 | 0.6583333 | 0.6816667 | 0.6816667 | 0.6383333
SD | 0.01378405 | 0.0167332 | 0.01602082 | 0.01169045 | 0.0132916 | 0.007527727 | 0.01169045
FF | 0.33 | 0.31 | 0.29 | 0.35 | 0.41 | 0.44 | 0.38
| 0.32 | 0.3 | 0.28 | 0.38 | 0.42 | 0.42 | 0.37
| 0.3 | 0.28 | 0.29 | 0.36 | 0.45 | 0.43 | 0.35
| 0.29 | 0.33 | 0.31 | 0.35 | 0.39 | 0.4 | 0.37
| 0.34 | 0.3 | 0.28 | 0.37 | 0.41 | 0.41 | 0.36
| 0.35 | 0.31 | 0.32 | 0.38 | 0.4 | 0.42 | 0.36
mean | 0.3216667 | 0.305 | 0.295 | 0.365 | 0.4133333 | 0.42 | 0.365
SD | 0.02114763 | 0.015 | 0.015 | 0.01258306 | 0.01885618 | 0.01290994 | 0.009574271
PCE | 1.9008 | 1.0881 | 1.07793 | 3.2361 | 4.6207 | 4.49328 | 2.7417
| 1.67872 | 1.1592 | 1.35072 | 3.05976 | 4.02696 | 4.05552 | 2.4864
| 1.6926 | 0.8736 | 1.2818 | 2.75616 | 3.9204 | 3.9474 | 2.6432
| 1.46827 | 1.16688 | 1.26945 | 3.5175 | 4.17105 | 3.3768 | 2.4531
| 1.8207 | 1.1016 | 1.1284 | 3.40992 | 4.0426 | 3.68016 | 2.7216
| 1.8368 | 1.0385 | 1.584 | 2.7664 | 3.7808 | 4.347 | 2.49984
mean | 1.732982 | 1.071313 | 1.28205 | 3.124307 | 4.093752 | 3.98336 | 2.590973
SD | 0.1557453 | 0.1079105 | 0.1796227 | 0.3213936 | 0.2893844 | 0.4143906 | 0.12709

## new
| 1.2eV | 1.4eV | Blend | 1L6L1L | 2L4L2L | 3L2L3L | Bilayer
ff | 0.33 | 0.31 | 0.29 | 0.35 | 0.42 | 0.44 | 0.38
| 0.32 | 0.3 | 0.28 | 0.38 | 0.41 | 0.42 | 0.37
| 0.3 | 0.28 | 0.29 | 0.36 | 0.45 | 0.43 | 0.35
| 0.29 | 0.33 | 0.31 | 0.35 | 0.39 | 0.4 | 0.37
| 0.34 | 0.3 | 0.28 | 0.37 | 0.41 | 0.41 | 0.36
| 0.35 | 0.31 | 0.32 | 0.38 | 0.4 | 0.42 | 0.36
| 0.37 | 0.38 | 0.39 | 0.45 | 0.46 | 0.41 | 0.37
| 0.34 | 0.36 | 0.34 | 0.42 | 0.47 | 0.43 | 0.39
| 0.33 | 0.32125 | 0.3125 | 0.3825 | 0.42625 | 0.42 | 0.36875
| 0.02618615 | 0.03356763 | 0.03770184 | 0.03535534 | 0.02973094 | 0.01309307 | 0.01246423
voc | 0.61 | 0.65 | 0.63 | 0.67 | 0.7 | 0.69 | 0.65
| 0.64 | 0.69 | 0.67 | 0.66 | 0.68 | 0.68 | 0.64
| 0.62 | 0.65 | 0.65 | 0.66 | 0.66 | 0.68 | 0.64
| 0.61 | 0.68 | 0.63 | 0.67 | 0.69 | 0.67 | 0.65
| 0.63 | 0.68 | 0.65 | 0.64 | 0.68 | 0.68 | 0.63
| 0.64 | 0.67 | 0.64 | 0.65 | 0.68 | 0.69 | 0.62
| 0.67 | 0.71 | 0.68 | 0.67 | 0.65 | 0.67 | 0.67
| 0.6314286 | 0.6757143 | 0.65 | 0.66 | 0.6771429 | 0.68 | 0.6428571
| 0.02115701 | 0.02149197 | 0.01914854 | 0.01154701 | 0.01704336 | 0.008164966 | 0.01603567
jsc | 9 | 5.4 | 5.9 | 13.8 | 16.2 | 14.8 | 11.1
| 8.6 | 5.6 | 7.2 | 12.2 | 14.1 | 14.2 | 10.5
| 9.1 | 4.8 | 6.8 | 11.6 | 13.2 | 13.5 | 11.8
| 8.3 | 5.2 | 6.5 | 15 | 15.5 | 12.6 | 10.2
| 8.5 | 5.4 | 6.2 | 14.4 | 14.5 | 13.2 | 12
| 8.2 | 5 | 7.4 | 11.2 | 13.9 | 15 | 11.2
| 10.57155 | 9.987334 | 7.936109 | 9.382949 | 12.53036 | 11.541 | 15.90094
| 8.895935 | 5.912476 | 6.848016 | 12.51185 | 14.27577 | 13.54871 | 11.81442
| 0.8107559 | 1.816829 | 0.7135131 | 1.99395 | 1.266722 | 1.23498 | 1.912948
pce | 1.8117 | 1.0881 | 1.07793 | 3.2361 | 4.7628 | 4.49328 | 2.7417
| 1.76128 | 1.1592 | 1.35072 | 3.05976 | 3.93108 | 4.05552 | 2.4864
| 1.6926 | 0.8736 | 1.2818 | 2.75616 | 3.9204 | 3.9474 | 2.6432
| 1.46827 | 1.16688 | 1.26945 | 3.5175 | 4.17105 | 3.3768 | 2.4531
| 1.8207 | 1.1016 | 1.1284 | 3.40992 | 4.0426 | 3.68016 | 2.7216
| 1.8368 | 1.0385 | 1.51552 | 2.7664 | 3.7808 | 4.347 | 2.49984
| 2.620686 | 2.694583 | 2.104656 | 2.828959 | 3.746579 | 3.170314 | 3.941842
| 1.858862 | 1.303209 | 1.389782 | 3.082114 | 4.050758 | 3.867211 | 2.783955
| 0.3592286 | 0.621396 | 0.3464326 | 0.3139103 | 0.3459911 | 0.4873752 | 0.5235954