## 0V calib
No Filter |  | [A] |  | 400nm Filter |  | [A] |  | 610nm Filter |  | [A] | 1000 nm filter |  | [A] | 3L | l [nm] | Energy of one photon | 818 Responsivity (to 1075) 918 from 1080 | [A] sample | electrons/s | [nA] lamp (818 TO 1075) | [W] lamp | Photons/s | Photons/s calibrated | EQE |  | Irradiance at the wavelength in question [Wm-2nm-1] | (#s-1)m-2nm-1 | qbs(l)QE(l) | Integral | [8 empty] | Calibration
300.016 | 5.52 | 5.52e-09 | [12 empty] | 300 | 6.621484e-19 | 0.00026536 | 5.52e-09 | 3.44448e+10 | 0.35425 | 1.334979e-06 | 2016132471018.4 | 2199417241111.0 | 1.566% | 1.566088 | 0.3223633 | 4.8684e+17 | 0.001219906 | 0.006312239 | 300.016 | 0.111 | [7 empty] | 300 | 0.00026536
305.015 | 5.905 | 5.905e-09 | [12 empty] | 305 | 6.512935e-19 | 0.00026 | 5.905e-09 | 36847200000 | 0.26745 | 1.028654e-06 | 1579401342143.9 | 1722983282338.8 | 2.139% | 2.13857 | 0.2483936 | 3.8139e+17 | 0.00130499 | 0.006549811 | 305.015 | 0.111 | [7 empty] | 305 | 0.00026
310.013 | 5.95 | 5.95e-09 | [12 empty] | 310 | 6.407888e-19 | 0.00025493 | 5.95e-09 | 3.7128e+10 | 0.22388 | 8.782019e-07 | 1370501310698.2 | 1495092338943.5 | 2.483% | 2.483325 | 0.2120633 | 3.3094e+17 | 0.001314935 | 0.006689592 | 310.013 | 0.111 | [7 empty] | 310 | 0.00025493
315.011 | 6.158 | 6.158e-09 | [12 empty] | 315 | 6.306175e-19 | 0.0002544 | 6.158e-09 | 38425920000 | 0.1946 | 7.649371e-07 | 1212996902538.5 | 1323269348223.8 | 2.904% | 2.903862 | 0.1847128 | 2.9291e+17 | 0.001360902 | 0.006828267 | 315.011 | 0.112 | [7 empty] | 315 | 0.0002544
320.008 | 6.201 | 6.201e-09 | [12 empty] | 320 | 6.207641e-19 | 0.00025417 | 6.201e-09 | 3.869424e+10 | 0.16607 | 6.533816e-07 | 1052544058834.4 | 1148229882364.8 | 3.37% | 3.369904 | 0.157775 | 2.5416e+17 | 0.001370405 | 0.006880202 | 320.008 | 0.114 | [7 empty] | 320 | 0.00025417
325.004 | 6.252 | 6.252e-09 | [12 empty] | 325 | 6.112139e-19 | 0.000253 | 6.252e-09 | 3.901248e+10 | 0.152 | 6.007905e-07 | 982946401003.7 | 1072305164731.3 | 3.638% | 3.638188 | 0.1450756 | 2.3736e+17 | 0.001381676 | 0.006979098 | 325.004 | 0.116 | [7 empty] | 325 | 0.000253
330 | 6.38 | 6.38e-09 | [12 empty] | 330 | 6.019531e-19 | 0.000252002 | 6.38e-09 | 39811200000 | 0.12309 | 4.884485e-07 | 811439478083.5 | 885206703363.9 | 4.497% | 4.49739 | 0.1179478 | 1.9594e+17 | 0.001409963 | 0.007066945 | 330 | 0.117 | [7 empty] | 330 | 0.000252002
334.994 | 6.411 | 6.411e-09 | [12 empty] | 335 | 5.929687e-19 | 0.000252 | 6.411e-09 | 4.000464e+10 | 0.10891 | 4.321825e-07 | 728845427323.2 | 795104102534.4 | 5.031% | 5.031371 | 0.104361 | 1.76e+17 | 0.001416814 | 0.007149819 | 334.994 | 0.119 | [7 empty] | 335 | 0.000252
339.988 | 6.53 | 6.53e-09 | [12 empty] | 340 | 5.842486e-19 | 0.00025254 | 6.53e-09 | 4.07472e+10 | 0.09964 | 3.945514e-07 | 675314179887.4 | 736706378058.9 | 5.531% | 5.530996 | 0.09527407 | 1.6307e+17 | 0.001443113 | 0.007264737 | 339.988 | 0.123 | [7 empty] | 340 | 0.00025254
344.981 | 6.619 | 6.619e-09 | [12 empty] | 345 | 5.757812e-19 | 0.0002534 | 6.619e-09 | 41302560000 | 0.09567 | 3.775454e-07 | 655709789568.9 | 715319770438.8 | 5.774% | 5.774 | 0.09116756 | 1.5834e+17 | 0.001462782 | 0.007474685 | 344.981 | 0.127 | [7 empty] | 345 | 0.0002534
349.974 | 6.91 | 6.91e-09 | [12 empty] | 350 | 5.675558e-19 | 0.00025408 | 6.91e-09 | 4.31184e+10 | 0.08234 | 3.240712e-07 | 570994382178.6 | 622902962376.7 | 6.922% | 6.92217 | 0.0782549 | 1.3788e+17 | 0.001527092 | 0.007753732 | 349.974 | 0.133 | [7 empty] | 350 | 0.00025408
354.965 | 7.223 | 7.223e-09 | [8 empty] | Jsc from IV - type this in! |  | 8 |  | 354.965 | 5.59944e-19 | 0.0002544 | 7.223e-09 | 45071520000 | 0.07515 | 2.954009e-07 | 527554440080.1 | 575513934632.9 | 7.832% | 7.831525 | 0.07133178 | 1.2739e+17 | 0.001596264 | 0.008360351 | 354.965 | 0.14 | [7 empty] | 354.965 | 0.0002544
360.033 | 7.706 | 7.706e-09 | [8 empty] | Jsc from this spreadsheet (automatic) |  | 8.993842 |  | 360.033 | 5.52167e-19 | 0.00025467 | 7.706e-09 | 4.808544e+10 | 0.0639 | 2.509129e-07 | 454414961715.6 | 495725412780.7 | 9.7% | 9.700015 | 0.06058906 | 1.0973e+17 | 0.001703006 | 0.008842618 | 360.033 | 0.151 | [7 empty] | 360.033 | 0.00025467
365.023 | 8.331 | 8.331e-09 | [8 empty] | When = 1.00 then N13 matches N14 |  | 0.8894975 |  | 365.023 | 5.44603e-19 | 0.000257 | 8.331e-09 | 5.198544e+10 | 0.05891 | 2.292218e-07 | 420897038546.0 | 459160405686.5 | 11.32% | 11.32185 | 0.0553512 | 1.0164e+17 | 0.001841129 | 0.00970084 | 365.023 | 0.164 | [7 empty] | 365.023 | 0.000257
370.012 | 9.266 | 9.266e-09 | [12 empty] | 370.012 | 5.37243e-19 | 0.00025916 | 9.266e-09 | 57819840000 | 0.05451 | 2.103334e-07 | 391505119250.7 | 427096493728.0 | 13.54% | 13.53789 | 0.05079014 | 94538480582604608 | 0.002047762 | 0.01094674 | 370.012 | 0.18 | [7 empty] | 370.012 | 0.00025916
375 | 10.595 | 1.0595e-08 | [8 empty] | Type in a value and watch N13 change! |  | -100 |  | 375 | 5.3008e-19 | 0.000264 | 1.0595e-08 | 6.61128e+10 | 0.05491 | 2.079924e-07 | 392379309240.9 | 428050155535.5 | 15.45% | 15.44511 | 0.05022485 | 94749575123523808 | 0.002341468 | 0.01264621 | 375 | 0.2 | [7 empty] | 375 | 0.000264
379.987 | 12.354 | 1.2354e-08 | [8 empty] | Calibrates input spectrum (see col X) |  | -0.09090909 |  | 379.987 | 5.23105e-19 | 0.00026901 | 1.2354e-08 | 77088960000 | 0.05527 | 2.05457e-07 | 392764447303.0 | 428470306148.8 | 17.99% | 17.99167 | 0.04961263 | 94842576122535616 | 0.002730202 | 0.01488901 | 379.987 | 0.224 | [7 empty] | 379.987 | 0.00026901
384.974 | 14.665 | 1.4665e-08 | [9 empty] | Multiplication factor - type this in! | Wavelength ranges |  | 384.974 | 5.16312e-19 | 0.000275 | 1.4665e-08 | 91509600000 | 0.05364 | 1.950545e-07 | 377784257299.0 | 412128280689.8 | 22.2% | 22.20415 | 0.04710069 | 91225243086035952 | 0.003240927 | 0.01804669 | 384.974 | 0.255 | [7 empty] | 384.974 | 0.000275
390.036 | 17.599 | 1.7599e-08 | [9 empty] | 1 | 300-525 |  | 390.036 | 5.09692e-19 | 0.00028108 | 1.7599e-08 | 1.0981776e+11 | 0.05762 | 2.04995e-07 | 402193911640.0 | 438756994516.4 | 25.03% | 25.02929 | 0.04950106 | 97119550770604096 | 0.003889333 | 0.02191832 | 390.036 | 0.293 | [7 empty] | 390.036 | 0.00028108
395.021 | 22.192 | 2.2192e-08 | [9 empty] | 1 | 530-725 |  | 395.021 | 5.03241e-19 | 0.000286 | 2.2192e-08 | 138478080000 | 0.06455 | 2.256993e-07 | 448491479627.7 | 489263432321.1 | 28.3% | 28.30338 | 0.05450061 | 1.083e+17 | 0.004904375 | 0.02715242 | 395.021 | 0.339 | [7 empty] | 395.021 | 0.000286
400.005 | 27.111 | 2.7111e-08 | [9 empty] | 1 | 730-1050 |  | 400.005 | 4.9695e-19 | 0.00029054 | 2.7111e-08 | 1.6917264e+11 | 0.07211 | 2.48193e-07 | 499432578516.9 | 544835540200.3 | 31.05% | 31.05022 | 0.05993227 | 1.206e+17 | 0.005991461 | 0.03356591 | 400.005 | 0.396 | [7 empty] | 400.005 | 0.00029054
404.987 | 33.862 | 3.3862e-08 | [9 empty] | 1 | 1055-1400 |  | 404.987 | 4.90815e-19 | 0.000297 | 3.3862e-08 | 2.1129888e+11 | 0.08509 | 2.864983e-07 | 583719561338.4 | 636784976005.5 | 33.18% | 33.18214 | 0.06918202 | 1.4095e+17 | 0.007483414 | 0.0416754 | 404.987 | 0.468 | [7 empty] | 404.987 | 0.000297
409.969 | 41.842 | 4.1842e-08 | [12 empty] | 409.969 | 4.84829e-19 | 0.00030251 | 4.1842e-08 | 261094080000 | 0.10125 | 3.346997e-07 | 690345831931.3 | 753104543925.1 | 34.67% | 34.66904 | 0.08082142 | 1.667e+17 | 0.009246974 | 0.05199469 | 409.969 | 0.556 | [7 empty] | 409.969 | 0.00030251
415.027 | 51.188 | 5.1188e-08 | [8 empty] | Use multiplication factor = 1. Only need multiplication factor not equal to 1 |  |  |  | 415.027 | 4.78988e-19 | 0.000307 | 5.1188e-08 | 3.1941312e+11 | 0.11964 | 3.897068e-07 | 813604600513.7 | 887568655105.9 | 35.99% | 35.98743 | 0.09410424 | 1.9646e+17 | 0.01131242 | 0.06233502 | 415.027 | 0.658 | [7 empty] | 415.027 | 0.000307
420.007 | 62.09 | 6.209e-08 | [8 empty] | if sections of the graph are not aligned…this indicates that the lamp input |  |  |  | 420.007 | 4.73286e-19 | 0.00031111 | 6.209e-08 | 3.874416e+11 | 0.14122 | 4.53923e-07 | 959088267401.1 | 1046278109892.1 | 37.03% | 37.03046 | 0.1096108 | 2.316e+17 | 0.01372173 | 0.0753539 | 420.007 | 0.777 | [7 empty] | 420.007 | 0.00031111
424.986 | 74.874 | 7.4874e-08 | [8 empty] | spectrum (column U) needs redoing! |  |  |  | 424.986 | 4.67718e-19 | 0.000316 | 7.4874e-08 | 467213760000 | 0.16655 | 5.27057e-07 | 1126869100666.0 | 1229311746181.1 | 38.01% | 38.00613 | 0.1272708 | 2.7211e+17 | 0.01654696 | 0.08958869 | 424.986 | 0.916 | [7 empty] | 424.986 | 0.000316
429.964 | 87.996 | 8.7996e-08 | [12 empty] | 429.964 | 4.62279e-19 | 0.0003216 | 8.7996e-08 | 5.4909504e+11 | 0.19333 | 6.011505e-07 | 1300406242793.7 | 1418624992138.6 | 38.71% | 38.70614 | 0.1451625 | 3.1401e+17 | 0.01944689 | 0.1071635 | 429.964 | 1.062 | [7 empty] | 429.964 | 0.0003216
435.018 | 103.895 | 1.03895e-07 | [12 empty] | 435.018 | 4.56966e-19 | 0.000327 | 1.03895e-07 | 648304800000 | 0.22564 | 6.900306e-07 | 1510026087367.0 | 1647301186218.6 | 39.36% | 39.35557 | 0.1666248 | 3.6463e+17 | 0.02296053 | 0.123473 | 435.018 | 1.241 | [7 empty] | 435.018 | 0.000327
439.994 | 120.666 | 1.20666e-07 | [12 empty] | 439.994 | 4.51773e-19 | 0.0003324 | 1.20666e-07 | 752955840000 | 0.26078 | 7.845367e-07 | 1736572798214.5 | 1894443052597.6 | 39.75% | 39.7455 | 0.1894456 | 4.1934e+17 | 0.02666687 | 0.1420357 | 439.994 | 1.436 | [7 empty] | 439.994 | 0.0003324
444.969 | 137.707 | 1.37707e-07 | [12 empty] | 444.969 | 4.46697e-19 | 0.000338 | 1.37707e-07 | 8.5929168e+11 | 0.29818 | 8.821893e-07 | 1974916664120.0 | 2154454542676.4 | 39.88% | 39.88442 | 0.2130262 | 4.7689e+17 | 0.03043289 | 0.1644142 | 444.969 | 1.64 | [7 empty] | 444.969 | 0.000338
450.02 | 156.874 | 1.56874e-07 | [12 empty] | 450.02 | 4.41733e-19 | 0.0003417 | 1.56874e-07 | 9.7889376e+11 | 0.34175 | 1.000146e-06 | 2264142201709.2 | 2469973310955.4 | 39.63% | 39.63175 | 0.2415098 | 5.4673e+17 | 0.03466875 | 0.1833885 | 450.02 | 1.878 | [7 empty] | 450.02 | 0.0003417
454.993 | 176.857 | 1.76857e-07 | [12 empty] | 454.993 | 4.36879e-19 | 0.000347 | 1.76857e-07 | 1103587680000 | 0.38782 | 1.117637e-06 | 2558229824752.5 | 2790796172457.3 | 39.54% | 39.54383 | 0.2698807 | 6.1775e+17 | 0.03908494 | 0.2062831 | 454.993 | 2.133 | [7 empty] | 454.993 | 0.000347
459.965 | 198.613 | 1.98613e-07 | [12 empty] | 459.965 | 4.3213e-19 | 0.00035271 | 1.98613e-07 | 1.23934512e+12 | 0.44218 | 1.253664e-06 | 2901128094717.0 | 3164867012418.6 | 39.16% | 39.15947 | 0.3027279 | 7.0055e+17 | 0.04389296 | 0.2338588 | 459.965 | 2.43 | [7 empty] | 459.965 | 0.00035271
465.012 | 220.724 | 2.20724e-07 | [12 empty] | 465.012 | 4.27484e-19 | 0.000357 | 2.20724e-07 | 1.37731776e+12 | 0.50127 | 1.404118e-06 | 3284608656835.9 | 3583209443820.9 | 38.44% | 38.4381 | 0.3390585 | 7.9315e+17 | 0.04877943 | 0.2554603 | 465.012 | 2.757 | [7 empty] | 465.012 | 0.000357
469.982 | 244.444 | 2.44444e-07 | [12 empty] | 469.982 | 4.22936e-19 | 0.00036039 | 2.44444e-07 | 1525330560000 | 0.56502 | 1.567802e-06 | 3706947501093.9 | 4043942728466.1 | 37.72% | 37.7189 | 0.378584 | 8.9513e+17 | 0.05402149 | 0.2877751 | 469.982 | 3.111 | [7 empty] | 469.982 | 0.00036039
475.027 | 271.776 | 2.71776e-07 | [12 empty] | 475.027 | 4.18484e-19 | 0.000365 | 2.71776e-07 | 1695882240000 | 0.6403 | 1.754247e-06 | 4191908353348.0 | 4572990930925.0 | 37.08% | 37.08475 | 0.4236057 | 1.0122e+18 | 0.06006179 | 0.3131869 | 475.027 | 3.536 | [7 empty] | 475.027 | 0.000365
479.995 | 298.736 | 2.98736e-07 | [12 empty] | 479.995 | 4.14125e-19 | 0.00036884 | 2.98736e-07 | 1864112640000 | 0.71957 | 1.9509e-06 | 4710896756517.8 | 5139160098019.4 | 36.27% | 36.27271 | 0.4710925 | 1.1376e+18 | 0.06601988 | 0.3491803 | 479.995 | 3.983 | [7 empty] | 479.995 | 0.00036884
485.038 | 327.883 | 3.27883e-07 | [12 empty] | 485.038 | 4.09856e-19 | 0.000372 | 3.27883e-07 | 2.04598992e+12 | 0.80789 | 2.171747e-06 | 5298805706950.6 | 5780515316673.4 | 35.39% | 35.39459 | 0.5244215 | 1.2795e+18 | 0.07246129 | 0.3765326 | 485.038 | 4.496 | [7 empty] | 485.038 | 0.000372
490.004 | 358.298 | 3.58298e-07 | [12 empty] | 490.004 | 4.05673e-19 | 0.00037502 | 3.58298e-07 | 2235779520000 | 0.90569 | 2.415045e-06 | 5953180347122.8 | 6494378560497.6 | 34.43% | 34.42638 | 0.5831715 | 1.4375e+18 | 0.07918293 | 0.4093884 | 490.004 | 5.065 | [7 empty] | 490.004 | 0.00037502
494.968 | 388.059 | 3.88059e-07 | [12 empty] | 494.968 | 4.01576e-19 | 0.000379 | 3.88059e-07 | 2.42148816e+12 | 1.01153 | 2.668945e-06 | 6646175545921.6 | 7250373322823.6 | 33.4% | 33.39812 | 0.6444819 | 1.6049e+18 | 0.08576003 | 0.4479277 | 494.968 | 5.664 | [7 empty] | 494.968 | 0.000379
500.008 | 416.245 | 4.16245e-07 | 333.462 | 500.008 | 333.462 | 3.33462e-07 | [8 empty] | 500.008 | 3.9756e-19 | 0.00038176 | 4.16245e-07 | 2597368800000 | 1.11829 | 2.929301e-06 | 7368198841938.3 | 8038035100296.4 | 32.31% | 32.31348 | 0.7073514 | 1.7792e+18 | 0.09198907 | 0.4718031 | 500.008 | 6.274 | 500.008 | 5.529 | [5 empty] | 500.008 | 0.00038176
504.97 | 444.247 | 4.44247e-07 | 365.317 | 504.97 | 365.317 | 3.65317e-07 | [8 empty] | 504.97 | 3.93624e-19 | 0.000385 | 4.44247e-07 | 2.77210128e+12 | 1.23235 | 3.200909e-06 | 8131895135736.4 | 8871158329894.2 | 31.25% | 31.24847 | 0.7729377 | 1.9636e+18 | 0.09817744 | 0.5088773 | 504.97 | 6.911 | 504.97 | 6.11 | [5 empty] | 504.97 | 0.000385
510.007 | 470.043 | 4.70043e-07 | 392.869 | 510.007 | 392.869 | 3.92869e-07 | [8 empty] | 510.007 | 3.89765e-19 | 0.00038726 | 4.70043e-07 | 2933068320000 | 1.34487 | 3.472783e-06 | 8909940972401.3 | 9719935606256.0 | 30.18% | 30.1758 | 0.8385884 | 2.1515e+18 | 0.1038783 | 0.5285323 | 510.007 | 7.545 | 510.007 | 6.674 | [5 empty] | 510.007 | 0.00038726
514.966 | 494.497 | 4.94497e-07 | 418.047 | 514.966 | 418.047 | 4.18047e-07 | [8 empty] | 514.966 | 3.85981e-19 | 0.000389 | 4.94497e-07 | 3085661280000 | 1.46109 | 3.756015e-06 | 9731088898584.4 | 10615733343910.3 | 29.07% | 29.06687 | 0.9069817 | 2.3498e+18 | 0.1092826 | 0.5625716 | 514.966 | 8.185 | 514.966 | 7.244 | [5 empty] | 514.966 | 0.000389
520.001 | 516.666 | 5.16666e-07 | 440.619 | 520.001 | 440.619 | 4.40619e-07 | [8 empty] | 520.001 | 3.82269e-19 | 0.000391 | 5.16666e-07 | 3.22399584e+12 | 1.57807 | 4.035985e-06 | 10557970054415.8 | 11517785513908.1 | 27.99% | 27.99146 | 0.9745871 | 2.5495e+18 | 0.1141818 | 0.5864599 | 520.001 | 8.819 | 520.001 | 7.812 | [5 empty] | 520.001 | 0.000391
525.035 | 537.643 | 5.37643e-07 | 461.437 | 525.035 | 461.437 | 4.61437e-07 | [8 empty] | 525.035 | 3.78629e-19 | 0.000392 | 5.37643e-07 | 3.35489232e+12 | 1.69453 | 4.322781e-06 | 11416929533250.0 | 12454832218090.9 | 26.94% | 26.93647 | 1.043841 | 2.7569e+18 | 0.1188177 | 0.5586905 | 525.035 | 9.438 | 525.035 | 8.365 | [5 empty] | 525.035 | 0.000392
|  |  | 482.551 | 529.991 | 482.551 | 4.82551e-07 | [8 empty] | 529.991 | 3.75057e-19 | 0.00039443 | 4.82551e-07 | 3.01111824e+12 | 1.57448 | 3.991786e-06 | 10643143881288.7 | 11610702415951.3 | 25.93% | 25.93399 | 0.9639142 | 2.57e+18 | 0.1066425 | 0.5484969 |  |  | 529.991 | 8.949 | [5 empty] | 529.991 | 0.00039443
|  |  | 504.098 | 535.022 | 504.098 | 5.04098e-07 | [8 empty] | 535.022 | 3.71551e-19 | 0.000395 | 5.04098e-07 | 3145571520000 | 1.69945 | 4.302405e-06 | 11579581439132.6 | 12632270660871.9 | 24.9% | 24.90108 | 1.038921 | 2.7962e+18 | 0.1114044 | 0.5628634 |  |  | 535.022 | 9.585 | [5 empty] | 535.022 | 0.000395
|  |  | 524.131 | 539.976 | 524.131 | 5.24131e-07 | [8 empty] | 539.976 | 3.68111e-19 | 0.00039601 | 5.24131e-07 | 3270577440000 | 1.8264 | 4.612005e-06 | 12528842515857.6 | 13667828199117.4 | 23.93% | 23.92902 | 1.113681 | 3.0254e+18 | 0.1158316 | 0.594837 |  |  | 539.976 | 10.228 | [5 empty] | 539.976 | 0.00039601
|  |  | 546.514 | 545.004 | 546.514 | 5.46514e-07 | [8 empty] | 545.004 | 3.64734e-19 | 0.000397 | 5.46514e-07 | 3.41024736e+12 | 1.96891 | 4.959471e-06 | 13597501282429.4 | 14833637762650.2 | 22.99% | 22.98996 | 1.197586 | 3.2834e+18 | 0.1207782 | 0.6197017 |  |  | 545.004 | 10.961 | [5 empty] | 545.004 | 0.000397
|  |  | 568.885 | 550.032 | 568.885 | 5.68885e-07 | [8 empty] | 550.032 | 3.61418e-19 | 0.00039761 | 5.68885e-07 | 3549842400000 | 2.11899 | 5.329318e-06 | 14745579005740.6 | 16086086188080.7 | 22.07% | 22.06778 | 1.286894 | 3.5607e+18 | 0.1257221 | 0.6339016 |  |  | 550.032 | 11.726 | [5 empty] | 550.032 | 0.00039761
|  |  | 590.051 | 554.982 | 590.051 | 5.90051e-07 | [8 empty] | 554.982 | 3.58162e-19 | 0.000398 | 5.90051e-07 | 3.68191824e+12 | 2.26623 | 5.694045e-06 | 15897960213899.4 | 17343229324253.9 | 21.23% | 21.22972 | 1.374966 | 3.839e+18 | 0.1303997 | 0.6673088 |  |  | 554.982 | 12.522 | [5 empty] | 554.982 | 0.000398
|  |  | 611.992 | 560.006 | 611.992 | 6.11992e-07 | [8 empty] | 560.006 | 3.54964e-19 | 0.00039834 | 6.11992e-07 | 3.81883008e+12 | 2.42276 | 6.082141e-06 | 17134528810446.7 | 18692213247760.0 | 20.43% | 20.43006 | 1.468682 | 4.1376e+18 | 0.1352486 | 0.6907847 |  |  | 560.006 | 13.388 | [5 empty] | 560.006 | 0.00039834
|  |  | 632.339 | 565.03 | 632.339 | 6.32339e-07 | [8 empty] | 565.03 | 3.51823e-19 | 0.000398 | 6.32339e-07 | 3.94579536e+12 | 2.57899 | 6.479874e-06 | 18417995332480.5 | 20092358544524.2 | 19.64% | 19.63829 | 1.564724 | 4.4475e+18 | 0.1397453 | 0.7024206 |  |  | 565.03 | 14.239 | [5 empty] | 565.03 | 0.000398
|  |  | 652.906 | 569.976 | 652.906 | 6.52906e-07 | [8 empty] | 569.976 | 3.48737e-19 | 0.00039756 | 6.52906e-07 | 4074133440000 | 2.74158 | 6.896016e-06 | 19774258813214.7 | 21571918705325.1 | 18.89% | 18.88628 | 1.665212 | 4.775e+18 | 0.1442905 | 0.7340822 |  |  | 569.976 | 15.141 | [5 empty] | 569.976 | 0.00039756
|  |  | 670.208 | 574.997 | 670.208 | 6.70208e-07 | [8 empty] | 574.997 | 3.45704e-19 | 0.000397 | 6.70208e-07 | 4182097920000 | 2.88818 | 7.275013e-06 | 21044050963999.4 | 22957146506181.1 | 18.22% | 18.21698 | 1.75673 | 5.0816e+18 | 0.1481142 | 0.7528223 |  |  | 574.997 | 16.028 | [5 empty] | 574.997 | 0.000397
|  |  | 687.224 | 580.016 | 687.224 | 6.87224e-07 | [8 empty] | 580.016 | 3.42724e-19 | 0.00039638 | 6.87224e-07 | 4.28827776e+12 | 3.03723 | 7.66242e-06 | 22357406834933.8 | 24389898365382.4 | 17.58% | 17.58219 | 1.850279 | 5.3987e+18 | 0.1518747 | 0.7717742 |  |  | 580.016 | 16.888 | [5 empty] | 580.016 | 0.00039638
|  |  | 704.658 | 585.034 | 704.658 | 7.04658e-07 | [8 empty] | 585.034 | 3.39795e-19 | 0.000396 | 7.04658e-07 | 4397065920000 | 3.19989 | 8.08053e-06 | 23780603902442.1 | 25942476984482.3 | 16.95% | 16.94929 | 1.951242 | 5.7424e+18 | 0.1557276 | 0.7769845 |  |  | 585.034 | 17.747 | [5 empty] | 585.034 | 0.000396
|  |  | 718.458 | 589.975 | 718.458 | 7.18458e-07 | [8 empty] | 589.975 | 3.36915e-19 | 0.00039483 | 7.18458e-07 | 4483177920000 | 3.34163 | 8.463465e-06 | 25120476348213.9 | 27404156016233.4 | 16.36% | 16.35948 | 2.043711 | 6.066e+18 | 0.1587774 | 0.8036891 |  |  | 589.975 | 18.553 | [5 empty] | 589.975 | 0.00039483
|  |  | 731.849 | 594.99 | 731.849 | 7.31849e-07 | [8 empty] | 594.99 | 3.34084e-19 | 0.000394 | 7.31849e-07 | 4566737760000 | 3.48427 | 8.843325e-06 | 26470363361000.4 | 28876760030182.2 | 15.81% | 15.81458 | 2.135437 | 6.3919e+18 | 0.1617367 | 0.8168962 |  |  | 594.99 | 19.355 | [5 empty] | 594.99 | 0.000394
|  |  | 742.585 | 600.004 | 742.585 | 7.42585e-07 | [8 empty] | 600.004 | 3.313e-19 | 0.00039295 | 7.42585e-07 | 4.6337304e+12 | 3.61667 | 9.203894e-06 | 27781145865207.2 | 30306704580226.0 | 15.29% | 15.28946 | 2.222505 | 6.7084e+18 | 0.1641094 | 0.8259996 |  |  | 600.004 | 20.051 | [5 empty] | 600.004 | 0.00039295
|  |  | 748.875 | 605.016 | 748.875 | 7.48875e-07 | [8 empty] | 605.016 | 3.28562e-19 | 0.000392 | 7.48875e-07 | 4.67298e+12 | 3.72919 | 9.51324e-06 | 28954169368089.9 | 31586366583370.8 | 14.79% | 14.79429 | 2.297204 | 6.9917e+18 | 0.1654994 | 0.831703 |  |  | 605.016 | 20.644 | [5 empty] | 605.016 | 0.000392
|  |  | 753.183 | 610.027 | 753.183 | 7.53183e-07 | [8 empty] | 610.027 | 3.25869e-19 | 0.00039131 | 7.53183e-07 | 4699861920000 | 3.83291 | 9.795073e-06 | 30058314721735.6 | 32790888787347.9 | 14.33% | 14.33283 | 2.36526 | 7.2583e+18 | 0.1664515 | 0.8347579 |  |  | 610.027 | 21.151 | [5 empty] | 610.027 | 0.00039131
|  |  | 754.693 | 615.037 | 754.693 | 7.54693e-07 | [8 empty] | 615.037 | 3.2322e-19 | 0.00039 | 7.54693e-07 | 4.70928432e+12 | 3.9229 | 1.005872e-05 | 31120345117003.7 | 33949467400367.7 | 13.87% | 13.87145 | 2.428923 | 7.5148e+18 | 0.1667852 | 0.8232032 |  |  | 615.037 | 21.572 | [5 empty] | 615.037 | 0.00039
|  |  | 755.828 | 619.969 | 755.828 | 7.55828e-07 | [8 empty] | 619.969 | 3.20613e-19 | 0.00038922 | 7.55828e-07 | 4.71636672e+12 | 4.01129 | 1.030597e-05 | 32144582147920.9 | 35066816888641.0 | 13.45% | 13.44966 | 2.488629 | 7.7621e+18 | 0.167036 | 0.8361635 |  |  | 619.969 | 21.975 | [5 empty] | 619.969 | 0.00038922
|  |  | 755.492 | 624.976 | 755.492 | 7.55492e-07 | [8 empty] | 624.976 | 3.18048e-19 | 0.000388 | 7.55492e-07 | 4714270080000 | 4.09235 | 1.054729e-05 | 33162584938226.3 | 36177365387155.9 | 13.03% | 13.03099 | 2.546902 | 8.0079e+18 | 0.1669618 | 0.8350823 |  |  | 624.976 | 22.346 | [5 empty] | 624.976 | 0.000388
|  |  | 754.477 | 629.981 | 754.477 | 7.54477e-07 | [8 empty] | 629.981 | 3.15524e-19 | 0.00038745 | 7.54477e-07 | 4707936480000 | 4.17007 | 1.076286e-05 | 34111065160923.8 | 37212071084644.2 | 12.65% | 12.65164 | 2.598956 | 8.237e+18 | 0.1667375 | 0.8340203 |  |  | 629.981 | 22.732 | [5 empty] | 629.981 | 0.00038745
|  |  | 753.873 | 634.985 | 753.873 | 7.53873e-07 | [8 empty] | 634.985 | 3.13039e-19 | 0.0003864 | 7.53873e-07 | 4.70416752e+12 | 4.25052 | 1.100031e-05 | 35140383655091.6 | 38334963987372.6 | 12.27% | 12.27122 | 2.656294 | 8.4855e+18 | 0.166604 | 0.8334465 |  |  | 634.985 | 23.158 | [5 empty] | 634.985 | 0.0003864
|  |  | 754.042 | 639.987 | 754.042 | 7.54042e-07 | [8 empty] | 639.987 | 3.10594e-19 | 0.00038614 | 7.54042e-07 | 4.70522208e+12 | 4.34744 | 1.125871e-05 | 36248976013370.6 | 39544337469131.5 | 11.9% | 11.8986 | 2.718692 | 8.7532e+18 | 0.1666413 | 0.8326897 |  |  | 639.987 | 23.612 | [5 empty] | 639.987 | 0.00038614
|  |  | 752.805 | 644.988 | 752.805 | 7.52805e-07 | [8 empty] | 644.988 | 3.08186e-19 | 0.0003855 | 7.52805e-07 | 4697503200000 | 4.43791 | 1.151209e-05 | 37354351583610.4 | 40750201727575.0 | 11.53% | 11.52756 | 2.779875 | 9.0201e+18 | 0.166368 | 0.8315883 |  |  | 644.988 | 24.104 | [5 empty] | 644.988 | 0.0003855
|  |  | 752.651 | 649.987 | 752.651 | 7.52651e-07 | [8 empty] | 649.987 | 3.05815e-19 | 0.0003854 | 7.52651e-07 | 4.69654224e+12 | 4.52502 | 1.17411e-05 | 38392819697145.0 | 41883076033249.1 | 11.21% | 11.21346 | 2.835176 | 9.2709e+18 | 0.1663339 | 0.8312602 |  |  | 649.987 | 24.629 | [5 empty] | 649.987 | 0.0003854
|  |  | 752.512 | 654.985 | 752.512 | 7.52512e-07 | [8 empty] | 654.985 | 3.03481e-19 | 0.000386 | 7.52512e-07 | 4695674880000 | 4.63824 | 1.201617e-05 | 39594458312411.0 | 43193954522630.2 | 10.87% | 10.87114 | 2.901597 | 9.561e+18 | 0.1663032 | 0.8302182 |  |  | 654.985 | 25.189 | [5 empty] | 654.985 | 0.000386
|  |  | 751.366 | 659.981 | 751.366 | 7.51366e-07 | [8 empty] | 659.981 | 3.01182e-19 | 0.00038568 | 7.51366e-07 | 4688523840000 | 4.73621 | 1.228015e-05 | 40773202024871.1 | 44479856754404.8 | 10.54% | 10.54078 | 2.965343 | 9.8457e+18 | 0.1660499 | 0.82787 |  |  | 659.981 | 25.799 | [5 empty] | 659.981 | 0.00038568
|  |  | 748.859 | 664.975 | 748.859 | 7.48859e-07 | [8 empty] | 664.975 | 2.98917e-19 | 0.000387 | 7.48859e-07 | 4.67288016e+12 | 4.8407 | 1.250827e-05 | 41845290611942.9 | 45649407940301.3 | 10.24% | 10.23645 | 3.020427 | 1.0105e+19 | 0.1654959 | 0.8243718 |  |  | 664.975 | 26.393 | [5 empty] | 664.975 | 0.000387
|  |  | 745.326 | 669.968 | 745.326 | 7.45326e-07 | [8 empty] | 669.968 | 2.96687e-19 | 0.00038727 | 7.45326e-07 | 4.65083424e+12 | 4.92882 | 1.272709e-05 | 42897361958534.6 | 46797122136583.1 | 9.938% | 9.938291 | 3.073267 | 1.0359e+19 | 0.1647151 | 0.8325113 |  |  | 669.968 | 27.004 | [5 empty] | 669.968 | 0.00038727
|  |  | 741.575 | 675.035 | 741.575 | 7.41575e-07 | [8 empty] | 675.035 | 2.94489e-19 | 0.000389 | 7.41575e-07 | 4.627428e+12 | 5.04377 | 1.296599e-05 | 44028774308119.0 | 48031390154311.6 | 9.634% | 9.634175 | 3.130955 | 1.0632e+19 | 0.1638862 | 0.8143308 |  |  | 675.035 | 27.577 | [5 empty] | 675.035 | 0.000389
|  |  | 735.298 | 680.025 | 735.298 | 7.35298e-07 | [8 empty] | 680.025 | 2.92324e-19 | 0.00038958 | 7.35298e-07 | 4588259520000 | 5.13122 | 1.317116e-05 | 45056713385526.5 | 49152778238756.2 | 9.335% | 9.33469 | 3.180498 | 1.088e+19 | 0.162499 | 0.8065885 |  |  | 680.025 | 28.117 | [5 empty] | 680.025 | 0.00038958
|  |  | 728.12 | 685.013 | 728.12 | 7.2812e-07 | [8 empty] | 685.013 | 2.9019e-19 | 0.0003911 | 7.2812e-07 | 4.5434688e+12 | 5.21451 | 1.333293e-05 | 45945527942973.3 | 50122394119607.2 | 9.065% | 9.064748 | 3.219563 | 1.1095e+19 | 0.1609126 | 0.7979559 |  |  | 685.013 | 28.691 | [5 empty] | 685.013 | 0.0003911
|  |  | 719.926 | 690 | 719.926 | 7.19926e-07 | [8 empty] | 690 | 2.88087e-19 | 0.00039337 | 7.19926e-07 | 4.49233824e+12 | 5.30591 | 1.348834e-05 | 46820385185331.7 | 51076783838543.6 | 8.795% | 8.795265 | 3.25709 | 1.1306e+19 | 0.1591018 | 0.7876801 |  |  | 690 | 29.197 | [5 empty] | 690 | 0.00039337
|  |  | 710.046 | 694.985 | 710.046 | 7.10046e-07 | [8 empty] | 694.985 | 2.86014e-19 | 0.0003935 | 7.10046e-07 | 4.43068704e+12 | 5.37253 | 1.365319e-05 | 47736087487173.9 | 52075731804189.7 | 8.508% | 8.508161 | 3.296896 | 1.1527e+19 | 0.1569183 | 0.7760457 |  |  | 694.985 | 29.74 | [5 empty] | 694.985 | 0.0003935
|  |  | 699.37 | 699.968 | 699.37 | 6.9937e-07 | 711.169 | 699.968 | 711.169 | 7.11169e-07 |  |  |  |  | 699.968 | 2.83971e-19 | 0.00039838 | 6.9937e-07 | 4.3640688e+12 | 5.47403 | 1.374072e-05 | 48387775286880.6 | 52786663949324.3 | 8.267% | 8.26737 | 3.318034 | 1.1684e+19 | 0.154559 | 0.7741593 |  |  | 699.968 | 30.193 | 699.968 | 30.793 |  |  |  | 699.968 | 0.00039838
|  |  | 686.046 | 705.025 | 686.046 | 6.86046e-07 | 691.926 | 705.025 | 691.926 | 6.91926e-07 |  |  |  |  | 705.025 | 2.81957e-19 | 0.000402 | 6.86046e-07 | 4.28092704e+12 | 5.55388 | 1.381562e-05 | 48999038472346.0 | 53453496515286.6 | 8.009% | 8.008694 | 3.33612 | 1.1832e+19 | 0.1516144 | 0.7472273 |  |  | 705.025 | 30.592 | 705.025 | 31.184 |  |  |  | 705.025 | 0.000402
|  |  | 671.849 | 710.005 | 671.849 | 6.71849e-07 | 675.131 | 710.005 | 675.131 | 6.75131e-07 |  |  |  |  | 710.005 | 2.79972e-19 | 0.00040622 | 6.71849e-07 | 4.19233776e+12 | 5.62376 | 1.384412e-05 | 49448244373590.9 | 53943539316644.6 | 7.772% | 7.771714 | 3.343002 | 1.194e+19 | 0.1484769 | 0.731153 |  |  | 710.005 | 30.896 | 710.005 | 31.537 |  |  |  | 710.005 | 0.00040622
|  |  | 657.102 | 714.984 | 657.102 | 6.57102e-07 | 658.616 | 714.984 | 658.616 | 6.58616e-07 |  |  |  |  | 714.984 | 2.78014e-19 | 0.000411 | 6.57102e-07 | 4100316480000 | 5.69855 | 1.386509e-05 | 49871895509401.9 | 54405704192074.8 | 7.537% | 7.536556 | 3.348063715 | 1.2043e+19 | 0.1452178 | 0.7251358 |  |  | 714.984 | 31.187 | 714.984 | 31.845 |  |  |  | 714.984 | 0.000411
|  |  | 641.867 | 720.036 | 641.867 | 6.41867e-07 | 641.594 | 720.036 | 641.594 | 6.41594e-07 |  |  |  |  | 720.036 | 2.76083e-19 | 0.00041613 | 6.41867e-07 | 4005250080000 | 5.76308 | 1.384923e-05 | 50163283534273.0 | 54723582037388.7 | 7.319% | 7.319057 | 3.344235 | 1.2113e+19 | 0.1418509 | 0.6973509 |  |  | 720.036 | 31.505 | 720.036 | 32.144 |  |  |  | 720.036 | 0.00041613
|  |  | 626.664 | 725.011 | 626.664 | 6.26664e-07 | 626.435 | 725.011 | 626.435 | 6.26435e-07 |  |  |  |  | 725.011 | 2.74179e-19 | 0.000421 | 6.26664e-07 | 3.91038336e+12 | 5.82017 | 1.382463e-05 | 50421920821720.9 | 55005731805513.8 | 7.109% | 7.109047 | 3.338295 | 1.2176e+19 | 0.1384911 | 0.6806649 |  |  | 725.011 | 31.806 | 725.011 | 32.478 |  |  |  | 725.011 | 0.000421
[7 empty] | 612.012 | 729.984 | 612.012 | 6.12012e-07 |  |  |  |  | 729.984 | 2.72301e-19 | 0.00042974 | 6.12012e-07 | 3818954880000 | 5.92844 | 1.379541e-05 | 50662359590498.5 | 55268028644180.2 | 6.91% | 6.909881 | 3.331239 | 1.2234e+19 | 0.1352531 | 0.6754085 |  |  |  |  | 729.984 | 32.859 |  |  |  | 729.984 | 0.00042974
[7 empty] | 599.077 | 735.031 | 599.077 | 5.99077e-07 |  |  |  |  | 735.031 | 2.70449e-19 | 0.00044 | 5.99077e-07 | 3.73824048e+12 | 6.0568 | 1.376545e-05 | 50898522625169.8 | 55525661045639.8 | 6.732% | 6.732456 | 3.324005 | 1.2291e+19 | 0.1323945 | 0.6517669 |  |  |  |  | 735.031 | 33.439 |  |  |  | 735.031 | 0.00044
[7 empty] | 587.965 | 740 | 587.965 | 5.87965e-07 |  |  |  |  | 740 | 2.68622e-19 | 0.00044854 | 5.87965e-07 | 3.6689016e+12 | 6.17891 | 1.377561e-05 | 51282490999197.5 | 55944535635488.2 | 6.558% | 6.558105 | 3.326457 | 1.2383e+19 | 0.1299387 | 0.6403881 |  |  |  |  | 740 | 34.136 |  |  |  | 740 | 0.00044854
[7 empty] | 578.588 | 744.968 | 578.588 | 5.78588e-07 |  |  |  |  | 744.968 | 2.66819e-19 | 0.000461 | 5.78588e-07 | 3.61038912e+12 | 6.34911 | 1.377247e-05 | 51617286943705.4 | 56309767574951.4 | 6.412% | 6.411657 | 3.3257 | 1.2464e+19 | 0.1278664 | 0.6400545 |  |  |  |  | 744.968 | 35.017 |  |  |  | 744.968 | 0.000461
[7 empty] | 570.245 | 750.01 | 570.245 | 5.70245e-07 |  |  |  |  | 750.01 | 2.6504e-19 | 0.00047311 | 5.70245e-07 | 3558328800000 | 6.51846 | 1.37779e-05 | 51984210700555.2 | 56710048036969.4 | 6.275% | 6.2746 | 3.32701 | 1.2553e+19 | 0.1260227 | 0.6217956 |  |  |  |  | 750.01 | 36.071 |  |  |  | 750.01 | 0.00047311
[7 empty] | 563.352 | 754.974 | 563.352 | 5.63352e-07 |  |  |  |  | 754.974 | 2.63285e-19 | 0.00049 | 5.63352e-07 | 3515316480000 | 6.7603 | 1.379653e-05 | 52401506398939.9 | 57165279707934.5 | 6.149% | 6.149391 | 3.33151 | 1.2654e+19 | 0.1244993 | 0.6235312 |  |  |  |  | 754.974 | 37.266 |  |  |  | 754.974 | 0.00049
[7 empty] | 556.712 | 760.012 | 556.712 | 5.56712e-07 |  |  |  |  | 760.012 | 2.61553e-19 | 0.00050519 | 5.56712e-07 | 3473882880000 | 6.963 | 1.378293e-05 | 52696520987573.9 | 57487113804626.0 | 6.043% | 6.04289 | 3.328226 | 1.2725e+19 | 0.1230319 | 0.606973 |  |  |  |  | 760.012 | 38.626 |  |  |  | 760.012 | 0.00050519
[7 empty] | 550.531 | 764.973 | 550.531 | 5.50531e-07 |  |  |  |  | 764.973 | 2.59843e-19 | 0.000529 | 5.50531e-07 | 3435313440000 | 7.27854 | 1.375905e-05 | 52951416125952.5 | 57765181228311.8 | 5.947% | 5.947031 | 3.32246 | 1.2786e+19 | 0.1216659 | 0.6089391 |  |  |  |  | 764.973 | 40.108 |  |  |  | 764.973 | 0.000529
[7 empty] | 544.19 | 770.007 | 544.19 | 5.4419e-07 |  |  |  |  | 770.007 | 2.58156e-19 | 0.00054663 | 5.4419e-07 | 3.3957456e+12 | 7.4899 | 1.370196e-05 | 53076262488473.8 | 57901377260153.2 | 5.865% | 5.864706 | 3.308672 | 1.2817e+19 | 0.1202646 | 0.5941287 |  |  |  |  | 770.007 | 41.685 |  |  |  | 770.007 | 0.00054663
[7 empty] | 540.497 | 774.964 | 540.497 | 5.40497e-07 |  |  |  |  | 774.964 | 2.5649e-19 | 0.000572 | 5.40497e-07 | 3372701280000 | 7.81327 | 1.365956e-05 | 53255732921606.8 | 58097163187207.5 | 5.805% | 5.805277 | 3.298435 | 1.286e+19 | 0.1194484 | 0.5965865 |  |  |  |  | 774.964 | 43.432 |  |  |  | 774.964 | 0.000572
[7 empty] | 532.87 | 779.994 | 532.87 | 5.3287e-07 |  |  |  |  | 779.994 | 2.54846e-19 | 0.00060313 | 5.3287e-07 | 3.3251088e+12 | 8.13689 | 1.34911e-05 | 52938263645321.3 | 57750833067623.2 | 5.758% | 5.757681 | 3.257757 | 1.2783e+19 | 0.1177629 | 0.5893511 |  |  |  |  | 779.994 | 45.396 |  |  |  | 779.994 | 0.00060313
[7 empty] | 527.69 | 785.023 | 527.69 | 5.2769e-07 |  |  |  |  | 785.023 | 2.53223e-19 | 0.000641 | 5.2769e-07 | 3.2927856e+12 | 8.56284 | 1.335856e-05 | 52754152437139.2 | 57549984476879.1 | 5.722% | 5.72161 | 3.225752 | 1.2739e+19 | 0.1166181 | 0.5753365 |  |  |  |  | 785.023 | 47.452 |  |  |  | 785.023 | 0.000641
[7 empty] | 523.749 | 789.975 | 523.749 | 5.23749e-07 |  |  |  |  | 789.975 | 2.5162e-19 | 0.00067563 | 5.23749e-07 | 3.26819376e+12 | 8.93967 | 1.323161e-05 | 52585669090570.8 | 57366184462440.9 | 5.697% | 5.697074 | 3.195095 | 1.2698e+19 | 0.1157472 | 0.5797412 |  |  |  |  | 789.975 | 49.81 |  |  |  | 789.975 | 0.00067563
[7 empty] | 520.556 | 794.999 | 520.556 | 5.20556e-07 |  |  |  |  | 794.999 | 2.50038e-19 | 0.000714 | 5.20556e-07 | 3.24826944e+12 | 9.339 | 1.307983e-05 | 52311376401879.4 | 57066956074777.5 | 5.692% | 5.692032 | 3.158445 | 1.2632e+19 | 0.1150415 | 0.5769633 |  |  |  |  | 794.999 | 52.301 |  |  |  | 794.999 | 0.000714
[7 empty] | 518.952 | 800.022 | 518.952 | 5.18952e-07 |  |  |  |  | 800.022 | 2.48475e-19 | 0.00076409 | 5.18952e-07 | 3.23826048e+12 | 9.89389 | 1.294859e-05 | 52112254525801.7 | 56849732209965.4 | 5.696% | 5.696175 | 3.126754 | 1.2584e+19 | 0.114687 | 0.5673722 |  |  |  |  | 800.022 | 55.043 |  |  |  | 800.022 | 0.00076409
[7 empty] | 519.19 | 804.968 | 519.19 | 5.1919e-07 |  |  |  |  | 804.968 | 2.46932e-19 | 0.000812 | 5.1919e-07 | 3.2397456e+12 | 10.42907 | 1.284368e-05 | 52013033005077.7 | 56741490550993.9 | 5.71% | 5.709659 | 3.101421 | 1.256e+19 | 0.1147396 | 0.5767274 |  |  |  |  | 804.968 | 57.966 |  |  |  | 804.968 | 0.000812
[7 empty] | 520.721 | 809.987 | 520.721 | 5.20721e-07 |  |  |  |  | 809.987 | 2.45407e-19 | 0.00086139 | 5.20721e-07 | 3.24929904e+12 | 10.9776 | 1.274405e-05 | 51930275893976.8 | 56651210066156.5 | 5.736% | 5.735622 | 3.077363 | 1.254e+19 | 0.115078 | 0.5792195 |  |  |  |  | 809.987 | 61.068 |  |  |  | 809.987 | 0.00086139
[7 empty] | 524.1 | 815.004 | 524.1 | 5.241e-07 |  |  |  |  | 815.004 | 2.43902e-19 | 0.00092 | 5.241e-07 | 3.270384e+12 | 11.67129 | 1.268618e-05 | 52013451232907.9 | 56741946799535.9 | 5.764% | 5.763609 | 3.063389 | 1.256e+19 | 0.1158247 | 0.5838385 |  |  |  |  | 815.004 | 64.43 |  |  |  | 815.004 | 0.00092
[7 empty] | 529.473 | 820.019 | 529.473 | 5.29473e-07 |  |  |  |  | 820.019 | 2.42415e-19 | 0.0009708 | 5.29473e-07 | 3303911520000 | 12.29001 | 1.265967e-05 | 52223139802013.4 | 56970697965832.8 | 5.799% | 5.799317 | 3.056987 | 1.2611e+19 | 0.1170122 | 0.5911137 |  |  |  |  | 820.019 | 68.096 |  |  |  | 820.019 | 0.0009708
[7 empty] | 537.654 | 825.032 | 537.654 | 5.37654e-07 |  |  |  |  | 825.032 | 2.40945e-19 | 0.00099 | 5.37654e-07 | 3.35496096e+12 | 12.55699 | 1.268383e-05 | 52642006610754.7 | 57427643575368.7 | 5.842% | 5.842066 | 3.06282 | 1.2712e+19 | 0.1188201 | 0.5915136 |  |  |  |  | 825.032 | 72.035 |  |  |  | 825.032 | 0.00099
[7 empty] | 546.853 | 829.968 | 546.853 | 5.46853e-07 |  |  |  |  | 829.968 | 2.39494e-19 | 0.00109 | 5.46853e-07 | 3412362720000 | 13.87042 | 1.272516e-05 | 53133506322925.6 | 57963825079555.2 | 5.887% | 5.887056 | 3.0728 | 1.283e+19 | 0.1208531 | 0.6122264 |  |  |  |  | 829.968 | 76.015 |  |  |  | 829.968 | 0.00109
[7 empty] | 559.271 | 834.977 | 559.271 | 5.59271e-07 |  |  |  |  | 834.977 | 2.3806e-19 | 0.00113 | 5.59271e-07 | 3.48985104e+12 | 14.50208 | 1.28337e-05 | 53909514891389.8 | 58810379881516.1 | 5.934% | 5.934073 | 3.09901 | 1.3018e+19 | 0.1235974 | 0.6268665 |  |  |  |  | 834.977 | 80.379 |  |  |  | 834.977 | 0.00113
[7 empty] | 573.756 | 839.984 | 573.756 | 5.73756e-07 |  |  |  |  | 839.984 | 2.36643e-19 | 0.0012 | 5.73756e-07 | 3580237440000 | 15.58159 | 1.298466e-05 | 54870240545181.3 | 59858444231106.9 | 5.981% | 5.981174 | 3.135463 | 1.325e+19 | 0.1267986 | 0.6439895 |  |  |  |  | 839.984 | 84.743 |  |  |  | 839.984 | 0.0012
[7 empty] | 590.685 | 844.989 | 590.685 | 5.90685e-07 |  |  |  |  | 844.989 | 2.35243e-19 | 0.00128 | 5.90685e-07 | 3.6858744e+12 | 16.87935 | 1.318699e-05 | 56056895157347.9 | 61152976535288.6 | 6.027% | 6.027302 | 3.184322 | 1.3536e+19 | 0.1305399 | 0.6626047 |  |  |  |  | 844.989 | 89.432 |  |  |  | 844.989 | 0.00128
[7 empty] | 608.134 | 849.991 | 608.134 | 6.08134e-07 |  |  |  |  | 849.991 | 2.33859e-19 | 0.0013 | 6.08134e-07 | 3.79475616e+12 | 17.41951 | 1.339962e-05 | 57297872123472.2 | 62506769589242.4 | 6.071% | 6.070952 | 3.235667 | 1.3836e+19 | 0.134396 | 0.6833269 |  |  |  |  | 849.991 | 93.982 |  |  |  | 849.991 | 0.0013
[7 empty] | 628.424 | 854.992 | 628.424 | 6.28424e-07 |  |  |  |  | 854.992 | 2.32491e-19 | 0.00134 | 6.28424e-07 | 3.92136576e+12 | 18.33385 | 1.368198e-05 | 58849493580139.9 | 64199447541970.8 | 6.108% | 6.108099 | 3.303848 | 1.4211e+19 | 0.1388801 | 0.7059405 |  |  |  |  | 854.992 | 98.708 |  |  |  | 854.992 | 0.00134
[7 empty] | 649.567 | 859.991 | 649.567 | 6.49567e-07 |  |  |  |  | 859.991 | 2.3114e-19 | 0.00137 | 6.49567e-07 | 4.05329808e+12 | 19.15851 | 1.398431e-05 | 60501487707074.2 | 66001622953171.9 | 6.141% | 6.14121 | 3.376854 | 1.461e+19 | 0.1435526 | 0.729556 |  |  |  |  | 859.991 | 103.394 |  |  |  | 859.991 | 0.00137
[7 empty] | 671.969 | 864.987 | 671.969 | 6.71969e-07 |  |  |  |  | 864.987 | 2.29803e-19 | 0.00139 | 6.71969e-07 | 4.19308656e+12 | 19.8969 | 1.431432e-05 | 62289511219447.1 | 67952194057578.6 | 6.171% | 6.170642 | 3.456542 | 1.5041e+19 | 0.1485034 | 0.7542992 |  |  |  |  | 864.987 | 108.146 |  |  |  | 864.987 | 0.00139
[7 empty] | 694.661 | 869.982 | 694.661 | 6.94661e-07 |  |  |  |  | 869.982 | 2.28483e-19 | 0.00142 | 6.94661e-07 | 4.33468464e+12 | 20.80811 | 1.46536e-05 | 64134305797583.6 | 69964697233727.6 | 6.196% | 6.195531 | 3.53847 | 1.5487e+19 | 0.1535183 | 0.7789504 |  |  |  |  | 869.982 | 112.555 |  |  |  | 869.982 | 0.00142
[7 empty] | 717.48 | 874.974 | 717.48 | 7.1748e-07 |  |  |  |  | 874.974 | 2.27177e-19 | 0.00144 | 7.1748e-07 | 4.4770752e+12 | 21.60129 | 1.50009e-05 | 66031754241553.2 | 72034640990785.3 | 6.215% | 6.21517 | 3.622333 | 1.5945e+19 | 0.1585612 | 0.8036791 |  |  |  |  | 874.974 | 116.877 |  |  |  | 874.974 | 0.00144
[7 empty] | 739.783 | 879.965 | 739.783 | 7.39783e-07 |  |  |  |  | 879.965 | 2.25886e-19 | 0.00145 | 7.39783e-07 | 4.61624592e+12 | 22.25403 | 1.534761e-05 | 67944037685167.4 | 74120768383819 | 6.228% | 6.228006 | 3.706055 | 1.6407e+19 | 0.1634901 | 0.8401421 |  |  |  |  | 879.965 | 120.882 |  |  |  | 879.965 | 0.00145
[7 empty] | 762.229 | 885.027 | 762.229 | 7.62229e-07 |  |  |  |  | 885.027 | 2.2461e-19 | 0.00145 | 7.62229e-07 | 4.75630896e+12 | 22.78471 | 1.571359e-05 | 69959454625565.5 | 76319405046071.5 | 6.232% | 6.23211 | 3.794431 | 1.6893e+19 | 0.1684506 | 0.8521716 |  |  |  |  | 885.027 | 124.664 |  |  |  | 885.027 | 0.00145
[7 empty] | 784.512 | 890.013 | 784.512 | 7.84512e-07 |  |  |  |  | 890.013 | 2.23348e-19 | 0.00146 | 7.84512e-07 | 4895354880000 | 23.49954 | 1.609558e-05 | 72065007712026.8 | 78616372049483.8 | 6.227% | 6.22689 | 3.88667 | 1.7402e+19 | 0.1733751 | 0.8752923 |  |  |  |  | 890.013 | 128.137 |  |  |  | 890.013 | 0.00146
[7 empty] | 804.832 | 894.997 | 804.832 | 8.04832e-07 |  |  |  |  | 894.997 | 2.22101e-19 | 0.00145 | 8.04832e-07 | 5.02215168e+12 | 23.86758 | 1.64604e-05 | 74112228220494.3 | 80849703513266.5 | 6.212% | 6.211713 | 3.974766 | 1.7896e+19 | 0.1778658 | 0.8973901 |  |  |  |  | 894.997 | 131.155 |  |  |  | 894.997 | 0.00145
[7 empty] | 825.291 | 899.979 | 825.291 | 8.25291e-07 |  |  |  |  | 899.979 | 2.20867e-19 | 0.00144 | 8.25291e-07 | 5.14981584e+12 | 24.27045 | 1.685448e-05 | 76310536054126.1 | 83247857513592.1 | 6.186% | 6.186124 | 4.069926 | 1.8427e+19 | 0.1823872 | 0.9318621 |  |  |  |  | 899.979 | 133.913 |  |  |  | 899.979 | 0.00144
[7 empty] | 843.666 | 905.032 | 843.666 | 8.43666e-07 |  |  |  |  | 905.032 | 2.19646e-19 | 0.00143 | 8.43666e-07 | 5.26447584e+12 | 24.64502 | 1.723428e-05 | 78463890625277.6 | 85596971591211.9 | 6.15% | 6.150306 | 4.161638 | 1.8947e+19 | 0.186448 | 0.9372811 |  |  |  |  | 905.032 | 136.053 |  |  |  | 905.032 | 0.00143
[7 empty] | 860.63 | 910.009 | 860.63 | 8.6063e-07 |  |  |  |  | 910.009 | 2.1844e-19 | 0.00142 | 8.6063e-07 | 5.3703312e+12 | 25.01471 | 1.761599e-05 | 80644538352620.8 | 87975860021040.8 | 6.104% | 6.104324 | 4.253812 | 1.9474e+19 | 0.190197 | 0.9549801 |  |  |  |  | 910.009 | 137.887 |  |  |  | 910.009 | 0.00142
[7 empty] | 876.547 | 914.984 | 876.547 | 8.76547e-07 |  |  |  |  | 914.984 | 2.17246e-19 | 0.0014 | 8.76547e-07 | 5.46965328e+12 | 25.20745 | 1.800532e-05 | 82879875480199.5 | 90414409614763.1 | 6.05% | 6.049537 | 4.347825 | 2.0013e+19 | 0.1937146 | 0.9861601 |  |  |  |  | 914.984 | 139.271 |  |  |  | 914.984 | 0.0014
[7 empty] | 891.757 | 920.031 | 891.757 | 8.91757e-07 |  |  |  |  | 920.031 | 2.16065e-19 | 0.00138 | 8.91757e-07 | 5564563680000 | 25.41019 | 1.841318e-05 | 85220563994262.3 | 92967887993740.7 | 5.985% | 5.985469 | 4.446313 | 2.0579e+19 | 0.197076 | 0.9867127 |  |  |  |  | 920.031 | 140.235 |  |  |  | 920.031 | 0.00138
[7 empty] | 904.588 | 925.002 | 904.588 | 9.04588e-07 |  |  |  |  | 925.002 | 2.14897e-19 | 0.00135 | 9.04588e-07 | 5644629120000 | 25.38968 | 1.880717e-05 | 87517137839850.6 | 95473241279837 | 5.912% | 5.912263 | 4.541451 | 2.1133e+19 | 0.1999116 | 0.9994009 |  |  |  |  | 925.002 | 140.712 |  |  |  | 925.002 | 0.00135
[7 empty] | 915.955 | 929.97 | 915.955 | 9.15955e-07 |  |  |  |  | 929.97 | 2.13742e-19 | 0.00133 | 9.15955e-07 | 5.7155592e+12 | 25.5452 | 1.920692e-05 | 89860286201275.8 | 98029403128664.5 | 5.83% | 5.830454 | 4.63798 | 2.1699e+19 | 0.2024237 | 1.025889 |  |  |  |  | 929.97 | 140.886 |  |  |  | 929.97 | 0.00133
[7 empty] | 926.142 | 935.01 | 926.142 | 9.26142e-07 |  |  |  |  | 935.01 | 2.12599e-19 | 0.0013 | 9.26142e-07 | 5.77912608e+12 | 25.50433 | 1.961872e-05 | 92280374717733.3 | 100669499692072.7 | 5.741% | 5.740692 | 4.737418 | 2.2283e+19 | 0.204675 | 1.02037 |  |  |  |  | 935.01 | 140.617 |  |  |  | 935.01 | 0.0013
[7 empty] | 934.472 | 939.973 | 934.472 | 9.34472e-07 |  |  |  |  | 939.973 | 2.11468e-19 | 0.00128 | 9.34472e-07 | 5831105280000 | 25.63407 | 2.002662e-05 | 94702825900372.6 | 103312173709497.4 | 5.644% | 5.644161 | 4.835916 | 2.2868e+19 | 0.2065159 | 1.043666 |  |  |  |  | 939.973 | 140.156 |  |  |  | 939.973 | 0.00128
[7 empty] | 941.034 | 945.009 | 941.034 | 9.41034e-07 |  |  |  |  | 945.009 | 2.10349e-19 | 0.00125 | 9.41034e-07 | 5872052160000 | 25.53936 | 2.0431488e-05 | 97131376902195.9 | 105961502075122.8 | 5.542% | 5.541685 | 4.933682 | 2.3455e+19 | 0.2079661 | 1.033872 |  |  |  |  | 945.009 | 139.236 |  |  |  | 945.009 | 0.00125
[7 empty] | 945.72 | 949.968 | 945.72 | 9.4572e-07 |  |  |  |  | 949.968 | 2.09242e-19 | 0.00123 | 9.4572e-07 | 5.9012928e+12 | 25.6194 | 2.082878e-05 | 99543975338626.5 | 108593427642138.0 | 5.434% | 5.4343 | 5.029618 | 2.4037e+19 | 0.2090017 | 1.052722 |  |  |  |  | 949.968 | 138.059 |  |  |  | 949.968 | 0.00123
[7 empty] | 947.94 | 954.999 | 947.94 | 9.4794e-07 |  |  |  |  | 954.999 | 2.08147e-19 | 0.00119 | 9.4794e-07 | 5.9151456e+12 | 25.22847 | 2.120039e-05 | 101852993115361.7 | 111112356125849.2 | 5.324% | 5.323571 | 5.119354 | 2.4595e+19 | 0.2094923 | 1.053841 |  |  |  |  | 954.999 | 136.675 |  |  |  | 954.999 | 0.00119
[7 empty] | 948.864 | 960.027 | 948.864 | 9.48864e-07 |  |  |  |  | 960.027 | 2.07063e-19 | 0.00115 | 9.48864e-07 | 5.92091136e+12 | 24.80474 | 2.156934e-05 | 104168002638978.4 | 113637821060703.7 | 5.21% | 5.210335 | 5.208444 | 2.5154e+19 | 0.2096965 | 1.037797 |  |  |  |  | 960.027 | 135.118 |  |  |  | 960.027 | 0.00115
[7 empty] | 947.731 | 964.979 | 947.731 | 9.47731e-07 |  |  |  |  | 964.979 | 2.0599e-19 | 0.00113 | 9.47731e-07 | 5913841440000 | 24.76474 | 2.19157e-05 | 106392053570776.5 | 116064058440847.1 | 5.095% | 5.095325 | 5.292081 | 2.5691e+19 | 0.2094461 | 1.050179 |  |  |  |  | 964.979 | 133.315 |  |  |  | 964.979 | 0.00113
[7 empty] | 944.364 | 970.002 | 944.364 | 9.44364e-07 |  |  |  |  | 970.002 | 2.04928e-19 | 0.0011 | 9.44364e-07 | 5.89283136e+12 | 24.43329 | 2.221208e-05 | 108389687198342.0 | 118243295125464.0 | 4.984% | 4.983649 | 5.36365 | 2.6173e+19 | 0.208702 | 1.044472 |  |  |  |  | 970.002 | 131.17 |  |  |  | 970.002 | 0.0011
[7 empty] | 937.823 | 975.024 | 937.823 | 9.37823e-07 |  |  |  |  | 975.024 | 2.03877e-19 | 0.00108 | 9.37823e-07 | 5852015520000 | 24.23093 | 2.243605e-05 | 110046970949623.0 | 120051241035952.4 | 4.875% | 4.874598 | 5.417732 | 2.6574e+19 | 0.2072565 | 1.019635 |  |  |  |  | 975.024 | 128.941 |  |  |  | 975.024 | 0.00108
[7 empty] | 928.595 | 979.968 | 928.595 | 9.28595e-07 |  |  |  |  | 979.968 | 2.02837e-19 | 0.00105 | 9.28595e-07 | 5794432800000 | 23.72802 | 2.259811e-05 | 111410217493427.2 | 121538419083738.8 | 4.768% | 4.767573 | 5.456867 | 2.6903e+19 | 0.2052171 | 1.023533 |  |  |  |  | 979.968 | 126.478 |  |  |  | 979.968 | 0.00105
[7 empty] | 917.698 | 984.985 | 917.698 | 9.17698e-07 |  |  |  |  | 984.985 | 2.01807e-19 | 0.000999 | 9.17698e-07 | 5.72643552e+12 | 22.69848 | 2.27212e-05 | 112588766500672.4 | 122824108909824.5 | 4.662% | 4.662306 | 5.486589 | 2.7187e+19 | 0.2028089 | 1.008324 |  |  |  |  | 984.985 | 123.995 |  |  |  | 984.985 | 0.000999
[7 empty] | 902.611 | 989.998 | 902.611 | 9.02611e-07 |  |  |  |  | 989.998 | 2.00788e-19 | 0.00099629 | 9.02611e-07 | 5.63229264e+12 | 22.65462 | 2.273898e-05 | 113248708198781.5 | 123544045307761.7 | 4.559% | 4.558935 | 5.490883 | 2.7347e+19 | 0.1994747 | 0.9901811 |  |  |  |  | 989.998 | 121.118 |  |  |  | 989.998 | 0.00099629
[7 empty] | 885.302 | 995.01 | 885.302 | 8.85302e-07 |  |  |  |  | 995.01 | 1.99779e-19 | 0.0009782 | 8.85302e-07 | 5.52428448e+12 | 22.21859 | 2.271375e-05 | 113694381013162.2 | 124030233832540.6 | 4.454% | 4.453982 | 5.48479 | 2.7454e+19 | 0.1956494 | 0.7385885 |  |  |  |  | 995.01 | 118.093 |  |  |  | 995.01 | 0.0009782
[7 empty] | 866.205 | 1000.018 | 866.205 | 8.66205e-07 | 1000.018 | 449.39 | 4.4939e-07 |  | 1000.018 | 1.9878e-19 | 0.0002098 | 4.4939e-07 | 2.8041936e+12 | 2.46723 | 1.175991e-05 | 59160449763576.9 | 64538672469356.6 | 4.345% | 4.344982 | 2.839719 | 1.4286e+19 | 0.09931403 | 0.4992986 |  |  |  |  | 1000.018 | 115.115 | 1000.018 | 11.699 |  | 1000.018 | 0.00094628 | 1000.018 | 0.0002098
[7 empty] | 846.92 | 1005.025 | 846.92 | 8.4692e-07 | 1005.025 | 453.065 | 4.53065e-07 |  | 1005.025 | 1.97791e-19 | 0.000211 | 4.53065e-07 | 2.8271256e+12 | 2.54796 | 1.207564e-05 | 61052524181719.8 | 66602753652785.2 | 4.245% | 4.244758 | 2.915958 | 1.4743e+19 | 0.1001262 | 0.49197 |  |  |  |  | 1005.025 | 112.326 | 1005.025 | 12.156 |  |  |  | 1005.025 | 0.000211
[7 empty] | 827.513 | 1010.029 | 827.513 | 8.27513e-07 | 1010.029 | 436.677 | 4.36677e-07 |  | 1010.029 | 1.96812e-19 | 0.00021266 | 4.36677e-07 | 2.72486448e+12 | 2.52948 | 1.189448e-05 | 60435742997207.9 | 65929901451499.5 | 4.133% | 4.132972 | 2.872213 | 1.4594e+19 | 0.09650449 | 0.4869309 |  |  |  |  | 1010.029 | 109.722 | 1010.029 | 12.584 |  |  |  | 1010.029 | 0.00021266
[7 empty] | 807.563 | 1015.03 | 807.563 | 8.07563e-07 | 1015.03 | 444.48 | 4.4448e-07 |  | 1015.03 | 1.95842e-19 | 0.000214 | 4.4448e-07 | 2773555200000 | 2.64202 | 1.234589e-05 | 63040041719688.8 | 68770954603296.9 | 4.033% | 4.033033 | 2.981216 | 1.5223e+19 | 0.09822893 | 0.4917727 |  |  |  |  | 1015.03 | 107.265 | 1015.03 | 13.187 |  |  |  | 1015.03 | 0.000214
[7 empty] | 786.929 | 1020.028 | 786.929 | 7.86929e-07 | 1020.028 | 445.973 | 4.45973e-07 |  | 1020.028 | 1.94882e-19 | 0.00021524 | 4.45973e-07 | 2.78287152e+12 | 2.72371 | 1.265429e-05 | 64933102504920.3 | 70836111823549.4 | 3.929% | 3.928606 | 3.055688 | 1.568e+19 | 0.09855888 | 0.4885756 |  |  |  |  | 1020.028 | 105.005 | 1020.028 | 13.719 |  |  |  | 1020.028 | 0.00021524
[7 empty] | 764.483 | 1025.025 | 764.483 | 7.64483e-07 | 1025.025 | 438.868 | 4.38868e-07 |  | 1025.025 | 1.93932e-19 | 0.000216 | 4.38868e-07 | 2738536320000 | 2.75751 | 1.276625e-05 | 65828486273539.2 | 71812894116588.2 | 3.813% | 3.813433 | 3.082723 | 1.5896e+19 | 0.09698869 | 0.4837707 |  |  |  |  | 1025.025 | 102.433 | 1025.025 | 14.398 |  |  |  | 1025.025 | 0.000216
[7 empty] | 739.201 | 1030.018 | 739.201 | 7.39201e-07 | 1030.018 | 437.973 | 4.37973e-07 |  | 1030.018 | 1.9299e-19 | 0.00021794 | 4.37973e-07 | 2732951520000 | 2.85014 | 1.307764e-05 | 67763283313220.0 | 73923581796240.0 | 3.697% | 3.696996 | 3.157915 | 1.6363e+19 | 0.0967909 | 0.4817465 |  |  |  |  | 1030.018 | 99.447 | 1030.018 | 14.95 |  |  |  | 1030.018 | 0.00021794
[7 empty] | 709.184 | 1035.009 | 709.184 | 7.09184e-07 | 1035.009 | 435.549 | 4.35549e-07 |  | 1035.009 | 1.92058e-19 | 0.000219 | 4.35549e-07 | 2.71782576e+12 | 2.92894 | 1.337416e-05 | 69636022717832.9 | 75966570237635.9 | 3.578% | 3.57766 | 3.229517 | 1.6815e+19 | 0.0962552 | 0.4767899 |  |  |  |  | 1035.009 | 95.741 | 1035.009 | 15.434 |  |  |  | 1035.009 | 0.000219
[7 empty] | 677.135 | 1039.998 | 677.135 | 6.77135e-07 | 1039.998 | 429.332 | 4.29332e-07 |  | 1039.998 | 1.91135e-19 | 0.00022104 | 4.29332e-07 | 2.67903168e+12 | 3.00203 | 1.358139e-05 | 71056520177232.2 | 77516203829707.9 | 3.456% | 3.456092 | 3.279558 | 1.7158e+19 | 0.09488126 | 0.4623305 |  |  |  |  | 1039.998 | 91.621 | 1039.998 | 15.937 |  |  |  | 1039.998 | 0.00022104
[7 empty] | 640.999 | 1044.983 | 640.999 | 6.40999e-07 | 1044.983 | 409.993 | 4.09993e-07 |  | 1044.983 | 1.9022e-19 | 0.000223 | 4.09993e-07 | 2.55835632e+12 | 2.98822 | 1.340009e-05 | 70445219672477.4 | 76849330551793.6 | 3.329% | 3.329055 | 3.235779 | 1.7011e+19 | 0.09060739 | 0.4463599 |  |  |  |  | 1044.983 | 86.667 | 1044.983 | 16.369 |  |  |  | 1044.983 | 0.000223
[7 empty] | 602.764 | 1049.966 | 602.764 | 6.02764e-07 | 1049.966 | 400.664 | 4.00664e-07 |  | 1049.966 | 1.89314e-19 | 0.0002245 | 4.00664e-07 | 2500143360000 | 3.05288 | 1.359857e-05 | 71830792282900.3 | 78360864308618.5 | 3.191% | 3.190551 | 3.283708 | 1.7345e+19 | 0.08854571 | 0.4386115 |  |  |  |  | 1049.966 | 81.425 | 1049.966 | 16.672 |  |  |  | 1049.966 | 0.0002245
[11 empty] | 1055.02 | 384.73 | 3.8473e-07 |  | 1055.02 | 1.88417e-19 | 0.000226 | 3.8473e-07 | 2400715200000 | 3.06187 | 1.35481e-05 | 71904856489237.9 | 78441661624623.2 | 3.061% | 3.06051 | 3.271519 | 1.7363e+19 | 0.08502433 | 0.4528511 | [6 empty] | 1055.02 | 16.928 |  |  |  | 1055.02 | 0.000226
[11 empty] | 1059.998 | 438.542 | 4.38542e-07 |  | 1059.998 | 1.87528e-19 | 0.00022805 | 4.38542e-07 | 2.73650208e+12 | 3.67663 | 1.612203e-05 | 85971346367081.1 | 93786923309543.0 | 2.918% | 2.917786 | 3.893059 | 2.076e+19 | 0.09691665 | 0.4624354 | [6 empty] | 1059.998 | 17.082 |  |  |  | 1059.998 | 0.00022805
[11 empty] | 1064.973 | 402.661 | 4.02661e-07 |  | 1064.973 | 1.86648e-19 | 0.00023 | 4.02661e-07 | 2512604640000 | 3.57246 | 1.553243e-05 | 83217793829072.3 | 90783047813533.5 | 2.768% | 2.767702 | 3.750686 | 2.0095e+19 | 0.08898704 | 0.4310033 | [6 empty] | 1064.973 | 17.181 |  |  |  | 1064.973 | 0.00023
[11 empty] | 1070.019 | 370.333 | 3.70333e-07 |  | 1070.019 | 1.85776e-19 | 0.00023202 | 3.70333e-07 | 2310877920000 | 3.4943 | 1.506034e-05 | 81067197193901.9 | 88436942393347.5 | 2.613% | 2.613023 | 3.636687 | 1.9576e+19 | 0.08184263 | 0.3892506 | [6 empty] | 1070.019 | 17.273 |  |  |  | 1070.019 | 0.00023202
[11 empty] | 1074.989 | 338.454 | 3.38454e-07 |  | 1074.989 | 1.84912e-19 | 0.000234 | 3.38454e-07 | 2.11195296e+12 | 3.41449 | 1.459184e-05 | 78912334552855.5 | 86086183148569.6 | 2.453% | 2.453301 | 3.523556 | 1.9055e+19 | 0.07479746 | 0.3585665 | [6 empty] | 1074.989 | 17.334 |  |  |  | 1074.989 | 0.000234
[11 empty] | 1080.029 | 305.392 | 3.05392e-07 |  | 1080.029 | 1.84056e-19 | 0.00023559 | 3.05392e-07 | 1905646080000 | 3.31287 | 1.406201e-05 | 76400739539842.2 | 83346261316191.5 | 2.286% | 2.286421 | 3.395617 | 1.8449e+19 | 0.06749084 | 0.3190485 | [6 empty] | 1080.029 | 17.36 |  |  |  | 1080.029 | 0.00023559
[11 empty] | 1084.993 | 276.266 | 2.76266e-07 |  | 1084.993 | 1.83207e-19 | 0.00024 | 2.76266e-07 | 1.72389984e+12 | 3.26874 | 1.361975e-05 | 74340773005398.3 | 81099025096798.1 | 2.126% | 2.125673 | 3.288822 | 1.7951e+19 | 0.06105407 | 0.2909501 | [6 empty] | 1084.993 | 17.364 |  |  |  | 1084.993 | 0.00024
[11 empty] | 1090.028 | 246.686 | 2.46686e-07 |  | 1090.028 | 1.82367e-19 | 0.00024084 | 2.46686e-07 | 1.53932064e+12 | 3.16416 | 1.313802e-05 | 72041635497143.2 | 78590875087792.6 | 1.959% | 1.958651 | 3.172495 | 1.7396e+19 | 0.05451697 | 0.2562829 | [6 empty] | 1090.028 | 17.374 |  |  |  | 1090.028 | 0.00024084
[11 empty] | 1094.987 | 221.015 | 2.21015e-07 |  | 1094.987 | 1.81534e-19 | 0.000244 | 2.21015e-07 | 1379133600000 | 3.12053 | 1.278906e-05 | 70449928812504.4 | 76854467795459.4 | 1.794% | 1.794474 | 3.088231 | 1.7012e+19 | 0.04884374 | 0.2318305 | [6 empty] | 1094.987 | 17.499 |  |  |  | 1094.987 | 0.000244
[11 empty] | 1100.016 | 196.173 | 1.96173e-07 |  | 1100.016 | 1.80709e-19 | 0.00024567 | 1.96173e-07 | 1.22411952e+12 | 3.06234 | 1.246526e-05 | 68979731354240.5 | 75250616022807.8 | 1.627% | 1.626724 | 3.010041 | 1.6657e+19 | 0.04335372 | 0.2024255 | [6 empty] | 1100.016 | 17.537 |  |  |  | 1100.016 | 0.00024567
[11 empty] | 1104.969 | 173.689 | 1.73689e-07 |  | 1104.969 | 1.79891e-19 | 0.000249 | 1.73689e-07 | 1083819360000 | 3.03701 | 1.219683e-05 | 67801209116837.1 | 73964955400186.0 | 1.465% | 1.465315 | 2.945222 | 1.6372e+19 | 0.03838482 | 0.1730011 | [6 empty] | 1104.969 | 17.58 |  |  |  | 1104.969 | 0.000249
[11 empty] | 1109.993 | 137.943 | 1.37943e-07 |  | 1109.993 | 1.79081e-19 | 0.00025111 | 1.37943e-07 | 8.6076432e+11 | 2.71659 | 1.081833e-05 | 60410242458797.1 | 65902082682324.1 | 1.306% | 1.306126 | 2.612349 | 1.4588e+19 | 0.03048505 | 0.1316356 | [6 empty] | 1109.993 | 17.663 |  |  |  | 1109.993 | 0.00025111
[11 empty] | 1115.013 | 99.365 | 9.9365e-08 |  | 1115.013 | 1.78278e-19 | 0.000255 | 9.9365e-08 | 620037600000 | 2.24544 | 8.805647e-06 | 49392785754964.3 | 53883039005415.6 | 1.151% | 1.15071 | 2.126339 | 1.1927e+19 | 0.02195941 | 0.1054825 | [6 empty] | 1115.013 | 17.721 |  |  |  | 1115.013 | 0.000255
[11 empty] | 1120.031 | 90.871 | 9.0871e-08 |  | 1120.031 | 1.77482e-19 | 0.00025735 | 9.0871e-08 | 5.6703504e+11 | 2.36421 | 9.18675e-06 | 51761584627467.3 | 56467183229964.3 | 1.004% | 1.004185 | 2.218365 | 1.2499e+19 | 0.02008226 | 0.09412369 | [6 empty] | 1120.031 | 17.85 |  |  |  | 1120.031 | 0.00025735
[11 empty] | 1124.973 | 81.49 | 8.149e-08 |  | 1124.973 | 1.76693e-19 | 0.00026 | 8.149e-08 | 5.084976e+11 | 2.48029 | 9.539577e-06 | 53989557724850.0 | 58897699336200.0 | 0.8634% | 0.8633573 | 2.303564 | 1.3037e+19 | 0.01800908 | 0.08401387 | [6 empty] | 1124.973 | 17.996 |  |  |  | 1124.973 | 0.00026
[11 empty] | 1129.985 | 70.209 | 7.0209e-08 |  | 1129.985 | 1.75912e-19 | 0.00026452 | 7.0209e-08 | 4.3810416e+11 | 2.55075 | 9.642938e-06 | 54816829733756.7 | 59800177891370.9 | 0.7326% | 0.7326135 | 2.328523 | 1.3237e+19 | 0.01551601 | 0.07086805 | [6 empty] | 1129.985 | 18.113 |  |  |  | 1129.985 | 0.00026452
[11 empty] | 1134.994 | 57.83 | 5.783e-08 |  | 1134.994 | 1.75137e-19 | 0.00027 | 5.783e-08 | 360859200000 | 2.53805 | 9.400185e-06 | 53673325369197.8 | 58552718584579.4 | 0.6163% | 0.6162979 | 2.269904 | 1.2961e+19 | 0.01278028 | 0.05567354 | [6 empty] | 1134.994 | 18.254 |  |  |  | 1134.994 | 0.00027
[11 empty] | 1140 | 42.817 | 4.2817e-08 |  | 1140 | 1.74368e-19 | 0.00027254 | 4.2817e-08 | 2.6717808e+11 | 2.28283 | 8.376128e-06 | 48037072597888.7 | 52404079197696.8 | 0.5098% | 0.5098421 | 2.022621 | 1.16e+19 | 0.009462446 | 0.04983275 | [6 empty] | 1140 | 18.351 |  |  |  | 1140 | 0.00027254
[11 empty] | 1145.003 | 47.325 | 4.7325e-08 |  | 1145.003 | 1.73607e-19 | 0.000276 | 4.7325e-08 | 2.95308e+11 | 3.09799 | 1.12246e-05 | 64655235383800.0 | 70532984055054.5 | 0.4187% | 0.4186807 | 2.710454 | 1.5613e+19 | 0.0104587 | 0.04626636 | [6 empty] | 1145.003 | 18.438 |  |  |  | 1145.003 | 0.000276
[11 empty] | 1150.003 | 36.416 | 3.6416e-08 |  | 1150.003 | 1.72852e-19 | 0.00028075 | 3.6416e-08 | 227235840000 | 2.96039 | 1.054458e-05 | 61003500253533 | 66549273003854.2 | 0.3415% | 0.341455 | 2.546246 | 1.4731e+19 | 0.008047842 | 0.04003064 | [6 empty] | 1150.003 | 18.593 |  |  |  | 1150.003 | 0.00028075
[11 empty] | 1155 | 36.082 | 3.6082e-08 |  | 1155 | 1.72104e-19 | 0.000285 | 3.6082e-08 | 2.2515168e+11 | 3.66859 | 1.287225e-05 | 74793413366540.5 | 81592814581680.6 | 0.2759% | 0.2759455 | 3.108318 | 1.8061e+19 | 0.007974029 | 0.03689229 | [6 empty] | 1155 | 18.712 |  |  |  | 1155 | 0.000285
[11 empty] | 1159.995 | 30.759 | 3.0759e-08 |  | 1159.995 | 1.71362e-19 | 0.00028929 | 3.0759e-08 | 1.9193616e+11 | 3.94058 | 1.362156e-05 | 79489946568424.8 | 86716305347372.5 | 0.2213% | 0.221338 | 3.289258 | 1.9195e+19 | 0.006797659 | 0.02600594 | [6 empty] | 1159.995 | 18.81 |  |  |  | 1159.995 | 0.00028929
[11 empty] | 1164.986 | 16.396 | 1.6396e-08 |  | 1164.986 | 1.70627e-19 | 0.000293 | 1.6396e-08 | 1.0231104e+11 | 2.66174 | 9.084437e-06 | 53241496715456.9 | 58081632780498.4 | 0.1762% | 0.1761504 | 2.193659 | 1.2856e+19 | 0.003623474 | 0.02735555 | [6 empty] | 1164.986 | 18.878 |  |  |  | 1164.986 | 0.000293
[11 empty] | 1169.974 | 33.236 | 3.3236e-08 |  | 1169.974 | 1.69897e-19 | 0.00029855 | 3.3236e-08 | 207392640000 | 6.90148 | 2.311666e-05 | 136062813795404.0 | 148432160504077.1 | 0.1397% | 0.1397222 | 5.582084 | 3.2856e+19 | 0.00734507 | 0.03238057 | [6 empty] | 1169.974 | 19.057 |  |  |  | 1169.974 | 0.00029855
[11 empty] | 1175.032 | 24.7 | 2.47e-08 |  | 1175.032 | 1.69174e-19 | 0.000303 | 2.47e-08 | 154128000000 | 6.47787 | 2.137911e-05 | 126373490671681.8 | 137861989823652.9 | 0.1118% | 0.1117988 | 5.162508 | 3.0516e+19 | 0.005458636 | 0.02765184 | [6 empty] | 1175.032 | 19.283 |  |  |  | 1175.032 | 0.000303
[11 empty] | 1180.014 | 25.53 | 2.553e-08 |  | 1180.014 | 1.68458e-19 | 0.00030845 | 2.553e-08 | 1.593072e+11 | 8.31628 | 2.696152e-05 | 160048898026440.1 | 174598797847025.6 | 0.09124% | 0.09124187 | 6.510517 | 3.8648e+19 | 0.005642064 | 0.01590275 | [6 empty] | 1180.014 | 19.592 |  |  |  | 1180.014 | 0.00030845
[11 empty] | 1184.993 | 3.375 | 3.375e-09 |  | 1184.993 | 1.67747e-19 | 0.000314 | 3.375e-09 | 21060000000 | 1.33529 | 4.252516e-06 | 25350771838345.1 | 27655387460012.9 | 0.07615% | 0.07615153 | 1.026874 | 6.1216e+18 | 0.0007458663 | 0.004902387 | [6 empty] | 1184.993 | 20.138 |  |  |  | 1184.993 | 0.000314
[11 empty] | 1189.969 | 5.541 | 5.541e-09 |  | 1189.969 | 1.67042e-19 | 0.00031862 | 5.541e-09 | 3.457584e+10 | 2.55496 | 8.018831e-06 | 48004880267186.5 | 52368960291476.2 | 0.06602% | 0.06602354 | 1.936343 | 1.1592e+19 | 0.001224547 | 0.001894269 | [6 empty] | 1189.969 | 20.983 |  |  |  | 1189.969 | 0.00031862
[11 empty] | 1195.014 | -2.143 | -2.143e-09 |  | 1195.014 | 1.66343e-19 | 0.000324 | -2.143e-09 | -1.337232e+10 | -1.11746 | -3.448951e-06 | -20733969071640.8 | -22618875350880.9 | 0.05912% | 0.05912018 | -0.8328334 | -5.0067e+18 | -0.0004735975 | 0.007034977 | [6 empty] | 1195.014 | 21.984 |  |  |  | 1195.014 | 0.000324
[11 empty] | 1199.984 | 14.953 | 1.4953e-08 |  | 1199.984 | 1.6565e-19 | 0.0003291 | 1.4953e-08 | 9.330672e+10 | 8.5959 | 2.611942e-05 | 157678337402365.9 | 172012731711671.9 | 0.05424% | 0.05424408 | 6.307172 | 3.8075e+19 | 0.003304574 | 0.01492159 | [6 empty] | 1199.984 | 23.356 |  |  |  | 1199.984 | 0.0003291
[11 empty] | 1205.022 | 11.851 | 1.1851e-08 |  | 1205.022 | 1.64963e-19 | 0.000334 | 1.1851e-08 | 73950240000 | 7.48714 | 2.241659e-05 | 135888573961114.4 | 148242080684852.0 | 0.04988% | 0.04988478 | 5.413033 | 3.2814e+19 | 0.00261904 | 0.01122702 | [6 empty] | 1205.022 | 24.71 |  |  |  | 1205.022 | 0.000334
[11 empty] | 1209.986 | 8.617 | 8.617e-09 |  | 1209.986 | 1.64281e-19 | 0.0003415 | 8.617e-09 | 5.377008e+10 | 6.23045 | 1.824436e-05 | 111055831800105.6 | 121151816509206.1 | 0.04438% | 0.0443824 | 4.405547 | 2.6817e+19 | 0.001904335 | 0.009156694 | [6 empty] | 1209.986 | 25.942 |  |  |  | 1209.986 | 0.0003415
[11 empty] | 1215.018 | 7.851 | 7.851e-09 |  | 1215.018 | 1.63605e-19 | 0.000348 | 7.851e-09 | 48990240000 | 6.49418 | 1.866144e-05 | 114063975927442.3 | 124433428284482.5 | 0.03937% | 0.03937064 | 4.50626 | 2.7544e+19 | 0.001735051 | 0.01219191 | [6 empty] | 1215.018 | 27.051 |  |  |  | 1215.018 | 0.000348
[11 empty] | 1219.976 | 14.403 | 1.4403e-08 |  | 1219.976 | 1.62934e-19 | 0.00035415 | 1.4403e-08 | 8.987472e+10 | 14.04257 | 3.965148e-05 | 243359123102277.7 | 265482679747939.3 | 0.03385% | 0.03385333 | 9.574818 | 5.8765e+19 | 0.003183026 | 0.01746461 | [6 empty] | 1219.976 | 27.841 |  |  |  | 1219.976 | 0.00035415
[11 empty] | 1225.002 | 17.044 | 1.7044e-08 |  | 1225.002 | 1.62269e-19 | 0.00036 | 1.7044e-08 | 106354560000 | 20.31962 | 5.644339e-05 | 347838397284070.8 | 379460069764440.9 | 0.02803% | 0.02802787 | 13.62964 | 8.3994e+19 | 0.00376668 | 0.01449352 | [6 empty] | 1225.002 | 28.263 |  |  |  | 1225.002 | 0.00036
[11 empty] | 1230.024 | 9.074 | 9.074e-09 |  | 1230.024 | 1.6161e-19 | 0.00036741 | 9.074e-09 | 5.662176e+10 | 14.06668 | 3.828606e-05 | 236904006244653.4 | 258440734085076.5 | 0.02191% | 0.02190899 | 9.245104 | 5.7206e+19 | 0.002005331 | 0.008539104 | [6 empty] | 1230.024 | 28.343 |  |  |  | 1230.024 | 0.00036741
[11 empty] | 1234.972 | 6.544 | 6.544e-09 |  | 1234.972 | 1.60955e-19 | 0.000375 | 6.544e-09 | 40834560000 | 14.60214 | 3.893904e-05 | 241925010095989.6 | 263918192831988.7 | 0.01547% | 0.01547243 | 9.402783 | 5.8419e+19 | 0.001446207 | 0.009078803 | [6 empty] | 1234.972 | 28.192 |  |  |  | 1234.972 | 0.000375
[11 empty] | 1239.988 | 9.836 | 9.836e-09 |  | 1239.988 | 1.60306e-19 | 0.00038181 | 9.836e-09 | 6.137664e+10 | 41.6969 | 0.0001092085 | 681250276651880 | 743182119983869.1 | 0.008259% | 0.008258627 | 26.37106 | 1.645e+20 | 0.002173731 | 0.007699627 | [6 empty] | 1239.988 | 27.923 |  |  |  | 1239.988 | 0.00038181
[11 empty] | 1245.001 | 4.064 | 4.064e-09 |  | 1245.001 | 1.59663e-19 | 0.000389 | 4.064e-09 | 25359360000 | 5.01527 | 1.289272e-05 | 80749609713788.7 | 88090483324133.1 | 0.02879% | 0.02878785 | 3.113264 | 1.9499e+19 | 0.0008981335 | 0.004524561 | [6 empty] | 1245.001 | 27.584 |  |  |  | 1245.001 | 0.000389
[11 empty] | 1250.011 | 4.109 | 4.109e-09 |  | 1250.011 | 1.59024e-19 | 0.00039707 | 4.109e-09 | 2.564016e+10 | 4.94695 | 1.245863e-05 | 78344366244690.2 | 85466581357843.9 | 0.03% | 0.03000022 | 3.008442 | 1.8918e+19 | 0.0009080784 | 0.005061935 | [6 empty] | 1250.011 | 27.213 |  |  |  | 1250.011 | 0.00039707
[11 empty] | 1255.017 | 5.042 | 5.042e-09 |  | 1255.017 | 1.5839e-19 | 0.000406 | 5.042e-09 | 31462080000 | 4.90891 | 1.209091e-05 | 76336330134789.2 | 83275996510679.1 | 0.03778% | 0.03778049 | 2.919646 | 1.8433e+19 | 0.001114269 | -0.002721005 | [6 empty] | 1255.017 | 26.999 |  |  |  | 1255.017 | 0.000406
[11 empty] | 1260.02 | -9.964 | -9.964e-09 |  | 1260.02 | 1.57762e-19 | 0.00041342 | -9.964e-09 | -6.217536e+10 | 4.84689 | 1.172389e-05 | 74313767190450.1 | 81069564207763.7 | -0.07669% | -0.07669384 | 2.831019 | 1.7945e+19 | -0.002202018 | -0.009648194 | [6 empty] | 1260.02 | 26.685 |  |  |  | 1260.02 | 0.00041342
[11 empty] | 1265.02 | -7.499 | -7.499e-09 |  | 1265.02 | 1.57138e-19 | 0.000421 | -7.499e-09 | -46793760000 | 4.83273 | 1.147917e-05 | 73051512976369.6 | 79692559610585.0 | -0.05872% | -0.05871785 | 2.771926 | 1.764e+19 | -0.00165726 | -0.007278799 | [6 empty] | 1265.02 | 26.58 |  |  |  | 1265.02 | 0.000421
[11 empty] | 1270.016 | -5.686 | -5.686e-09 |  | 1270.016 | 1.5652e-19 | 0.00042944 | -5.686e-09 | -35480640000 | 4.81542 | 1.121325e-05 | 71641032909141.9 | 78153854082700.3 | -0.0454% | -0.04539845 | 2.707714 | 1.7299e+19 | -0.001256591 | -0.008664211 | [6 empty] | 1270.016 | 26.512 |  |  |  | 1270.016 | 0.00042944
[11 empty] | 1275.009 | -10.018 | -1.0018e-08 |  | 1275.009 | 1.55906e-19 | 0.000433 | -1.0018e-08 | -6.251232e+10 | 4.79964 | 1.108462e-05 | 71098090757535.6 | 77561553553675.2 | -0.0806% | -0.08059704 | 2.676652 | 1.7168e+19 | -0.002213952 | -0.009408662 | [6 empty] | 1275.009 | 26.398 |  |  |  | 1275.009 | 0.000433
[11 empty] | 1279.998 | -7.049 | -7.049e-09 |  | 1279.998 | 1.55297e-19 | 0.00044852 | -7.049e-09 | -4.398576e+10 | 4.79622 | 1.069344e-05 | 68857970148402.4 | 75117785616439.0 | -0.05856% | -0.05855572 | 2.582192 | 1.6627e+19 | -0.001557811 | -0.01272687 | [6 empty] | 1279.998 | 26.351 |  |  |  | 1279.998 | 0.00044852
[11 empty] | 1284.984 | -16.051 | -1.6051e-08 |  | 1284.984 | 1.54693e-19 | 0.000458 | -1.6051e-08 | -100158240000 | 4.79364 | 1.046646e-05 | 67659576594261.3 | 73810447193739.6 | -0.1357% | -0.1356966 | 2.527383 | 1.6338e+19 | -0.003547229 | -0.01657351 | [6 empty] | 1284.984 | 26.365 |  |  |  | 1284.984 | 0.000458
[11 empty] | 1289.967 | -14.049 | -1.4049e-08 |  | 1289.967 | 1.54093e-19 | 0.00046813 | -1.4049e-08 | -87665760000 | 4.79376 | 1.024023e-05 | 66454883830368.8 | 72496236905856.8 | -0.1209% | -0.1209246 | 2.472754 | 1.6047e+19 | -0.003104793 | -0.01042937 | [6 empty] | 1289.967 | 26.373 |  |  |  | 1289.967 | 0.00046813
[11 empty] | 1295.017 | -4.641 | -4.641e-09 |  | 1295.017 | 1.53498e-19 | 0.000475 | -4.641e-09 | -28959840000 | 4.80382 | 1.011331e-05 | 65885583285501.4 | 71875181766001.5 | -0.04029% | -0.04029185 | 2.442105 | 1.591e+19 | -0.001025649 | -0.005667767 | [6 empty] | 1295.017 | 26.421 |  |  |  | 1295.017 | 0.000475
[11 empty] | 1299.993 | -5.667 | -5.667e-09 |  | 1299.993 | 1.52908e-19 | 0.00048878 | -5.667e-09 | -35362080000 | 4.82108 | 9.863497e-06 | 64506087776685.0 | 70370277574565.5 | -0.05025% | -0.05025144 | 2.381782 | 1.5577e+19 | -0.001252392 | -0.006312222 | [6 empty] | 1299.993 | 26.504 |  |  |  | 1299.993 | 0.00048878
[11 empty] | 1304.966 | -5.82 | -5.82e-09 |  | 1304.966 | 1.52322e-19 | 0.000501 | -5.82e-09 | -3.63168e+10 | 4.83436 | 9.649421e-06 | 63348834427624.6 | 69107819375590.5 | -0.05255% | -0.05255093 | 2.330089 | 1.5297e+19 | -0.001286205 | -0.005414909 | [6 empty] | 1304.966 | 26.589 |  |  |  | 1304.966 | 0.000501
[11 empty] | 1310.005 | -3.905 | -3.905e-09 |  | 1310.005 | 1.5174e-19 | 0.00051073 | -3.905e-09 | -24367200000 | 4.85893 | 9.513696e-06 | 62697351272430.4 | 68397110479015.0 | -0.03563% | -0.03562607 | 2.297314 | 1.514e+19 | -0.0008629949 | -0.005842947 | [6 empty] | 1310.005 | 26.71 |  |  |  | 1310.005 | 0.00051073
[11 empty] | 1314.971 | -6.743 | -6.743e-09 |  | 1314.971 | 1.51163e-19 | 0.000526 | -6.743e-09 | -42076320000 | 4.86964 | 9.257871e-06 | 61244290748618.8 | 66811953543947.8 | -0.06298% | -0.06297723 | 2.235539 | 1.4789e+19 | -0.001490186 | -0.007956782 | [6 empty] | 1314.971 | 26.783 |  |  |  | 1314.971 | 0.000526
[11 empty] | 1320.003 | -7.567 | -7.567e-09 |  | 1320.003 | 1.50591e-19 | 0.00053459 | -7.567e-09 | -4.721808e+10 | 4.89575 | 9.157953e-06 | 60813413973340.1 | 66341906152734.6 | -0.07117% | -0.07117384 | 2.211412 | 1.4685e+19 | -0.001672287 | -0.005556417 | [6 empty] | 1320.003 | 26.906 |  |  |  | 1320.003 | 0.00053459
[11 empty] | 1325.033 | -2.43 | -2.43e-09 |  | 1325.033 | 1.50023e-19 | 0.000544 | -2.43e-09 | -1.51632e+10 | 4.90273 | 9.012371e-06 | 60073264256343.4 | 65534470097829.2 | -0.02314% | -0.02313775 | 2.176257 | 1.4506e+19 | -0.0005370237 | -0.009207993 | [6 empty] | 1325.033 | 26.965 |  |  |  | 1325.033 | 0.000544
[11 empty] | 1329.987 | -14.391 | -1.4391e-08 |  | 1329.987 | 1.49459e-19 | 0.00055777 | -1.4391e-08 | -8.979984e+10 | 4.92403 | 8.828065e-06 | 59066803147273.1 | 64436512524297.9 | -0.1394% | -0.1393617 | 2.131752 | 1.4263e+19 | -0.003180374 | -0.007071403 | [6 empty] | 1329.987 | 27.071 |  |  |  | 1329.987 | 0.00055777
[11 empty] | 1335.009 | 1.648 | 1.648e-09 |  | 1335.009 | 1.48899e-19 | 0.000572 | 1.648e-09 | 10283520000 | 4.91291 | 8.589003e-06 | 57683419609960.4 | 62927366847229.6 | 0.01634% | 0.01634189 | 2.074025 | 1.3929e+19 | 0.0003642037 | -0.006535685 | [6 empty] | 1335.009 | 27.021 |  |  |  | 1335.009 | 0.000572
[11 empty] | 1340.027 | -13.435 | -1.3435e-08 |  | 1340.027 | 1.48343e-19 | 0.00058226 | -1.3435e-08 | -83834400000 | 4.89963 | 8.414849e-06 | 56725622621309.4 | 61882497405064.8 | -0.1355% | -0.1354735 | 2.031971 | 1.3698e+19 | -0.0029691 | -0.005775543 | [6 empty] | 1340.027 | 26.96 |  |  |  | 1340.027 | 0.00058226
[11 empty] | 1344.971 | 2.863 | 2.863e-09 |  | 1344.971 | 1.47792e-19 | 0.000597 | 2.863e-09 | 17865120000 | 4.89291 | 8.195829e-06 | 55455160940569.5 | 60496539207894.0 | 0.02953% | 0.02953081 | 1.979083 | 1.3391e+19 | 0.0006327156 | -0.006783489 | [6 empty] | 1344.971 | 26.911 |  |  |  | 1344.971 | 0.000597
[11 empty] | 1349.982 | -15.114 | -1.5114e-08 |  | 1349.982 | 1.47244e-19 | 0.00060833 | -1.5114e-08 | -9.431136e+10 | 4.85773 | 7.985353e-06 | 54232113664406.6 | 59162305815716.3 | -0.1594% | -0.1594112 | 1.928259 | 1.3096e+19 | -0.003340155 | -0.01424394 | [6 empty] | 1349.982 | 26.732 |  |  |  | 1349.982 | 0.00060833
[11 empty] | 1354.99 | -10.626 | -1.0626e-08 |  | 1354.99 | 1.46701e-19 | 0.00062 | -1.0626e-08 | -6.630624e+10 | 4.82873 | 7.788274e-06 | 53089441745784.9 | 57915754631765.3 | -0.1145% | -0.1144874 | 1.880669 | 1.282e+19 | -0.002348318 | -0.002727086 | [6 empty] | 1354.99 | 26.558 |  |  |  | 1354.99 | 0.00062
[11 empty] | 1359.993 | 5.693 | 5.693e-09 |  | 1359.993 | 1.46162e-19 | 0.00063612 | 5.693e-09 | 35524320000 | 4.80091 | 7.547177e-06 | 51635696236639.0 | 56329850439969.8 | 0.06306% | 0.06306482 | 1.82245 | 1.2469e+19 | 0.001258138 | 0.002290086 | [6 empty] | 1359.993 | 26.41 |  |  |  | 1359.993 | 0.00063612
[11 empty] | 1364.993 | -1.548 | -1.548e-09 |  | 1364.993 | 1.45626e-19 | 0.000652 | -1.548e-09 | -9659520000 | 4.77818 | 7.328497e-06 | 50324096881843.5 | 54899014780192.9 | -0.0176% | -0.01759507 | 1.769645 | 1.2152e+19 | -0.000342104 | -0.000589591 | [6 empty] | 1364.993 | 26.28 |  |  |  | 1364.993 | 0.000652
[11 empty] | 1369.989 | 0.48 | 4.8e-10 |  | 1369.989 | 1.45095e-19 | 0.00066451 | 4.8e-10 | 2995200000 | 4.74895 | 7.146544e-06 | 49254240808206.1 | 53731899063497.6 | 0.005574% | 0.005574342 | 1.725708 | 1.1894e+19 | 0.0001060788 | -0.0007729598 | [6 empty] | 1369.989 | 26.1 |  |  |  | 1369.989 | 0.00066451
[11 empty] | 1374.982 | -1.881 | -1.881e-09 |  | 1374.982 | 1.44567e-19 | 0.000681 | -1.881e-09 | -11737440000 | 4.72764 | 6.942203e-06 | 48020659231856.6 | 52386173707479.9 | -0.02241% | -0.02240561 | 1.676365 | 1.1596e+19 | -0.0004156961 | 0.0007238281 | [6 empty] | 1374.982 | 26.002 |  |  |  | 1374.982 | 0.000681
[11 empty] | 1379.971 | 3.194 | 3.194e-09 |  | 1379.971 | 1.44043e-19 | 0.00069285 | 3.194e-09 | 1.993056e+10 | 4.71939 | 6.811561e-06 | 47288385717648.6 | 51587329873798.5 | 0.03863% | 0.0386346 | 1.644818 | 1.1419e+19 | 0.0007058657 | -4.971281e-05 | [6 empty] | 1379.971 | 25.951 |  |  |  | 1379.971 | 0.00069285
[11 empty] | 1385.026 | -3.283 | -3.283e-09 |  | 1385.026 | 1.43523e-19 | 0.000708 | -3.283e-09 | -20485920000 | 4.75018 | 6.709294e-06 | 46747167947372.4 | 50996910488042.7 | -0.04017% | -0.0401709 | 1.620123 | 1.1288e+19 | -0.0007255345 | -0.005457707 | [6 empty] | 1385.026 | 26.126 |  |  |  | 1385.026 | 0.000708
[11 empty] | 1390.007 | -6.633 | -6.633e-09 |  | 1390.007 | 1.43007e-19 | 0.00071822 | -6.633e-09 | -41389920000 | 4.7869 | 6.664949e-06 | 46605756769831.0 | 50842643748906.6 | -0.08141% | -0.08140788 | 1.609415 | 1.1254e+19 | -0.001465876 | -0.007253868 | [6 empty] | 1390.007 | 26.336 |  |  |  | 1390.007 | 0.00071822
[11 empty] | 1394.984 | -6.557 | -6.557e-09 |  | 1394.984 | 1.42495e-19 | 0.000723 | -6.557e-09 | -4.091568e+10 | 4.84673 | 6.703638e-06 | 47044721716716.5 | 51321514600054.3 | -0.07972% | -0.07972423 | 1.618757 | 1.136e+19 | -0.00144908 | -0.009387349 | [6 empty] | 1394.984 | 26.657 |  |  |  | 1394.984 | 0.000723
[11 empty] | 1400.027 | -10.289 | -1.0289e-08 |  | 1400.027 | 1.41986e-19 | 0.00073963 | -1.0289e-08 | -6.420336e+10 | 4.90736 | 6.634885e-06 | 46729149423693.9 | 50977253916757.0 | -0.1259% | -0.1259451 | 1.602155 | 1.1284e+19 | -0.002273842 | 8.993842 | [6 empty] | 1400.027 | 26.977 |  |  |  | 1400.027 | 0.00073963
--
--
--
--
--
--
--
--
--
--
--
--
--
--
--