## 0V calib
No Filter |  | [A] |  | 400nm Filter |  | [A] |  | 610nm Filter |  | [A] | 1000 nm filter |  | [A] | 3L | l [nm] | Energy of one photon | 818 Responsivity (to 1075) 918 from 1080 | [A] sample | electrons/s | [nA] lamp (818 TO 1075) | [W] lamp | Photons/s | Photons/s calibrated | EQE |  | Irradiance at the wavelength in question [Wm-2nm-1] | (#s-1)m-2nm-1 | qbs(l)QE(l) | Integral | [8 empty] | Calibration
300.016 | 8.148 | 8.148e-09 | [12 empty] | 300 | 6.621484e-19 | 0.00026536 | 8.148e-09 | 50843520000 | 0.35425 | 1.334979e-06 | 2016132471018.4 | 1359972994086.9 | 3.739% | 3.738568 | 0.3223633 | 4.8684e+17 | 0.002912162 | 0.01469216 | 300.016 | 0.111 | [7 empty] | 300 | 0.00026536
305.015 | 8.295 | 8.295e-09 | [12 empty] | 305 | 6.512935e-19 | 0.00026 | 8.295e-09 | 5.17608e+10 | 0.26745 | 1.028654e-06 | 1579401342143.9 | 1065377996246.1 | 4.858% | 4.858445 | 0.2483936 | 3.8139e+17 | 0.002964701 | 0.01511122 | 305.015 | 0.111 | [7 empty] | 305 | 0.00026
310.013 | 8.617 | 8.617e-09 | [12 empty] | 310 | 6.407888e-19 | 0.00025493 | 8.617e-09 | 5.377008e+10 | 0.22388 | 8.782019e-07 | 1370501310698.2 | 924465429580.1 | 5.816% | 5.816343 | 0.2120633 | 3.3094e+17 | 0.003079787 | 0.01562857 | 310.013 | 0.111 | [7 empty] | 310 | 0.00025493
315.011 | 8.874 | 8.874e-09 | [12 empty] | 315 | 6.306175e-19 | 0.0002544 | 8.874e-09 | 5.537376e+10 | 0.1946 | 7.649371e-07 | 1212996902538.5 | 818221546985.1 | 6.768% | 6.767575 | 0.1847128 | 2.9291e+17 | 0.00317164 | 0.01595292 | 315.011 | 0.112 | [7 empty] | 315 | 0.0002544
320.008 | 8.98 | 8.98e-09 | [12 empty] | 320 | 6.207641e-19 | 0.00025417 | 8.98e-09 | 5.60352e+10 | 0.16607 | 6.533816e-07 | 1052544058834.4 | 709988810595.6 | 7.892% | 7.892406 | 0.157775 | 2.5416e+17 | 0.003209526 | 0.01603065 | 320.008 | 0.114 | [7 empty] | 320 | 0.00025417
325.004 | 8.961 | 8.961e-09 | [12 empty] | 325 | 6.112139e-19 | 0.000253 | 8.961e-09 | 5.591664e+10 | 0.152 | 6.007905e-07 | 982946401003.7 | 663042026858.8 | 8.433% | 8.433348 | 0.1450756 | 2.3736e+17 | 0.003202735 | 0.01603959 | 325.004 | 0.116 | [7 empty] | 325 | 0.000253
330 | 8.99 | 8.99e-09 | [12 empty] | 330 | 6.019531e-19 | 0.000252002 | 8.99e-09 | 5.60976e+10 | 0.12309 | 4.884485e-07 | 811439478083.5 | 547352811580.0 | 10.25% | 10.24889 | 0.1179478 | 1.9594e+17 | 0.0032131 | 0.0161888 | 330 | 0.117 | [7 empty] | 330 | 0.000252002
334.994 | 9.128 | 9.128e-09 | [12 empty] | 335 | 5.929687e-19 | 0.000252 | 9.128e-09 | 5.695872e+10 | 0.10891 | 4.321825e-07 | 728845427323.2 | 491639370067.1 | 11.59% | 11.58547 | 0.104361 | 1.76e+17 | 0.003262422 | 0.01637555 | 334.994 | 0.119 | [7 empty] | 335 | 0.000252
339.988 | 9.199 | 9.199e-09 | [12 empty] | 340 | 5.842486e-19 | 0.00025254 | 9.199e-09 | 57401760000 | 0.09964 | 3.945514e-07 | 675314179887.4 | 455530110433.1 | 12.6% | 12.60109 | 0.09527407 | 1.6307e+17 | 0.003287798 | 0.01657749 | 339.988 | 0.123 | [7 empty] | 340 | 0.00025254
344.981 | 9.354 | 9.354e-09 | [12 empty] | 345 | 5.757812e-19 | 0.0002534 | 9.354e-09 | 5.836896e+10 | 0.09567 | 3.775454e-07 | 655709789568.9 | 442306058054.7 | 13.2% | 13.19651 | 0.09116756 | 1.5834e+17 | 0.003343196 | 0.01682052 | 344.981 | 0.127 | [7 empty] | 345 | 0.0002534
349.974 | 9.471 | 9.471e-09 | [12 empty] | 350 | 5.675558e-19 | 0.00025408 | 9.471e-09 | 5.909904e+10 | 0.08234 | 3.240712e-07 | 570994382178.6 | 385161665069.6 | 15.34% | 15.34396 | 0.0782549 | 1.3788e+17 | 0.003385013 | 0.01694323 | 349.974 | 0.133 | [7 empty] | 350 | 0.00025408
354.965 | 9.625 | 9.625e-09 | [8 empty] | Jsc from IV - type this in! |  | 11.54 |  | 354.965 | 5.59944e-19 | 0.0002544 | 9.625e-09 | 60060000000 | 0.07515 | 2.954009e-07 | 527554440080.1 | 355859449581.3 | 16.88% | 16.87745 | 0.07133178 | 1.2739e+17 | 0.003440054 | 0.01777835 | 354.965 | 0.14 | [7 empty] | 354.965 | 0.0002544
360.033 | 10.005 | 1.0005e-08 | [8 empty] | Jsc from this spreadsheet (automatic) |  | 13.34254 |  | 360.033 | 5.52167e-19 | 0.00025467 | 1.0005e-08 | 6.24312e+10 | 0.0639 | 2.509129e-07 | 454414961715.6 | 306523546902.7 | 20.37% | 20.36751 | 0.06058906 | 1.0973e+17 | 0.003575869 | 0.01831888 | 360.033 | 0.151 | [7 empty] | 360.033 | 0.00025467
365.023 | 10.538 | 1.0538e-08 | [8 empty] | When = 1.00 then N13 matches N14 |  | 0.8649025 |  | 365.023 | 5.44603e-19 | 0.000257 | 1.0538e-08 | 6.575712e+10 | 0.05891 | 2.292218e-07 | 420897038546.0 | 283914184182.8 | 23.16% | 23.16091 | 0.0553512 | 1.0164e+17 | 0.003766368 | 0.01954021 | 365.023 | 0.164 | [7 empty] | 365.023 | 0.000257
370.012 | 11.379 | 1.1379e-08 | [12 empty] | 370.012 | 5.37243e-19 | 0.00025916 | 1.1379e-08 | 71004960000 | 0.05451 | 2.103334e-07 | 391505119250.7 | 264087998621.8 | 26.89% | 26.88686 | 0.05079014 | 94538480582604608 | 0.004066948 | 0.02106946 | 370.012 | 0.18 | [7 empty] | 370.012 | 0.00025916
375 | 12.258 | 1.2258e-08 | [8 empty] | Type in a value and watch N13 change! |  | 358 |  | 375 | 5.3008e-19 | 0.000264 | 1.2258e-08 | 76489920000 | 0.05491 | 2.079924e-07 | 392379309240.9 | 264677679506.1 | 28.9% | 28.89927 | 0.05022485 | 94749575123523808 | 0.00438111 | 0.02299735 | 375 | 0.2 | [7 empty] | 375 | 0.000264
379.987 | 13.547 | 1.3547e-08 | [8 empty] | Calibrates input spectrum (see col X) |  | 0.3254545 |  | 379.987 | 5.23105e-19 | 0.00026901 | 1.3547e-08 | 8.453328e+10 | 0.05527 | 2.05457e-07 | 392764447303.0 | 264937472635.3 | 31.91% | 31.90688 | 0.04961263 | 94842576122535616 | 0.004841809 | 0.02563351 | 379.987 | 0.224 | [7 empty] | 379.987 | 0.00026901
384.974 | 15.216 | 1.5216e-08 | [9 empty] | Multiplication factor - type this in! | Wavelength ranges |  | 384.974 | 5.16312e-19 | 0.000275 | 1.5216e-08 | 94947840000 | 0.05364 | 1.950545e-07 | 377784257299.0 | 254832653559.9 | 37.26% | 37.2589 | 0.04710069 | 91225243086035952 | 0.005438323 | 0.02965098 | 384.974 | 0.255 | [7 empty] | 384.974 | 0.000275
390.036 | 17.562 | 1.7562e-08 | [9 empty] | 1 | 300-525 |  | 390.036 | 5.09692e-19 | 0.00028108 | 1.7562e-08 | 1.0958688e+11 | 0.05762 | 2.04995e-07 | 402193911640.0 | 271298074942.6 | 40.39% | 40.39353 | 0.04950106 | 97119550770604096 | 0.006276803 | 0.03397129 | 390.036 | 0.293 | [7 empty] | 390.036 | 0.00028108
395.021 | 20.572 | 2.0572e-08 | [9 empty] | 1 | 530-725 |  | 395.021 | 5.03241e-19 | 0.000286 | 2.0572e-08 | 1.2836928e+11 | 0.06455 | 2.256993e-07 | 448491479627.7 | 302527888985.2 | 42.43% | 42.43221 | 0.05450061 | 1.083e+17 | 0.007352602 | 0.03953645 | 395.021 | 0.339 | [7 empty] | 395.021 | 0.000286
400.005 | 23.818 | 2.3818e-08 | [9 empty] | 1.5 | 730-1050 |  | 400.005 | 4.9695e-19 | 0.00029054 | 2.3818e-08 | 1.4862432e+11 | 0.07211 | 2.48193e-07 | 499432578516.9 | 336889975690.5 | 44.12% | 44.11658 | 0.05993227 | 1.206e+17 | 0.008512749 | 0.04685936 | 400.005 | 0.396 | [7 empty] | 400.005 | 0.00029054
404.987 | 28.815 | 2.8815e-08 | [9 empty] | 1 | 1055-1400 |  | 404.987 | 4.90815e-19 | 0.000297 | 2.8815e-08 | 1.798056e+11 | 0.08509 | 2.864983e-07 | 583719561338.4 | 393745376830.1 | 45.67% | 45.66545 | 0.06918202 | 1.4095e+17 | 0.01029872 | 0.05620933 | 404.987 | 0.468 | [7 empty] | 404.987 | 0.000297
409.969 | 34.32 | 3.432e-08 | [12 empty] | 409.969 | 4.84829e-19 | 0.00030251 | 3.432e-08 | 2.141568e+11 | 0.10125 | 3.346997e-07 | 690345831931.3 | 465669642993.7 | 45.99% | 45.989 | 0.08082142 | 1.667e+17 | 0.01226625 | 0.06812403 | 409.969 | 0.556 | [7 empty] | 409.969 | 0.00030251
415.027 | 41.048 | 4.1048e-08 | [8 empty] | Use multiplication factor = 1. Only need multiplication factor not equal to 1 |  |  |  | 415.027 | 4.78988e-19 | 0.000307 | 4.1048e-08 | 2.5613952e+11 | 0.11964 | 3.897068e-07 | 813604600513.7 | 548813285073.8 | 46.67% | 46.67152 | 0.09410424 | 1.9646e+17 | 0.01467089 | 0.08016549 | 415.027 | 0.658 | [7 empty] | 415.027 | 0.000307
420.007 | 49.031 | 4.9031e-08 | [8 empty] | if sections of the graph are not aligned…this indicates that the lamp input |  |  |  | 420.007 | 4.73286e-19 | 0.00031111 | 4.9031e-08 | 3.0595344e+11 | 0.14122 | 4.53923e-07 | 959088267401.1 | 646948631283.3 | 47.29% | 47.29177 | 0.1096108 | 2.316e+17 | 0.01752408 | 0.0952701 | 420.007 | 0.777 | [7 empty] | 420.007 | 0.00031111
424.986 | 58.042 | 5.8042e-08 | [8 empty] | spectrum (column U) needs redoing! |  |  |  | 424.986 | 4.67718e-19 | 0.000316 | 5.8042e-08 | 3.6218208e+11 | 0.16655 | 5.27057e-07 | 1126869100666.0 | 760124429722.0 | 47.65% | 47.64774 | 0.1272708 | 2.7211e+17 | 0.02074469 | 0.1115385 | 424.986 | 0.916 | [7 empty] | 424.986 | 0.000316
429.964 | 67.34 | 6.734e-08 | [12 empty] | 429.964 | 4.62279e-19 | 0.0003216 | 6.734e-08 | 4.202016e+11 | 0.19333 | 6.011505e-07 | 1300406242793.7 | 877183120139.0 | 47.9% | 47.90352 | 0.1451625 | 3.1401e+17 | 0.02406787 | 0.1312451 | 429.964 | 1.062 | [7 empty] | 429.964 | 0.0003216
435.018 | 77.976 | 7.7976e-08 | [12 empty] | 435.018 | 4.56966e-19 | 0.000327 | 7.7976e-08 | 4.8657024e+11 | 0.22564 | 6.900306e-07 | 1510026087367.0 | 1018581233478.5 | 47.77% | 47.76941 | 0.1666248 | 3.6463e+17 | 0.02786926 | 0.148925 | 435.018 | 1.241 | [7 empty] | 435.018 | 0.000327
439.994 | 89.5 | 8.95e-08 | [12 empty] | 439.994 | 4.51773e-19 | 0.0003324 | 8.95e-08 | 558480000000 | 0.26078 | 7.845367e-07 | 1736572798214.5 | 1171397287522.9 | 47.68% | 47.6764 | 0.1894456 | 4.1934e+17 | 0.03198803 | 0.1692659 | 439.994 | 1.436 | [7 empty] | 439.994 | 0.0003324
444.969 | 100.889 | 1.00889e-07 | [12 empty] | 444.969 | 4.46697e-19 | 0.000338 | 1.00889e-07 | 629547360000 | 0.29818 | 8.821893e-07 | 1974916664120.0 | 1332171058888.2 | 47.26% | 47.25725 | 0.2130262 | 4.7689e+17 | 0.03605856 | 0.1936665 | 444.969 | 1.64 | [7 empty] | 444.969 | 0.000338
450.02 | 113.668 | 1.13668e-07 | [12 empty] | 450.02 | 4.41733e-19 | 0.0003417 | 1.13668e-07 | 7.0928832e+11 | 0.34175 | 1.000146e-06 | 2264142201709.2 | 1527266830607.5 | 46.44% | 46.44168 | 0.2415098 | 5.4673e+17 | 0.04062588 | 0.2135366 | 450.02 | 1.878 | [7 empty] | 450.02 | 0.0003417
454.993 | 126.613 | 1.26613e-07 | [12 empty] | 454.993 | 4.36879e-19 | 0.000347 | 1.26613e-07 | 790065120000 | 0.38782 | 1.117637e-06 | 2558229824752.5 | 1725642299969.4 | 45.78% | 45.78383 | 0.2698807 | 6.1775e+17 | 0.04525253 | 0.237744 | 454.993 | 2.133 | [7 empty] | 454.993 | 0.000347
459.965 | 140.961 | 1.40961e-07 | [12 empty] | 459.965 | 4.3213e-19 | 0.00035271 | 1.40961e-07 | 8.7959664e+11 | 0.44218 | 1.253664e-06 | 2901128094717.0 | 1956942769345.5 | 44.95% | 44.94749 | 0.3027279 | 7.0055e+17 | 0.05038062 | 0.2676068 | 459.965 | 2.43 | [7 empty] | 459.965 | 0.00035271
465.012 | 155.747 | 1.55747e-07 | [12 empty] | 465.012 | 4.27484e-19 | 0.000357 | 1.55747e-07 | 9.7186128e+11 | 0.50127 | 1.404118e-06 | 3284608656835.9 | 2215617839429.3 | 43.86% | 43.86412 | 0.3390585 | 7.9315e+17 | 0.05566526 | 0.2900436 | 465.012 | 2.757 | [7 empty] | 465.012 | 0.000357
469.982 | 170.82 | 1.7082e-07 | [12 empty] | 469.982 | 4.22936e-19 | 0.00036039 | 1.7082e-07 | 1.0659168e+12 | 0.56502 | 1.567802e-06 | 3706947501093.9 | 2500504587101.5 | 42.63% | 42.62807 | 0.378584 | 8.9513e+17 | 0.06105247 | 0.3232317 | 469.982 | 3.111 | [7 empty] | 469.982 | 0.00036039
475.027 | 187.704 | 1.87704e-07 | [12 empty] | 475.027 | 4.18484e-19 | 0.000365 | 1.87704e-07 | 1.17127296e+12 | 0.6403 | 1.754247e-06 | 4191908353348.0 | 2827632725622.0 | 41.42% | 41.42239 | 0.4236057 | 1.0122e+18 | 0.06708695 | 0.3482803 | 475.027 | 3.536 | [7 empty] | 475.027 | 0.000365
479.995 | 204.591 | 2.04591e-07 | [12 empty] | 479.995 | 4.14125e-19 | 0.00036884 | 2.04591e-07 | 1276647840000 | 0.71957 | 1.9509e-06 | 4710896756517.8 | 3177713993942.0 | 40.18% | 40.17504 | 0.4710925 | 1.1376e+18 | 0.0731225 | 0.3832887 | 479.995 | 3.983 | [7 empty] | 479.995 | 0.00036884
485.038 | 220.716 | 2.20716e-07 | [12 empty] | 485.038 | 4.09856e-19 | 0.000372 | 2.20716e-07 | 1.37726784e+12 | 0.80789 | 2.171747e-06 | 5298805706950.6 | 3574285304143.1 | 38.53% | 38.53268 | 0.5244215 | 1.2795e+18 | 0.07888571 | 0.4089877 | 485.038 | 4.496 | [7 empty] | 485.038 | 0.000372
490.004 | 240.144 | 2.40144e-07 | [12 empty] | 490.004 | 4.05673e-19 | 0.00037502 | 2.40144e-07 | 1.49849856e+12 | 0.90569 | 2.415045e-06 | 5953180347122.8 | 4015690743241.0 | 37.32% | 37.31608 | 0.5831715 | 1.4375e+18 | 0.08582944 | 0.4426911 | 490.004 | 5.065 | [7 empty] | 490.004 | 0.00037502
494.968 | 258.895 | 2.58895e-07 | [12 empty] | 494.968 | 4.01576e-19 | 0.000379 | 2.58895e-07 | 1615504800000 | 1.01153 | 2.668945e-06 | 6646175545921.6 | 4483147504612.6 | 36.04% | 36.03506 | 0.6444819 | 1.6049e+18 | 0.0925312 | 0.4818469 | 494.968 | 5.664 | [7 empty] | 494.968 | 0.000379
500.008 | 276.093 | 2.76093e-07 | 219.691 | 500.008 | 219.691 | 2.19691e-07 | [8 empty] | 500.008 | 3.9756e-19 | 0.00038176 | 2.76093e-07 | 1722820320000 | 1.11829 | 2.929301e-06 | 7368198841938.3 | 4970185037016.6 | 34.66% | 34.6631 | 0.7073514 | 1.7792e+18 | 0.09867791 | 0.5050165 | 500.008 | 6.274 | 500.008 | 5.529 | [5 empty] | 500.008 | 0.00038176
504.97 | 293.434 | 2.93434e-07 | 239.246 | 504.97 | 239.246 | 2.39246e-07 | [8 empty] | 504.97 | 3.93624e-19 | 0.000385 | 2.93434e-07 | 1.83102816e+12 | 1.23235 | 3.200909e-06 | 8131895135736.4 | 5485332900651.3 | 33.38% | 33.38044 | 0.7729377 | 1.9636e+18 | 0.1048757 | 0.5425774 | 504.97 | 6.911 | 504.97 | 6.11 | [5 empty] | 504.97 | 0.000385
510.007 | 309.341 | 3.09341e-07 | 256.14 | 510.007 | 256.14 | 2.5614e-07 | [8 empty] | 510.007 | 3.89765e-19 | 0.00038726 | 3.09341e-07 | 1.93028784e+12 | 1.34487 | 3.472783e-06 | 8909940972401.3 | 6010160183201.6 | 32.12% | 32.11708 | 0.8385884 | 2.1515e+18 | 0.110561 | 0.5614976 | 510.007 | 7.545 | 510.007 | 6.674 | [5 empty] | 510.007 | 0.00038726
514.966 | 324.265 | 3.24265e-07 | 272.318 | 514.966 | 272.318 | 2.72318e-07 | [8 empty] | 514.966 | 3.85981e-19 | 0.000389 | 3.24265e-07 | 2.0234136e+12 | 1.46109 | 3.756015e-06 | 9731088898584.4 | 6564061784317.9 | 30.83% | 30.82563 | 0.9069817 | 2.3498e+18 | 0.115895 | 0.595859 | 514.966 | 8.185 | 514.966 | 7.244 | [5 empty] | 514.966 | 0.000389
520.001 | 337.966 | 3.37966e-07 | 286.87 | 520.001 | 286.87 | 2.8687e-07 | [8 empty] | 520.001 | 3.82269e-19 | 0.000391 | 3.37966e-07 | 2.10890784e+12 | 1.57807 | 4.035985e-06 | 10557970054415.8 | 7121830709433.2 | 29.61% | 29.61188 | 0.9745871 | 2.5495e+18 | 0.1207918 | 0.6197419 | 520.001 | 8.819 | 520.001 | 7.812 | [5 empty] | 520.001 | 0.000391
525.035 | 350.945 | 3.50945e-07 | 300.61 | 525.035 | 300.61 | 3.0061e-07 | [8 empty] | 525.035 | 3.78629e-19 | 0.000392 | 3.50945e-07 | 2.1898968e+12 | 1.69453 | 4.322781e-06 | 11416929533250.0 | 7701237921519.5 | 28.44% | 28.43565 | 1.043841 | 2.7569e+18 | 0.1254306 | 0.5894317 | 525.035 | 9.438 | 525.035 | 8.365 | [5 empty] | 525.035 | 0.000392
|  |  | 314.585 | 529.991 | 314.585 | 3.14585e-07 | [8 empty] | 529.991 | 3.75057e-19 | 0.00039443 | 3.14585e-07 | 1.9630104e+12 | 1.57448 | 3.991786e-06 | 10643143881288.7 | 7179284327196.5 | 27.34% | 27.3427 | 0.9639142 | 2.57e+18 | 0.1124353 | 0.5786757 |  |  | 529.991 | 8.949 | [5 empty] | 529.991 | 0.00039443
|  |  | 329.06 | 535.022 | 329.06 | 3.2906e-07 | [8 empty] | 535.022 | 3.71551e-19 | 0.000395 | 3.2906e-07 | 2.0533344e+12 | 1.69945 | 4.302405e-06 | 11579581439132.6 | 7810954025305.8 | 26.29% | 26.28788 | 1.038921 | 2.7962e+18 | 0.1176087 | 0.5949084 |  |  | 535.022 | 9.585 | [5 empty] | 535.022 | 0.000395
|  |  | 342.925 | 539.976 | 342.925 | 3.42925e-07 | [8 empty] | 539.976 | 3.68111e-19 | 0.00039601 | 3.42925e-07 | 2.139852e+12 | 1.8264 | 4.612005e-06 | 12528842515857.6 | 8451273769787.6 | 25.32% | 25.31988 | 1.113681 | 3.0254e+18 | 0.1225642 | 0.6301036 |  |  | 539.976 | 10.228 | [5 empty] | 539.976 | 0.00039601
|  |  | 358.34 | 545.004 | 358.34 | 3.5834e-07 | [8 empty] | 545.004 | 3.64734e-19 | 0.000397 | 3.5834e-07 | 2236041600000 | 1.96891 | 4.959471e-06 | 13597501282429.4 | 9172132683238.7 | 24.38% | 24.37864 | 1.197586 | 3.2834e+18 | 0.1280737 | 0.6583577 |  |  | 545.004 | 10.961 | [5 empty] | 545.004 | 0.000397
|  |  | 374.37 | 550.032 | 374.37 | 3.7437e-07 | [8 empty] | 550.032 | 3.61418e-19 | 0.00039761 | 3.7437e-07 | 2.3360688e+12 | 2.11899 | 5.329318e-06 | 14745579005740.6 | 9946563292963.2 | 23.49% | 23.48619 | 1.286894 | 3.5607e+18 | 0.1338029 | 0.6764327 |  |  | 550.032 | 11.726 | [5 empty] | 550.032 | 0.00039761
|  |  | 390.319 | 554.982 | 390.319 | 3.90319e-07 | [8 empty] | 554.982 | 3.58162e-19 | 0.000398 | 3.90319e-07 | 2.43559056e+12 | 2.26623 | 5.694045e-06 | 15897960213899.4 | 10723896798830.4 | 22.71% | 22.71181 | 1.374966 | 3.839e+18 | 0.1395032 | 0.7158244 |  |  | 554.982 | 12.522 | [5 empty] | 554.982 | 0.000398
|  |  | 406.982 | 560.006 | 406.982 | 4.06982e-07 | [8 empty] | 560.006 | 3.54964e-19 | 0.00039834 | 4.06982e-07 | 2.53956768e+12 | 2.42276 | 6.082141e-06 | 17134528810446.7 | 11558018524864.9 | 21.97% | 21.97234 | 1.468682 | 4.1376e+18 | 0.1454587 | 0.7448218 |  |  | 560.006 | 13.388 | [5 empty] | 560.006 | 0.00039834
|  |  | 422.617 | 565.03 | 422.617 | 4.22617e-07 | [8 empty] | 565.03 | 3.51823e-19 | 0.000398 | 4.22617e-07 | 2.63713008e+12 | 2.57899 | 6.479874e-06 | 18417995332480.5 | 12423775033364.1 | 21.23% | 21.22648 | 1.564724 | 4.4475e+18 | 0.1510468 | 0.7613024 |  |  | 565.03 | 14.239 | [5 empty] | 565.03 | 0.000398
|  |  | 438.711 | 569.976 | 438.711 | 4.38711e-07 | [8 empty] | 569.976 | 3.48737e-19 | 0.00039756 | 4.38711e-07 | 2737556640000 | 2.74158 | 6.896016e-06 | 19774258813214.7 | 13338636399459.3 | 20.52% | 20.52351 | 1.665212 | 4.775e+18 | 0.1567989 | 0.8015055 |  |  | 569.976 | 15.141 | [5 empty] | 569.976 | 0.00039756
|  |  | 454.557 | 574.997 | 454.557 | 4.54557e-07 | [8 empty] | 574.997 | 3.45704e-19 | 0.000397 | 4.54557e-07 | 2.83643568e+12 | 2.88818 | 7.275013e-06 | 21044050963999.4 | 14195168922988.7 | 19.98% | 19.9817 | 1.75673 | 5.0816e+18 | 0.1624624 | 0.8279745 |  |  | 574.997 | 16.028 | [5 empty] | 574.997 | 0.000397
|  |  | 468.578 | 580.016 | 468.578 | 4.68578e-07 | [8 empty] | 580.016 | 3.42724e-19 | 0.00039638 | 4.68578e-07 | 2.92392672e+12 | 3.03723 | 7.66242e-06 | 22357406834933.8 | 15081087155928.1 | 19.39% | 19.38804 | 1.850279 | 5.3987e+18 | 0.1674736 | 0.8531226 |  |  | 580.016 | 16.888 | [5 empty] | 580.016 | 0.00039638
|  |  | 482.785 | 585.034 | 482.785 | 4.82785e-07 | [8 empty] | 585.034 | 3.39795e-19 | 0.000396 | 4.82785e-07 | 3.0125784e+12 | 3.19989 | 8.08053e-06 | 23780603902442.1 | 16041098268738.2 | 18.78% | 18.78037 | 1.951242 | 5.7424e+18 | 0.1725513 | 0.8637263 |  |  | 585.034 | 17.747 | [5 empty] | 585.034 | 0.000396
|  |  | 495.413 | 589.975 | 495.413 | 4.95413e-07 | [8 empty] | 589.975 | 3.36915e-19 | 0.00039483 | 4.95413e-07 | 3091377120000 | 3.34163 | 8.463465e-06 | 25120476348213.9 | 16944903136704.3 | 18.24% | 18.2437 | 2.043711 | 6.066e+18 | 0.1770647 | 0.899034 |  |  | 589.975 | 18.553 | [5 empty] | 589.975 | 0.00039483
|  |  | 507.748 | 594.99 | 507.748 | 5.07748e-07 | [8 empty] | 594.99 | 3.34084e-19 | 0.000394 | 5.07748e-07 | 3168347520000 | 3.48427 | 8.843325e-06 | 26470363361000.4 | 17855463285329.3 | 17.74% | 17.74442 | 2.135437 | 6.3919e+18 | 0.1814733 | 0.9188208 |  |  | 594.99 | 19.355 | [5 empty] | 594.99 | 0.000394
|  |  | 517.696 | 600.004 | 517.696 | 5.17696e-07 | [8 empty] | 600.004 | 3.313e-19 | 0.00039295 | 5.17696e-07 | 3230423040000 | 3.61667 | 9.203894e-06 | 27781145865207.2 | 18739645665439.8 | 17.24% | 17.23844 | 2.222505 | 6.7084e+18 | 0.1850288 | 0.9351154 |  |  | 600.004 | 20.051 | [5 empty] | 600.004 | 0.00039295
|  |  | 526.35 | 605.016 | 526.35 | 5.2635e-07 | [8 empty] | 605.016 | 3.28562e-19 | 0.000392 | 5.2635e-07 | 3.284424e+12 | 3.72919 | 9.51324e-06 | 28954169368089.9 | 19530903337384.3 | 16.82% | 16.81655 | 2.297204 | 6.9917e+18 | 0.1881218 | 0.9488958 |  |  | 605.016 | 20.644 | [5 empty] | 605.016 | 0.000392
|  |  | 533.293 | 610.027 | 533.293 | 5.33293e-07 | [8 empty] | 610.027 | 3.25869e-19 | 0.00039131 | 5.33293e-07 | 3.32774832e+12 | 3.83291 | 9.795073e-06 | 30058314721735.6 | 20275699566843.4 | 16.41% | 16.4125 | 2.36526 | 7.2583e+18 | 0.1906033 | 0.9592191 |  |  | 610.027 | 21.151 | [5 empty] | 610.027 | 0.00039131
|  |  | 538.092 | 615.037 | 538.092 | 5.38092e-07 | [8 empty] | 615.037 | 3.2322e-19 | 0.00039 | 5.38092e-07 | 3357694080000 | 3.9229 | 1.005872e-05 | 31120345117003.7 | 20992087342560.7 | 16% | 15.99505 | 2.428923 | 7.5148e+18 | 0.1923185 | 0.9519795 |  |  | 615.037 | 21.572 | [5 empty] | 615.037 | 0.00039
|  |  | 542.023 | 619.969 | 542.023 | 5.42023e-07 | [8 empty] | 619.969 | 3.20613e-19 | 0.00038922 | 5.42023e-07 | 3.38222352e+12 | 4.01129 | 1.030597e-05 | 32144582147920.9 | 21682981776143.0 | 15.6% | 15.59852 | 2.488629 | 7.7621e+18 | 0.1937235 | 0.9733735 |  |  | 619.969 | 21.975 | [5 empty] | 619.969 | 0.00038922
|  |  | 545.823 | 624.976 | 545.823 | 5.45823e-07 | [8 empty] | 624.976 | 3.18048e-19 | 0.000388 | 5.45823e-07 | 3.40593552e+12 | 4.09235 | 1.054729e-05 | 33162584938226.3 | 22369670931058.1 | 15.23% | 15.22568 | 2.546902 | 8.0079e+18 | 0.1950816 | 0.9793861 |  |  | 624.976 | 22.346 | [5 empty] | 624.976 | 0.000388
|  |  | 549.18 | 629.981 | 549.18 | 5.4918e-07 | [8 empty] | 629.981 | 3.15524e-19 | 0.00038745 | 5.4918e-07 | 3426883200000 | 4.17007 | 1.076286e-05 | 34111065160923.8 | 23009463954005.0 | 14.89% | 14.89336 | 2.598956 | 8.237e+18 | 0.1962814 | 0.9852318 |  |  | 629.981 | 22.732 | [5 empty] | 629.981 | 0.00038745
|  |  | 552.579 | 634.985 | 552.579 | 5.52579e-07 | [8 empty] | 634.985 | 3.13039e-19 | 0.0003864 | 5.52579e-07 | 3448092960000 | 4.25052 | 1.100031e-05 | 35140383655091.6 | 23703786065525.4 | 14.55% | 14.54659 | 2.656294 | 8.4855e+18 | 0.1974963 | 0.9910916 |  |  | 634.985 | 23.158 | [5 empty] | 634.985 | 0.0003864
|  |  | 556.176 | 639.987 | 556.176 | 5.56176e-07 | [8 empty] | 639.987 | 3.10594e-19 | 0.00038614 | 5.56176e-07 | 3.47053824e+12 | 4.34744 | 1.125871e-05 | 36248976013370.6 | 24451582001746.3 | 14.19% | 14.19351 | 2.718692 | 8.7532e+18 | 0.1987819 | 0.9970833 |  |  | 639.987 | 23.612 | [5 empty] | 639.987 | 0.00038614
|  |  | 559.505 | 644.988 | 559.505 | 5.59505e-07 | [8 empty] | 644.988 | 3.08186e-19 | 0.0003855 | 5.59505e-07 | 3.4913112e+12 | 4.43791 | 1.151209e-05 | 37354351583610.4 | 25197208068217.2 | 13.86% | 13.85594 | 2.779875 | 9.0201e+18 | 0.1999717 | 1.003098 |  |  | 644.988 | 24.104 | [5 empty] | 644.988 | 0.0003855
|  |  | 563.355 | 649.987 | 563.355 | 5.63355e-07 | [8 empty] | 649.987 | 3.05815e-19 | 0.0003854 | 5.63355e-07 | 3.5153352e+12 | 4.52502 | 1.17411e-05 | 38392819697145.0 | 25897702013892.4 | 13.57% | 13.57393 | 2.835176 | 9.2709e+18 | 0.2013477 | 1.009379 |  |  | 649.987 | 24.629 | [5 empty] | 649.987 | 0.0003854
|  |  | 566.762 | 654.985 | 566.762 | 5.66762e-07 | [8 empty] | 654.985 | 3.03481e-19 | 0.000386 | 5.66762e-07 | 3536594880000 | 4.63824 | 1.201617e-05 | 39594458312411.0 | 26708261879826.3 | 13.24% | 13.24158 | 2.901597 | 9.561e+18 | 0.2025654 | 1.015029 |  |  | 654.985 | 25.189 | [5 empty] | 654.985 | 0.000386
|  |  | 570.136 | 659.981 | 570.136 | 5.70136e-07 | [8 empty] | 659.981 | 3.01182e-19 | 0.00038568 | 5.70136e-07 | 3557648640000 | 4.73621 | 1.228015e-05 | 40773202024871.1 | 27503378093140.3 | 12.94% | 12.93532 | 2.965343 | 9.8457e+18 | 0.2037713 | 1.019559 |  |  | 659.981 | 25.799 | [5 empty] | 659.981 | 0.00038568
|  |  | 572.293 | 664.975 | 572.293 | 5.72293e-07 | [8 empty] | 664.975 | 2.98917e-19 | 0.000387 | 5.72293e-07 | 3571108320000 | 4.8407 | 1.250827e-05 | 41845290611942.9 | 28226550576419.7 | 12.65% | 12.65159 | 3.020427 | 1.0105e+19 | 0.2045422 | 1.022648 |  |  | 664.975 | 26.393 | [5 empty] | 664.975 | 0.000387
|  |  | 573.827 | 669.968 | 573.827 | 5.73827e-07 | [8 empty] | 669.968 | 2.96687e-19 | 0.00038727 | 5.73827e-07 | 3580680480000 | 4.92882 | 1.272709e-05 | 42897361958534.6 | 28936220521120.6 | 12.37% | 12.37439 | 3.073267 | 1.0359e+19 | 0.2050905 | 1.039713 |  |  | 669.968 | 27.004 | [5 empty] | 669.968 | 0.00038727
|  |  | 574.401 | 675.035 | 574.401 | 5.74401e-07 | [8 empty] | 675.035 | 2.94489e-19 | 0.000389 | 5.74401e-07 | 3584262240000 | 5.04377 | 1.296599e-05 | 44028774308119.0 | 29699409578749.4 | 12.07% | 12.06846 | 3.130955 | 1.0632e+19 | 0.2052956 | 1.023492 |  |  | 675.035 | 27.577 | [5 empty] | 675.035 | 0.000389
|  |  | 573.354 | 680.025 | 573.354 | 5.73354e-07 | [8 empty] | 680.025 | 2.92324e-19 | 0.00038958 | 5.73354e-07 | 3.57772896e+12 | 5.13122 | 1.317116e-05 | 45056713385526.5 | 30392801210964.3 | 11.77% | 11.77163 | 3.180498 | 1.088e+19 | 0.2049214 | 1.020612 |  |  | 680.025 | 28.117 | [5 empty] | 680.025 | 0.00038958
|  |  | 571.631 | 685.013 | 571.631 | 5.71631e-07 | [8 empty] | 685.013 | 2.9019e-19 | 0.0003911 | 5.71631e-07 | 3566977440000 | 5.21451 | 1.333293e-05 | 45945527942973.3 | 30992347030623.8 | 11.51% | 11.50922 | 3.219563 | 1.1095e+19 | 0.2043056 | 1.016405 |  |  | 685.013 | 28.691 | [5 empty] | 685.013 | 0.0003911
|  |  | 568.863 | 690 | 568.863 | 5.68863e-07 | [8 empty] | 690 | 2.88087e-19 | 0.00039337 | 5.68863e-07 | 3.54970512e+12 | 5.30591 | 1.348834e-05 | 46820385185331.7 | 31582478006832.8 | 11.24% | 11.23948 | 3.25709 | 1.1306e+19 | 0.2033163 | 1.009708 |  |  | 690 | 29.197 | [5 empty] | 690 | 0.00039337
|  |  | 564.571 | 694.985 | 564.571 | 5.64571e-07 | [8 empty] | 694.985 | 2.86014e-19 | 0.0003935 | 5.64571e-07 | 3.52292304e+12 | 5.37253 | 1.365319e-05 | 47736087487173.9 | 32200160832257.3 | 10.94% | 10.9407 | 3.296896 | 1.1527e+19 | 0.2017823 | 1.000739 |  |  | 694.985 | 29.74 | [5 empty] | 694.985 | 0.0003935
|  |  | 559.246 | 699.968 | 559.246 | 5.59246e-07 | 842.0745 | 699.968 | 561.383 | 8.420745e-07 |  |  |  |  | 699.968 | 2.83971e-19 | 0.00039838 | 5.59246e-07 | 3489695040000 | 5.47403 | 1.374072e-05 | 48387775286880.6 | 32639753875332.2 | 10.69% | 10.69155 | 3.318034 | 1.1684e+19 | 0.1998791 | 1.004354 |  |  | 699.968 | 30.193 | 699.968 | 30.793 |  |  |  | 699.968 | 0.00039838
|  |  | 552.126 | 705.025 | 552.126 | 5.52126e-07 | 826.134 | 705.025 | 550.756 | 8.26134e-07 |  |  |  |  | 705.025 | 2.81957e-19 | 0.000402 | 5.52126e-07 | 3.44526624e+12 | 5.55388 | 1.381562e-05 | 48999038472346.0 | 33052078678618.9 | 10.42% | 10.42375 | 3.33612 | 1.1832e+19 | 0.1973344 | 0.9749043 |  |  | 705.025 | 30.592 | 705.025 | 31.184 |  |  |  | 705.025 | 0.000402
|  |  | 543.338 | 710.005 | 543.338 | 5.43338e-07 | 811.0185 | 710.005 | 540.679 | 8.110185e-07 |  |  |  |  | 710.005 | 2.79972e-19 | 0.00040622 | 5.43338e-07 | 3.39042912e+12 | 5.62376 | 1.384412e-05 | 49448244373590.9 | 33355088477458.6 | 10.16% | 10.16465 | 3.343002 | 1.194e+19 | 0.1941935 | 0.9586215 |  |  | 710.005 | 30.896 | 710.005 | 31.537 |  |  |  | 710.005 | 0.00040622
|  |  | 534.046 | 714.984 | 534.046 | 5.34046e-07 | 796.2225 | 714.984 | 530.815 | 7.962225e-07 |  |  |  |  | 714.984 | 2.78014e-19 | 0.000411 | 5.34046e-07 | 3.33244704e+12 | 5.69855 | 1.386509e-05 | 49871895509401.9 | 33640860425432.9 | 9.906% | 9.905951 | 3.348063715 | 1.2043e+19 | 0.1908724 | 0.9548937 |  |  | 714.984 | 31.187 | 714.984 | 31.845 |  |  |  | 714.984 | 0.000411
|  |  | 523.641 | 720.036 | 523.641 | 5.23641e-07 | 779.7255 | 720.036 | 519.817 | 7.797255e-07 |  |  |  |  | 720.036 | 2.76083e-19 | 0.00041613 | 5.23641e-07 | 3.26751984e+12 | 5.76308 | 1.384923e-05 | 50163283534273.0 | 33837414893118.7 | 9.657% | 9.656529 | 3.344235 | 1.2113e+19 | 0.1871536 | 0.9213691 |  |  | 720.036 | 31.505 | 720.036 | 32.144 |  |  |  | 720.036 | 0.00041613
|  |  | 512.708 | 725.011 | 512.708 | 5.12708e-07 | 763.218 | 725.011 | 508.812 | 7.63218e-07 |  |  |  |  | 725.011 | 2.74179e-19 | 0.000421 | 5.12708e-07 | 3199297920000 | 5.82017 | 1.382463e-05 | 50421920821720.9 | 34011877499742.7 | 9.406% | 9.406414 | 3.338295 | 1.2176e+19 | 0.183246 | 1.120481 |  |  | 725.011 | 31.806 | 725.011 | 32.478 |  |  |  | 725.011 | 0.000421
[7 empty] | 748.107 | 729.984 | 498.738 | 7.48107e-07 |  |  |  |  | 729.984 | 2.72301e-19 | 0.00042974 | 7.48107e-07 | 4.66818768e+12 | 5.92844 | 1.379541e-05 | 50662359590498.5 | 34174064378318.1 | 13.66% | 13.66003 | 3.331239 | 1.2234e+19 | 0.2673796 | 1.335361 |  |  |  |  | 729.984 | 32.859 |  |  |  | 729.984 | 0.00042974
[7 empty] | 732.4695 | 735.031 | 488.313 | 7.324695e-07 |  |  |  |  | 735.031 | 2.70449e-19 | 0.00044 | 7.324695e-07 | 4570609680000 | 6.0568 | 1.376545e-05 | 50898522625169.8 | 34333367079887.3 | 13.31% | 13.31244 | 3.324005 | 1.2291e+19 | 0.2617906 | 1.288245 |  |  |  |  | 735.031 | 33.439 |  |  |  | 735.031 | 0.00044
[7 empty] | 718.2885 | 740 | 478.859 | 7.182885e-07 |  |  |  |  | 740 | 2.68622e-19 | 0.00044854 | 7.182885e-07 | 4482120240000 | 6.17891 | 1.377561e-05 | 51282490999197.5 | 34592371201276.9 | 12.96% | 12.95696 | 3.326457 | 1.2383e+19 | 0.2567222 | 1.263403 |  |  |  |  | 740 | 34.136 |  |  |  | 740 | 0.00044854
[7 empty] | 704.7795 | 744.968 | 469.853 | 7.047795e-07 |  |  |  |  | 744.968 | 2.66819e-19 | 0.000461 | 7.047795e-07 | 4.39782408e+12 | 6.34911 | 1.377247e-05 | 51617286943705.4 | 34818206283844.9 | 12.63% | 12.63082 | 3.3257 | 1.2464e+19 | 0.251894 | 1.258656 |  |  |  |  | 744.968 | 35.017 |  |  |  | 744.968 | 0.000461
[7 empty] | 692.1345 | 750.01 | 461.423 | 6.921345e-07 |  |  |  |  | 750.01 | 2.6504e-19 | 0.00047311 | 6.921345e-07 | 4318919280000 | 6.51846 | 1.37779e-05 | 51984210700555.2 | 35065713036192.7 | 12.32% | 12.31664 | 3.32701 | 1.2553e+19 | 0.2473746 | 1.217053 |  |  |  |  | 750.01 | 36.071 |  |  |  | 750.01 | 0.00047311
[7 empty] | 679.8315 | 754.974 | 453.221 | 6.798315e-07 |  |  |  |  | 754.974 | 2.63285e-19 | 0.00049 | 6.798315e-07 | 4.24214856e+12 | 6.7603 | 1.379653e-05 | 52401506398939.9 | 35347197952739.5 | 12% | 12.00137 | 3.33151 | 1.2654e+19 | 0.2429774 | 1.213049 |  |  |  |  | 754.974 | 37.266 |  |  |  | 754.974 | 0.00049
[7 empty] | 667.5345 | 760.012 | 445.023 | 6.675345e-07 |  |  |  |  | 760.012 | 2.61553e-19 | 0.00050519 | 6.675345e-07 | 4.16541528e+12 | 6.963 | 1.378293e-05 | 52696520987573.9 | 35546198702527.1 | 11.72% | 11.71831 | 3.328226 | 1.2725e+19 | 0.2385823 | 1.172047 |  |  |  |  | 760.012 | 38.626 |  |  |  | 760.012 | 0.00050519
[7 empty] | 654.495 | 764.973 | 436.33 | 6.54495e-07 |  |  |  |  | 764.973 | 2.59843e-19 | 0.000529 | 6.54495e-07 | 4084048800000 | 7.27854 | 1.375905e-05 | 52951416125952.5 | 35718137059506.2 | 11.43% | 11.4341 | 3.32246 | 1.2786e+19 | 0.2339219 | 1.16594 |  |  |  |  | 764.973 | 40.108 |  |  |  | 764.973 | 0.000529
[7 empty] | 641.5755 | 770.007 | 427.717 | 6.415755e-07 |  |  |  |  | 770.007 | 2.58156e-19 | 0.00054663 | 6.415755e-07 | 4003431120000 | 7.4899 | 1.370196e-05 | 53076262488473.8 | 35802351605861.4 | 11.18% | 11.18203 | 3.308672 | 1.2817e+19 | 0.2293044 | 1.124446 |  |  |  |  | 770.007 | 41.685 |  |  |  | 770.007 | 0.00054663
[7 empty] | 627.786 | 774.964 | 418.524 | 6.27786e-07 |  |  |  |  | 774.964 | 2.5649e-19 | 0.000572 | 6.27786e-07 | 3.91738464e+12 | 7.81327 | 1.365956e-05 | 53255732921606.8 | 35923412570756.6 | 10.9% | 10.90482 | 3.298435 | 1.286e+19 | 0.2243759 | 1.116055 |  |  |  |  | 774.964 | 43.432 |  |  |  | 774.964 | 0.000572
[7 empty] | 613.818 | 779.994 | 409.212 | 6.13818e-07 |  |  |  |  | 779.994 | 2.54846e-19 | 0.00060313 | 6.13818e-07 | 3.83022432e+12 | 8.13689 | 1.34911e-05 | 52938263645321.3 | 35709265113480.4 | 10.73% | 10.72614 | 3.257757 | 1.2783e+19 | 0.2193836 | 1.091157 |  |  |  |  | 779.994 | 45.396 |  |  |  | 779.994 | 0.00060313
[7 empty] | 600.3285 | 785.023 | 400.219 | 6.003285e-07 |  |  |  |  | 785.023 | 2.53223e-19 | 0.000641 | 6.003285e-07 | 3.74604984e+12 | 8.56284 | 1.335856e-05 | 52754152437139.2 | 35585073734870.3 | 10.53% | 10.52703 | 3.225752 | 1.2739e+19 | 0.2145623 | 1.050619 |  |  |  |  | 785.023 | 47.452 |  |  |  | 785.023 | 0.000641
[7 empty] | 586.8885 | 789.975 | 391.259 | 5.868885e-07 |  |  |  |  | 789.975 | 2.5162e-19 | 0.00067563 | 5.868885e-07 | 3.66218424e+12 | 8.93967 | 1.323161e-05 | 52585669090570.8 | 35471424059275.9 | 10.32% | 10.32432 | 3.195095 | 1.2698e+19 | 0.2097588 | 1.042269 |  |  |  |  | 789.975 | 49.81 |  |  |  | 789.975 | 0.00067563
[7 empty] | 574.014 | 794.999 | 382.676 | 5.74014e-07 |  |  |  |  | 794.999 | 2.50038e-19 | 0.000714 | 5.74014e-07 | 3581847360000 | 9.339 | 1.307983e-05 | 52311376401879.4 | 35286401172904.1 | 10.15% | 10.15079 | 3.158445 | 1.2632e+19 | 0.2051573 | 1.020169 |  |  |  |  | 794.999 | 52.301 |  |  |  | 794.999 | 0.000714
[7 empty] | 562.4985 | 800.022 | 374.999 | 5.624985e-07 |  |  |  |  | 800.022 | 2.48475e-19 | 0.00076409 | 5.624985e-07 | 3.50999064e+12 | 9.89389 | 1.294859e-05 | 52112254525801.7 | 35152084416495.3 | 9.985% | 9.985156 | 3.126754 | 1.2584e+19 | 0.2010416 | 0.9853415 |  |  |  |  | 800.022 | 55.043 |  |  |  | 800.022 | 0.00076409
[7 empty] | 552.3045 | 804.968 | 368.203 | 5.523045e-07 |  |  |  |  | 804.968 | 2.46932e-19 | 0.000812 | 5.523045e-07 | 3.44638008e+12 | 10.42907 | 1.284368e-05 | 52013033005077.7 | 35085154990697.9 | 9.823% | 9.822901 | 3.101421 | 1.256e+19 | 0.1973982 | 0.9829046 |  |  |  |  | 804.968 | 57.966 |  |  |  | 804.968 | 0.000812
[7 empty] | 543.567 | 809.987 | 362.378 | 5.43567e-07 |  |  |  |  | 809.987 | 2.45407e-19 | 0.00086139 | 5.43567e-07 | 3391858080000 | 10.9776 | 1.274405e-05 | 51930275893976.8 | 35029331557573.5 | 9.683% | 9.682908 | 3.077363 | 1.254e+19 | 0.1942753 | 0.9682253 |  |  |  |  | 809.987 | 61.068 |  |  |  | 809.987 | 0.00086139
[7 empty] | 536.3685 | 815.004 | 357.579 | 5.363685e-07 |  |  |  |  | 815.004 | 2.43902e-19 | 0.00092 | 5.363685e-07 | 3.34693944e+12 | 11.67129 | 1.268618e-05 | 52013451232907.9 | 35085437104379.7 | 9.539% | 9.539398 | 3.063389 | 1.256e+19 | 0.1917025 | 0.9567906 |  |  |  |  | 815.004 | 64.43 |  |  |  | 815.004 | 0.00092
[7 empty] | 531.2385 | 820.019 | 354.159 | 5.312385e-07 |  |  |  |  | 820.019 | 2.42415e-19 | 0.0009708 | 5.312385e-07 | 3314928240000 | 12.29001 | 1.265967e-05 | 52223139802013.4 | 35226881575539.9 | 9.41% | 9.410223 | 3.056987 | 1.2611e+19 | 0.189869 | 0.9495034 |  |  |  |  | 820.019 | 68.096 |  |  |  | 820.019 | 0.0009708
[7 empty] | 528.66 | 825.032 | 352.44 | 5.2866e-07 |  |  |  |  | 825.032 | 2.40945e-19 | 0.00099 | 5.2866e-07 | 3298838400000 | 12.55699 | 1.268383e-05 | 52642006610754.7 | 35509426277436.3 | 9.29% | 9.290036 | 3.06282 | 1.2712e+19 | 0.1889474 | 0.9321139 |  |  |  |  | 825.032 | 72.035 |  |  |  | 825.032 | 0.00099
[7 empty] | 528.0585 | 829.968 | 352.039 | 5.280585e-07 |  |  |  |  | 829.968 | 2.39494e-19 | 0.00109 | 5.280585e-07 | 3295085040000 | 13.87042 | 1.272516e-05 | 53133506322925.6 | 35840965174191.7 | 9.194% | 9.193628 | 3.0728 | 1.283e+19 | 0.1887324 | 0.9472057 |  |  |  |  | 829.968 | 76.015 |  |  |  | 829.968 | 0.00109
[7 empty] | 530.1195 | 834.977 | 353.413 | 5.301195e-07 |  |  |  |  | 834.977 | 2.3806e-19 | 0.00113 | 5.301195e-07 | 3307945680000 | 14.50208 | 1.28337e-05 | 53909514891389.8 | 36364418226737.5 | 9.097% | 9.096655 | 3.09901 | 1.3018e+19 | 0.1894691 | 0.9534134 |  |  |  |  | 834.977 | 80.379 |  |  |  | 834.977 | 0.00113
[7 empty] | 535.419 | 839.984 | 356.946 | 5.35419e-07 |  |  |  |  | 839.984 | 2.36643e-19 | 0.0012 | 5.35419e-07 | 3.34101456e+12 | 15.58159 | 1.298466e-05 | 54870240545181.3 | 37012471349567.7 | 9.027% | 9.026727 | 3.135463 | 1.325e+19 | 0.1913631 | 0.96438 |  |  |  |  | 839.984 | 84.743 |  |  |  | 839.984 | 0.0012
[7 empty] | 542.8065 | 844.989 | 361.871 | 5.428065e-07 |  |  |  |  | 844.989 | 2.35243e-19 | 0.00128 | 5.428065e-07 | 3387112560000 | 16.87935 | 1.318699e-05 | 56056895157347.9 | 37812923824320.1 | 8.958% | 8.957553 | 3.184322 | 1.3536e+19 | 0.1940035 | 0.9796035 |  |  |  |  | 844.989 | 89.432 |  |  |  | 844.989 | 0.00128
[7 empty] | 553.0965 | 849.991 | 368.731 | 5.530965e-07 |  |  |  |  | 849.991 | 2.33859e-19 | 0.0013 | 5.530965e-07 | 3.45132216e+12 | 17.41951 | 1.339962e-05 | 57297872123472.2 | 38650019196014.9 | 8.93% | 8.929678 | 3.235667 | 1.3836e+19 | 0.1976812 | 0.9998846 |  |  |  |  | 849.991 | 93.982 |  |  |  | 849.991 | 0.0013
[7 empty] | 565.719 | 854.992 | 377.146 | 5.65719e-07 |  |  |  |  | 854.992 | 2.32491e-19 | 0.00134 | 5.65719e-07 | 3.53008656e+12 | 18.33385 | 1.368198e-05 | 58849493580139.9 | 39696658396785.3 | 8.893% | 8.892654 | 3.303848 | 1.4211e+19 | 0.2021926 | 1.024586 |  |  |  |  | 854.992 | 98.708 |  |  |  | 854.992 | 0.00134
[7 empty] | 581.1945 | 859.991 | 387.463 | 5.811945e-07 |  |  |  |  | 859.991 | 2.3114e-19 | 0.00137 | 5.811945e-07 | 3.62665368e+12 | 19.15851 | 1.398431e-05 | 60501487707074.2 | 40811003526044.6 | 8.886% | 8.88646 | 3.376854 | 1.461e+19 | 0.2077237 | 1.05402 |  |  |  |  | 859.991 | 103.394 |  |  |  | 859.991 | 0.00137
[7 empty] | 599.376 | 864.987 | 399.584 | 5.99376e-07 |  |  |  |  | 864.987 | 2.29803e-19 | 0.00139 | 5.99376e-07 | 3740106240000 | 19.8969 | 1.431432e-05 | 62289511219447.1 | 42017106658936.1 | 8.901% | 8.901389 | 3.456542 | 1.5041e+19 | 0.2142219 | 1.089031 |  |  |  |  | 864.987 | 108.146 |  |  |  | 864.987 | 0.00139
[7 empty] | 620.6535 | 869.982 | 413.769 | 6.206535e-07 |  |  |  |  | 869.982 | 2.28483e-19 | 0.00142 | 6.206535e-07 | 3.87287784e+12 | 20.80811 | 1.46536e-05 | 64134305797583.6 | 43261504456188.2 | 8.952% | 8.95225 | 3.53847 | 1.5487e+19 | 0.2218267 | 1.127206 |  |  |  |  | 869.982 | 112.555 |  |  |  | 869.982 | 0.00142
[7 empty] | 642.9015 | 874.974 | 428.601 | 6.429015e-07 |  |  |  |  | 874.974 | 2.27177e-19 | 0.00144 | 6.429015e-07 | 4011705360000 | 21.60129 | 1.50009e-05 | 66031754241553.2 | 44541419679302.2 | 9.007% | 9.006685 | 3.622333 | 1.5945e+19 | 0.2297783 | 1.168015 |  |  |  |  | 874.974 | 116.877 |  |  |  | 874.974 | 0.00144
[7 empty] | 666.6615 | 879.965 | 444.441 | 6.666615e-07 |  |  |  |  | 879.965 | 2.25886e-19 | 0.00145 | 6.666615e-07 | 4159967760000 | 22.25403 | 1.534761e-05 | 67944037685167.4 | 45831341783994.8 | 9.077% | 9.076688 | 3.706055 | 1.6407e+19 | 0.2382703 | 1.229288 |  |  |  |  | 879.965 | 120.882 |  |  |  | 879.965 | 0.00145
[7 empty] | 692.268 | 885.027 | 461.512 | 6.92268e-07 |  |  |  |  | 885.027 | 2.2461e-19 | 0.00145 | 6.92268e-07 | 4.31975232e+12 | 22.78471 | 1.571359e-05 | 69959454625565.5 | 47190832120154.2 | 9.154% | 9.153796 | 3.794431 | 1.6893e+19 | 0.2474223 | 1.25807 |  |  |  |  | 885.027 | 124.664 |  |  |  | 885.027 | 0.00145
[7 empty] | 719.6775 | 890.013 | 479.785 | 7.196775e-07 |  |  |  |  | 890.013 | 2.23348e-19 | 0.00146 | 7.196775e-07 | 4.4907876e+12 | 23.49954 | 1.609558e-05 | 72065007712026.8 | 48611123383930.8 | 9.238% | 9.238189 | 3.88667 | 1.7402e+19 | 0.2572186 | 1.307574 |  |  |  |  | 890.013 | 128.137 |  |  |  | 890.013 | 0.00146
[7 empty] | 748.416 | 894.997 | 498.944 | 7.48416e-07 |  |  |  |  | 894.997 | 2.22101e-19 | 0.00145 | 7.48416e-07 | 4.67011584e+12 | 23.86758 | 1.64604e-05 | 74112228220494.3 | 49992066672369.8 | 9.342% | 9.341714 | 3.974766 | 1.7896e+19 | 0.26749 | 1.358535 |  |  |  |  | 894.997 | 131.155 |  |  |  | 894.997 | 0.00145
[7 empty] | 777.507 | 899.979 | 518.338 | 7.77507e-07 |  |  |  |  | 899.979 | 2.20867e-19 | 0.00144 | 7.77507e-07 | 4.85164368e+12 | 24.27045 | 1.685448e-05 | 76310536054126.1 | 51474925229237.8 | 9.425% | 9.425256 | 4.069926 | 1.8427e+19 | 0.2778874 | 1.43059 |  |  |  |  | 899.979 | 133.913 |  |  |  | 899.979 | 0.00144
[7 empty] | 806.7705 | 905.032 | 537.847 | 8.067705e-07 |  |  |  |  | 905.032 | 2.19646e-19 | 0.00143 | 8.067705e-07 | 5034247920000 | 24.64502 | 1.723428e-05 | 78463890625277.6 | 52927460767232.7 | 9.512% | 9.511599 | 4.161638 | 1.8947e+19 | 0.2883464 | 1.461031 |  |  |  |  | 905.032 | 136.053 |  |  |  | 905.032 | 0.00143
[7 empty] | 835.926 | 910.009 | 557.284 | 8.35926e-07 |  |  |  |  | 910.009 | 2.1844e-19 | 0.00142 | 8.35926e-07 | 5216178240000 | 25.01471 | 1.761599e-05 | 80644538352620.8 | 54398406779676.9 | 9.589% | 9.588844 | 4.253812 | 1.9474e+19 | 0.2987668 | 1.511211 |  |  |  |  | 910.009 | 137.887 |  |  |  | 910.009 | 0.00142
[7 empty] | 863.8725 | 914.984 | 575.915 | 8.638725e-07 |  |  |  |  | 914.984 | 2.17246e-19 | 0.0014 | 8.638725e-07 | 5390564400000 | 25.20745 | 1.800532e-05 | 82879875480199.5 | 55906243278461.9 | 9.642% | 9.642151 | 4.347825 | 2.0013e+19 | 0.3087551 | 1.58372 |  |  |  |  | 914.984 | 139.271 |  |  |  | 914.984 | 0.0014
[7 empty] | 892.071 | 920.031 | 594.714 | 8.92071e-07 |  |  |  |  | 920.031 | 2.16065e-19 | 0.00138 | 8.92071e-07 | 5.56652304e+12 | 25.41019 | 1.841318e-05 | 85220563994262.3 | 57485144076129.7 | 9.683% | 9.683411 | 4.446313 | 2.0579e+19 | 0.3188335 | 1.607414 |  |  |  |  | 920.031 | 140.235 |  |  |  | 920.031 | 0.00138
[7 empty] | 917.391 | 925.002 | 611.594 | 9.17391e-07 |  |  |  |  | 925.002 | 2.14897e-19 | 0.00135 | 9.17391e-07 | 5.72451984e+12 | 25.38968 | 1.880717e-05 | 87517137839850.6 | 59034287524699.2 | 9.697% | 9.696941 | 4.541451 | 2.1133e+19 | 0.3278831 | 1.650764 |  |  |  |  | 925.002 | 140.712 |  |  |  | 925.002 | 0.00135
[7 empty] | 941.9925 | 929.97 | 627.995 | 9.419925e-07 |  |  |  |  | 929.97 | 2.13742e-19 | 0.00133 | 9.419925e-07 | 5.8780332e+12 | 25.5452 | 1.920692e-05 | 89860286201275.8 | 60614847601224.2 | 9.697% | 9.697349 | 4.63798 | 2.1699e+19 | 0.3366759 | 1.716548 |  |  |  |  | 929.97 | 140.886 |  |  |  | 929.97 | 0.00133
[7 empty] | 963.867 | 935.01 | 642.578 | 9.63867e-07 |  |  |  |  | 935.01 | 2.12599e-19 | 0.0013 | 9.63867e-07 | 6014530080000 | 25.50433 | 1.961872e-05 | 92280374717733.3 | 62247307309598.3 | 9.662% | 9.662314 | 4.737418 | 2.2283e+19 | 0.344494 | 1.727594 |  |  |  |  | 935.01 | 140.617 |  |  |  | 935.01 | 0.0013
[7 empty] | 984.0165 | 939.973 | 656.011 | 9.840165e-07 |  |  |  |  | 939.973 | 2.11468e-19 | 0.00128 | 9.840165e-07 | 6140262960000 | 25.63407 | 2.002662e-05 | 94702825900372.6 | 63881360743705.9 | 9.612% | 9.611979 | 4.835916 | 2.2868e+19 | 0.3516956 | 1.786693 |  |  |  |  | 939.973 | 140.156 |  |  |  | 939.973 | 0.00128
[7 empty] | 1001.2995 | 945.009 | 667.533 | 1.0012995e-06 |  |  |  |  | 945.009 | 2.10349e-19 | 0.00125 | 1.0012995e-06 | 6.24810888e+12 | 25.53936 | 2.0431488e-05 | 97131376902195.9 | 65519528783117.6 | 9.536% | 9.536254 | 4.933682 | 2.3455e+19 | 0.3578727 | 1.787755 |  |  |  |  | 945.009 | 139.236 |  |  |  | 945.009 | 0.00125
[7 empty] | 1016.0415 | 949.968 | 677.361 | 1.0160415e-06 |  |  |  |  | 949.968 | 2.09242e-19 | 0.00123 | 1.0160415e-06 | 6.34009896e+12 | 25.6194 | 2.082878e-05 | 99543975338626.5 | 67146936092055.3 | 9.442% | 9.442127 | 5.029618 | 2.4037e+19 | 0.3631416 | 1.837028 |  |  |  |  | 949.968 | 138.059 |  |  |  | 949.968 | 0.00123
[7 empty] | 1027.2345 | 954.999 | 684.823 | 1.0272345e-06 |  |  |  |  | 954.999 | 2.08147e-19 | 0.00119 | 1.0272345e-06 | 6.40994328e+12 | 25.22847 | 2.120039e-05 | 101852993115361.7 | 68704473537816.7 | 9.33% | 9.329732 | 5.119354 | 2.4595e+19 | 0.367142 | 1.853972 |  |  |  |  | 954.999 | 136.675 |  |  |  | 954.999 | 0.00119
[7 empty] | 1036.1175 | 960.027 | 690.745 | 1.0361175e-06 |  |  |  |  | 960.027 | 2.07063e-19 | 0.00115 | 1.0361175e-06 | 6.4653732e+12 | 24.80474 | 2.156934e-05 | 104168002638978.4 | 70266052689201.8 | 9.201% | 9.201276 | 5.208444 | 2.5154e+19 | 0.3703169 | 1.837253 |  |  |  |  | 960.027 | 135.118 |  |  |  | 960.027 | 0.00115
[7 empty] | 1040.0085 | 964.979 | 693.339 | 1.0400085e-06 |  |  |  |  | 964.979 | 2.0599e-19 | 0.00113 | 1.0400085e-06 | 6.48965304e+12 | 24.76474 | 2.19157e-05 | 106392053570776.5 | 71766276135923.8 | 9.043% | 9.042761 | 5.292081 | 2.5691e+19 | 0.3717076 | 1.868763 |  |  |  |  | 964.979 | 133.315 |  |  |  | 964.979 | 0.00113
[7 empty] | 1041.876 | 970.002 | 694.584 | 1.041876e-06 |  |  |  |  | 970.002 | 2.04928e-19 | 0.0011 | 1.041876e-06 | 6.50130624e+12 | 24.43329 | 2.221208e-05 | 108389687198342.0 | 73113770819245.2 | 8.892% | 8.892041 | 5.36365 | 2.6173e+19 | 0.372375 | 1.868507 |  |  |  |  | 970.002 | 131.17 |  |  |  | 970.002 | 0.0011
[7 empty] | 1040.1375 | 975.024 | 693.425 | 1.0401375e-06 |  |  |  |  | 975.024 | 2.03877e-19 | 0.00108 | 1.0401375e-06 | 6.490458e+12 | 24.23093 | 2.243605e-05 | 110046970949623.0 | 74231684040563.9 | 8.744% | 8.743514 | 5.417732 | 2.6574e+19 | 0.3717537 | 1.832978 |  |  |  |  | 975.024 | 128.941 |  |  |  | 975.024 | 0.00108
[7 empty] | 1034.5095 | 979.968 | 689.673 | 1.0345095e-06 |  |  |  |  | 979.968 | 2.02837e-19 | 0.00105 | 1.0345095e-06 | 6.45533928e+12 | 23.72802 | 2.259811e-05 | 111410217493427.2 | 75151255800111.8 | 8.59% | 8.589796 | 5.456867 | 2.6903e+19 | 0.3697422 | 1.846932 |  |  |  |  | 979.968 | 126.478 |  |  |  | 979.968 | 0.00105
[7 empty] | 1025.514 | 984.985 | 683.676 | 1.025514e-06 |  |  |  |  | 984.985 | 2.01807e-19 | 0.000999 | 1.025514e-06 | 6.39920736e+12 | 22.69848 | 2.27212e-05 | 112588766500672.4 | 75946240675908.1 | 8.426% | 8.42597 | 5.486589 | 2.7187e+19 | 0.3665271 | 1.825468 |  |  |  |  | 984.985 | 123.995 |  |  |  | 984.985 | 0.000999
[7 empty] | 1012.194 | 989.998 | 674.796 | 1.012194e-06 |  |  |  |  | 989.998 | 2.00788e-19 | 0.00099629 | 1.012194e-06 | 6.31609056e+12 | 22.65462 | 2.273898e-05 | 113248708198781.5 | 76391401348632.6 | 8.268% | 8.268065 | 5.490883 | 2.7347e+19 | 0.3617664 | 1.798965 |  |  |  |  | 989.998 | 121.118 |  |  |  | 989.998 | 0.00099629
[7 empty] | 996.33 | 995.01 | 664.22 | 9.9633e-07 |  |  |  |  | 995.01 | 1.99779e-19 | 0.0009782 | 9.9633e-07 | 6.2170992e+12 | 22.21859 | 2.271375e-05 | 113694381013162.2 | 76692027919787.6 | 8.107% | 8.106578 | 5.48479 | 2.7454e+19 | 0.3560965 | 1.374699 |  |  |  |  | 995.01 | 118.093 |  |  |  | 995.01 | 0.0009782
[7 empty] | 977.655 | 1000.018 | 651.77 | 9.77655e-07 | 1000.018 | 539.732 | 5.39732e-07 |  | 1000.018 | 1.9878e-19 | 0.0002098 | 5.39732e-07 | 3.36792768e+12 | 2.46723 | 1.175991e-05 | 59160449763576.9 | 39906412476885.5 | 8.44% | 8.439565 | 2.839719 | 1.4286e+19 | 0.1929046 | 0.9565205 |  |  |  |  | 1000.018 | 115.115 | 1000.018 | 11.699 |  | 1000.018 | 0.00094628 | 1000.018 | 0.0002098
[7 empty] | 958.05 | 1005.025 | 638.7 | 9.5805e-07 | 1005.025 | 529.279 | 5.29279e-07 |  | 1005.025 | 1.97791e-19 | 0.000211 | 5.29279e-07 | 3.30270096e+12 | 2.54796 | 1.207564e-05 | 61052524181719.8 | 41182702675305.5 | 8.02% | 8.019631 | 2.915958 | 1.4743e+19 | 0.1891687 | 0.940089 |  |  |  |  | 1005.025 | 112.326 | 1005.025 | 12.156 |  |  |  | 1005.025 | 0.000211
[7 empty] | 938.1285 | 1010.029 | 625.419 | 9.381285e-07 | 1010.029 | 521.998 | 5.21998e-07 |  | 1010.029 | 1.96812e-19 | 0.00021266 | 5.21998e-07 | 3.25726752e+12 | 2.52948 | 1.189448e-05 | 60435742997207.9 | 40766655730843.9 | 7.99% | 7.990029 | 2.872213 | 1.4594e+19 | 0.1865664 | 0.9269609 |  |  |  |  | 1010.029 | 109.722 | 1010.029 | 12.584 |  |  |  | 1010.029 | 0.00021266
[7 empty] | 917.055 | 1015.03 | 611.37 | 9.17055e-07 | 1015.03 | 515.22 | 5.1522e-07 |  | 1015.03 | 1.95842e-19 | 0.000214 | 5.1522e-07 | 3.2149728e+12 | 2.64202 | 1.234589e-05 | 63040041719688.8 | 42523373596371.9 | 7.56% | 7.560484 | 2.981216 | 1.5223e+19 | 0.1841439 | 0.9131852 |  |  |  |  | 1015.03 | 107.265 | 1015.03 | 13.187 |  |  |  | 1015.03 | 0.000214
[7 empty] | 895.626 | 1020.028 | 597.084 | 8.95626e-07 | 1020.028 | 507.197 | 5.07197e-07 |  | 1020.028 | 1.94882e-19 | 0.00021524 | 5.07197e-07 | 3164909280000 | 2.72371 | 1.265429e-05 | 64933102504920.3 | 43800329144228.0 | 7.226% | 7.225766 | 3.055688 | 1.568e+19 | 0.1812764 | 0.8976538 |  |  |  |  | 1020.028 | 105.005 | 1020.028 | 13.719 |  |  |  | 1020.028 | 0.00021524
[7 empty] | 870.927 | 1025.025 | 580.618 | 8.70927e-07 | 1025.025 | 498.032 | 4.98032e-07 |  | 1025.025 | 1.93932e-19 | 0.000216 | 4.98032e-07 | 3.10771968e+12 | 2.75751 | 1.276625e-05 | 65828486273539.2 | 44404306195423.7 | 6.999% | 6.99869 | 3.082723 | 1.5896e+19 | 0.1780007 | 0.8785884 |  |  |  |  | 1025.025 | 102.433 | 1025.025 | 14.398 |  |  |  | 1025.025 | 0.000216
[7 empty] | 844.4895 | 1030.018 | 562.993 | 8.444895e-07 | 1030.018 | 486.635 | 4.86635e-07 |  | 1030.018 | 1.9299e-19 | 0.00021794 | 4.86635e-07 | 3.0366024e+12 | 2.85014 | 1.307764e-05 | 67763283313220.0 | 45709414744008.4 | 6.643% | 6.643276 | 3.157915 | 1.6363e+19 | 0.1739273 | 0.8550664 |  |  |  |  | 1030.018 | 99.447 | 1030.018 | 14.95 |  |  |  | 1030.018 | 0.00021794
[7 empty] | 813.651 | 1035.009 | 542.434 | 8.13651e-07 | 1035.009 | 472.054 | 4.72054e-07 |  | 1035.009 | 1.92058e-19 | 0.000219 | 4.72054e-07 | 2945616960000 | 2.92894 | 1.337416e-05 | 69636022717832.9 | 46972662596938.2 | 6.271% | 6.270918 | 3.229517 | 1.6815e+19 | 0.168716 | 0.8283551 |  |  |  |  | 1035.009 | 95.741 | 1035.009 | 15.434 |  |  |  | 1035.009 | 0.000219
[7 empty] | 780.4185 | 1039.998 | 520.279 | 7.804185e-07 | 1039.998 | 457.059 | 4.57059e-07 |  | 1039.998 | 1.91135e-19 | 0.00022104 | 4.57059e-07 | 2.85204816e+12 | 3.00203 | 1.358139e-05 | 71056520177232.2 | 47930852701369.4 | 5.95% | 5.950339 | 3.279558 | 1.7158e+19 | 0.1633566 | 0.7961704 |  |  |  |  | 1039.998 | 91.621 | 1039.998 | 15.937 |  |  |  | 1039.998 | 0.00022104
[7 empty] | 742.776 | 1044.983 | 495.184 | 7.42776e-07 | 1044.983 | 436.671 | 4.36671e-07 |  | 1044.983 | 1.9022e-19 | 0.000223 | 4.36671e-07 | 2.72482704e+12 | 2.98822 | 1.340009e-05 | 70445219672477.4 | 47518502724525.7 | 5.734% | 5.734244 | 3.235779 | 1.7011e+19 | 0.1560698 | 0.7591533 |  |  |  |  | 1044.983 | 86.667 | 1044.983 | 16.369 |  |  |  | 1044.983 | 0.000223
[7 empty] | 703.29 | 1049.966 | 468.86 | 7.0329e-07 | 1049.966 | 415.848 | 4.15848e-07 |  | 1049.966 | 1.89314e-19 | 0.0002245 | 4.15848e-07 | 2.59489152e+12 | 3.05288 | 1.359857e-05 | 71830792282900.3 | 48453134430829.1 | 5.355% | 5.355467 | 3.283708 | 1.7345e+19 | 0.1486275 | 0.7296995 |  |  |  |  | 1049.966 | 81.425 | 1049.966 | 16.672 |  |  |  | 1049.966 | 0.0002245
[11 empty] | 1055.02 | 392.083 | 3.92083e-07 |  | 1055.02 | 1.88417e-19 | 0.000226 | 3.92083e-07 | 2446597920000 | 3.06187 | 1.35481e-05 | 71904856489237.9 | 48503094104558.7 | 5.044% | 5.04421 | 3.271519 | 1.7363e+19 | 0.1401337 | 0.6759809 | [6 empty] | 1055.02 | 16.928 |  |  |  | 1055.02 | 0.000226
[11 empty] | 1059.998 | 367.797 | 3.67797e-07 |  | 1059.998 | 1.87528e-19 | 0.00022805 | 3.67797e-07 | 2.29505328e+12 | 3.67663 | 1.612203e-05 | 85971346367081.1 | 57991580913067.4 | 3.958% | 3.957563 | 3.893059 | 2.076e+19 | 0.1314537 | 0.6307839 | [6 empty] | 1059.998 | 17.082 |  |  |  | 1059.998 | 0.00022805
[11 empty] | 1064.973 | 341.704 | 3.41704e-07 |  | 1064.973 | 1.86648e-19 | 0.00023 | 3.41704e-07 | 2.13223296e+12 | 3.57246 | 1.553243e-05 | 83217793829072.3 | 56134184564701.5 | 3.798% | 3.798457 | 3.750686 | 2.0095e+19 | 0.1221278 | 0.5936115 | [6 empty] | 1064.973 | 17.181 |  |  |  | 1064.973 | 0.00023
[11 empty] | 1070.019 | 316.591 | 3.16591e-07 |  | 1070.019 | 1.85776e-19 | 0.00023202 | 3.16591e-07 | 1.97552784e+12 | 3.4943 | 1.506034e-05 | 81067197193901.9 | 54683509379886.6 | 3.613% | 3.612657 | 3.636687 | 1.9576e+19 | 0.1131522 | 0.5406422 | [6 empty] | 1070.019 | 17.273 |  |  |  | 1070.019 | 0.00023202
[11 empty] | 1074.989 | 292.131 | 2.92131e-07 |  | 1074.989 | 1.84912e-19 | 0.000234 | 2.92131e-07 | 1822897440000 | 3.41449 | 1.459184e-05 | 78912334552855.5 | 53229956580198.9 | 3.425% | 3.424571 | 3.523556 | 1.9055e+19 | 0.10441 | 0.5033324 | [6 empty] | 1074.989 | 17.334 |  |  |  | 1074.989 | 0.000234
[11 empty] | 1080.029 | 266.712 | 2.66712e-07 |  | 1080.029 | 1.84056e-19 | 0.00023559 | 2.66712e-07 | 1664282880000 | 3.31287 | 1.406201e-05 | 76400739539842.2 | 51535771580511.7 | 3.229% | 3.229374 | 3.395617 | 1.8449e+19 | 0.09532506 | 0.4532208 | [6 empty] | 1080.029 | 17.36 |  |  |  | 1080.029 | 0.00023559
[11 empty] | 1084.993 | 244.197 | 2.44197e-07 |  | 1084.993 | 1.83207e-19 | 0.00024 | 2.44197e-07 | 1523789280000 | 3.26874 | 1.361975e-05 | 74340773005398.3 | 50146230518186.8 | 3.039% | 3.038692 | 3.288822 | 1.7951e+19 | 0.08727801 | 0.4184125 | [6 empty] | 1084.993 | 17.364 |  |  |  | 1084.993 | 0.00024
[11 empty] | 1090.028 | 220.822 | 2.20822e-07 |  | 1090.028 | 1.82367e-19 | 0.00024084 | 2.20822e-07 | 1377929280000 | 3.16416 | 1.313802e-05 | 72041635497143.2 | 48595357762618.5 | 2.836% | 2.835516 | 3.172495 | 1.7396e+19 | 0.0789236 | 0.3732497 | [6 empty] | 1090.028 | 17.374 |  |  |  | 1090.028 | 0.00024084
[11 empty] | 1094.987 | 200.361 | 2.00361e-07 |  | 1094.987 | 1.81534e-19 | 0.000244 | 2.00361e-07 | 1250252640000 | 3.12053 | 1.278906e-05 | 70449928812504.4 | 47521679253525.7 | 2.631% | 2.63091 | 3.088231 | 1.7012e+19 | 0.07161067 | 0.3427276 | [6 empty] | 1094.987 | 17.499 |  |  |  | 1094.987 | 0.000244
[11 empty] | 1100.016 | 180.997 | 1.80997e-07 |  | 1100.016 | 1.80709e-19 | 0.00024567 | 1.80997e-07 | 1129421280000 | 3.06234 | 1.246526e-05 | 68979731354240.5 | 46529964240769.5 | 2.427% | 2.427299 | 3.010041 | 1.6657e+19 | 0.06468981 | 0.3042092 | [6 empty] | 1100.016 | 17.537 |  |  |  | 1100.016 | 0.00024567
[11 empty] | 1104.969 | 162.695 | 1.62695e-07 |  | 1104.969 | 1.79891e-19 | 0.000249 | 1.62695e-07 | 1.0152168e+12 | 3.03701 | 1.219683e-05 | 67801209116837.1 | 45734997422448.3 | 2.22% | 2.219781 | 2.945222 | 1.6372e+19 | 0.05814853 | 0.2767659 | [6 empty] | 1104.969 | 17.58 |  |  |  | 1104.969 | 0.000249
[11 empty] | 1109.993 | 145.573 | 1.45573e-07 |  | 1109.993 | 1.79081e-19 | 0.00025111 | 1.45573e-07 | 9.0837552e+11 | 2.71659 | 1.081833e-05 | 60410242458797.1 | 40749454458570.4 | 2.229% | 2.229172 | 2.612349 | 1.4588e+19 | 0.05202899 | 0.2468185 | [6 empty] | 1109.993 | 17.663 |  |  |  | 1109.993 | 0.00025111
[11 empty] | 1115.013 | 129.558 | 1.29558e-07 |  | 1115.013 | 1.78278e-19 | 0.000255 | 1.29558e-07 | 8.0844192e+11 | 2.24544 | 8.805647e-06 | 49392785754964.3 | 33317679118348.7 | 2.426% | 2.426465 | 2.126339 | 1.1927e+19 | 0.04630509 | 0.2198791 | [6 empty] | 1115.013 | 17.721 |  |  |  | 1115.013 | 0.000255
[11 empty] | 1120.031 | 115.641 | 1.15641e-07 |  | 1120.031 | 1.77482e-19 | 0.00025735 | 1.15641e-07 | 721599840000 | 2.36421 | 9.18675e-06 | 51761584627467.3 | 34915541630527.9 | 2.067% | 2.066701 | 2.218365 | 1.2499e+19 | 0.04133104 | 0.1927726 | [6 empty] | 1120.031 | 17.85 |  |  |  | 1120.031 | 0.00025735
[11 empty] | 1124.973 | 102.636 | 1.02636e-07 |  | 1124.973 | 1.76693e-19 | 0.00026 | 1.02636e-07 | 6.4044864e+11 | 2.48029 | 9.539577e-06 | 53989557724850.0 | 36418410756217.0 | 1.759% | 1.758585 | 2.303564 | 1.3037e+19 | 0.03668295 | 0.173605 | [6 empty] | 1124.973 | 17.996 |  |  |  | 1124.973 | 0.00026
[11 empty] | 1129.985 | 91.192 | 9.1192e-08 |  | 1129.985 | 1.75912e-19 | 0.00026452 | 9.1192e-08 | 569038080000 | 2.55075 | 9.642938e-06 | 54816829733756.7 | 36976443329497.7 | 1.539% | 1.538921 | 2.328523 | 1.3237e+19 | 0.03259277 | 0.1533571 | [6 empty] | 1129.985 | 18.113 |  |  |  | 1129.985 | 0.00026452
[11 empty] | 1134.994 | 80.132 | 8.0132e-08 |  | 1134.994 | 1.75137e-19 | 0.00027 | 8.0132e-08 | 500023680000 | 2.53805 | 9.400185e-06 | 53673325369197.8 | 36205097658131.6 | 1.381% | 1.381086 | 2.269904 | 1.2961e+19 | 0.02863983 | 0.1347167 | [6 empty] | 1134.994 | 18.254 |  |  |  | 1134.994 | 0.00027
[11 empty] | 1140 | 70.458 | 7.0458e-08 |  | 1140 | 1.74368e-19 | 0.00027254 | 7.0458e-08 | 4.3965792e+11 | 2.28283 | 8.376128e-06 | 48037072597888.7 | 32403188970575.9 | 1.357% | 1.356835 | 2.022621 | 1.16e+19 | 0.02518227 | 0.1182953 | [6 empty] | 1140 | 18.351 |  |  |  | 1140 | 0.00027254
[11 empty] | 1145.003 | 61.855 | 6.1855e-08 |  | 1145.003 | 1.73607e-19 | 0.000276 | 6.1855e-08 | 3.859752e+11 | 3.09799 | 1.12246e-05 | 64655235383800.0 | 43612895140708.7 | 0.885% | 0.8850025 | 2.710454 | 1.5613e+19 | 0.02210748 | 0.1035483 | [6 empty] | 1145.003 | 18.438 |  |  |  | 1145.003 | 0.000276
[11 empty] | 1150.003 | 54.033 | 5.4033e-08 |  | 1150.003 | 1.72852e-19 | 0.00028075 | 5.4033e-08 | 337165920000 | 2.96039 | 1.054458e-05 | 61003500253533 | 41149633807383.2 | 0.8194% | 0.8193655 | 2.546246 | 1.4731e+19 | 0.01931184 | 0.09058612 | [6 empty] | 1150.003 | 18.593 |  |  |  | 1150.003 | 0.00028075
[11 empty] | 1155 | 47.409 | 4.7409e-08 |  | 1155 | 1.72104e-19 | 0.000285 | 4.7409e-08 | 295832160000 | 3.66859 | 1.287225e-05 | 74793413366540.5 | 50451557016339.1 | 0.5864% | 0.5863687 | 3.108318 | 1.8061e+19 | 0.01694437 | 0.07929563 | [6 empty] | 1155 | 18.712 |  |  |  | 1155 | 0.000285
[11 empty] | 1159.995 | 41.425 | 4.1425e-08 |  | 1159.995 | 1.71362e-19 | 0.00028929 | 4.1425e-08 | 2.58492e+11 | 3.94058 | 1.362156e-05 | 79489946568424.8 | 53619582139792.0 | 0.4821% | 0.4820851 | 3.289258 | 1.9195e+19 | 0.01480564 | 0.06920079 | [6 empty] | 1159.995 | 18.81 |  |  |  | 1159.995 | 0.00028929
[11 empty] | 1164.986 | 36.162 | 3.6162e-08 |  | 1164.986 | 1.70627e-19 | 0.000293 | 3.6162e-08 | 2.2565088e+11 | 2.66174 | 9.084437e-06 | 53241496715456.9 | 35913809602608.2 | 0.6283% | 0.6283123 | 2.193659 | 1.2856e+19 | 0.0129246 | 0.0604246 | [6 empty] | 1164.986 | 18.878 |  |  |  | 1164.986 | 0.000293
[11 empty] | 1169.974 | 31.626 | 3.1626e-08 |  | 1169.974 | 1.69897e-19 | 0.00029855 | 3.1626e-08 | 1.9734624e+11 | 6.90148 | 2.311666e-05 | 136062813795404.0 | 91780552578354.3 | 0.215% | 0.2150197 | 5.582084 | 3.2856e+19 | 0.01130339 | 0.05367814 | [6 empty] | 1169.974 | 19.057 |  |  |  | 1169.974 | 0.00029855
[11 empty] | 1175.032 | 27.76 | 2.776e-08 |  | 1175.032 | 1.69174e-19 | 0.000303 | 2.776e-08 | 173222400000 | 6.47787 | 2.137911e-05 | 126373490671681.8 | 85244663707625.3 | 0.2032% | 0.2032062 | 5.162508 | 3.0516e+19 | 0.009921652 | 0.04614445 | [6 empty] | 1175.032 | 19.283 |  |  |  | 1175.032 | 0.000303
[11 empty] | 1180.014 | 24.07 | 2.407e-08 |  | 1180.014 | 1.68458e-19 | 0.00030845 | 2.407e-08 | 1.501968e+11 | 8.31628 | 2.696152e-05 | 160048898026440.1 | 107960256668744.2 | 0.1391% | 0.1391223 | 6.510517 | 3.8648e+19 | 0.008602816 | 0.04056896 | [6 empty] | 1180.014 | 19.592 |  |  |  | 1180.014 | 0.00030845
[11 empty] | 1184.993 | 21.525 | 2.1525e-08 |  | 1184.993 | 1.67747e-19 | 0.000314 | 2.1525e-08 | 134316000000 | 1.33529 | 4.252516e-06 | 25350771838345.1 | 17100247912774.6 | 0.7855% | 0.7854623 | 1.026874 | 6.1216e+18 | 0.007693212 | 0.03625842 | [6 empty] | 1184.993 | 20.138 |  |  |  | 1184.993 | 0.000314
[11 empty] | 1189.969 | 19.25 | 1.925e-08 |  | 1189.969 | 1.67042e-19 | 0.00031862 | 1.925e-08 | 120120000000 | 2.55496 | 8.018831e-06 | 48004880267186.5 | 32381473780229.4 | 0.371% | 0.3709529 | 1.936343 | 1.1592e+19 | 0.006880108 | 0.03292686 | [6 empty] | 1189.969 | 20.983 |  |  |  | 1189.969 | 0.00031862
[11 empty] | 1195.014 | 17.272 | 1.7272e-08 |  | 1195.014 | 1.66343e-19 | 0.000324 | 1.7272e-08 | 1.0777728e+11 | -1.11746 | -3.448951e-06 | -20733969071640.8 | -13986004591961.4 | -0.7706% | -0.7706081 | -0.8328334 | -5.0067e+18 | 0.006173155 | 0.02935989 | [6 empty] | 1195.014 | 21.984 |  |  |  | 1195.014 | 0.000324
[11 empty] | 1199.984 | 15.785 | 1.5785e-08 |  | 1199.984 | 1.6565e-19 | 0.0003291 | 1.5785e-08 | 9.84984e+10 | 8.5959 | 2.611942e-05 | 157678337402365.9 | 106361205775050.5 | 0.09261% | 0.09260745 | 6.307172 | 3.8075e+19 | 0.005641689 | 0.02721731 | [6 empty] | 1199.984 | 23.356 |  |  |  | 1199.984 | 0.0003291
[11 empty] | 1205.022 | 14.446 | 1.4446e-08 |  | 1205.022 | 1.64963e-19 | 0.000334 | 1.4446e-08 | 90143040000 | 7.48714 | 2.241659e-05 | 135888573961114.4 | 91663019890133.5 | 0.09834% | 0.09834177 | 5.413033 | 3.2814e+19 | 0.005163119 | 0.02473199 | [6 empty] | 1205.022 | 24.71 |  |  |  | 1205.022 | 0.000334
[11 empty] | 1209.986 | 13.434 | 1.3434e-08 |  | 1209.986 | 1.64281e-19 | 0.0003415 | 1.3434e-08 | 83828160000 | 6.23045 | 1.824436e-05 | 111055831800105.6 | 74912206541525.8 | 0.1119% | 0.1119019 | 4.405547 | 2.6817e+19 | 0.004801422 | 0.02308257 | [6 empty] | 1209.986 | 25.942 |  |  |  | 1209.986 | 0.0003415
[11 empty] | 1215.018 | 12.235 | 1.2235e-08 |  | 1215.018 | 1.63605e-19 | 0.000348 | 1.2235e-08 | 7.63464e+10 | 6.49418 | 1.866144e-05 | 114063975927442.3 | 76941336489238.3 | 0.09923% | 0.09922677 | 4.50626 | 2.7544e+19 | 0.004372889 | 0.0209578 | [6 empty] | 1215.018 | 27.051 |  |  |  | 1215.018 | 0.000348
[11 empty] | 1219.976 | 11.419 | 1.1419e-08 |  | 1219.976 | 1.62934e-19 | 0.00035415 | 1.1419e-08 | 71254560000 | 14.04257 | 3.965148e-05 | 243359123102277.7 | 164156790310809.2 | 0.04341% | 0.0434064 | 9.574818 | 5.8765e+19 | 0.004081244 | 0.01970668 | [6 empty] | 1219.976 | 27.841 |  |  |  | 1219.976 | 0.00035415
[11 empty] | 1225.002 | 10.522 | 1.0522e-08 |  | 1225.002 | 1.62269e-19 | 0.00036 | 1.0522e-08 | 6.565728e+10 | 20.31962 | 5.644339e-05 | 347838397284070.8 | 234632809804345.9 | 0.02798% | 0.02798299 | 13.62964 | 8.3994e+19 | 0.003760649 | 0.01804058 | [6 empty] | 1225.002 | 28.263 |  |  |  | 1225.002 | 0.00036
[11 empty] | 1230.024 | 9.58 | 9.58e-09 |  | 1230.024 | 1.6161e-19 | 0.00036741 | 9.58e-09 | 5.97792e+10 | 14.06668 | 3.828606e-05 | 236904006244653.4 | 159802520575938.9 | 0.03741% | 0.03740817 | 9.245104 | 5.7206e+19 | 0.003423971 | 0.01620171 | [6 empty] | 1230.024 | 28.343 |  |  |  | 1230.024 | 0.00036741
[11 empty] | 1234.972 | 8.743 | 8.743e-09 |  | 1234.972 | 1.60955e-19 | 0.000375 | 8.743e-09 | 5.455632e+10 | 14.60214 | 3.893904e-05 | 241925010095989.6 | 163189415901113 | 0.03343% | 0.03343129 | 9.402783 | 5.8419e+19 | 0.00312482 | 0.01508338 | [6 empty] | 1234.972 | 28.192 |  |  |  | 1234.972 | 0.000375
[11 empty] | 1239.988 | 8.084 | 8.084e-09 |  | 1239.988 | 1.60306e-19 | 0.00038181 | 8.084e-09 | 50444160000 | 41.6969 | 0.0001092085 | 681250276651880 | 459534277523359.1 | 0.01098% | 0.01097724 | 26.37106 | 1.645e+20 | 0.002889288 | 0.01409341 | [6 empty] | 1239.988 | 27.923 |  |  |  | 1239.988 | 0.00038181
[11 empty] | 1245.001 | 7.648 | 7.648e-09 |  | 1245.001 | 1.59663e-19 | 0.000389 | 7.648e-09 | 47723520000 | 5.01527 | 1.289272e-05 | 80749609713788.7 | 54469282188755.7 | 0.08762% | 0.08761547 | 3.113264 | 1.9499e+19 | 0.002733458 | 0.01327025 | [6 empty] | 1245.001 | 27.584 |  |  |  | 1245.001 | 0.000389
[11 empty] | 1250.011 | 7.174 | 7.174e-09 |  | 1250.011 | 1.59024e-19 | 0.00039707 | 7.174e-09 | 4.476576e+10 | 4.94695 | 1.245863e-05 | 78344366244690.2 | 52846836139600.2 | 0.08471% | 0.0847085 | 3.008442 | 1.8918e+19 | 0.002564047 | 0.01248762 | [6 empty] | 1250.011 | 27.213 |  |  |  | 1250.011 | 0.00039707
[11 empty] | 1255.017 | 6.785 | 6.785e-09 |  | 1255.017 | 1.5839e-19 | 0.000406 | 6.785e-09 | 4.23384e+10 | 4.90891 | 1.209091e-05 | 76336330134789.2 | 51492324509103.2 | 0.08222% | 0.08222274 | 2.919646 | 1.8433e+19 | 0.002425015 | 0.01183284 | [6 empty] | 1255.017 | 26.999 |  |  |  | 1255.017 | 0.000406
[11 empty] | 1260.02 | 6.45 | 6.45e-09 |  | 1260.02 | 1.57762e-19 | 0.00041342 | 6.45e-09 | 4.0248e+10 | 4.84689 | 1.172389e-05 | 74313767190450.1 | 50128013868467.2 | 0.08029% | 0.08029043 | 2.831019 | 1.7945e+19 | 0.002305283 | 0.0111833 | [6 empty] | 1260.02 | 26.685 |  |  |  | 1260.02 | 0.00041342
[11 empty] | 1265.02 | 6.066 | 6.066e-09 |  | 1265.02 | 1.57138e-19 | 0.000421 | 6.066e-09 | 37851840000 | 4.83273 | 1.147917e-05 | 73051512976369.6 | 49276566025878.4 | 0.07682% | 0.07681509 | 2.771926 | 1.764e+19 | 0.002168038 | 0.01073688 | [6 empty] | 1265.02 | 26.58 |  |  |  | 1265.02 | 0.000421
[11 empty] | 1270.016 | 5.96 | 5.96e-09 |  | 1270.016 | 1.5652e-19 | 0.00042944 | 5.96e-09 | 37190400000 | 4.81542 | 1.121325e-05 | 71641032909141.9 | 48325133107803.0 | 0.07696% | 0.07695871 | 2.707714 | 1.7299e+19 | 0.002130153 | 0.0103646 | [6 empty] | 1270.016 | 26.512 |  |  |  | 1270.016 | 0.00042944
[11 empty] | 1275.009 | 5.656 | 5.656e-09 |  | 1275.009 | 1.55906e-19 | 0.000433 | 5.656e-09 | 3.529344e+10 | 4.79964 | 1.108462e-05 | 71098090757535.6 | 47958893947355.8 | 0.07359% | 0.07359102 | 2.676652 | 1.7168e+19 | 0.002021501 | 0.01000859 | [6 empty] | 1275.009 | 26.398 |  |  |  | 1275.009 | 0.000433
[11 empty] | 1279.998 | 5.57 | 5.57e-09 |  | 1279.998 | 1.55297e-19 | 0.00044852 | 5.57e-09 | 34756800000 | 4.79622 | 1.069344e-05 | 68857970148402.4 | 46447830772831.4 | 0.07483% | 0.07482976 | 2.582192 | 1.6627e+19 | 0.001990764 | 0.009850211 | [6 empty] | 1279.998 | 26.351 |  |  |  | 1279.998 | 0.00044852
[11 empty] | 1284.984 | 5.485 | 5.485e-09 |  | 1284.984 | 1.54693e-19 | 0.000458 | 5.485e-09 | 3.42264e+10 | 4.79364 | 1.046646e-05 | 67659576594261.3 | 45639459848129.0 | 0.07499% | 0.074993 | 2.527383 | 1.6338e+19 | 0.001960384 | 0.009684888 | [6 empty] | 1284.984 | 26.365 |  |  |  | 1284.984 | 0.000458
[11 empty] | 1289.967 | 5.391 | 5.391e-09 |  | 1289.967 | 1.54093e-19 | 0.00046813 | 5.391e-09 | 3.363984e+10 | 4.79376 | 1.024023e-05 | 66454883830368.8 | 44826839820121.5 | 0.07504% | 0.07504397 | 2.472754 | 1.6047e+19 | 0.001926788 | 0.009546177 | [6 empty] | 1289.967 | 26.373 |  |  |  | 1289.967 | 0.00046813
[11 empty] | 1295.017 | 5.187 | 5.187e-09 |  | 1295.017 | 1.53498e-19 | 0.000475 | 5.187e-09 | 3.236688e+10 | 4.80382 | 1.011331e-05 | 65885583285501.4 | 44442820725310.9 | 0.07283% | 0.07282814 | 2.442105 | 1.591e+19 | 0.001853876 | 0.009233781 | [6 empty] | 1295.017 | 26.421 |  |  |  | 1295.017 | 0.000475
[11 empty] | 1299.993 | 5.197 | 5.197e-09 |  | 1299.993 | 1.52908e-19 | 0.00048878 | 5.197e-09 | 3.242928e+10 | 4.82108 | 9.863497e-06 | 64506087776685.0 | 43512288300273 | 0.07453% | 0.07452902 | 2.381782 | 1.5577e+19 | 0.00185745 | 0.009188223 | [6 empty] | 1299.993 | 26.504 |  |  |  | 1299.993 | 0.00048878
[11 empty] | 1304.966 | 5.142 | 5.142e-09 |  | 1304.966 | 1.52322e-19 | 0.000501 | 5.142e-09 | 3.208608e+10 | 4.83436 | 9.649421e-06 | 63348834427624.6 | 42731668313906.8 | 0.07509% | 0.07508736 | 2.330089 | 1.5297e+19 | 0.001837793 | 0.009251634 | [6 empty] | 1304.966 | 26.589 |  |  |  | 1304.966 | 0.000501
[11 empty] | 1310.005 | 5.132 | 5.132e-09 |  | 1310.005 | 1.5174e-19 | 0.00051073 | 5.132e-09 | 32023680000 | 4.85893 | 9.513696e-06 | 62697351272430.4 | 42292213312857.6 | 0.07572% | 0.07572004 | 2.297314 | 1.514e+19 | 0.001834219 | 0.009071459 | [6 empty] | 1310.005 | 26.71 |  |  |  | 1310.005 | 0.00051073
[11 empty] | 1314.971 | 5.09 | 5.09e-09 |  | 1314.971 | 1.51163e-19 | 0.000526 | 5.09e-09 | 31761600000 | 4.86964 | 9.257871e-06 | 61244290748618.8 | 41312057941341.0 | 0.07688% | 0.07688215 | 2.235539 | 1.4789e+19 | 0.001819208 | 0.009038252 | [6 empty] | 1314.971 | 26.783 |  |  |  | 1314.971 | 0.000526
[11 empty] | 1320.003 | 4.961 | 4.961e-09 |  | 1320.003 | 1.50591e-19 | 0.00053459 | 4.961e-09 | 30956640000 | 4.89575 | 9.157953e-06 | 60813413973340.1 | 41021411971107.6 | 0.07546% | 0.07546459 | 2.211412 | 1.4685e+19 | 0.001773102 | 0.00896185 | [6 empty] | 1320.003 | 26.906 |  |  |  | 1320.003 | 0.00053459
[11 empty] | 1325.033 | 5.009 | 5.009e-09 |  | 1325.033 | 1.50023e-19 | 0.000544 | 5.009e-09 | 3.125616e+10 | 4.90273 | 9.012371e-06 | 60073264256343.4 | 40522147343824.4 | 0.07713% | 0.07713352 | 2.176257 | 1.4506e+19 | 0.001790258 | 0.008821131 | [6 empty] | 1325.033 | 26.965 |  |  |  | 1325.033 | 0.000544
[11 empty] | 1329.987 | 4.955 | 4.955e-09 |  | 1329.987 | 1.49459e-19 | 0.00055777 | 4.955e-09 | 3.09192e+10 | 4.92403 | 8.828065e-06 | 59066803147273.1 | 39843243577524.2 | 0.0776% | 0.07760212 | 2.131752 | 1.4263e+19 | 0.001770958 | 0.008793235 | [6 empty] | 1329.987 | 27.071 |  |  |  | 1329.987 | 0.00055777
[11 empty] | 1335.009 | 4.843 | 4.843e-09 |  | 1335.009 | 1.48899e-19 | 0.000572 | 4.843e-09 | 3.022032e+10 | 4.91291 | 8.589003e-06 | 57683419609960.4 | 38910088500536.9 | 0.07767% | 0.07766706 | 2.074025 | 1.3929e+19 | 0.001730928 | 0.008685797 | [6 empty] | 1335.009 | 27.021 |  |  |  | 1335.009 | 0.000572
[11 empty] | 1340.027 | 4.843 | 4.843e-09 |  | 1340.027 | 1.48343e-19 | 0.00058226 | 4.843e-09 | 3.022032e+10 | 4.89963 | 8.414849e-06 | 56725622621309.4 | 38264010895465.1 | 0.07898% | 0.07897844 | 2.031971 | 1.3698e+19 | 0.001730928 | 0.008503814 | [6 empty] | 1340.027 | 26.96 |  |  |  | 1340.027 | 0.00058226
[11 empty] | 1344.971 | 4.782 | 4.782e-09 |  | 1344.971 | 1.47792e-19 | 0.000597 | 4.782e-09 | 2.983968e+10 | 4.89291 | 8.195829e-06 | 55455160940569.5 | 37407026743547.8 | 0.07977% | 0.07977025 | 1.979083 | 1.3391e+19 | 0.001709126 | 0.008650397 | [6 empty] | 1344.971 | 26.911 |  |  |  | 1344.971 | 0.000597
[11 empty] | 1349.982 | 4.878 | 4.878e-09 |  | 1349.982 | 1.47244e-19 | 0.00060833 | 4.878e-09 | 3.043872e+10 | 4.85773 | 7.985353e-06 | 54232113664406.6 | 36582025762717.9 | 0.08321% | 0.08320676 | 1.928259 | 1.3096e+19 | 0.001743437 | 0.008589732 | [6 empty] | 1349.982 | 26.732 |  |  |  | 1349.982 | 0.00060833
[11 empty] | 1354.99 | 4.72 | 4.72e-09 |  | 1354.99 | 1.46701e-19 | 0.00062 | 4.72e-09 | 29452800000 | 4.82873 | 7.788274e-06 | 53089441745784.9 | 35811241613974.9 | 0.08224% | 0.08224457 | 1.880669 | 1.282e+19 | 0.001686967 | 0.008413073 | [6 empty] | 1354.99 | 26.558 |  |  |  | 1354.99 | 0.00062
[11 empty] | 1359.993 | 4.69 | 4.69e-09 |  | 1359.993 | 1.46162e-19 | 0.00063612 | 4.69e-09 | 2.92656e+10 | 4.80091 | 7.547177e-06 | 51635696236639.0 | 34830624188714.6 | 0.08402% | 0.08402261 | 1.82245 | 1.2469e+19 | 0.001676245 | 0.008313315 | [6 empty] | 1359.993 | 26.41 |  |  |  | 1359.993 | 0.00063612
[11 empty] | 1364.993 | 4.614 | 4.614e-09 |  | 1364.993 | 1.45626e-19 | 0.000652 | 4.614e-09 | 28791360000 | 4.77818 | 7.328497e-06 | 50324096881843.5 | 33945890805752.6 | 0.08482% | 0.08481545 | 1.769645 | 1.2152e+19 | 0.001649081 | 0.008313807 | [6 empty] | 1364.993 | 26.28 |  |  |  | 1364.993 | 0.000652
[11 empty] | 1369.989 | 4.698 | 4.698e-09 |  | 1369.989 | 1.45095e-19 | 0.00066451 | 4.698e-09 | 2.931552e+10 | 4.74895 | 7.146544e-06 | 49254240808206.1 | 33224224254262.7 | 0.08824% | 0.08823538 | 1.725708 | 1.1894e+19 | 0.001679104 | 0.008363243 | [6 empty] | 1369.989 | 26.1 |  |  |  | 1369.989 | 0.00066451
[11 empty] | 1374.982 | 4.675 | 4.675e-09 |  | 1374.982 | 1.44567e-19 | 0.000681 | 4.675e-09 | 2.9172e+10 | 4.72764 | 6.942203e-06 | 48020659231856.6 | 32392117409125.1 | 0.09006% | 0.09005895 | 1.676365 | 1.1596e+19 | 0.001670883 | 0.008266496 | [6 empty] | 1374.982 | 26.002 |  |  |  | 1374.982 | 0.000681
[11 empty] | 1379.971 | 4.597 | 4.597e-09 |  | 1379.971 | 1.44043e-19 | 0.00069285 | 4.597e-09 | 2.868528e+10 | 4.71939 | 6.811561e-06 | 47288385717648.6 | 31898165638632.1 | 0.08993% | 0.08992768 | 1.644818 | 1.1419e+19 | 0.001643006 | 0.008209638 | [6 empty] | 1379.971 | 25.951 |  |  |  | 1379.971 | 0.00069285
[11 empty] | 1385.026 | 4.491 | 4.491e-09 |  | 1385.026 | 1.43523e-19 | 0.000708 | 4.491e-09 | 2.802384e+10 | 4.75018 | 6.709294e-06 | 46747167947372.4 | 31533089651773.1 | 0.08887% | 0.08887122 | 1.620123 | 1.1288e+19 | 0.00160512 | 0.008068984 | [6 empty] | 1385.026 | 26.126 |  |  |  | 1385.026 | 0.000708
[11 empty] | 1390.007 | 4.574 | 4.574e-09 |  | 1390.007 | 1.43007e-19 | 0.00071822 | 4.574e-09 | 28541760000 | 4.7869 | 6.664949e-06 | 46605756769831.0 | 31437701384740.6 | 0.09079% | 0.09078832 | 1.609415 | 1.1254e+19 | 0.001634785 | 0.008108754 | [6 empty] | 1390.007 | 26.336 |  |  |  | 1390.007 | 0.00071822
[11 empty] | 1394.984 | 4.543 | 4.543e-09 |  | 1394.984 | 1.42495e-19 | 0.000723 | 4.543e-09 | 2.834832e+10 | 4.84673 | 6.703638e-06 | 47044721716716.5 | 31733803194366.9 | 0.08933% | 0.08933162 | 1.618757 | 1.136e+19 | 0.001623706 | 0.008160409 | [6 empty] | 1394.984 | 26.657 |  |  |  | 1394.984 | 0.000723
[11 empty] | 1400.027 | 4.512 | 4.512e-09 |  | 1400.027 | 1.41986e-19 | 0.00073963 | 4.512e-09 | 28154880000 | 4.90736 | 6.634885e-06 | 46729149423693.9 | 31520935338528.1 | 0.08932% | 0.08932121 | 1.602155 | 1.1284e+19 | 0.001612626 | 13.34254 | [6 empty] | 1400.027 | 26.977 |  |  |  | 1400.027 | 0.00073963
--
--
--
--
--
--
--
--
--
--
--
--
--
--
--