## Overview
Details of the calculation of [carbonate] (M), [alkoxide] (M) and keq (M-1) as reported in Supplementary Tables 7-11 can be found in this excel spreadsheet.
Sheet 1 - Calculations for catalyst 1
Sheet 2 - Calculations for catalyst 2
Sheet 3 - Calculations for catalyst 3
Sheet 4- Calculations for catalyst 4
(Calculations for catalyst 5 can be found in the corresponding excel document with the prior publication: Eisenhardt, K. H. S., Fiorentini, F., Lindeboom, W. & Williams, C. K. Quantifying CO2 Insertion Equilibria for Low-Pressure Propene Oxide and Carbon Dioxide Ring Opening Copolymerization Catalysts. J. Am. Chem. Soc. 146, 10451–10464 (2024). )

## Catalyst 1
Catalyst 1
kmax | Standard deviation of kmax | Standard error of the mean for kmax | [cat]0 (M) |  | Average Keq (M-1) | Standard deviation of Keq | Standard error of the mean for Keq
5.4e-05 | 4.795136e-06 | 2.768473e-06 | 0.00357 |  | 0.3753602 | 0.1861967 | 0.08326968
Catalytic Regime | Pressure | [CO2] (M) | ln(CO2) | 1/[CO2] | kobs (s-1) | Experimental errors for kobs | [carbonate] (M) | Calculated error for [carbonate] | [alkoxide] | Calculated error for [alkoxide] | Keq (M-1) | errors
First order | 5 | 0.859 | -0.1519864 | 1.164144 | 9.01e-06 | 3.6416e-07 | 0.0005956611 | 5.811525e-05 | 0.002974339 | 5.811525e-05 | 0.2331394 | 0.02319773
First order | 10 | 2.2 | 0.7884574 | 0.4545455 | 1.75e-05 | 1.484924e-06 | 0.001156944 | 0.0001420982 | 0.002413056 | 0.0001420982 | 0.2179328 | 0.02968444
First order | 12 | 2.67 | 0.9820785 | 0.3745318 | 2.68e-05 | 1.944544e-06 | 0.001771778 | 0.0002031746 | 0.001798222 | 0.0002031746 | 0.369024 | 0.05940686
First order | 14 | 3.01 | 1.10194 | 0.3322259 | 3.63e-05 | 1.944544e-06 | 0.002399833 | 0.000248876 | 0.001170167 | 0.000248876 | 0.6813447 | 0.1612203
Change in Order | 15 | 3.34 | 1.205971 | 0.2994012 | 3.95e-05 | 2.192031e-06 | 0.002611389 | 0.000273447 | 0.0009586111 | 0.000273447 | 0.8156102 | 0.2478359
Zero Order | 20 | 4.4 | N/A | N/A | 5.38e-05 | 2.828427e-07 | N/A | N/A | N/A | N/A | N/A | N/A
Zero order | 25 | 5.43 | N/A | N/A | 4.9e-05 | 5.197235e-06 | N/A | N/A | N/A | N/A | N/A | N/A
Zero order | 30 | 6.53 | N/A | N/A | 6.05e-05 | 7.495332e-06 | N/A | N/A | N/A | N/A | N/A | N/A
Zero order | 35 | 7.63 | N/A | N/A | 5.27e-05 | 6.081118e-06 | N/A | N/A | N/A | N/A | N/A | N/A

## Catalyst 2
Catalyst 2
kmax | Standard deviation of kmax | Standard error of the mean for kmax | [cat]0 (M) |  | Average Keq (M-1) | Standard deviation of Keq | Standard error of the mean for Keq
4.073333e-05 | 1.234234e-06 | 7.125853e-07 | 0.00357 |  | 0.6243087 | 0.1718429 | 0.08592143
Catalytic Regime | Pressure | [CO2] (M) | ln(CO2) | 1/[CO2] | kobs (s-1) | Experimental errors for kobs | [carbonate] (M) | Calculated error for [carbonate] | [alkoxide] | Calculated error for [alkoxide] | Keq (M-1) | errors
First order | 2 | 0.37 | -0.9942523 | 2.702703 | 4.91e-06 | 1.202082e-07 | 0.0004303282 | 1.676345e-05 | 0.003139672 | 9.673957e-05 | 0.3704365 | 0.0183987
First order | 5 | 0.859 | -0.1519864 | 1.164144 | 1.46e-05 | 5.303301e-07 | 0.001279591 | 6.052806e-05 | 0.002290409 | 0.0001153059 | 0.6503766 | 0.04492757
First order | 7 | 1.5 | 0.4054651 | 0.6666667 | 1.74e-05 | 1.52028e-06 | 0.001524992 | 0.0001410271 | 0.002045008 | 0.0001350847 | 0.4971429 | 0.05649831
First order | 10 | 2.2 | 0.7884574 | 0.4545455 | 2.55e-05 | 3.181981e-07 | 0.002234902 | 7.323593e-05 | 0.001335098 | 0.0001880962 | 0.7608912 | 0.1100602
First order | 12 | 2.67 | 0.9820785 | 0.3745318 | 2.82e-05 | 1.06066e-07 | 0.002471538 | 7.546321e-05 | 0.001098462 | 0.0002624131 | 0.8426966 | 0.2029506
Change in order | 14 | 3.01 | 1.10194 | 0.3322259 | 3.54e-05 | 1.06066e-07 | 0.00310257 | 9.446741e-05 | 0.0004674304 | 0.0002624131 | 2.20515 | 1.239779
Zero order | 15 | 3.34 | N/A | N/A | 4.21e-05 | 7.071068e-08 | N/A | N/A | N/A | N/A | N/A | N/A
Zero order | 20 | 4.4 | N/A | N/A | 4.04e-05 | 1.343503e-06 | N/A | N/A | N/A | N/A | N/A | N/A
Zero order | 25 | 5.43 | N/A | N/A | 3.97e-05 | 4.596194e-07 | N/A | N/A | N/A | N/A | N/A | N/A

## Catalyst 3
Catalyst
Co(III)Na(I) macrocycle
kmax | Standard deviation of kmax | Standard error of the mean for kmax | [cat]0 (M) |  | Average Keq (M-1) | Standard deviation of Keq | Standard error of the mean for Keq
4.36e-05 | 2.342008e-06 | 1.171004e-06 | 0.0025 |  | 3.09921 | 0.7239367 | 0.4179651
Catalytic Regime | Pressure | [CO2] (M) | ln(CO2) | 1/[CO2] | kobs (s-1) | Experimental errors for kobs | [carbonate] (M) | Calculated error for [carbonate] | [alkoxide] | Calculated error for [alkoxide] | Keq (M-1) | Error in Keq
First order | 2 | 0.1504 | -1.894457 | 6.648936 | 1.31e-05 | 1.06066e-07 | 0.0007511468 | 4.080421e-05 | 0.001748853 | 4.080421e-05 | 2.855773 | 0.1688368
First order | 4 | 0.3008 | -1.20131 | 3.324468 | 1.81e-05 | 8.485281e-07 | 0.001037844 | 7.399413e-05 | 0.001462156 | 7.399413e-05 | 2.35972 | 0.2063117
First order | 5 | 0.376 | -0.9781661 | 2.659574 | 2.64e-05 | 1.76777e-07 | 0.001513761 | 8.194222e-05 | 0.0009862385 | 8.194222e-05 | 4.082138 | 0.4047998
Change in order | 7 | 0.5264 | -0.6416939 | 1.899696 | 3.72e-05 | 2.298097e-06 | 0.002133028 | 0.0001746187 | 0.0003669725 | 0.0001746187 | 11.04198 | 5.331365
Zero order | 10 | 0.7421983815 | N/A | N/A | 4e-05 | 7.778175e-07 | N/A | N/A | N/A | N/A | N/A | N/A
Zero order | 15 | 1.411820376 | N/A | N/A | 4.41e-05 | 5.055813e-06 | N/A | N/A | N/A | N/A | N/A | N/A
Zero order | 20 | 2.479035473 | N/A | N/A | 4.64e-05 | 2.22739e-06 | N/A | N/A | N/A | N/A | N/A | N/A
Zero order | 25 | 3.379401509 | N/A | N/A | 4.44e-05 | 7.424621e-07 | N/A | N/A | N/A | N/A | N/A | N/A
Zero order | 30 | 4.262296362 | N/A | N/A | 4.31e-05 | 3.53553e-08 | N/A | N/A | N/A | N/A | N/A | N/A

## Catalyst 4
Catalyst 4
kmax | Standard deviation of kmax | Standard error of the mean for kmax | [cat]0 (M) |  | Average Keq (M-1) | Standard deviation of Keq | Standard error of the mean for Keq
8.24e-08 | 1.149087e-08 | 6.634255e-09 | 0.00357 |  | 0.2449799 | 0.04842224 | 0.02165508
Catalytic Regime | Pressure | [CO2] (M)a | ln(CO2) | 1/[CO2] | kobs (s-1)b | Experimental errors for kobs | [carbonate] (M) | Calculated error for [carbonate] | [alkoxide] | Calculated error for [alkoxide] | Keq (M-1) | errors
First order | 5 | 0.859 | -0.1519864 | 1.164144 | 1.11e-08 | 2.12132e-10 | 0.0004809102 | 6.769084e-05 | 0.00308909 | 6.769084e-05 | 0.1812343 | 0.02581703
First order | 7 | 1.5 | 0.4054651 | 0.6666667 | 2.02e-08 | 6.081118e-09 | 0.0008751699 | 0.0002903604 | 0.00269483 | 0.0002903604 | 0.2165059 | 0.07552449
First order | 10 | 2.2 | 0.7884574 | 0.4545455 | 3.14e-08 | 2.298097e-09 | 0.001360413 | 0.0002142526 | 0.002209587 | 0.0002142526 | 0.2798574 | 0.05175894
First order | 15 | 3.34 | 1.205971 | 0.2994012 | 4.14e-08 | 6.081118e-09 | 0.001793665 | 0.00036329 | 0.001776335 | 0.00036329 | 0.3023222 | 0.0870193
Change in Order | 16 | 3.6193 | 1.286281 | 0.2762965 | 6.22e-08 | 2.05061e-09 | 0.00269483 | 0.0003861591 | 0.0008751699 | 0.0003861591 | 0.8507744 | 0.3946949
Zero Order | 20 | 4.4 | N/A | N/A | 7.82e-08 | 8.626703e-09 | N/A | N/A | N/A | N/A | N/A | N/A
Zero order | 25 | 5.43 | N/A | N/A | 9.54e-08 | 3.959798e-09 | N/A | N/A | N/A | N/A | N/A | N/A
Zero order | 35 | 7.63 | N/A | N/A | 7.36e-08 | 9.545942e-10 | N/A | N/A | N/A | N/A | N/A | N/A