## Catalyst 1
Catalyst | Co-Catalyst | p(CO2) (bar) | PO Loading | Temp (℃) | Time (min) | Mes | Polycarbonate | End group 1 | End group 2 | Ether Integral | Ether | PC | Total | Conversion | CO2 select. | Poly. Select | TON | TOF (h-1) | kobs (s-1)
1 | PPNCl | 5 | 4000 | 50 | 190 | 10 | 186.67 | 35.03 | 0 | 3.46 | 1.153333 | 165.13 | 387.9833 | 0.09699583 | 0.9970274 | 0.5714163 | 387.9833 | 122.5211 | 9.52e-06
1 | PPNCl | 5 | 4000 | 50 | 215 | 10 | 369.46 | 42.12 | 0 | 5.3 | 1.766667 | 45.76 | 459.1067 | 0.1147767 | 0.9961519 | 0.8964801 | 459.1067 | 128.1228 | 8.49e-06
1 | PPNCl | 10 | 4000 | 50 | 168 | 10 | 366.42 | 49.88 | 0 | 8.89 | 2.963333 | 270.44 | 689.7033 | 0.1724258 | 0.9957035 | 0.6035928 | 689.7033 | 246.3226 | 1.54e-05
1 | PPNCl | 10 | 4000 | 50 | 100 | 10 | 520.45 | 65.63 | 0 | 26.21 | 8.736667 | 134.29 | 729.1067 | 0.1822767 | 0.9880173 | 0.803833 | 729.1067 | 437.464 | 1.96e-05
1 | PPNCl | 12 | 4000 | 50 | 87 | 10 | 613.82 | 33.86 | 0 | 18.53 | 6.176667 | 112.4 | 766.2567 | 0.1915642 | 0.9919392 | 0.845252 | 766.2567 | 528.4529 | 2.95e-05
1 | PPNCl | 12 | 4000 | 50 | 101 | 10 | 592.24 | 29.81 | 0 | 8.1 | 2.7 | 52.64 | 677.39 | 0.1693475 | 0.9960141 | 0.9183041 | 677.39 | 402.4099 | 2.4e-05
1 | PPNCl | 14 | 4000 | 50 | 82 | 10 | 721.87 | 22.57 | 0 | 10.52 | 3.506667 | 117.86 | 865.8067 | 0.2164517 | 0.9959498 | 0.8598224 | 865.8067 | 633.5171 | 3.83e-05
1 | PPNCl | 14 | 4000 | 50 | 101 | 10 | 792.65 | 38 | 0 | 3.02 | 1.006667 | 95.31 | 926.9667 | 0.2317417 | 0.998914 | 0.8960948 | 926.9667 | 550.6733 | 3.43e-05
1 | PPNCl | 15 | 4000 | 50 | 170 | 10 | 1097.35 | 24.65 | 0 | 1.84 | 0.6133333 | 242.61 | 1365.223 | 0.3413058 | 0.9995507 | 0.8218436 | 1365.223 | 481.8435 | 4.26e-05
1 | PPNCl | 15 | 4000 | 50 | 117 | 10 | 911.41 | 45.47 | 0 | 6.72 | 2.24 | 189.72 | 1148.84 | 0.28721 | 0.9980502 | 0.8329097 | 1148.84 | 589.1487 | 3.64e-05
1 | PPNCl | 20 | 4000 | 50 | 73 | 10 | 764.83 | 21.56 | 0 | 3.36 | 1.12 | 155.5 | 943.01 | 0.2357525 | 0.9988123 | 0.8339148 | 943.01 | 775.0767 | 5.34e-05
1 | PPNCl | 20 | 4000 | 50 | 102 | 10 | 939.65 | 39.04 | 0 | 0 | 0 | 135.84 | 1114.53 | 0.2786325 | 1 | 0.878119 | 1114.53 | 655.6059 | 5.42e-05
1 | PPNCl | 25 | 4000 | 50 | 130 | 10 | 942.54 | 18.93 | 0 | 0 | 0 | 35.69 | 997.16 | 0.24929 | 1 | 0.9642084 | 997.16 | 460.2277 | 4.16e-05
1 | PPNCl | 25 | 4000 | 50 | 61 | 10 | 669.55 | 43.98 | 0 | 1.95 | 0.65 | 40.33 | 754.51 | 0.1886275 | 0.9991385 | 0.9456866 | 754.51 | 742.141 | 5.63e-05
1 | PPNCl | 30 | 4000 | 50 | 107 | 10 | 1157.17 | 23.43 | 0 | 0 | 0 | 94.59 | 1275.19 | 0.3187975 | 1 | 0.9258228 | 1275.19 | 715.0598 | 7.11e-05
1 | PPNCl | 30 | 4000 | 50 | 85 | 10 | 791.02 | 45.23 | 0 | 0 | 0 | 42.4 | 878.65 | 0.2196625 | 1 | 0.9517442 | 878.65 | 620.2235 | 4.99e-05
1 | PPNCl | 35 | 4000 | 50 | 77 | 10 | 874.78 | 34.35 | 0 | 0 | 0 | 65.66 | 974.79 | 0.2436975 | 1 | 0.9326419 | 974.79 | 759.5766 | 6.13e-05
1 | PPNCl | 35 | 4000 | 50 | 113 | 10 | 1016.85 | 19.6 | 0 | 0 | 0 | 31.28 | 1067.73 | 0.2669325 | 1 | 0.9707042 | 1067.73 | 566.9363 | 4.41e-05
Catalyst | Co-Catalyst | p(CO2) (bar) | CHO Loading | Temp (℃) | Time (min) | Mes | Polycarbonate Integral | Polycarbonate | End group 1 | End group 2 | Ether Integral | Ether | CC | Total | Conversion | CO2 select. | Poly. Select | TON | TOF (h-1) | kobs (s-1)
1 | PPNCl | 5 | 4000 | 50 | 177 | 10 | 5.06 | 2.53 | 12.49 | 18.2 | 0 | 0 | 0 | 33.22 | 0.008305 | 1 | 1 | 33.22 | 11.26102 | 2.93e-06
1 | PPNCl | 16 | 4000 | 50 | 141 | 10 | 29.97 | 14.985 | 36.71 | 34.83 | 0 | 0 | 0 | 86.525 | 0.02163125 | 1 | 1 | 86.525 | 36.81915 | 8.48e-06
1 | PPNCl | 20 | 4000 | 50 | 190 | 10 | 44.14 | 22.07 | 33.22 | 31.95 | 0 | 0 | 0 | 87.24 | 0.02181 | 1 | 1 | 87.24 | 27.54947 | 8.63e-06

## Catalyst 1, PO, 5 bar CO2
TIME SEC | PPC Intensity | Normalised Intensity PPC | Conversion to PPC | [PO] for PPC | ln([PO]/[PO]0) for PPC | PPC selectivity
52 | 0.005849079 | 0 | 0 | 14.29 | 0 | 0.5714163
112 | 0.008350714 | 0.007376437 | 0.000408839 | 14.28416 | -0.0004089226 | Conversion Total | conversion to PPC | Conversion to PC
172 | 0.0120046 | 0.01815047 | 0.00100599 | 14.27562 | -0.001006496 | 0.09699583 | 0.055425 | 0.04157083
232 | 0.01290289 | 0.0207992 | 0.001152796 | 14.27353 | -0.001153461 | Concentration of PO (M)
292 | 0.01831911 | 0.03676972 | 0.002037961 | 14.26088 | -0.002040041 | 14.29
352 | 0.02622124 | 0.06007027 | 0.003329395 | 14.24242 | -0.00333495
412 | 0.02779452 | 0.06470932 | 0.003586514 | 14.23875 | -0.003592961 | Cat conc (mol/dm3) | [CO2] (M)
472 | 0.03421126 | 0.08363003 | 0.004635194 | 14.22376 | -0.00464597 | 0.003573 | 0.859
532 | 0.04185597 | 0.1061716 | 0.005884559 | 14.20591 | -0.005901941
592 | 0.04277289 | 0.1088752 | 0.006034411 | 14.20377 | -0.006052691 | kobs (s-1)
652 | 0.0482654 | 0.1250707 | 0.006932045 | 14.19094 | -0.006956183 | 9.52e-06
712 | 0.05413862 | 0.1423888 | 0.007891897 | 14.17722 | -0.007923203 | kp (M-2 s-1)
772 | 0.0596794 | 0.1587265 | 0.008797418 | 14.16428 | -0.008836344 | 0.003101778
832 | 0.05781925 | 0.1532416 | 0.008493417 | 14.16863 | -0.008529691
892 | 0.06440515 | 0.1726611 | 0.009569742 | 14.15325 | -0.009615827
952 | 0.06839868 | 0.1844366 | 0.0102224 | 14.14392 | -0.01027501
1012 | 0.07529898 | 0.2047832 | 0.01135011 | 14.12781 | -0.01141501
1072 | 0.07682878 | 0.209294 | 0.01160012 | 14.12423 | -0.01166793
1132 | 0.08027988 | 0.2194701 | 0.01216413 | 14.11617 | -0.01223872
1192 | 0.08590423 | 0.2360543 | 0.01308331 | 14.10304 | -0.01316965
1252 | 0.08815131 | 0.2426801 | 0.01345055 | 14.09779 | -0.01354182
1312 | 0.09237711 | 0.2551405 | 0.01414116 | 14.08792 | -0.0142421
1372 | 0.09351155 | 0.2584856 | 0.01432656 | 14.08527 | -0.01443018
1432 | 0.0953497 | 0.2639056 | 0.01462697 | 14.08098 | -0.014735
1492 | 0.1035349 | 0.2880409 | 0.01596467 | 14.06186 | -0.01609347
1552 | 0.1029874 | 0.2864264 | 0.01587518 | 14.06314 | -0.01600255
1612 | 0.1105168 | 0.3086282 | 0.01710572 | 14.04556 | -0.01725371
1672 | 0.11168 | 0.312058 | 0.01729582 | 14.04284 | -0.01744714
1732 | 0.1105448 | 0.3087107 | 0.01711029 | 14.04549 | -0.01725836
1792 | 0.115285 | 0.3226877 | 0.01788497 | 14.03442 | -0.01804683
1852 | 0.1241084 | 0.3487049 | 0.01932697 | 14.01382 | -0.01951618
1912 | 0.1276489 | 0.3591444 | 0.01990558 | 14.00555 | -0.02010637
1972 | 0.1287527 | 0.3623991 | 0.02008597 | 14.00297 | -0.02029044
2032 | 0.1312732 | 0.3698313 | 0.0204979 | 13.99708 | -0.0207109
2092 | 0.1357973 | 0.3831712 | 0.02123726 | 13.98652 | -0.02146602
2152 | 0.1365185 | 0.3852977 | 0.02135513 | 13.98484 | -0.02158645
2212 | 0.139679 | 0.394617 | 0.02187165 | 13.97745 | -0.02211438
2272 | 0.1434218 | 0.4056533 | 0.02248334 | 13.96871 | -0.02273994
2332 | 0.1484667 | 0.420529 | 0.02330782 | 13.95693 | -0.02358374
2392 | 0.1515358 | 0.4295784 | 0.02380938 | 13.94976 | -0.02409741
2452 | 0.1511408 | 0.4284138 | 0.02374483 | 13.95069 | -0.02403129
2512 | 0.1536746 | 0.4358852 | 0.02415894 | 13.94477 | -0.02445555
2572 | 0.1595685 | 0.453264 | 0.02512216 | 13.931 | -0.02544311
2632 | 0.1617684 | 0.459751 | 0.0254817 | 13.92587 | -0.02581198
2692 | 0.1627864 | 0.4627526 | 0.02564806 | 13.92349 | -0.02598271
2752 | 0.1679889 | 0.4780929 | 0.0264983 | 13.91134 | -0.02685571
2812 | 0.1709672 | 0.4868747 | 0.02698503 | 13.90438 | -0.02735581
2872 | 0.17357 | 0.4945496 | 0.02741041 | 13.89831 | -0.02779309
2932 | 0.1724579 | 0.4912703 | 0.02722865 | 13.9009 | -0.02760622
2992 | 0.181747 | 0.5186608 | 0.02874677 | 13.87921 | -0.02916806
3052 | 0.1768848 | 0.5043239 | 0.02795215 | 13.89056 | -0.02835025
3112 | 0.1792229 | 0.5112181 | 0.02833426 | 13.8851 | -0.02874343
3172 | 0.1841506 | 0.5257479 | 0.02913958 | 13.8736 | -0.02957257
3232 | 0.1882492 | 0.5378335 | 0.02980942 | 13.86402 | -0.03026275
3292 | 0.1884605 | 0.5384565 | 0.02984395 | 13.86353 | -0.03029834
3352 | 0.190175 | 0.5435119 | 0.03012415 | 13.85953 | -0.0305872
3412 | 0.1938285 | 0.5542848 | 0.03072124 | 13.85099 | -0.03120303
3472 | 0.1988836 | 0.5691905 | 0.03154738 | 13.83919 | -0.03205572
3532 | 0.1990174 | 0.5695849 | 0.03156924 | 13.83888 | -0.03207829
3592 | 0.2009971 | 0.5754223 | 0.03189278 | 13.83425 | -0.03241243
3652 | 0.2002602 | 0.5732495 | 0.03177235 | 13.83597 | -0.03228804
3712 | 0.2034385 | 0.5826212 | 0.03229178 | 13.82855 | -0.03282466
3772 | 0.2048477 | 0.5867763 | 0.03252208 | 13.82526 | -0.03306267
3832 | 0.2113708 | 0.6060106 | 0.03358814 | 13.81003 | -0.03416518
3892 | 0.207791 | 0.5954551 | 0.0330031 | 13.81839 | -0.03355999
3952 | 0.2117264 | 0.6070593 | 0.03364626 | 13.80919 | -0.03422532
4012 | 0.2115775 | 0.6066201 | 0.03362192 | 13.80954 | -0.03420013
4072 | 0.2162872 | 0.6205074 | 0.03439162 | 13.79854 | -0.03499693
4132 | 0.2177061 | 0.6246915 | 0.03462352 | 13.79523 | -0.03523712
4192 | 0.2185996 | 0.6273259 | 0.03476954 | 13.79314 | -0.03538838
4252 | 0.2183323 | 0.6265379 | 0.03472586 | 13.79377 | -0.03534314
4312 | 0.2220303 | 0.6374419 | 0.03533022 | 13.78513 | -0.03596943
4372 | 0.2227525 | 0.6395714 | 0.03544825 | 13.78344 | -0.03609179
4432 | 0.2258359 | 0.6486632 | 0.03595216 | 13.77624 | -0.03661436
4492 | 0.2277094 | 0.6541876 | 0.03625835 | 13.77187 | -0.03693202
4552 | 0.2312467 | 0.6646179 | 0.03683644 | 13.76361 | -0.03753204
4612 | 0.2317295 | 0.6660414 | 0.03691534 | 13.76248 | -0.03761396
4672 | 0.2321598 | 0.6673102 | 0.03698567 | 13.76147 | -0.03768698
4732 | 0.2357481 | 0.6778907 | 0.03757209 | 13.75309 | -0.03829612
4792 | 0.2370034 | 0.6815924 | 0.03777726 | 13.75016 | -0.03850931
4852 | 0.2361571 | 0.6790966 | 0.03763893 | 13.75214 | -0.03836557
4912 | 0.2420791 | 0.6965587 | 0.03860676 | 13.73831 | -0.03937176
4972 | 0.2422623 | 0.6970988 | 0.0386367 | 13.73788 | -0.0394029
5032 | 0.2423953 | 0.6974911 | 0.03865844 | 13.73757 | -0.03942552
5092 | 0.2445797 | 0.7039322 | 0.03901544 | 13.73247 | -0.03979694
5152 | 0.2479528 | 0.7138783 | 0.0395667 | 13.72459 | -0.04037074
5212 | 0.2477038 | 0.7131439 | 0.039526 | 13.72517 | -0.04032837
5272 | 0.2504619 | 0.7212766 | 0.03997676 | 13.71873 | -0.04079778
5332 | 0.2508917 | 0.7225438 | 0.04004699 | 13.71773 | -0.04087094
5392 | 0.2509 | 0.7225684 | 0.04004836 | 13.71771 | -0.04087237
5452 | 0.2569691 | 0.7404639 | 0.04104021 | 13.70354 | -0.04190614
5512 | 0.2589967 | 0.7464426 | 0.04137158 | 13.6988 | -0.04225175
5572 | 0.2569252 | 0.7403344 | 0.04103303 | 13.70364 | -0.04189865
5632 | 0.2617849 | 0.754664 | 0.04182725 | 13.69229 | -0.0427272
5692 | 0.2596187 | 0.7482768 | 0.04147324 | 13.69735 | -0.0423578
5752 | 0.2621797 | 0.7558282 | 0.04189178 | 13.69137 | -0.04279454
5812 | 0.2617909 | 0.7546819 | 0.04182824 | 13.69227 | -0.04272823
5872 | 0.2656907 | 0.7661808 | 0.04246557 | 13.68317 | -0.0433936
5932 | 0.2667962 | 0.7694408 | 0.04264625 | 13.68059 | -0.04358232
5992 | 0.2656664 | 0.7661091 | 0.0424616 | 13.68322 | -0.04338945
6052 | 0.2656126 | 0.7659507 | 0.04245282 | 13.68335 | -0.04338028
6112 | 0.2685315 | 0.7745574 | 0.04292984 | 13.67653 | -0.04387858
6172 | 0.2716589 | 0.783779 | 0.04344095 | 13.66923 | -0.04441276
6232 | 0.2760603 | 0.796757 | 0.04416026 | 13.65895 | -0.04516501
6292 | 0.271812 | 0.7842305 | 0.04346598 | 13.66887 | -0.04443892
6352 | 0.2762817 | 0.79741 | 0.04419645 | 13.65843 | -0.04520288
6412 | 0.2783401 | 0.8034796 | 0.04453286 | 13.65363 | -0.0455549
6472 | 0.2786155 | 0.8042915 | 0.04457785 | 13.65298 | -0.045602
6532 | 0.2780677 | 0.8026763 | 0.04448833 | 13.65426 | -0.0455083
6592 | 0.2777729 | 0.8018072 | 0.04444016 | 13.65495 | -0.04545789
6652 | 0.2802173 | 0.8090147 | 0.04483964 | 13.64924 | -0.04587604
6712 | 0.2814795 | 0.8127365 | 0.04504592 | 13.64629 | -0.04609202
6772 | 0.2856425 | 0.8250117 | 0.04572627 | 13.63657 | -0.04680472
6832 | 0.2817774 | 0.813615 | 0.04509461 | 13.6456 | -0.04614301
6892 | 0.2848905 | 0.8227942 | 0.04560337 | 13.63833 | -0.04667594
6952 | 0.2842127 | 0.8207958 | 0.04549261 | 13.63991 | -0.04655989
7012 | 0.2847755 | 0.8224553 | 0.04558459 | 13.6386 | -0.04665626
7072 | 0.2856837 | 0.8251333 | 0.04573301 | 13.63648 | -0.04681179
7132 | 0.291826 | 0.8432448 | 0.04673684 | 13.62213 | -0.04786428
7192 | 0.2908355 | 0.8403241 | 0.04657496 | 13.62444 | -0.04769447
7252 | 0.2891105 | 0.8352375 | 0.04629304 | 13.62847 | -0.04739882
7312 | 0.290881 | 0.8404582 | 0.0465824 | 13.62434 | -0.04770227
7372 | 0.294423 | 0.8509023 | 0.04716126 | 13.61607 | -0.0483096
7432 | 0.2911941 | 0.8413812 | 0.04663356 | 13.62361 | -0.04775593
7492 | 0.2964263 | 0.8568092 | 0.04748865 | 13.61139 | -0.04865326
7552 | 0.2949857 | 0.8525616 | 0.04725323 | 13.61475 | -0.04840613
7612 | 0.2982713 | 0.8622497 | 0.04779019 | 13.60708 | -0.04896988
7672 | 0.2983595 | 0.8625095 | 0.04780459 | 13.60687 | -0.048985
7732 | 0.2981189 | 0.8618003 | 0.04776528 | 13.60743 | -0.04894372
7792 | 0.2980188 | 0.8615052 | 0.04774892 | 13.60767 | -0.04892654
7852 | 0.2956113 | 0.8544062 | 0.04735546 | 13.61329 | -0.04851344
7912 | 0.3017215 | 0.8724231 | 0.04835405 | 13.59902 | -0.04956222
7972 | 0.3061391 | 0.8854489 | 0.049076 | 13.5887 | -0.05032114
8032 | 0.3053818 | 0.8832159 | 0.04895224 | 13.59047 | -0.050191
8092 | 0.3061082 | 0.8853577 | 0.04907095 | 13.58878 | -0.05031583
8152 | 0.3052562 | 0.8828457 | 0.04893172 | 13.59077 | -0.05016942
8212 | 0.3033375 | 0.8771881 | 0.04861815 | 13.59525 | -0.04983977
8272 | 0.3054467 | 0.8834072 | 0.04896284 | 13.59032 | -0.05020215
8332 | 0.3063831 | 0.8861683 | 0.04911588 | 13.58813 | -0.05036307
8392 | 0.3092386 | 0.8945882 | 0.04958255 | 13.58147 | -0.05085397
8452 | 0.3133079 | 0.9065873 | 0.0502476 | 13.57196 | -0.05155396
8512 | 0.3054976 | 0.8835574 | 0.04897117 | 13.5902 | -0.0502109
8572 | 0.3119218 | 0.9025001 | 0.05002107 | 13.5752 | -0.05131547
8632 | 0.3143835 | 0.9097586 | 0.05042337 | 13.56945 | -0.05173905
8692 | 0.3106537 | 0.8987608 | 0.04981381 | 13.57816 | -0.05109733
8752 | 0.3135627 | 0.9073384 | 0.05028923 | 13.57137 | -0.05159779
8812 | 0.313902 | 0.9083389 | 0.05034468 | 13.57057 | -0.05165618
8872 | 0.313657 | 0.9076165 | 0.05030465 | 13.57115 | -0.05161403
8932 | 0.3163922 | 0.9156818 | 0.05075166 | 13.56476 | -0.05208483
8992 | 0.3171166 | 0.9178176 | 0.05087004 | 13.56307 | -0.05220954
9052 | 0.3171451 | 0.9179018 | 0.05087471 | 13.563 | -0.05221446
9112 | 0.3169769 | 0.9174059 | 0.05084722 | 13.56339 | -0.0521855
9172 | 0.3159925 | 0.9145032 | 0.05068634 | 13.56569 | -0.05201602
9232 | 0.3188422 | 0.9229059 | 0.05115206 | 13.55904 | -0.05250672
9292 | 0.3176245 | 0.9193153 | 0.05095305 | 13.56188 | -0.05229701
9352 | 0.3186858 | 0.9224447 | 0.0511265 | 13.5594 | -0.05247978
9412 | 0.325946 | 0.9438526 | 0.05231303 | 13.54245 | -0.05373103
9472 | 0.3203057 | 0.9272212 | 0.05139124 | 13.55562 | -0.05275883
9532 | 0.3200201 | 0.9263791 | 0.05134456 | 13.55629 | -0.05270963
9592 | 0.3231669 | 0.935658 | 0.05185884 | 13.54894 | -0.05325189
9652 | 0.3239191 | 0.9378757 | 0.05198176 | 13.54718 | -0.05338154
9712 | 0.3265618 | 0.9456684 | 0.05241367 | 13.54101 | -0.05383723
9772 | 0.3236179 | 0.9369877 | 0.05193254 | 13.54788 | -0.05332962
9832 | 0.3216861 | 0.9312915 | 0.05161683 | 13.5524 | -0.05299667
9892 | 0.3244902 | 0.9395597 | 0.0520751 | 13.54585 | -0.05348
9952 | 0.3242241 | 0.9387753 | 0.05203162 | 13.54647 | -0.05343413
10012 | 0.3254228 | 0.9423096 | 0.05222751 | 13.54367 | -0.05364079
10072 | 0.3280436 | 0.9500375 | 0.05265583 | 13.53755 | -0.05409282
10132 | 0.3289666 | 0.9527592 | 0.05280668 | 13.53539 | -0.05425207
10192 | 0.3320085 | 0.9617285 | 0.0533038 | 13.52829 | -0.05477704
10252 | 0.3290653 | 0.9530502 | 0.0528228 | 13.53516 | -0.05426909
10312 | 0.3325334 | 0.9632765 | 0.0533896 | 13.52706 | -0.05486767
10372 | 0.3328128 | 0.9641002 | 0.05343526 | 13.52641 | -0.05491591
10432 | 0.3305723 | 0.9574939 | 0.0530691 | 13.53164 | -0.05452915
10492 | 0.3335258 | 0.9662026 | 0.05355178 | 13.52475 | -0.05503901
10552 | 0.3303242 | 0.9567623 | 0.05302855 | 13.53222 | -0.05448634
10612 | 0.3306903 | 0.9578416 | 0.05308837 | 13.53137 | -0.05454951
10672 | 0.3354522 | 0.9718828 | 0.0538666 | 13.52025 | -0.05537171
10732 | 0.3368569 | 0.9760249 | 0.05409618 | 13.51697 | -0.05561438
10792 | 0.3364454 | 0.9748114 | 0.05402892 | 13.51793 | -0.05554329
10852 | 0.339533 | 0.9839155 | 0.05453352 | 13.51072 | -0.05607684
10912 | 0.3350165 | 0.970598 | 0.0537954 | 13.52126 | -0.05529645
10972 | 0.3325806 | 0.9634156 | 0.05339731 | 13.52695 | -0.05487582
11032 | 0.3405194 | 0.9868242 | 0.05469473 | 13.50841 | -0.05624737
11092 | 0.3353293 | 0.9715204 | 0.05384652 | 13.52053 | -0.05535048
11152 | 0.3373138 | 0.977372 | 0.05417084 | 13.5159 | -0.05569332
11212 | 0.338411 | 0.9806072 | 0.05435016 | 13.51334 | -0.05588292
11272 | 0.3392574 | 0.9831031 | 0.05448849 | 13.51136 | -0.05602921
11332 | 0.340127 | 0.9856672 | 0.05463061 | 13.50933 | -0.05617953
11392 | 0.3449878 | 1 | 0.055425 | 13.49797675 | -0.05702019
Rep 2:
TIME SEC | PPC Intensity | Normalised Intensity PPC | Conversion to PPC | [PO] for PPC | ln([PO]/[PO]0) for PPC | PPC selectivity
52 | 0.04655968 | 0 | 0 | 14.29 | 0 | 0.8964801
112 | 0.04266046 | -0.00400823 | -0.0004124268 | 14.29589 | 0.0004123418 | Conversion Total | conversion to PPC | Conversion to PC
172 | 0.04438214 | -0.002238423 | -0.0002303225 | 14.29329 | 0.000230296 | 0.1147767 | 0.102895 | 0.01188167
232 | 0.04776203 | 0.001235968 | 0.000127175 | 14.28818 | -0.0001271831 | Concentration of PO (M)
292 | 0.05471625 | 0.008384605 | 0.0008627339 | 14.27767 | -0.0008631063 | 14.29
352 | 0.06357491 | 0.01749093 | 0.00179973 | 14.26428 | -0.001801351
412 | 0.0746695 | 0.02889571 | 0.002973224 | 14.24751 | -0.002977652 | Cat conc (mol/dm3) | [CO2] (M)
472 | 0.08430685 | 0.03880249 | 0.003992582 | 14.23295 | -0.004000574 | 0.003573 | 0.859
532 | 0.09272784 | 0.04745891 | 0.004883284 | 14.22022 | -0.004895247
592 | 0.1003152 | 0.0552584 | 0.005685813 | 14.20875 | -0.005702039 | kobs (s-1)
652 | 0.1091703 | 0.06436111 | 0.006622436 | 14.19537 | -0.006644462 | 8.49e-06
712 | 0.1115637 | 0.06682134 | 0.006875582 | 14.19175 | -0.006899328 | kp (M-2 s-1)
772 | 0.121103 | 0.07662734 | 0.00788457 | 14.17733 | -0.007915817 | 0.002766187
832 | 0.1334007 | 0.08926887 | 0.00918532 | 14.15874 | -0.009227765
892 | 0.1434565 | 0.09960579 | 0.01024894 | 14.14354 | -0.01030182
952 | 0.1520809 | 0.1084713 | 0.01116115 | 14.13051 | -0.01122391
1012 | 0.1638379 | 0.120557 | 0.01240472 | 14.11274 | -0.0124823
1072 | 0.174006 | 0.1310094 | 0.01348021 | 14.09737 | -0.0135719
1132 | 0.1842229 | 0.1415119 | 0.01456087 | 14.08193 | -0.01466792
1192 | 0.1904062 | 0.1478681 | 0.01521489 | 14.07258 | -0.01533182
1252 | 0.2028882 | 0.1606991 | 0.01653513 | 14.05371 | -0.01667336
1312 | 0.2116854 | 0.1697422 | 0.01746563 | 14.04042 | -0.01761995
1372 | 0.2231353 | 0.1815123 | 0.01867671 | 14.02311 | -0.01885332
1432 | 0.2329244 | 0.191575 | 0.01971211 | 14.00831 | -0.01990899
1492 | 0.240367 | 0.1992257 | 0.02049933 | 13.99706 | -0.02071236
1552 | 0.2475857 | 0.2066462 | 0.02126286 | 13.98615 | -0.02149217
1612 | 0.2601113 | 0.219522 | 0.02258772 | 13.96722 | -0.02284673
1672 | 0.2687157 | 0.2283669 | 0.02349781 | 13.95422 | -0.02377829
1732 | 0.2732942 | 0.2330735 | 0.02398209 | 13.9473 | -0.02427435
1792 | 0.2874275 | 0.2476019 | 0.025477 | 13.92593 | -0.02580716
1852 | 0.2908314 | 0.251101 | 0.02583704 | 13.92079 | -0.02617668
1912 | 0.3049282 | 0.2655919 | 0.02732808 | 13.89948 | -0.02770844
1972 | 0.3113901 | 0.2722344 | 0.02801156 | 13.88971 | -0.02841137
2032 | 0.3172437 | 0.2782517 | 0.02863071 | 13.88087 | -0.02904856
2092 | 0.3227815 | 0.2839443 | 0.02921645 | 13.8725 | -0.02965175
2152 | 0.3319807 | 0.2934007 | 0.03018947 | 13.85859 | -0.03065455
2212 | 0.3380074 | 0.2995958 | 0.03082691 | 13.84948 | -0.03131206
2272 | 0.3492727 | 0.3111761 | 0.03201846 | 13.83246 | -0.03254227
2332 | 0.3527115 | 0.3147111 | 0.0323822 | 13.82726 | -0.0329181
2392 | 0.3596354 | 0.3218285 | 0.03311454 | 13.81679 | -0.03367524
2452 | 0.3689153 | 0.3313679 | 0.0340961 | 13.80277 | -0.03469093
2512 | 0.3753206 | 0.3379522 | 0.0347736 | 13.79309 | -0.03539259
2572 | 0.3817406 | 0.3445518 | 0.03545266 | 13.78338 | -0.03609636
2632 | 0.3860339 | 0.348965 | 0.03590676 | 13.77689 | -0.03656726
2692 | 0.3919868 | 0.3550844 | 0.03653641 | 13.76789 | -0.03722058
2752 | 0.4036658 | 0.36709 | 0.03777172 | 13.75024 | -0.03850356
2812 | 0.4057854 | 0.3692688 | 0.03799592 | 13.74704 | -0.03873658
2872 | 0.4141804 | 0.3778985 | 0.03888387 | 13.73435 | -0.03966003
2932 | 0.424347 | 0.3883494 | 0.03995921 | 13.71898 | -0.0407795
2992 | 0.4290389 | 0.3931724 | 0.04045547 | 13.71189 | -0.04129656
3052 | 0.4334742 | 0.3977317 | 0.0409246 | 13.70519 | -0.04178559
3112 | 0.4415484 | 0.4060316 | 0.04177862 | 13.69298 | -0.04267644
3172 | 0.4443484 | 0.4089099 | 0.04207479 | 13.68875 | -0.04298557
3232 | 0.4493338 | 0.4140347 | 0.0426021 | 13.68122 | -0.0435362
3292 | 0.4621091 | 0.4271672 | 0.04395337 | 13.66191 | -0.04494859
3352 | 0.4658037 | 0.4309651 | 0.04434415 | 13.65632 | -0.04535742
3412 | 0.4703453 | 0.4356337 | 0.04482453 | 13.64946 | -0.04586021
3472 | 0.4758426 | 0.4412846 | 0.04540598 | 13.64115 | -0.04646914
3532 | 0.4799072 | 0.4454628 | 0.0458359 | 13.63501 | -0.04691961
3592 | 0.4865775 | 0.4523197 | 0.04654143 | 13.62492 | -0.04765931
3652 | 0.4892032 | 0.4550187 | 0.04681915 | 13.62095 | -0.04795063
3712 | 0.4948279 | 0.4608007 | 0.04741409 | 13.61245 | -0.04857498
3772 | 0.5022053 | 0.4683844 | 0.04819441 | 13.6013 | -0.04939448
3832 | 0.5075522 | 0.4738808 | 0.04875996 | 13.59322 | -0.04998884
3892 | 0.5093139 | 0.4756917 | 0.0489463 | 13.59056 | -0.05018475
3952 | 0.5194914 | 0.4861537 | 0.05002278 | 13.57517 | -0.05131728
4012 | 0.5225516 | 0.4892995 | 0.05034647 | 13.57055 | -0.05165806
4072 | 0.525139 | 0.4919592 | 0.05062014 | 13.56664 | -0.05194629
4132 | 0.5309355 | 0.4979178 | 0.05123325 | 13.55788 | -0.0525923
4192 | 0.540023 | 0.5072594 | 0.05219445 | 13.54414 | -0.05360592
4252 | 0.5428647 | 0.5101805 | 0.05249502 | 13.53985 | -0.05392309
4312 | 0.5484651 | 0.5159375 | 0.05308739 | 13.53138 | -0.05454847
4372 | 0.5484501 | 0.5159221 | 0.0530858 | 13.5314 | -0.0545468
4432 | 0.5581336 | 0.5258762 | 0.05411003 | 13.51677 | -0.05562903
4492 | 0.5650567 | 0.5329929 | 0.05484231 | 13.5063 | -0.05640349
4552 | 0.5657969 | 0.5337538 | 0.0549206 | 13.50518 | -0.05648633
4612 | 0.5718967 | 0.5400241 | 0.05556578 | 13.49596 | -0.05716924
4672 | 0.5761616 | 0.5444083 | 0.05601689 | 13.48952 | -0.05764701
4732 | 0.578784 | 0.547104 | 0.05629426 | 13.48555 | -0.05794088
4792 | 0.5867226 | 0.5552645 | 0.05713394 | 13.47356 | -0.05883105
4852 | 0.5918513 | 0.5605367 | 0.05767642 | 13.4658 | -0.05940656
4912 | 0.5967051 | 0.5655262 | 0.05818982 | 13.45847 | -0.05995153
4972 | 0.598281 | 0.5671461 | 0.05835649 | 13.45609 | -0.06012852
5032 | 0.5989068 | 0.5677894 | 0.05842269 | 13.45514 | -0.06019882
5092 | 0.6069667 | 0.5760746 | 0.0592752 | 13.44296 | -0.06110464
5152 | 0.6107991 | 0.5800142 | 0.05968056 | 13.43716 | -0.06153563
5212 | 0.6209242 | 0.5904224 | 0.06075151 | 13.42186 | -0.0626752
5272 | 0.6221952 | 0.5917288 | 0.06088594 | 13.41994 | -0.06281834
5332 | 0.6280938 | 0.5977924 | 0.06150985 | 13.41102 | -0.06348292
5392 | 0.6266581 | 0.5963165 | 0.06135799 | 13.41319 | -0.06332112
5452 | 0.6358299 | 0.6057448 | 0.06232811 | 13.39933 | -0.06435519
5512 | 0.6397734 | 0.6097986 | 0.06274522 | 13.39337 | -0.06480013
5572 | 0.6355647 | 0.6054722 | 0.06230006 | 13.39973 | -0.06432527
5632 | 0.6475679 | 0.617811 | 0.06356966 | 13.38159 | -0.06568015
5692 | 0.6504194 | 0.6207422 | 0.06387127 | 13.37728 | -0.06600228
5752 | 0.6568865 | 0.62739 | 0.0645553 | 13.3675 | -0.06673324
5812 | 0.6541035 | 0.6245293 | 0.06426094 | 13.37171 | -0.06641862
5872 | 0.659686 | 0.6302678 | 0.06485141 | 13.36327 | -0.06704984
5932 | 0.6712664 | 0.642172 | 0.06607629 | 13.34577 | -0.06836052
5992 | 0.6705807 | 0.6414671 | 0.06600376 | 13.34681 | -0.06828287
6052 | 0.6713266 | 0.6422338 | 0.06608265 | 13.34568 | -0.06836734
6112 | 0.6765348 | 0.6475877 | 0.06663353 | 13.33781 | -0.06895737
6172 | 0.6814354 | 0.6526253 | 0.06715188 | 13.3304 | -0.06951288
6232 | 0.6858032 | 0.6571152 | 0.06761387 | 13.3238 | -0.07000825
6292 | 0.6864433 | 0.6577732 | 0.06768157 | 13.32283 | -0.07008086
6352 | 0.6915299 | 0.663002 | 0.06821959 | 13.31514 | -0.07065811
6412 | 0.6922339 | 0.6637257 | 0.06829406 | 13.31408 | -0.07073803
6472 | 0.6984639 | 0.6701299 | 0.06895301 | 13.30466 | -0.07144553
6532 | 0.6993554 | 0.6710463 | 0.06904731 | 13.30331 | -0.07154682
6592 | 0.7042262 | 0.6760533 | 0.0695625 | 13.29595 | -0.07210037
6652 | 0.7048944 | 0.6767401 | 0.06963317 | 13.29494 | -0.07217633
6712 | 0.7062513 | 0.6781349 | 0.0697767 | 13.29289 | -0.07233061
6772 | 0.7137706 | 0.6858645 | 0.07057203 | 13.28153 | -0.07318596
6832 | 0.7176889 | 0.6898924 | 0.07098648 | 13.2756 | -0.07363198
6892 | 0.7174614 | 0.6896585 | 0.07096241 | 13.27595 | -0.07360608
6952 | 0.7221296 | 0.6944572 | 0.07145618 | 13.26889 | -0.0741377
7012 | 0.7223344 | 0.6946677 | 0.07147784 | 13.26858 | -0.07416103
7072 | 0.7258891 | 0.6983218 | 0.07185382 | 13.26321 | -0.07456604
7132 | 0.7268014 | 0.6992596 | 0.07195032 | 13.26183 | -0.07467001
7192 | 0.7366608 | 0.7093947 | 0.07299317 | 13.24693 | -0.07579434
7252 | 0.7352762 | 0.7079714 | 0.07284671 | 13.24902 | -0.07563637
7312 | 0.7476572 | 0.7206985 | 0.07415627 | 13.23031 | -0.07704981
7372 | 0.7454561 | 0.7184358 | 0.07392345 | 13.23363 | -0.07679839
7432 | 0.7424299 | 0.715325 | 0.07360337 | 13.23821 | -0.07645281
7492 | 0.7526381 | 0.7258187 | 0.07468311 | 13.22278 | -0.07761902
7552 | 0.7491625 | 0.7222459 | 0.07431549 | 13.22803 | -0.0772218
7612 | 0.7538312 | 0.7270451 | 0.07480931 | 13.22097 | -0.07775541
7672 | 0.7513755 | 0.7245207 | 0.07454956 | 13.22469 | -0.0774747
7732 | 0.7563608 | 0.7296454 | 0.07507686 | 13.21715 | -0.07804464
7792 | 0.759784 | 0.7331643 | 0.07543894 | 13.21198 | -0.07843618
7852 | 0.7621676 | 0.7356146 | 0.07569107 | 13.20837 | -0.07870892
7912 | 0.7660726 | 0.7396287 | 0.0761041 | 13.20247 | -0.07915587
7972 | 0.7624787 | 0.7359344 | 0.07572397 | 13.2079 | -0.07874451
8032 | 0.766554 | 0.7401236 | 0.07615502 | 13.20174 | -0.07921099
8092 | 0.7707814 | 0.7444692 | 0.07660216 | 13.19536 | -0.07969511
8152 | 0.7723587 | 0.7460906 | 0.07676899 | 13.19297 | -0.07987579
8212 | 0.7814338 | 0.7554194 | 0.07772888 | 13.17925 | -0.08091605
8272 | 0.7795964 | 0.7535306 | 0.07753454 | 13.18203 | -0.08070534
8332 | 0.7768205 | 0.7506771 | 0.07724092 | 13.18623 | -0.08038709
8392 | 0.7788839 | 0.7527983 | 0.07745918 | 13.18311 | -0.08062365
8452 | 0.7909307 | 0.7651818 | 0.07873339 | 13.1649 | -0.0820058
8512 | 0.7878273 | 0.7619916 | 0.07840513 | 13.16959 | -0.08164956
8572 | 0.7879261 | 0.7620932 | 0.07841558 | 13.16944 | -0.08166089
8632 | 0.7966499 | 0.7710609 | 0.07933831 | 13.15626 | -0.08266264
8692 | 0.7996962 | 0.7741924 | 0.07966052 | 13.15165 | -0.08301268
8752 | 0.7984182 | 0.7728786 | 0.07952534 | 13.15358 | -0.08286581
8812 | 0.7957751 | 0.7701616 | 0.07924578 | 13.15758 | -0.08256214
8872 | 0.8041134 | 0.7787331 | 0.08012774 | 13.14497 | -0.08352047
8932 | 0.8036204 | 0.7782263 | 0.0800756 | 13.14572 | -0.08346378
8992 | 0.8002618 | 0.7747738 | 0.07972035 | 13.1508 | -0.08307768
9052 | 0.8076425 | 0.7823609 | 0.08050102 | 13.13964 | -0.08392635
9112 | 0.8079975 | 0.7827258 | 0.08053857 | 13.1391 | -0.08396718
9172 | 0.8112493 | 0.7860685 | 0.08088252 | 13.13419 | -0.08434133
9232 | 0.814604 | 0.789517 | 0.08123735 | 13.12912 | -0.08472746
9292 | 0.808984 | 0.7837399 | 0.08064292 | 13.13761 | -0.08408067
9352 | 0.8190651 | 0.7941027 | 0.0817092 | 13.12238 | -0.08524116
9412 | 0.8191447 | 0.7941846 | 0.08171762 | 13.12226 | -0.08525034
9472 | 0.822278 | 0.7974055 | 0.08204904 | 13.11752 | -0.08561131
9532 | 0.8267763 | 0.8020296 | 0.08252483 | 13.11072 | -0.08612976
9592 | 0.8268978 | 0.8021545 | 0.08253769 | 13.11054 | -0.08614378
9652 | 0.8282973 | 0.8035931 | 0.08268571 | 13.10842 | -0.08630513
9712 | 0.8263629 | 0.8016046 | 0.0824811 | 13.11135 | -0.0860821
9772 | 0.8304277 | 0.805783 | 0.08291105 | 13.1052 | -0.08655081
9832 | 0.827315 | 0.8025834 | 0.08258182 | 13.10991 | -0.08619188
9892 | 0.8323223 | 0.8077306 | 0.08311144 | 13.10234 | -0.08676935
9952 | 0.8291754 | 0.8044958 | 0.08277859 | 13.10709 | -0.08640639
10012 | 0.8409164 | 0.816565 | 0.08402046 | 13.08935 | -0.08776125
10072 | 0.8354714 | 0.8109677 | 0.08344452 | 13.09758 | -0.08713268
10132 | 0.84094 | 0.8165892 | 0.08402295 | 13.08931 | -0.08776397
10192 | 0.8392338 | 0.8148354 | 0.08384249 | 13.09189 | -0.08756697
10252 | 0.8428948 | 0.8185987 | 0.08422971 | 13.08636 | -0.08798972
10312 | 0.8436539 | 0.819379 | 0.08431 | 13.08521 | -0.0880774
10372 | 0.8494192 | 0.8253055 | 0.08491981 | 13.0765 | -0.08874358
10432 | 0.8469262 | 0.8227428 | 0.08465612 | 13.08026 | -0.08845546
10492 | 0.8482285 | 0.8240815 | 0.08479387 | 13.0783 | -0.08860596
10552 | 0.8525229 | 0.828496 | 0.08524809 | 13.0718 | -0.08910239
10612 | 0.8537684 | 0.8297763 | 0.08537983 | 13.06992 | -0.08924642
10672 | 0.8575396 | 0.8336529 | 0.08577872 | 13.06422 | -0.08968264
10732 | 0.8588075 | 0.8349563 | 0.08591283 | 13.06231 | -0.08982934
10792 | 0.8529708 | 0.8289564 | 0.08529547 | 13.07113 | -0.08915419
10852 | 0.856315 | 0.8323941 | 0.08564919 | 13.06607 | -0.08954097
10912 | 0.8658628 | 0.8422088 | 0.08665908 | 13.05164 | -0.09064606
10972 | 0.8589405 | 0.835093 | 0.08592689 | 13.0621 | -0.08984473
11032 | 0.8635564 | 0.839838 | 0.08641513 | 13.05513 | -0.090379
11092 | 0.8642564 | 0.8405575 | 0.08648917 | 13.05407 | -0.09046004
11152 | 0.8664666 | 0.8428295 | 0.08672295 | 13.05073 | -0.09071599
11212 | 0.86743 | 0.8438198 | 0.08682484 | 13.04927 | -0.09082756
11272 | 0.869087 | 0.8455232 | 0.08700011 | 13.04677 | -0.09101952
11332 | 0.8671477 | 0.8435296 | 0.08679498 | 13.0497 | -0.09079487
11392 | 0.8659982 | 0.842348 | 0.0866734 | 13.05144 | -0.09066174
11452 | 0.8707268 | 0.8472088 | 0.08717355 | 13.04429 | -0.09120951
11512 | 0.8734055 | 0.8499624 | 0.08745688 | 13.04024 | -0.09151994
11572 | 0.8744674 | 0.851054 | 0.0875692 | 13.03864 | -0.09164304
11632 | 0.8791648 | 0.8558827 | 0.08806605 | 13.03154 | -0.09218771
11692 | 0.8736535 | 0.8502174 | 0.08748312 | 13.03987 | -0.09154869
11752 | 0.8779775 | 0.8546623 | 0.08794047 | 13.03333 | -0.09205002
11812 | 0.8776618 | 0.8543377 | 0.08790708 | 13.03381 | -0.0920134
11872 | 0.8857427 | 0.8626446 | 0.08876181 | 13.02159 | -0.09295096
11932 | 0.8785571 | 0.855258 | 0.08800177 | 13.03245 | -0.09211723
11992 | 0.880228 | 0.8569757 | 0.08817851 | 13.02993 | -0.09231105
12052 | 0.8908232 | 0.867867 | 0.08929918 | 13.01391 | -0.09354084
12112 | 0.890239 | 0.8672665 | 0.08923739 | 13.0148 | -0.09347299
12172 | 0.8846191 | 0.8614895 | 0.08864297 | 13.02329 | -0.09282055
12232 | 0.8938334 | 0.8709615 | 0.08961758 | 13.00936 | -0.09389053
12292 | 0.8906341 | 0.8676727 | 0.08927918 | 13.0142 | -0.09351888
12352 | 0.8825423 | 0.8593547 | 0.0884233 | 13.02643 | -0.09257954
12412 | 0.8926875 | 0.8697835 | 0.08949638 | 13.0111 | -0.0937574
12472 | 0.8926403 | 0.869735 | 0.08949138 | 13.01117 | -0.09375191
12532 | 0.8939387 | 0.8710697 | 0.08962872 | 13.00921 | -0.09390276
12592 | 0.8899543 | 0.8669739 | 0.08920728 | 13.01523 | -0.09343993
12652 | 0.8970038 | 0.8742205 | 0.08995291 | 13.00457 | -0.09425894
12712 | 0.8919992 | 0.869076 | 0.08942357 | 13.01214 | -0.09367744
12772 | 0.8954909 | 0.8726653 | 0.0897929 | 13.00686 | -0.09408312
12832 | 0.9091043 | 0.8866593 | 0.09123281 | 12.98628 | -0.09566633
12892 | 1.019362 | 1 | 0.102895 | 12.81963045 | -0.1085824

## Catalyst 1, PO, 10 bar CO2
TIME SEC | PPC Intensity | Normalised Intensity PPC | Conversion to PPC | [PO] for PPC | ln([PO]/[PO]0) for PPC | PPC selectivity
52 | 0.01135866 | 0 | 0 | 14.29 | 0 | 0.6035928
112 | 0.01280754 | 0.002841654 | 0.0002957451 | 14.28577 | -0.0002957889 | Conversion Total | conversion to PPC | Conversion to PC
172 | 0.01646989 | 0.0100245 | 0.0010433 | 14.27509 | -0.001043845 | 0.1724258 | 0.104075 | 0.06835083
232 | 0.01919375 | 0.01536673 | 0.001599292 | 14.26715 | -0.001600573 | Concentration of PO (M)
292 | 0.0285786 | 0.03377295 | 0.00351492 | 14.23977 | -0.003521112 | 14.29
352 | 0.03298974 | 0.0424244 | 0.004415319 | 14.22691 | -0.004425095
412 | 0.04981978 | 0.07543262 | 0.00785065 | 14.17781 | -0.007881629 | Cat conc (mol/dm3) | [CO2] (M)
472 | 0.05812334 | 0.09171815 | 0.009545567 | 14.15359 | -0.009591418 | 0.003573 | 2.2
532 | 0.07134442 | 0.1176482 | 0.01224424 | 14.11503 | -0.01231982
592 | 0.08301928 | 0.1405458 | 0.0146273 | 14.08098 | -0.01473534 | kobs (s-1)
652 | 0.09341361 | 0.1609319 | 0.01674898 | 14.05066 | -0.01689084 | 1.54e-05
712 | 0.1044829 | 0.1826418 | 0.01900845 | 14.01837 | -0.01919143 | kp (M-2 s-1)
772 | 0.1168015 | 0.2068019 | 0.0215229 | 13.98244 | -0.0217579 | 0.001959138
832 | 0.1251963 | 0.2232663 | 0.02323644 | 13.95795 | -0.02351067
892 | 0.1385839 | 0.249523 | 0.02596911 | 13.9189 | -0.02631226
952 | 0.1454784 | 0.2630449 | 0.0273764 | 13.89879 | -0.02775812
1012 | 0.1595925 | 0.2907265 | 0.03025737 | 13.85762 | -0.03072457
1072 | 0.1650809 | 0.3014908 | 0.03137766 | 13.84161 | -0.03188048
1132 | 0.1767253 | 0.3243286 | 0.0337545 | 13.80765 | -0.03433734
1192 | 0.1834744 | 0.3375653 | 0.03513211 | 13.78796 | -0.03576409
1252 | 0.1928022 | 0.3558596 | 0.03703609 | 13.76075 | -0.03773935
1312 | 0.1958972 | 0.3619299 | 0.03766786 | 13.75173 | -0.03839562
1372 | 0.2077412 | 0.3851591 | 0.04008543 | 13.71718 | -0.04091099
1432 | 0.2148452 | 0.3990919 | 0.04153549 | 13.69646 | -0.04242275
1492 | 0.216343 | 0.4020295 | 0.04184122 | 13.69209 | -0.04274177
1552 | 0.2281521 | 0.4251904 | 0.04425169 | 13.65764 | -0.04526068
1612 | 0.2351897 | 0.4389929 | 0.04568819 | 13.63712 | -0.04676481
1672 | 0.23788 | 0.4442694 | 0.04623733 | 13.62927 | -0.04734041
1732 | 0.2448724 | 0.4579834 | 0.04766462 | 13.60887 | -0.04883802
1792 | 0.2499874 | 0.4680153 | 0.04870869 | 13.59395 | -0.04993495
1852 | 0.2563779 | 0.4805488 | 0.05001311 | 13.57531 | -0.0513071
1912 | 0.2598067 | 0.4872736 | 0.050713 | 13.56531 | -0.05204411
1972 | 0.2661093 | 0.4996346 | 0.05199947 | 13.54693 | -0.05340022
2032 | 0.2701611 | 0.5075814 | 0.05282654 | 13.53511 | -0.05427303
2092 | 0.2749884 | 0.5170489 | 0.05381187 | 13.52103 | -0.05531386
2152 | 0.2785546 | 0.5240433 | 0.05453981 | 13.51063 | -0.0560835
2212 | 0.2880532 | 0.5426725 | 0.05647864 | 13.48292 | -0.05813627
2272 | 0.2886187 | 0.5437816 | 0.05659407 | 13.48127 | -0.05825863
2332 | 0.294102 | 0.554536 | 0.05771333 | 13.46528 | -0.05944573
2392 | 0.2987045 | 0.5635627 | 0.05865279 | 13.45185 | -0.06044323
2452 | 0.3045103 | 0.5749495 | 0.05983786 | 13.43492 | -0.06170293
2512 | 0.3105778 | 0.5868493 | 0.06107634 | 13.41722 | -0.0630211
2572 | 0.3152107 | 0.5959358 | 0.06202202 | 13.40371 | -0.0640288
2632 | 0.3233596 | 0.611918 | 0.06368537 | 13.37994 | -0.06580371
2692 | 0.3229147 | 0.6110454 | 0.06359455 | 13.38123 | -0.06570672
2752 | 0.3295921 | 0.6241415 | 0.06495752 | 13.36176 | -0.06716332
2812 | 0.3315353 | 0.6279528 | 0.06535419 | 13.35609 | -0.06758763
2872 | 0.3342677 | 0.6333116 | 0.06591191 | 13.34812 | -0.06818453
2932 | 0.3355054 | 0.6357391 | 0.06616455 | 13.34451 | -0.06845504
2992 | 0.3389972 | 0.6425875 | 0.06687729 | 13.33432 | -0.06921857
3052 | 0.3457954 | 0.6559207 | 0.06826494 | 13.31449 | -0.07070678
3112 | 0.3484871 | 0.6611997 | 0.06881436 | 13.30664 | -0.07129663
3172 | 0.3505506 | 0.6652469 | 0.06923557 | 13.30062 | -0.07174907
3232 | 0.3485822 | 0.6613863 | 0.06883378 | 13.30637 | -0.07131748
3292 | 0.3565319 | 0.6769778 | 0.07045646 | 13.28318 | -0.07306164
3352 | 0.3579737 | 0.6798055 | 0.07075076 | 13.27897 | -0.07337829
3412 | 0.36311 | 0.6898792 | 0.07179918 | 13.26399 | -0.07450717
3472 | 0.3707824 | 0.7049269 | 0.07336527 | 13.24161 | -0.07619583
3532 | 0.3699241 | 0.7032434 | 0.07319006 | 13.24411 | -0.07600676
3592 | 0.3705387 | 0.7044489 | 0.07331552 | 13.24232 | -0.07614214
3652 | 0.377118 | 0.7173526 | 0.07465847 | 13.22313 | -0.07759239
3712 | 0.3764143 | 0.7159725 | 0.07451484 | 13.22518 | -0.07743718
3772 | 0.379886 | 0.7227814 | 0.07522347 | 13.21506 | -0.07820316
3832 | 0.3828926 | 0.7286782 | 0.07583719 | 13.20629 | -0.07886702
3892 | 0.3835123 | 0.7298935 | 0.07596367 | 13.20448 | -0.07900389
3952 | 0.3863245 | 0.7354092 | 0.07653771 | 13.19628 | -0.07962531
4012 | 0.3910353 | 0.7446482 | 0.07749926 | 13.18254 | -0.0806671
4072 | 0.3909793 | 0.7445384 | 0.07748784 | 13.1827 | -0.08065472
4132 | 0.3900653 | 0.7427459 | 0.07730127 | 13.18536 | -0.08045251
4192 | 0.3971517 | 0.7566441 | 0.07874774 | 13.16469 | -0.08202138
4252 | 0.4001896 | 0.7626022 | 0.07936783 | 13.15583 | -0.0826947
4312 | 0.3991967 | 0.7606549 | 0.07916516 | 13.15873 | -0.08247458
4372 | 0.4021396 | 0.7664267 | 0.07976586 | 13.15015 | -0.08312714
4432 | 0.4061633 | 0.7743183 | 0.08058717 | 13.13841 | -0.08402005
4492 | 0.4048311 | 0.7717055 | 0.08031525 | 13.1423 | -0.08372433
4552 | 0.4125454 | 0.7868354 | 0.08188989 | 13.11979 | -0.08543795
4612 | 0.4121893 | 0.7861369 | 0.0818172 | 13.12083 | -0.08535878
4672 | 0.4152986 | 0.7922351 | 0.08245187 | 13.11176 | -0.08605024
4732 | 0.413052 | 0.7878288 | 0.08199329 | 13.11832 | -0.08555057
4792 | 0.4213837 | 0.8041697 | 0.08369396 | 13.09401 | -0.08740486
4852 | 0.4248184 | 0.8109059 | 0.08439503 | 13.08399 | -0.08817026
4912 | 0.4230406 | 0.8074192 | 0.08403216 | 13.08918 | -0.08777402
4972 | 0.4219639 | 0.8053076 | 0.08381238 | 13.09232 | -0.08753411
5032 | 0.4251687 | 0.8115931 | 0.08446655 | 13.08297 | -0.08824838
5092 | 0.4294449 | 0.8199797 | 0.08533939 | 13.0705 | -0.0892022
5152 | 0.4314861 | 0.8239832 | 0.08575606 | 13.06455 | -0.08965785
5212 | 0.4349128 | 0.8307039 | 0.0864555 | 13.05455 | -0.0904232
5272 | 0.4335883 | 0.8281061 | 0.08618514 | 13.05841 | -0.09012729
5332 | 0.4388057 | 0.8383388 | 0.08725011 | 13.0432 | -0.09129338
5392 | 0.4392283 | 0.8391678 | 0.08733638 | 13.04196 | -0.09138791
5452 | 0.4415294 | 0.8436808 | 0.08780608 | 13.03525 | -0.09190268
5512 | 0.4394298 | 0.8395628 | 0.0873775 | 13.04138 | -0.09143295
5572 | 0.4429303 | 0.8464282 | 0.08809202 | 13.03117 | -0.09221619
5632 | 0.4420252 | 0.8446531 | 0.08790727 | 13.03381 | -0.09201362
5692 | 0.4442365 | 0.8489902 | 0.08835865 | 13.02735 | -0.09250862
5752 | 0.4503766 | 0.8610325 | 0.08961196 | 13.00945 | -0.09388435
5812 | 0.4490265 | 0.8583846 | 0.08933638 | 13.01338 | -0.09358169
5872 | 0.4477963 | 0.8559718 | 0.08908526 | 13.01697 | -0.09330598
5932 | 0.4533505 | 0.8668651 | 0.09021899 | 13.00077 | -0.09455136
5992 | 0.4551247 | 0.8703449 | 0.09058114 | 12.9956 | -0.0949495
6052 | 0.4556705 | 0.8714152 | 0.09069254 | 12.994 | -0.095072
6112 | 0.4564865 | 0.8730156 | 0.0908591 | 12.99162 | -0.09525519
6172 | 0.4591593 | 0.8782577 | 0.09140467 | 12.98383 | -0.09585546
6232 | 0.4588877 | 0.8777251 | 0.09134924 | 12.98462 | -0.09579446
6292 | 0.459109 | 0.8781591 | 0.09139441 | 12.98397 | -0.09584417
6352 | 0.4633392 | 0.8864557 | 0.09225788 | 12.97163 | -0.09679495
6412 | 0.4571873 | 0.8743902 | 0.09100216 | 12.98958 | -0.09541256
6472 | 0.4658235 | 0.891328 | 0.09276497 | 12.96439 | -0.09735373
6532 | 0.463019 | 0.8858277 | 0.09219252 | 12.97257 | -0.09672295
6592 | 0.4678028 | 0.8952099 | 0.09316897 | 12.95862 | -0.09779915
6652 | 0.4668651 | 0.893371 | 0.09297758 | 12.96135 | -0.09758811
6712 | 0.4702214 | 0.8999535 | 0.09366266 | 12.95156 | -0.0983437
6772 | 0.4714164 | 0.9022972 | 0.09390658 | 12.94807 | -0.09861287
6832 | 0.4719161 | 0.9032772 | 0.09400858 | 12.94662 | -0.09872544
6892 | 0.474818 | 0.9089687 | 0.09460092 | 12.93815 | -0.09937946
6952 | 0.476953 | 0.913156 | 0.09503671 | 12.93193 | -0.0998609
7012 | 0.4750988 | 0.9095195 | 0.09465824 | 12.93733 | -0.09944277
7072 | 0.4768668 | 0.9129869 | 0.09501912 | 12.93218 | -0.09984146
7132 | 0.4799439 | 0.919022 | 0.09564722 | 12.9232 | -0.1005357
7192 | 0.4782841 | 0.9157666 | 0.09530841 | 12.92804 | -0.1001612
7252 | 0.4793592 | 0.9178752 | 0.09552786 | 12.92491 | -0.1004038
7312 | 0.4825124 | 0.9240594 | 0.09617148 | 12.91571 | -0.1011156
7372 | 0.4872775 | 0.9334051 | 0.09714414 | 12.90181 | -0.1021924
7432 | 0.4856724 | 0.9302572 | 0.09681651 | 12.90649 | -0.1018295
7492 | 0.483284 | 0.9255729 | 0.096329 | 12.91346 | -0.1012899
7552 | 0.4853676 | 0.9296592 | 0.09675428 | 12.90738 | -0.1017607
7612 | 0.4942544 | 0.9470888 | 0.09856826 | 12.88146 | -0.103771
7672 | 0.4862806 | 0.9314499 | 0.09694065 | 12.90472 | -0.101967
7732 | 0.4949452 | 0.9484436 | 0.09870926 | 12.87944 | -0.1039274
7792 | 0.491585 | 0.9418532 | 0.09802337 | 12.88925 | -0.1031667
7852 | 0.4940853 | 0.946757 | 0.09853373 | 12.88195 | -0.1037327
7912 | 0.4955939 | 0.9497157 | 0.09884167 | 12.87755 | -0.1040743
7972 | 0.494728 | 0.9480176 | 0.09866493 | 12.88008 | -0.1038782
8032 | 0.4967501 | 0.9519834 | 0.09907767 | 12.87418 | -0.1043362
8092 | 0.5004054 | 0.9591524 | 0.09982379 | 12.86352 | -0.1051647
8152 | 0.4987763 | 0.9559574 | 0.09949126 | 12.86827 | -0.1047954
8212 | 0.4993741 | 0.9571297 | 0.09961328 | 12.86653 | -0.1049309
8272 | 0.4977515 | 0.9539475 | 0.09928209 | 12.87126 | -0.1045632
8332 | 0.4993088 | 0.9570018 | 0.09959996 | 12.86672 | -0.1049161
8392 | 0.5016737 | 0.9616399 | 0.1000827 | 12.85982 | -0.1054524
8452 | 0.5051727 | 0.9685025 | 0.1007969 | 12.84961 | -0.1062463
8512 | 0.5004738 | 0.9592866 | 0.09983775 | 12.86332 | -0.1051803
8572 | 0.5016518 | 0.961597 | 0.1000782 | 12.85988 | -0.1054474
8632 | 0.5062853 | 0.9706845 | 0.101024 | 12.84637 | -0.1064989
8692 | 0.502889 | 0.9640234 | 0.1003307 | 12.85627 | -0.1057281
8752 | 0.5043366 | 0.9668627 | 0.1006262 | 12.85205 | -0.1060566
8812 | 0.5083394 | 0.9747132 | 0.1014433 | 12.84038 | -0.1069654
8872 | 0.5121084 | 0.9821053 | 0.1022126 | 12.82938 | -0.107822
8932 | 0.5095801 | 0.9771465 | 0.1016965 | 12.83676 | -0.1072473
8992 | 0.5110906 | 0.980109 | 0.1020048 | 12.83235 | -0.1075906
9052 | 0.5120853 | 0.98206 | 0.1022079 | 12.82945 | -0.1078167
9112 | 0.5121856 | 0.9822566 | 0.1022284 | 12.82916 | -0.1078395
9172 | 0.5104649 | 0.9788819 | 0.1018771 | 12.83418 | -0.1074484
9232 | 0.5154031 | 0.9885671 | 0.1028851 | 12.81977 | -0.1085714
9292 | 0.5125467 | 0.9829648 | 0.1023021 | 12.8281 | -0.1079216
9352 | 0.5132756 | 0.9843944 | 0.1024508 | 12.82598 | -0.1080874
9412 | 0.5139409 | 0.9856992 | 0.1025866 | 12.82404 | -0.1082387
9472 | 0.5147157 | 0.9872189 | 0.1027448 | 12.82178 | -0.108415
9532 | 0.5136538 | 0.9851361 | 0.102528 | 12.82487 | -0.1081734
9592 | 0.5153391 | 0.9884414 | 0.102872 | 12.81996 | -0.1085568
9652 | 0.5236779 | 1.004796 | 0.1045742 | 12.79564 | -0.1104559
9712 | 0.5181509 | 0.9939562 | 0.103446 | 12.81176 | -0.1091967
9772 | 0.5189816 | 0.9955855 | 0.1036156 | 12.80933 | -0.1093859
9832 | 0.5197777 | 0.9971467 | 0.103778 | 12.80701 | -0.1095672
9892 | 0.5223797 | 1.00225 | 0.1043092 | 12.79942 | -0.11016
9952 | 0.5212723 | 1.000078 | 0.1040831 | 12.80265 | -0.1099076
10012 | 0.5236754 | 1.004791 | 0.1045736 | 12.79564 | -0.1104553
10072 | 0.5212325 | 1 | 0.104075 | 12.80276825 | -0.1098986
Rep 2:
TIME SEC | PPC Intensity | Normalised Intensity PPC | Conversion to PPC | [PO] for PPC | ln([PO]/[PO]0) for PPC | PPC selectivity
52 | 0.02460841 | 0 | 0 | 14.29 | 0 | 0.803833
112 | 0.02563272 | 0.001109679 | 0.0001625902 | 14.28768 | -0.0001626034 | Conversion Total | conversion to PPC | Conversion to PC
172 | 0.03493489 | 0.01118705 | 0.001639126 | 14.26658 | -0.001640471 | 0.1822767 | 0.14652 | 0.03575667
232 | 0.03700934 | 0.01343438 | 0.001968405 | 14.26187 | -0.001970345 | Concentration of PO (M)
292 | 0.04628122 | 0.02347894 | 0.003440134 | 14.24084 | -0.003446065 | 14.29
352 | 0.05419615 | 0.03205346 | 0.004696473 | 14.22289 | -0.004707536
412 | 0.06917888 | 0.04828479 | 0.007074687 | 14.1889 | -0.007099831 | Cat conc (mol/dm3) | [CO2] (M)
472 | 0.0805045 | 0.06055423 | 0.008872406 | 14.16321 | -0.008912001 | 0.003573 | 2.2
532 | 0.09574932 | 0.0770695 | 0.01129222 | 14.12863 | -0.01135646
592 | 0.1045067 | 0.08655663 | 0.01268228 | 14.10877 | -0.01276338 | kobs (s-1)
652 | 0.1159963 | 0.09900375 | 0.01450603 | 14.08271 | -0.01461227 | 1.96e-05
712 | 0.1319021 | 0.1162351 | 0.01703077 | 14.04663 | -0.01717746 | kp (M-2 s-1)
772 | 0.1424953 | 0.1277111 | 0.01871223 | 14.0226 | -0.01888952 | 0.002493448
832 | 0.1602125 | 0.1469047 | 0.02152448 | 13.98242 | -0.02175951
892 | 0.1734589 | 0.161255 | 0.02362709 | 13.95237 | -0.02391068
952 | 0.1880469 | 0.1770587 | 0.02594265 | 13.91928 | -0.02628509
1012 | 0.198377 | 0.1882497 | 0.02758235 | 13.89585 | -0.02796988
1072 | 0.2159371 | 0.2072732 | 0.03036967 | 13.85602 | -0.03084039
1132 | 0.227379 | 0.2196686 | 0.03218585 | 13.83006 | -0.0327152
1192 | 0.2373987 | 0.2305234 | 0.03377628 | 13.80734 | -0.03435988
1252 | 0.2533906 | 0.247848 | 0.03631468 | 13.77106 | -0.03699047
1312 | 0.2669409 | 0.2625274 | 0.03846552 | 13.74033 | -0.03922485
1372 | 0.2798315 | 0.2764923 | 0.04051166 | 13.71109 | -0.04135511
1432 | 0.2930357 | 0.2907969 | 0.04260757 | 13.68114 | -0.04354191
1492 | 0.306002 | 0.3048438 | 0.04466571 | 13.65173 | -0.04569396
1552 | 0.3200186 | 0.3200284 | 0.04689056 | 13.61993 | -0.04802554
1612 | 0.3315891 | 0.3325632 | 0.04872716 | 13.59369 | -0.04995436
1672 | 0.3441627 | 0.3461846 | 0.05072296 | 13.56517 | -0.0520546
1732 | 0.3570933 | 0.3601928 | 0.05277545 | 13.53584 | -0.05421909
1792 | 0.3693606 | 0.3734824 | 0.05472265 | 13.50801 | -0.0562769
1852 | 0.381759 | 0.386914 | 0.05669064 | 13.47989 | -0.058361
1912 | 0.3952527 | 0.4015323 | 0.05883251 | 13.44928 | -0.06063416
1972 | 0.4113166 | 0.4189349 | 0.06138234 | 13.41285 | -0.06334706
2032 | 0.421115 | 0.4295498 | 0.06293764 | 13.39062 | -0.06500544
2092 | 0.4338959 | 0.4433958 | 0.06496635 | 13.36163 | -0.06717276
2152 | 0.4400659 | 0.45008 | 0.06594572 | 13.34764 | -0.06822073
2212 | 0.4522987 | 0.4633322 | 0.06788744 | 13.31989 | -0.0703017
2272 | 0.4635456 | 0.4755164 | 0.06967266 | 13.29438 | -0.07221878
2332 | 0.4682497 | 0.4806125 | 0.07041935 | 13.28371 | -0.07302171
2392 | 0.484579 | 0.4983026 | 0.0730113 | 13.24667 | -0.07581391
2452 | 0.491638 | 0.5059499 | 0.07413178 | 13.23066 | -0.07702337
2512 | 0.504851 | 0.520264 | 0.07622908 | 13.20069 | -0.07929116
2572 | 0.5179078 | 0.5344089 | 0.07830159 | 13.17107 | -0.08153722
2632 | 0.5228134 | 0.5397233 | 0.07908026 | 13.15994 | -0.08238239
2692 | 0.530992 | 0.5485835 | 0.08037845 | 13.14139 | -0.08379305
2752 | 0.5926621 | 0.6153929 | 0.09016737 | 13.00151 | -0.09449462
2812 | 0.6018912 | 0.6253911 | 0.09163231 | 12.98057 | -0.09610603
2872 | 0.6107511 | 0.6349894 | 0.09303865 | 12.96048 | -0.09765544
2932 | 0.6177442 | 0.6425653 | 0.09414867 | 12.94462 | -0.09888008
2992 | 0.6232813 | 0.6485638 | 0.09502757 | 12.93206 | -0.0998508
3052 | 0.6321558 | 0.6581778 | 0.09643622 | 12.91193 | -0.1014086
3112 | 0.6406479 | 0.6673777 | 0.09778418 | 12.89266 | -0.1029015
3172 | 0.64804 | 0.6753858 | 0.09895752 | 12.8759 | -0.1042029
3232 | 0.6594988 | 0.6877995 | 0.1007764 | 12.84991 | -0.1062235
3292 | 0.6652829 | 0.6940656 | 0.1016945 | 12.83679 | -0.1072451
3352 | 0.6735186 | 0.7029877 | 0.1030018 | 12.8181 | -0.1087014
3412 | 0.6811608 | 0.7112667 | 0.1042148 | 12.80077 | -0.1100546
3472 | 0.6901681 | 0.7210246 | 0.1056445 | 12.78034 | -0.111652
3532 | 0.6927157 | 0.7237845 | 0.1060489 | 12.77456 | -0.1121042
3592 | 0.6989058 | 0.7304906 | 0.1070315 | 12.76052 | -0.1132039
3652 | 0.7083223 | 0.7406917 | 0.1085262 | 12.73916 | -0.1148792
3712 | 0.7185803 | 0.7518046 | 0.1101544 | 12.71589 | -0.1167073
3772 | 0.7269278 | 0.7608477 | 0.1114794 | 12.69696 | -0.1181975
3832 | 0.7305977 | 0.7648235 | 0.1120619 | 12.68863 | -0.1188533
3892 | 0.7406435 | 0.7757064 | 0.1136565 | 12.66585 | -0.1206507
3952 | 0.7458223 | 0.7813169 | 0.1144785 | 12.6541 | -0.1215786
4012 | 0.7538939 | 0.7900611 | 0.1157598 | 12.63579 | -0.1230265
4072 | 0.7607431 | 0.7974811 | 0.1168469 | 12.62026 | -0.1242567
4132 | 0.7702426 | 0.8077722 | 0.1183548 | 12.59871 | -0.1259656
4192 | 0.7738328 | 0.8116616 | 0.1189247 | 12.59057 | -0.1266121
4252 | 0.7769196 | 0.8150056 | 0.1194146 | 12.58357 | -0.1271684
4312 | 0.7872067 | 0.82615 | 0.1210475 | 12.56023 | -0.1290244
4372 | 0.7918849 | 0.8312181 | 0.1217901 | 12.54962 | -0.1298696
4432 | 0.7978557 | 0.8376865 | 0.1227378 | 12.53608 | -0.1309494
4492 | 0.8047909 | 0.8451996 | 0.1238386 | 12.52035 | -0.132205
4552 | 0.8125178 | 0.8535705 | 0.1250651 | 12.50282 | -0.1336058
4612 | 0.8146089 | 0.8558358 | 0.1253971 | 12.49808 | -0.1339853
4672 | 0.8274264 | 0.8697215 | 0.1274316 | 12.469 | -0.1363142
4732 | 0.8327252 | 0.8754619 | 0.1282727 | 12.45698 | -0.1372786
4792 | 0.8437773 | 0.887435 | 0.130027 | 12.43191 | -0.1392931
4852 | 0.8424923 | 0.8860429 | 0.129823 | 12.43483 | -0.1390586
4912 | 0.8414782 | 0.8849443 | 0.129662 | 12.43713 | -0.1388737
4972 | 0.8561628 | 0.9008527 | 0.1319929 | 12.40382 | -0.1415554
5032 | 0.8571176 | 0.9018871 | 0.1321445 | 12.40166 | -0.14173
5092 | 0.8619339 | 0.9071047 | 0.132909 | 12.39073 | -0.1426113
5152 | 0.8696854 | 0.9155021 | 0.1341394 | 12.37315 | -0.1440313
5212 | 0.8734443 | 0.9195743 | 0.134736 | 12.36462 | -0.1447206
5272 | 0.8812108 | 0.9279881 | 0.1359688 | 12.34701 | -0.1461464
5332 | 0.8896468 | 0.9371271 | 0.1373079 | 12.32787 | -0.1476974
5392 | 0.8894884 | 0.9369554 | 0.1372827 | 12.32823 | -0.1476682
5452 | 0.8935514 | 0.9413571 | 0.1379276 | 12.31901 | -0.1484161
5512 | 0.9100256 | 0.9592041 | 0.1405426 | 12.28165 | -0.151454
5572 | 0.9158497 | 0.9655136 | 0.1414671 | 12.26844 | -0.1525302
5632 | 0.9173193 | 0.9671057 | 0.1417003 | 12.2651 | -0.152802
5692 | 0.9176263 | 0.9674383 | 0.1417491 | 12.26441 | -0.1528587
5752 | 0.9268196 | 0.9773977 | 0.1432083 | 12.24355 | -0.1545605
5812 | 0.9281592 | 0.978849 | 0.143421 | 12.24051 | -0.1548087
5872 | 0.9349231 | 0.9861765 | 0.1444946 | 12.22517 | -0.1560629
5932 | 0.9442943 | 0.9963287 | 0.1459821 | 12.20392 | -0.1578031
5992 | 0.9476832 | 1 | 0.14652 | 12.1962292 | -0.1584332

## Catalyst 1, PO, 12 bar CO2
TIME SEC | PPC Intensity | Normalised Intensity PPC | Conversion to PPC | [PO] for PPC | ln([PO]/[PO]0) for PPC | PPC selectivity
52 | -0.007483822 | 0 | 0 | 14.29 | 0 | 0.845252
112 | -0.003458138 | 0.00491735 | 0.0007962173 | 14.27862 | -0.0007965344 | Conversion Total | conversion to PPC | Conversion to PC
172 | -0.001305204 | 0.007547146 | 0.001222034 | 14.27254 | -0.001222781 | 0.1915642 | 0.16192 | 0.02964417
232 | 0.004211569 | 0.01428585 | 0.002313165 | 14.25694 | -0.002315845 | Concentration of PO (M)
292 | 0.01013775 | 0.02152465 | 0.003485271 | 14.2402 | -0.003491359 | 14.29
352 | 0.0216883 | 0.03563358 | 0.00576979 | 14.20755 | -0.005786499
412 | 0.03586472 | 0.05295 | 0.008573664 | 14.16748 | -0.008610629 | Cat conc (mol/dm3) | [CO2] (M)
472 | 0.05369602 | 0.07473082 | 0.01210042 | 14.11709 | -0.01217422 | 0.003573 | 2.67
532 | 0.07321796 | 0.09857676 | 0.01596155 | 14.06191 | -0.01609031
592 | 0.09082972 | 0.1200894 | 0.01944488 | 14.01213 | -0.01963642 | kobs (s-1)
652 | 0.1077408 | 0.1407462 | 0.02278962 | 13.96434 | -0.02305332 | 2.95e-05
712 | 0.1234555 | 0.1599417 | 0.02589775 | 13.91992 | -0.02623901 | kp (M-2 s-1)
772 | 0.1416644 | 0.1821837 | 0.02949919 | 13.86846 | -0.02994304 | 0.003092272
832 | 0.1600334 | 0.2046214 | 0.03313229 | 13.81654 | -0.0336936
892 | 0.1785711 | 0.227265 | 0.03679874 | 13.76415 | -0.0374929
952 | 0.1947535 | 0.2470317 | 0.03999937 | 13.71841 | -0.04082134
1012 | 0.211319 | 0.2672664 | 0.04327577 | 13.67159 | -0.04424009
1072 | 0.2302288 | 0.2903646 | 0.04701584 | 13.61814 | -0.048157
1132 | 0.2460808 | 0.3097277 | 0.05015111 | 13.57334 | -0.05145237
1192 | 0.262511 | 0.3297972 | 0.05340076 | 13.5269 | -0.05487946
1252 | 0.2779273 | 0.3486281 | 0.05644985 | 13.48333 | -0.05810577
1312 | 0.2928062 | 0.3668025 | 0.05939266 | 13.44128 | -0.06122951
1372 | 0.3055362 | 0.3823521 | 0.06191046 | 13.4053 | -0.06390987
1432 | 0.3222739 | 0.4027971 | 0.06522091 | 13.35799 | -0.06744505
1492 | 0.3336148 | 0.41665 | 0.06746396 | 13.32594 | -0.06984748
1552 | 0.3477869 | 0.4339611 | 0.07026698 | 13.28588 | -0.07285781
1612 | 0.3607337 | 0.4497756 | 0.07282767 | 13.24929 | -0.07561583
1672 | 0.373319 | 0.4651485 | 0.07531684 | 13.21372 | -0.07830413
1732 | 0.3860651 | 0.4807177 | 0.07783782 | 13.1777 | -0.08103417
1792 | 0.3992446 | 0.4968164 | 0.08044451 | 13.14045 | -0.08386489
1852 | 0.4115717 | 0.5118739 | 0.08288263 | 13.10561 | -0.08651982
1912 | 0.4217481 | 0.5243044 | 0.08489536 | 13.07685 | -0.08871686
1972 | 0.435212 | 0.5407504 | 0.08755831 | 13.03879 | -0.0916311
2032 | 0.4472713 | 0.5554807 | 0.08994343 | 13.00471 | -0.09424852
2092 | 0.4563309 | 0.566547 | 0.09173529 | 12.9791 | -0.09621941
2152 | 0.4680448 | 0.5808555 | 0.09405212 | 12.946 | -0.0987735
2212 | 0.4796528 | 0.5950346 | 0.096348 | 12.91319 | -0.101311
2272 | 0.490361 | 0.6081146 | 0.09846591 | 12.88292 | -0.1036574
2332 | 0.5026537 | 0.62313 | 0.1008972 | 12.84818 | -0.1063579
2392 | 0.5082971 | 0.6300234 | 0.1020134 | 12.83223 | -0.1076001
2452 | 0.5184721 | 0.6424521 | 0.1040258 | 12.80347 | -0.1098437
2512 | 0.5257497 | 0.6513417 | 0.1054652 | 12.7829 | -0.1114515
2572 | 0.5418134 | 0.6709634 | 0.1086424 | 12.7375 | -0.1150096
2632 | 0.5478218 | 0.6783026 | 0.1098308 | 12.72052 | -0.1163437
2692 | 0.554686 | 0.6866873 | 0.1111884 | 12.70112 | -0.11787
2752 | 0.5712623 | 0.7069351 | 0.1144669 | 12.65427 | -0.1215655
2812 | 0.5731861 | 0.7092849 | 0.1148474 | 12.64883 | -0.1219952
2872 | 0.5786934 | 0.7160121 | 0.1159367 | 12.63326 | -0.1232266
2932 | 0.5905049 | 0.7304397 | 0.1182728 | 12.59988 | -0.1258726
2992 | 0.5963713 | 0.7376055 | 0.1194331 | 12.5833 | -0.1271894
3052 | 0.6090605 | 0.7531053 | 0.1219428 | 12.54744 | -0.1300436
3112 | 0.6194685 | 0.7658187 | 0.1240014 | 12.51802 | -0.1323907
3172 | 0.6221918 | 0.7691451 | 0.12454 | 12.51032 | -0.1330058
3232 | 0.630391 | 0.7791604 | 0.1261617 | 12.48715 | -0.1348599
3292 | 0.6361155 | 0.7861529 | 0.1272939 | 12.47097 | -0.1361564
3352 | 0.6442941 | 0.7961429 | 0.1289115 | 12.44786 | -0.1380117
3412 | 0.6424501 | 0.7938905 | 0.1285468 | 12.45307 | -0.1375931
3472 | 0.6569838 | 0.8116434 | 0.1314213 | 12.41199 | -0.1408971
3532 | 0.6593137 | 0.8144893 | 0.1318821 | 12.4054 | -0.1414277
3592 | 0.6698726 | 0.827387 | 0.1339705 | 12.37556 | -0.1438363
3652 | 0.6733008 | 0.8315744 | 0.1346485 | 12.36587 | -0.1446195
3712 | 0.6781474 | 0.8374945 | 0.1356071 | 12.35217 | -0.1457279
3772 | 0.6833654 | 0.8438683 | 0.1366392 | 12.33743 | -0.1469225
3832 | 0.6939802 | 0.8568342 | 0.1387386 | 12.30743 | -0.1493572
3892 | 0.6965427 | 0.8599643 | 0.1392454 | 12.30018 | -0.1499458
3952 | 0.7001465 | 0.8643664 | 0.1399582 | 12.29 | -0.1507743
4012 | 0.7008909 | 0.8652757 | 0.1401054 | 12.28789 | -0.1509455
4072 | 0.7116096 | 0.8783685 | 0.1422254 | 12.2576 | -0.1534139
4132 | 0.7166694 | 0.884549 | 0.1432262 | 12.2433 | -0.1545813
4192 | 0.7221207 | 0.8912077 | 0.1443043 | 12.22789 | -0.1558405
4252 | 0.7363116 | 0.9085418 | 0.1471111 | 12.18778 | -0.159126
4312 | 0.740289 | 0.9134001 | 0.1478978 | 12.17654 | -0.1600487
4372 | 0.7393468 | 0.9122493 | 0.1477114 | 12.1792 | -0.1598301
4432 | 0.7437368 | 0.9176117 | 0.1485797 | 12.1668 | -0.1608494
4492 | 0.7601843 | 0.9377021 | 0.1518327 | 12.12031 | -0.1646774
4552 | 0.7631303 | 0.9413006 | 0.1524154 | 12.11198 | -0.1653646
4612 | 0.7690651 | 0.94855 | 0.1535892 | 12.09521 | -0.1667505
4672 | 0.7722746 | 0.9524705 | 0.154224 | 12.08614 | -0.1675008
4732 | 0.7740404 | 0.9546273 | 0.1545733 | 12.08115 | -0.1679138
4792 | 0.7772172 | 0.9585078 | 0.1552016 | 12.07217 | -0.1686572
4852 | 0.7800556 | 0.9619749 | 0.155763 | 12.06415 | -0.169322
4912 | 0.7998584 | 0.9861639 | 0.1596797 | 12.00818 | -0.1739721
4972 | 0.7939117 | 0.9789 | 0.1585035 | 12.02499 | -0.1725734
5032 | 0.8008659 | 0.9873945 | 0.1598789 | 12.00533 | -0.1742093
5092 | 0.798465 | 0.9844618 | 0.1594041 | 12.01212 | -0.1736442
5152 | 0.8111856 | 1 | 0.16192 | 11.9761632 | -0.1766417
Rep 2:
TIME SEC | PPC Intensity | Normalised Intensity PPC | Conversion to PPC | [PO] for PPC | ln([PO]/[PO]0) for PPC | PPC selectivity
52 | -0.0008877489 | 0 | 0 | 14.29 | 0 | 0.9183041
112 | -0.001401411 | -0.0004653811 | -7.237259e-05 | 14.29103 | 7.236997e-05 | Conversion Total | conversion to PPC | Conversion to PC
172 | 0.001620032 | 0.002272065 | 0.0003533346 | 14.28495 | -0.000353397 | 0.1693475 | 0.1555125 | 0.013835
232 | 0.004345467 | 0.004741328 | 0.0007373357 | 14.27946 | -0.0007376077 | Concentration of PO (M)
292 | 0.0110174 | 0.01078615 | 0.001677381 | 14.26603 | -0.001678789 | 14.29
352 | 0.01997738 | 0.01890395 | 0.0029398 | 14.24799 | -0.002944129
412 | 0.03228968 | 0.03005897 | 0.004674545 | 14.2232 | -0.004685505 | Cat conc (mol/dm3) | [CO2] (M)
472 | 0.0476525 | 0.04397778 | 0.006839095 | 14.19227 | -0.006862588 | 0.003573 | 2.67
532 | 0.05992821 | 0.05509966 | 0.008568685 | 14.16755 | -0.008605608
592 | 0.07676091 | 0.07035019 | 0.01094033 | 14.13366 | -0.01100062 | kobs (s-1)
652 | 0.09353959 | 0.08555178 | 0.01330437 | 14.09988 | -0.01339367 | 2.4e-05
712 | 0.1122547 | 0.1025078 | 0.01594124 | 14.0622 | -0.01606967 | kp (M-2 s-1)
772 | 0.1306842 | 0.119205 | 0.01853787 | 14.02509 | -0.01871185 | 0.002515747
832 | 0.1512917 | 0.1378755 | 0.02144137 | 13.9836 | -0.02167457
892 | 0.1710574 | 0.1557834 | 0.02422627 | 13.94381 | -0.02452455
952 | 0.1955917 | 0.1780117 | 0.02768304 | 13.89441 | -0.02807344
1012 | 0.2181108 | 0.1984141 | 0.03085588 | 13.84907 | -0.03134195
1072 | 0.2424601 | 0.2204748 | 0.03428658 | 13.80004 | -0.03488816
1132 | 0.2654966 | 0.2413459 | 0.03753231 | 13.75366 | -0.03825478
1192 | 0.2942897 | 0.2674326 | 0.04158912 | 13.69569 | -0.0424787
1252 | 0.3201089 | 0.2908251 | 0.04522693 | 13.64371 | -0.04628159
1312 | 0.3453854 | 0.3137257 | 0.04878827 | 13.59282 | -0.0500186
1372 | 0.3742695 | 0.3398949 | 0.05285791 | 13.53466 | -0.05430615
1432 | 0.4015416 | 0.3646036 | 0.05670041 | 13.47975 | -0.05837135
1492 | 0.4306766 | 0.3910001 | 0.06080541 | 13.42109 | -0.06273259
1552 | 0.4603739 | 0.4179061 | 0.06498962 | 13.3613 | -0.06719765
1612 | 0.4918878 | 0.4464579 | 0.06942978 | 13.29785 | -0.07195774
1672 | 0.4988409 | 0.4527574 | 0.07040943 | 13.28385 | -0.07301104
1732 | 0.5016217 | 0.4552768 | 0.07080124 | 13.27825 | -0.07343261
1792 | 0.5077784 | 0.4608548 | 0.07166868 | 13.26585 | -0.07436659
1852 | 0.5178228 | 0.4699551 | 0.07308389 | 13.24563 | -0.07589222
1912 | 0.5252162 | 0.4766536 | 0.07412559 | 13.23075 | -0.07701668
1972 | 0.5319284 | 0.4827349 | 0.07507131 | 13.21723 | -0.07803864
2032 | 0.5354227 | 0.4859007 | 0.07556364 | 13.2102 | -0.07857106
2092 | 0.5327578 | 0.4834863 | 0.07518816 | 13.21556 | -0.07816498
2152 | 0.5295312 | 0.480563 | 0.07473356 | 13.22206 | -0.07767354
2212 | 0.5211327 | 0.4729539 | 0.07355025 | 13.23897 | -0.07639547
2272 | 0.5155556 | 0.467901 | 0.07276445 | 13.2502 | -0.07554765
2332 | 0.5160798 | 0.4683759 | 0.07283831 | 13.24914 | -0.07562731
2392 | 0.5300481 | 0.4810313 | 0.07480638 | 13.22102 | -0.07775225
2452 | 0.5423364 | 0.4921646 | 0.07653774 | 13.19628 | -0.07962535
2512 | 0.5529566 | 0.5017866 | 0.07803408 | 13.17489 | -0.08124702
2572 | 0.5675861 | 0.515041 | 0.08009532 | 13.14544 | -0.08348522
2632 | 0.578822 | 0.5252208 | 0.0816784 | 13.12282 | -0.08520763
2692 | 0.5929875 | 0.5380548 | 0.08367425 | 13.09429 | -0.08738335
2752 | 0.6059235 | 0.5497749 | 0.08549687 | 13.06825 | -0.08937439
2812 | 0.6157737 | 0.5586993 | 0.08688473 | 13.04842 | -0.09089315
2872 | 0.6295761 | 0.5712043 | 0.08882941 | 13.02063 | -0.09302515
2932 | 0.6404006 | 0.5810114 | 0.09035453 | 12.99883 | -0.09470035
2992 | 0.6527301 | 0.592182 | 0.0920917 | 12.97401 | -0.0966119
3052 | 0.6659085 | 0.6041217 | 0.09394848 | 12.94748 | -0.09865911
3112 | 0.6753916 | 0.6127135 | 0.09528461 | 12.92838 | -0.1001349
3172 | 0.6894123 | 0.6254163 | 0.09726006 | 12.90015 | -0.1023208
3232 | 0.6988581 | 0.6339743 | 0.09859093 | 12.88114 | -0.1037961
3292 | 0.7089463 | 0.6431142 | 0.1000123 | 12.86082 | -0.1053742
3352 | 0.7196751 | 0.6528347 | 0.1015239 | 12.83922 | -0.1070552
3412 | 0.7327859 | 0.6647131 | 0.1033712 | 12.81283 | -0.1091133
3472 | 0.7410659 | 0.6722148 | 0.1045378 | 12.79615 | -0.1104153
3532 | 0.7553017 | 0.6851126 | 0.1065436 | 12.76749 | -0.1126577
3592 | 0.7639718 | 0.6929677 | 0.1077651 | 12.75004 | -0.1140259
3652 | 0.7732745 | 0.701396 | 0.1090758 | 12.73131 | -0.115496
3712 | 0.7831907 | 0.7103801 | 0.110473 | 12.71134 | -0.1170654
3772 | 0.7967978 | 0.7227083 | 0.1123902 | 12.68394 | -0.119223
3832 | 0.8057373 | 0.7308075 | 0.1136497 | 12.66595 | -0.120643
3892 | 0.8164809 | 0.7405413 | 0.1151634 | 12.64431 | -0.1223523
3952 | 0.8225513 | 0.7460411 | 0.1160187 | 12.63209 | -0.1233194
4012 | 0.8406011 | 0.7623943 | 0.1185618 | 12.59575 | -0.1262004
4072 | 0.8432621 | 0.7648052 | 0.1189368 | 12.59039 | -0.1266259
4132 | 0.8514006 | 0.7721788 | 0.1200835 | 12.57401 | -0.1279282
4192 | 0.8655543 | 0.7850021 | 0.1220776 | 12.54551 | -0.1301971
4252 | 0.8721617 | 0.7909885 | 0.1230086 | 12.53221 | -0.1312581
4312 | 0.8838084 | 0.8015404 | 0.1246496 | 12.50876 | -0.133131
4372 | 0.8878619 | 0.805213 | 0.1252207 | 12.5006 | -0.1337836
4432 | 0.9020612 | 0.8180776 | 0.1272213 | 12.47201 | -0.1360732
4492 | 0.905388 | 0.8210917 | 0.12769 | 12.46531 | -0.1366104
4552 | 0.9165304 | 0.8311868 | 0.1292599 | 12.44288 | -0.1384118
4612 | 0.9221265 | 0.8362569 | 0.1300484 | 12.43161 | -0.1393177
4672 | 0.9311602 | 0.8444415 | 0.1313212 | 12.41342 | -0.1407819
4732 | 0.9451569 | 0.8571226 | 0.1332933 | 12.38524 | -0.1430546
4792 | 0.946701 | 0.8585216 | 0.1335108 | 12.38213 | -0.1433057
4852 | 0.9579252 | 0.8686907 | 0.1350923 | 12.35953 | -0.1451324
4912 | 0.9711292 | 0.8806537 | 0.1369527 | 12.33295 | -0.1472857
4972 | 0.9741246 | 0.8833675 | 0.1373747 | 12.32692 | -0.1477749
5032 | 0.9811521 | 0.8897344 | 0.1383648 | 12.31277 | -0.1489233
5092 | 0.9871326 | 0.8951528 | 0.1392075 | 12.30073 | -0.1499017
5152 | 0.9940935 | 0.9014595 | 0.1401882 | 12.28671 | -0.1510418
5212 | 1.00566 | 0.911939 | 0.1418179 | 12.26342 | -0.152939
5272 | 1.013244 | 0.9188096 | 0.1428864 | 12.24815 | -0.1541848
5332 | 1.01966 | 0.9246225 | 0.1437904 | 12.23524 | -0.15524
5392 | 1.026124 | 0.9304792 | 0.1447012 | 12.22222 | -0.1563043
5452 | 1.024195 | 0.9287321 | 0.1444294 | 12.2261 | -0.1559867
5512 | 1.038711 | 0.9418829 | 0.1464746 | 12.19688 | -0.1583799
5572 | 1.046976 | 0.949371 | 0.1476391 | 12.18024 | -0.1597452
5632 | 1.0462 | 0.9486682 | 0.1475298 | 12.1818 | -0.159617
5692 | 1.060452 | 0.9615803 | 0.1495378 | 12.15311 | -0.1619753
5752 | 1.064739 | 0.9654647 | 0.1501418 | 12.14447 | -0.1626858
5812 | 1.06958 | 0.9698505 | 0.1508239 | 12.13473 | -0.1634887
5872 | 1.077068 | 0.9766352 | 0.151879 | 12.11965 | -0.1647319
5932 | 1.090166 | 0.988502 | 0.1537244 | 12.09328 | -0.1669102
5992 | 1.093916 | 0.9918992 | 0.1542527 | 12.08573 | -0.1675347
6052 | 1.102857 | 1 | 0.1555125 | 12.06773 | -0.1690253

## Catalyst 1, PO, 14 bar CO2
TIME SEC | PPC Intensity | Normalised Intensity PPC | Conversion to PPC | [PO] for PPC | ln([PO]/[PO]0) for PPC | PPC selectivity
52 | -0.005956295 | 0 | 0 | 14.29 | 0 | 0.8598224
112 | 0.001519978 | 0.008346566 | 0.001553379 | 14.2678 | -0.001554587 | Conversion Total | conversion to PPC | Conversion to PC
172 | 0.00184655 | 0.008711153 | 0.001621233 | 14.26683 | -0.001622548 | 0.2164517 | 0.18611 | 0.03034167
232 | 0.008729715 | 0.01639557 | 0.003051379 | 14.2464 | -0.003056044 | Concentration of PO (M)
292 | 0.018292 | 0.02707097 | 0.005038178 | 14.218 | -0.005050913 | 14.29
352 | 0.03276324 | 0.04322678 | 0.008044936 | 14.17504 | -0.008077471
412 | 0.04345256 | 0.05516041 | 0.0102659 | 14.1433 | -0.01031896 | Cat conc (mol/dm3) | [CO2] (M)
472 | 0.06353056 | 0.07757563 | 0.0144376 | 14.08369 | -0.01454284 | 0.003573 | 3.01
532 | 0.08063328 | 0.09666923 | 0.01799111 | 14.03291 | -0.01815492
592 | 0.1054406 | 0.1243644 | 0.02314545 | 13.95925 | -0.02341751 | kobs (s-1)
652 | 0.1205178 | 0.1411966 | 0.0262781 | 13.91449 | -0.02662954 | 3.83e-05
712 | 0.1463491 | 0.1700349 | 0.03164519 | 13.83779 | -0.03215672 | kp (M-2 s-1)
772 | 0.1639259 | 0.1896577 | 0.0352972 | 13.7856 | -0.0359352 | 0.003561224
832 | 0.1867938 | 0.2151876 | 0.04004857 | 13.71771 | -0.04087258
892 | 0.2096028 | 0.2406518 | 0.0447877 | 13.64998 | -0.04582166
952 | 0.232697 | 0.2664343 | 0.04958609 | 13.58141 | -0.05085769
1012 | 0.2456283 | 0.2808709 | 0.05227289 | 13.54302 | -0.05368868
1072 | 0.2665601 | 0.3042393 | 0.05662198 | 13.48087 | -0.0582882
1132 | 0.2864143 | 0.3264046 | 0.06074716 | 13.42192 | -0.06267058
1192 | 0.3054202 | 0.3476229 | 0.06469611 | 13.36549 | -0.06688378
1252 | 0.3206318 | 0.3646054 | 0.06785671 | 13.32033 | -0.07026873
1312 | 0.3339125 | 0.379432 | 0.07061609 | 13.2809 | -0.07323338
1372 | 0.3510126 | 0.3985227 | 0.07416906 | 13.23012 | -0.07706363
1432 | 0.3595579 | 0.4080627 | 0.07594455 | 13.20475 | -0.0789832
1492 | 0.3752975 | 0.4256345 | 0.07921483 | 13.15802 | -0.08252853
1552 | 0.3873885 | 0.439133 | 0.08172704 | 13.12212 | -0.08526059
1612 | 0.4036741 | 0.4573144 | 0.08511078 | 13.07377 | -0.08895229
1672 | 0.422025 | 0.4778015 | 0.08892364 | 13.01928 | -0.09312856
1732 | 0.428342 | 0.4848538 | 0.09023614 | 13.00053 | -0.0945702
1792 | 0.4381802 | 0.4958373 | 0.09228028 | 12.97131 | -0.09681962
1852 | 0.458772 | 0.5188261 | 0.09655873 | 12.91018 | -0.1015442
1912 | 0.4742901 | 0.5361506 | 0.099783 | 12.8641 | -0.1051194
1972 | 0.4791096 | 0.5415311 | 0.1007843 | 12.84979 | -0.1062324
2032 | 0.496095 | 0.5604938 | 0.1043135 | 12.79936 | -0.1101648
2092 | 0.5035838 | 0.5688543 | 0.1058695 | 12.77713 | -0.1119035
2152 | 0.5222235 | 0.5896638 | 0.1097423 | 12.72178 | -0.1162443
2212 | 0.5306818 | 0.5991067 | 0.1114997 | 12.69667 | -0.1182203
2272 | 0.5436265 | 0.6135583 | 0.1141893 | 12.65823 | -0.121252
2332 | 0.5579494 | 0.6295484 | 0.1171653 | 12.61571 | -0.1246173
2392 | 0.565438 | 0.6379088 | 0.1187212 | 12.59347 | -0.1263812
2452 | 0.5823321 | 0.6567695 | 0.1222314 | 12.54331 | -0.1303722
2512 | 0.5916862 | 0.6672125 | 0.1241749 | 12.51554 | -0.1325889
2572 | 0.601845 | 0.6785538 | 0.1262857 | 12.48538 | -0.1350018
2632 | 0.6104927 | 0.6882082 | 0.1280824 | 12.4597 | -0.1370604
2692 | 0.6243459 | 0.703674 | 0.1309608 | 12.41857 | -0.140367
2752 | 0.6371574 | 0.7179768 | 0.1336227 | 12.38053 | -0.1434347
2812 | 0.6481841 | 0.7302871 | 0.1359137 | 12.34779 | -0.1460827
2872 | 0.6492752 | 0.7315052 | 0.1361404 | 12.34455 | -0.1463451
2932 | 0.6613912 | 0.7450316 | 0.1386578 | 12.30858 | -0.1492634
2992 | 0.6830541 | 0.7692163 | 0.1431588 | 12.24426 | -0.1545027
3052 | 0.6892418 | 0.7761243 | 0.1444445 | 12.22589 | -0.1560043
3112 | 0.683157 | 0.7693311 | 0.1431802 | 12.24395 | -0.1545277
3172 | 0.6965623 | 0.7842969 | 0.1459655 | 12.20415 | -0.1577837
3232 | 0.7137645 | 0.8035016 | 0.1495397 | 12.15308 | -0.1619775
3292 | 0.7176459 | 0.8078348 | 0.1503461 | 12.14155 | -0.1629262
3352 | 0.7287953 | 0.820282 | 0.1526627 | 12.10845 | -0.1656564
3412 | 0.7335945 | 0.82564 | 0.1536599 | 12.0942 | -0.1668339
3472 | 0.7414725 | 0.834435 | 0.1552967 | 12.07081 | -0.1687698
3532 | 0.7411249 | 0.8340469 | 0.1552245 | 12.07184 | -0.1686843
3592 | 0.7559455 | 0.8505928 | 0.1583038 | 12.02784 | -0.1723362
3652 | 0.7689837 | 0.8651487 | 0.1610128 | 11.98913 | -0.1755599
3712 | 0.771085 | 0.8674946 | 0.1614494 | 11.98289 | -0.1760804
3772 | 0.7761442 | 0.8731428 | 0.1625006 | 11.96787 | -0.1773347
3832 | 0.7844231 | 0.8823854 | 0.1642207 | 11.94329 | -0.1793908
3892 | 0.7909589 | 0.889682 | 0.1655787 | 11.92388 | -0.1810169
3952 | 0.7928308 | 0.8917718 | 0.1659677 | 11.91832 | -0.1814831
4012 | 0.8046249 | 0.9049388 | 0.1684182 | 11.8833 | -0.1844256
4072 | 0.8044218 | 0.9047121 | 0.168376 | 11.88391 | -0.1843748
4132 | 0.8188912 | 0.9208658 | 0.1713823 | 11.84095 | -0.1879964
4192 | 0.8291376 | 0.932305 | 0.1735113 | 11.81052 | -0.190569
4252 | 0.8415201 | 0.9461289 | 0.1760841 | 11.77376 | -0.1936868
4312 | 0.8395888 | 0.9439728 | 0.1756828 | 11.77949 | -0.1931998
4372 | 0.8469405 | 0.9521803 | 0.1772103 | 11.75767 | -0.1950546
4432 | 0.8440759 | 0.9489822 | 0.1766151 | 11.76617 | -0.1943315
4492 | 0.8649586 | 0.9722958 | 0.180954 | 11.70417 | -0.199615
4552 | 0.8688235 | 0.9766106 | 0.181757 | 11.69269 | -0.2005959
4612 | 0.8657112 | 0.973136 | 0.1811103 | 11.70193 | -0.1998059
4672 | 0.8749042 | 0.9833992 | 0.1830204 | 11.67464 | -0.2021412
4732 | 0.8902881 | 1.000574 | 0.1862168 | 11.62896 | -0.2060613
4792 | 0.8855753 | 0.9953124 | 0.1852376 | 11.64295 | -0.2048587
4852 | 0.8818821 | 0.9911893 | 0.1844702 | 11.65392 | -0.2039174
4912 | 0.8897741 | 1 | 0.18611 | 11.6304881 | -0.2059301
Rep 2:
TIME SEC | PPC Intensity | Normalised Intensity PPC | Conversion to PPC | [PO] for PPC | ln([PO]/[PO]0) for PPC | PPC selectivity
52 | -0.0008877489 | 0 | 0 | 14.29 | 0 | 0.8960948
112 | -0.001401411 | -0.0004653811 | -9.664221e-05 | 14.29138 | 9.663754e-05 | Conversion Total | conversion to PPC | Conversion to PC
172 | 0.001620032 | 0.002272065 | 0.0004718228 | 14.28326 | -0.0004719341 | 0.2317417 | 0.2076625 | 0.02407917
232 | 0.004345467 | 0.004741328 | 0.000984596 | 14.27593 | -0.000985081 | Concentration of PO (M)
292 | 0.0110174 | 0.01078615 | 0.002239878 | 14.25799 | -0.00224239 | 14.29
352 | 0.01997738 | 0.01890395 | 0.003925641 | 14.2339 | -0.003933366
412 | 0.03228968 | 0.03005897 | 0.006242121 | 14.2008 | -0.006261684 | Cat conc (mol/dm3) | [CO2] (M)
472 | 0.0476525 | 0.04397778 | 0.009132536 | 14.1595 | -0.009174493 | 0.003573 | 3.01
532 | 0.05992821 | 0.05509966 | 0.01144213 | 14.12649 | -0.0115081
592 | 0.07676091 | 0.07035019 | 0.0146091 | 14.08124 | -0.01471686 | kobs (s-1)
652 | 0.09353959 | 0.08555178 | 0.0177659 | 14.03613 | -0.0179256 | 3.43e-05
712 | 0.1122547 | 0.1025078 | 0.02128702 | 13.98581 | -0.02151686 | kp (M-2 s-1)
772 | 0.1306842 | 0.119205 | 0.02475441 | 13.93626 | -0.02506596 | 0.003189294
832 | 0.1512917 | 0.1378755 | 0.02863158 | 13.88085 | -0.02904946
892 | 0.1710574 | 0.1557834 | 0.03235038 | 13.82771 | -0.03288522
952 | 0.1955917 | 0.1780117 | 0.03696635 | 13.76175 | -0.03766692
1012 | 0.2181108 | 0.1984141 | 0.04120317 | 13.70121 | -0.04207609
1072 | 0.2424601 | 0.2204748 | 0.04578434 | 13.63574 | -0.04686557
1132 | 0.2654966 | 0.2413459 | 0.0501185 | 13.57381 | -0.05141804
1192 | 0.2942897 | 0.2674326 | 0.05553573 | 13.49639 | -0.05713742
1252 | 0.3201089 | 0.2908251 | 0.06039346 | 13.42698 | -0.06229407
1312 | 0.3453854 | 0.3137257 | 0.06514907 | 13.35902 | -0.06736819
1372 | 0.3742695 | 0.3398949 | 0.07058342 | 13.28136 | -0.07319823
1432 | 0.4015416 | 0.3646036 | 0.07571449 | 13.20804 | -0.07873426
1492 | 0.4306766 | 0.3910001 | 0.08119606 | 13.12971 | -0.08468252
1552 | 0.4603739 | 0.4179061 | 0.08678342 | 13.04986 | -0.09078221
1612 | 0.4918878 | 0.4464579 | 0.09271255 | 12.96514 | -0.09729596
1672 | 0.4988409 | 0.4527574 | 0.09402073 | 12.94644 | -0.09873885
1732 | 0.5016217 | 0.4552768 | 0.09454393 | 12.93897 | -0.09931652
1792 | 0.5077784 | 0.4608548 | 0.09570226 | 12.92241 | -0.1005966
1852 | 0.5178228 | 0.4699551 | 0.09759205 | 12.89541 | -0.1026886
1912 | 0.5252162 | 0.4766536 | 0.09898308 | 12.87553 | -0.1042312
1972 | 0.5319284 | 0.4827349 | 0.1002459 | 12.85749 | -0.1056338
2032 | 0.5354227 | 0.4859007 | 0.1009034 | 12.84809 | -0.1063648
2092 | 0.5327578 | 0.4834863 | 0.100402 | 12.85526 | -0.1058073
2152 | 0.5295312 | 0.480563 | 0.09979492 | 12.86393 | -0.1051327
2212 | 0.5211327 | 0.4729539 | 0.0982148 | 12.88651 | -0.1033789
2272 | 0.5155556 | 0.467901 | 0.09716549 | 12.90151 | -0.102216
2332 | 0.5160798 | 0.4683759 | 0.09726412 | 12.9001 | -0.1023253
2392 | 0.5300481 | 0.4810313 | 0.09989217 | 12.86254 | -0.1052407
2452 | 0.5423364 | 0.4921646 | 0.1022041 | 12.8295 | -0.1078125
2512 | 0.5529566 | 0.5017866 | 0.1042023 | 12.80095 | -0.1100406
2572 | 0.5675861 | 0.515041 | 0.1069547 | 12.76162 | -0.113118
2632 | 0.578822 | 0.5252208 | 0.1090687 | 12.73141 | -0.1154879
2692 | 0.5929875 | 0.5380548 | 0.1117338 | 12.69332 | -0.1184838
2752 | 0.6059235 | 0.5497749 | 0.1141676 | 12.65854 | -0.1212275
2812 | 0.6157737 | 0.5586993 | 0.1160209 | 12.63206 | -0.1233219
2872 | 0.6295761 | 0.5712043 | 0.1186177 | 12.59495 | -0.1262638
2932 | 0.6404006 | 0.5810114 | 0.1206543 | 12.56585 | -0.1285771
2992 | 0.6527301 | 0.592182 | 0.122974 | 12.5327 | -0.1312186
3052 | 0.6659085 | 0.6041217 | 0.1254534 | 12.49727 | -0.1340497
3112 | 0.6753916 | 0.6127135 | 0.1272376 | 12.47177 | -0.1360919
3172 | 0.6894123 | 0.6254163 | 0.1298755 | 12.43408 | -0.139119
3232 | 0.6988581 | 0.6339743 | 0.1316527 | 12.40868 | -0.1411635
3292 | 0.7089463 | 0.6431142 | 0.1335507 | 12.38156 | -0.1433517
3352 | 0.7196751 | 0.6528347 | 0.1355693 | 12.35272 | -0.1456841
3412 | 0.7327859 | 0.6647131 | 0.138036 | 12.31747 | -0.1485418
3472 | 0.7410659 | 0.6722148 | 0.1395938 | 12.2952 | -0.1503507
3532 | 0.7553017 | 0.6851126 | 0.1422722 | 12.25693 | -0.1534685
3592 | 0.7639718 | 0.6929677 | 0.1439034 | 12.23362 | -0.1553721
3652 | 0.7732745 | 0.701396 | 0.1456537 | 12.20861 | -0.1574186
3712 | 0.7831907 | 0.7103801 | 0.1475193 | 12.18195 | -0.1596047
3772 | 0.7967978 | 0.7227083 | 0.1500794 | 12.14537 | -0.1626124
3832 | 0.8057373 | 0.7308075 | 0.1517613 | 12.12133 | -0.1645932
3892 | 0.8164809 | 0.7405413 | 0.1537827 | 12.09245 | -0.1669791
3952 | 0.8225513 | 0.7460411 | 0.1549248 | 12.07613 | -0.1683296
4012 | 0.8406011 | 0.7623943 | 0.1583207 | 12.0276 | -0.1723562
4072 | 0.8432621 | 0.7648052 | 0.1588214 | 12.02044 | -0.1729512
4132 | 0.8514006 | 0.7721788 | 0.1603526 | 11.99856 | -0.1747732
4192 | 0.8655543 | 0.7850021 | 0.1630155 | 11.96051 | -0.1779497
4252 | 0.8721617 | 0.7909885 | 0.1642586 | 11.94274 | -0.1794361
4312 | 0.8838084 | 0.8015404 | 0.1664499 | 11.91143 | -0.1820615
4372 | 0.8878619 | 0.805213 | 0.1672125 | 11.90053 | -0.1829768
4432 | 0.9020612 | 0.8180776 | 0.169884 | 11.86236 | -0.1861899
4492 | 0.905388 | 0.8210917 | 0.17051 | 11.85341 | -0.1869442
4552 | 0.9165304 | 0.8311868 | 0.1726063 | 11.82346 | -0.1894747
4612 | 0.9221265 | 0.8362569 | 0.1736592 | 11.80841 | -0.190748
4672 | 0.9311602 | 0.8444415 | 0.1753588 | 11.78412 | -0.1928069
4732 | 0.9451569 | 0.8571226 | 0.1779922 | 11.74649 | -0.1960054
4792 | 0.946701 | 0.8585216 | 0.1782827 | 11.74234 | -0.1963589
4852 | 0.9579252 | 0.8686907 | 0.1803945 | 11.71216 | -0.1989321
4912 | 0.9711292 | 0.8806537 | 0.1828787 | 11.67666 | -0.2019678
4972 | 0.9741246 | 0.8833675 | 0.1834423 | 11.66861 | -0.2026577
5032 | 0.9811521 | 0.8897344 | 0.1847645 | 11.64972 | -0.2042782
5092 | 0.9871326 | 0.8951528 | 0.1858897 | 11.63364 | -0.2056594
5152 | 0.9940935 | 0.9014595 | 0.1871993 | 11.61492 | -0.2072694
5212 | 1.00566 | 0.911939 | 0.1893755 | 11.58382 | -0.2099504
5272 | 1.013244 | 0.9188096 | 0.1908023 | 11.56344 | -0.211712
5332 | 1.01966 | 0.9246225 | 0.1920094 | 11.54619 | -0.2132049
5392 | 1.026124 | 0.9304792 | 0.1932256 | 11.52881 | -0.2147113
5452 | 1.024195 | 0.9287321 | 0.1928628 | 11.53399 | -0.2142616
5512 | 1.038711 | 0.9418829 | 0.1955938 | 11.49497 | -0.2176509
5572 | 1.046976 | 0.949371 | 0.1971488 | 11.47274 | -0.2195858
5632 | 1.0462 | 0.9486682 | 0.1970028 | 11.47483 | -0.2194041
5692 | 1.060452 | 0.9615803 | 0.1996842 | 11.43651 | -0.2227488
5752 | 1.064739 | 0.9654647 | 0.2004908 | 11.42499 | -0.2237573
5812 | 1.06958 | 0.9698505 | 0.2014016 | 11.41197 | -0.2248971
5872 | 1.077068 | 0.9766352 | 0.2028105 | 11.39184 | -0.2266629
5932 | 1.090166 | 0.988502 | 0.2052748 | 11.35662 | -0.2297589
5992 | 1.093916 | 0.9918992 | 0.2059803 | 11.34654 | -0.230647
6052 | 1.102857 | 1 | 0.2076625 | 11.3225 | -0.2327678

## Catalyst 1, PO, 15 bar CO2
TIME SEC | PPC Intensity | Normalised Intensity PPC | Conversion to PPC | [PO] for PPC | ln([PO]/[PO]0) for PPC | PPC selectivity
52 | -0.008509487 | 0 | 0 | 14.29 | 0 | 0.8218436
112 | -0.01171832 | -0.002792883 | -0.0007834037 | 14.30119 | 0.000783097 | Conversion Total | conversion to PPC | Conversion to PC
172 | -0.005258441 | 0.002829625 | 0.0007937099 | 14.27866 | -0.000794025 | 0.3413058 | 0.2805 | 0.06080583
232 | -0.002858925 | 0.0049181 | 0.001379527 | 14.27029 | -0.00138048 | Concentration of PO (M)
292 | 0.005844151 | 0.01249303 | 0.003504295 | 14.23992 | -0.003510449 | 14.29
352 | 0.009502295 | 0.01567698 | 0.004397393 | 14.22716 | -0.00440709
412 | 0.02318036 | 0.02758201 | 0.007736753 | 14.17944 | -0.007766837 | Cat conc (mol/dm3)
472 | 0.03242829 | 0.03563116 | 0.009994541 | 14.14718 | -0.01004482 | 0.003573
532 | 0.04823709 | 0.04939073 | 0.0138541 | 14.09202 | -0.01395096
592 | 0.06242217 | 0.06173705 | 0.01731724 | 14.04254 | -0.01746894 | kobs (s-1)
652 | 0.07686831 | 0.07431059 | 0.02084412 | 13.99214 | -0.02106443 | 4.26e-05
712 | 0.09206243 | 0.08753515 | 0.02455361 | 13.93913 | -0.02486008 | kp (M-1 s-1)
772 | 0.1079122 | 0.1013304 | 0.02842318 | 13.88383 | -0.02883494 | 0.01192275
832 | 0.1227555 | 0.1142496 | 0.03204702 | 13.83205 | -0.03257177
892 | 0.1376467 | 0.1272105 | 0.03568255 | 13.7801 | -0.03633473
952 | 0.1535858 | 0.1410834 | 0.0395739 | 13.72449 | -0.04037824
1012 | 0.1723086 | 0.1573794 | 0.04414491 | 13.65917 | -0.04514895
1072 | 0.182684 | 0.1664097 | 0.04667793 | 13.62297 | -0.04780248
1132 | 0.1993415 | 0.180908 | 0.0507447 | 13.56486 | -0.05207749
1192 | 0.2159416 | 0.1953564 | 0.05479746 | 13.50694 | -0.05635605
1252 | 0.2282866 | 0.2061011 | 0.05781136 | 13.46388 | -0.05954977
1312 | 0.240542 | 0.2167678 | 0.06080338 | 13.42112 | -0.06273042
1372 | 0.2568377 | 0.2309512 | 0.06478181 | 13.36427 | -0.06697542
1432 | 0.2641421 | 0.2373088 | 0.06656512 | 13.33878 | -0.06888408
1492 | 0.2782887 | 0.2496216 | 0.07001885 | 13.28943 | -0.07259096
1552 | 0.286712 | 0.2569531 | 0.07207533 | 13.26004 | -0.07480473
1612 | 0.2978475 | 0.266645 | 0.07479393 | 13.22119 | -0.07773879
1672 | 0.3130801 | 0.2799031 | 0.07851282 | 13.16805 | -0.08176641
1732 | 0.3254232 | 0.2906463 | 0.08152628 | 13.12499 | -0.08504199
1792 | 0.3354277 | 0.2993539 | 0.08396876 | 13.09009 | -0.08770481
1852 | 0.3499299 | 0.3119762 | 0.08750933 | 13.03949 | -0.09157742
1912 | 0.3600379 | 0.320774 | 0.0899771 | 13.00423 | -0.09428551
1972 | 0.3701103 | 0.3295407 | 0.09243616 | 12.96909 | -0.09699137
2032 | 0.3836191 | 0.3412984 | 0.09573421 | 12.92196 | -0.100632
2092 | 0.3936048 | 0.3499897 | 0.09817212 | 12.88712 | -0.1033316
2152 | 0.4068318 | 0.3615021 | 0.1014013 | 12.84097 | -0.1069188
2212 | 0.415782 | 0.3692921 | 0.1035864 | 12.80975 | -0.1093534
2272 | 0.4253738 | 0.3776406 | 0.1059282 | 12.77629 | -0.1119692
2332 | 0.4410103 | 0.3912502 | 0.1097457 | 12.72173 | -0.1162481
2392 | 0.44254 | 0.3925816 | 0.1101191 | 12.7164 | -0.1166677
2452 | 0.4596214 | 0.4074489 | 0.1142894 | 12.6568 | -0.121365
2512 | 0.467339 | 0.414166 | 0.1161736 | 12.62988 | -0.1234946
2572 | 0.4798808 | 0.4250821 | 0.1192355 | 12.58612 | -0.126965
2632 | 0.4905894 | 0.4344026 | 0.1218499 | 12.54876 | -0.1299378
2692 | 0.5000441 | 0.4426317 | 0.1241582 | 12.51578 | -0.1325698
2752 | 0.5135765 | 0.4544099 | 0.127462 | 12.46857 | -0.136349
2812 | 0.521401 | 0.4612202 | 0.1293723 | 12.44127 | -0.1385408
2872 | 0.5330308 | 0.4713425 | 0.1322116 | 12.4007 | -0.1418073
2932 | 0.541629 | 0.4788261 | 0.1343107 | 12.3707 | -0.1442292
2992 | 0.5519613 | 0.487819 | 0.1368332 | 12.33465 | -0.1471474
3052 | 0.5644866 | 0.4987207 | 0.1398912 | 12.29096 | -0.1506963
3112 | 0.5696953 | 0.5032543 | 0.1411628 | 12.27278 | -0.1521759
3172 | 0.5765269 | 0.5092003 | 0.1428307 | 12.24895 | -0.1541198
3232 | 0.5889678 | 0.5200285 | 0.145868 | 12.20555 | -0.1576695
3292 | 0.5961402 | 0.5262712 | 0.1476191 | 12.18052 | -0.1597217
3352 | 0.6036622 | 0.5328181 | 0.1494555 | 12.15428 | -0.1618785
3412 | 0.6127313 | 0.5407117 | 0.1516696 | 12.12264 | -0.1644851
3472 | 0.6194961 | 0.5465996 | 0.1533212 | 12.09904 | -0.1664339
3532 | 0.631998 | 0.5574809 | 0.1563734 | 12.05542 | -0.1700453
3592 | 0.6387953 | 0.5633971 | 0.1580329 | 12.03171 | -0.1720143
3652 | 0.65015 | 0.5732799 | 0.160805 | 11.9921 | -0.1753122
3712 | 0.6544941 | 0.5770609 | 0.1618656 | 11.97694 | -0.1765768
3772 | 0.6620069 | 0.5835998 | 0.1636997 | 11.95073 | -0.1787676
3832 | 0.6705304 | 0.5910185 | 0.1657807 | 11.92099 | -0.1812589
3892 | 0.6812217 | 0.6003239 | 0.1683909 | 11.88369 | -0.1843927
3952 | 0.6834221 | 0.602239 | 0.168928 | 11.87602 | -0.1850389
4012 | 0.6925489 | 0.6101828 | 0.1711563 | 11.84418 | -0.1877236
4072 | 0.7073524 | 0.6230673 | 0.1747704 | 11.79253 | -0.1920936
4132 | 0.7059972 | 0.6218879 | 0.1744395 | 11.79726 | -0.1916928
4192 | 0.7132405 | 0.6281923 | 0.1762079 | 11.77199 | -0.1938371
4252 | 0.7238104 | 0.637392 | 0.1787884 | 11.73511 | -0.1969745
4312 | 0.7224615 | 0.6362179 | 0.1784591 | 11.73982 | -0.1965736
4372 | 0.7350535 | 0.6471777 | 0.1815334 | 11.69589 | -0.2003226
4432 | 0.7396026 | 0.6511371 | 0.182644 | 11.68002 | -0.2016805
4492 | 0.754762 | 0.6643314 | 0.186345 | 11.62713 | -0.2062188
4552 | 0.7592959 | 0.6682776 | 0.1874519 | 11.61131 | -0.2075801
4612 | 0.7612627 | 0.6699895 | 0.187932 | 11.60445 | -0.2081713
4672 | 0.7661833 | 0.6742723 | 0.1891334 | 11.58728 | -0.2096517
4732 | 0.7832467 | 0.6891238 | 0.1932992 | 11.52775 | -0.2148025
4792 | 0.7877014 | 0.6930011 | 0.1943868 | 11.51221 | -0.2161516
4852 | 0.7878622 | 0.693141 | 0.194426 | 11.51165 | -0.2162003
4912 | 0.8051166 | 0.7081588 | 0.1986385 | 11.45146 | -0.2214432
4972 | 0.8019892 | 0.7054368 | 0.197875 | 11.46237 | -0.2204908
5032 | 0.8098892 | 0.7123127 | 0.1998037 | 11.43481 | -0.2228982
5092 | 0.8179693 | 0.7193454 | 0.2017764 | 11.40662 | -0.2253665
5152 | 0.8276763 | 0.7277941 | 0.2041462 | 11.37275 | -0.2283398
5212 | 0.8283891 | 0.7284145 | 0.2043203 | 11.37026 | -0.2285585
5272 | 0.8339096 | 0.7332194 | 0.2056681 | 11.351 | -0.2302538
5332 | 0.8437874 | 0.7418169 | 0.2080796 | 11.31654 | -0.2332944
5392 | 0.8469234 | 0.7445463 | 0.2088452 | 11.3056 | -0.2342617
5452 | 0.8562996 | 0.7527071 | 0.2111343 | 11.27289 | -0.2371592
5512 | 0.8679221 | 0.762823 | 0.2139719 | 11.23234 | -0.2407627
5572 | 0.869128 | 0.7638726 | 0.2142663 | 11.22813 | -0.2411373
5632 | 0.8707244 | 0.765262 | 0.214656 | 11.22257 | -0.2416334
5692 | 0.8852653 | 0.7779181 | 0.218206 | 11.17184 | -0.246164
5752 | 0.8892329 | 0.7813714 | 0.2191747 | 11.15799 | -0.2474038
5812 | 0.8899452 | 0.7819913 | 0.2193486 | 11.15551 | -0.2476265
5872 | 0.8967293 | 0.7878961 | 0.2210049 | 11.13184 | -0.2497505
5932 | 0.9009174 | 0.7915412 | 0.2220273 | 11.11723 | -0.2510639
5992 | 0.9053849 | 0.7954296 | 0.223118 | 11.10164 | -0.2524668
6052 | 0.9077433 | 0.7974824 | 0.2236938 | 11.09342 | -0.2532083
6112 | 0.9128638 | 0.8019391 | 0.2249439 | 11.07555 | -0.2548199
6172 | 0.9273972 | 0.8145886 | 0.2284921 | 11.02485 | -0.2594084
6232 | 0.9275775 | 0.8147455 | 0.2285361 | 11.02422 | -0.2594654
6292 | 0.9323298 | 0.8188818 | 0.2296963 | 11.00764 | -0.2609705
6352 | 0.9344344 | 0.8207136 | 0.2302102 | 11.0003 | -0.2616377
6412 | 0.935877 | 0.8219692 | 0.2305624 | 10.99526 | -0.2620954
6472 | 0.9502758 | 0.8345015 | 0.2340777 | 10.94503 | -0.2666745
6532 | 0.9479361 | 0.8324651 | 0.2335065 | 10.95319 | -0.265929
6592 | 0.9558333 | 0.8393386 | 0.2354345 | 10.92564 | -0.2684476
6652 | 0.9586517 | 0.8417917 | 0.2361226 | 10.91581 | -0.2693479
6712 | 0.9633796 | 0.8459067 | 0.2372768 | 10.89931 | -0.2708601
6772 | 0.9656374 | 0.8478719 | 0.2378281 | 10.89144 | -0.2715831
6832 | 0.9681132 | 0.8500267 | 0.2384325 | 10.8828 | -0.2723765
6892 | 0.9796185 | 0.8600407 | 0.2412414 | 10.84266 | -0.2760716
6952 | 0.9830247 | 0.8630053 | 0.242073 | 10.83078 | -0.2771682
7012 | 0.9931626 | 0.871829 | 0.244548 | 10.79541 | -0.2804391
7072 | 0.9920137 | 0.8708291 | 0.2442676 | 10.79942 | -0.2800679
7132 | 0.994239 | 0.872766 | 0.2448109 | 10.79165 | -0.280787
7192 | 0.9996312 | 0.8774592 | 0.2461273 | 10.77284 | -0.2825318
7252 | 1.00656 | 0.8834898 | 0.2478189 | 10.74867 | -0.2847781
7312 | 1.009008 | 0.8856205 | 0.2484165 | 10.74013 | -0.285573
7372 | 1.014863 | 0.8907168 | 0.2498461 | 10.7197 | -0.2874768
7432 | 1.016935 | 0.8925196 | 0.2503517 | 10.71247 | -0.2881512
7492 | 1.026912 | 0.9012037 | 0.2527876 | 10.67766 | -0.2914059
7552 | 1.021547 | 0.896534 | 0.2514778 | 10.69638 | -0.2896544
7612 | 1.034108 | 0.9074665 | 0.2545444 | 10.65256 | -0.2937596
7672 | 1.031789 | 0.9054484 | 0.2539783 | 10.66065 | -0.2930005
7732 | 1.047096 | 0.918771 | 0.2577153 | 10.60725 | -0.2980224
7792 | 1.043881 | 0.9159729 | 0.2569304 | 10.61846 | -0.2969656
7852 | 1.046711 | 0.9184364 | 0.2576214 | 10.60859 | -0.2978959
7912 | 1.050897 | 0.9220797 | 0.2586434 | 10.59399 | -0.2992735
7972 | 1.053413 | 0.9242691 | 0.2592575 | 10.58521 | -0.3001022
8032 | 1.058617 | 0.9287987 | 0.260528 | 10.56705 | -0.3018189
8092 | 1.056484 | 0.926942 | 0.2600072 | 10.5745 | -0.3011149
8152 | 1.062144 | 0.9318688 | 0.2613892 | 10.55475 | -0.3029842
8212 | 1.065571 | 0.9348519 | 0.2622259 | 10.54279 | -0.3041177
8272 | 1.075477 | 0.9434733 | 0.2646443 | 10.50823 | -0.3074009
8332 | 1.074014 | 0.9422 | 0.2642871 | 10.51334 | -0.3069153
8392 | 1.067508 | 0.9365374 | 0.2626987 | 10.53603 | -0.3047587
8452 | 1.066048 | 0.9352665 | 0.2623423 | 10.54113 | -0.3042753
8512 | 1.08042 | 0.9477753 | 0.265851 | 10.49099 | -0.3090432
8572 | 1.073958 | 0.9421514 | 0.2642735 | 10.51353 | -0.3068968
8632 | 1.083957 | 0.950854 | 0.2667145 | 10.47865 | -0.3102202
8692 | 1.081035 | 0.9483112 | 0.2660013 | 10.48884 | -0.309248
8752 | 1.082304 | 0.9494151 | 0.2663109 | 10.48442 | -0.3096699
8812 | 1.09656 | 0.9618238 | 0.2697916 | 10.43468 | -0.3144253
8872 | 1.0833 | 0.9502826 | 0.2665543 | 10.48094 | -0.3100017
8932 | 1.088649 | 0.9549377 | 0.26786 | 10.46228 | -0.3117836
8992 | 1.099938 | 0.9647633 | 0.2706161 | 10.4229 | -0.3155551
9052 | 1.092224 | 0.9580498 | 0.268733 | 10.44981 | -0.3129766
9112 | 1.095646 | 0.9610276 | 0.2695682 | 10.43787 | -0.3141195
9172 | 1.111578 | 0.9748943 | 0.2734579 | 10.38229 | -0.3194588
9232 | 1.104073 | 0.9683623 | 0.2716256 | 10.40847 | -0.3169401
9292 | 1.108301 | 0.9720428 | 0.272658 | 10.39372 | -0.3183585
9352 | 1.10717 | 0.971058 | 0.2723818 | 10.39766 | -0.3179788
9412 | 1.115145 | 0.9779997 | 0.2743289 | 10.36984 | -0.3206584
9472 | 1.115617 | 0.9784099 | 0.274444 | 10.3682 | -0.320817
9532 | 1.108041 | 0.9718165 | 0.2725945 | 10.39462 | -0.3182712
9592 | 1.117993 | 0.9804783 | 0.2750242 | 10.3599 | -0.321617
9652 | 1.135048 | 0.9953226 | 0.279188 | 10.3004 | -0.3273769
9712 | 1.125174 | 0.9867282 | 0.2767773 | 10.33485 | -0.324038
9772 | 1.133925 | 0.9943454 | 0.2789139 | 10.30432 | -0.3269967
9832 | 1.132343 | 0.9929678 | 0.2785275 | 10.30984 | -0.326461
9892 | 1.137938 | 0.9978377 | 0.2798935 | 10.29032 | -0.3283561
9952 | 1.13839 | 0.9982312 | 0.2800039 | 10.28874 | -0.3285094
10012 | 1.141507 | 1.000944 | 0.2807648 | 10.27787 | -0.3295669
10072 | 1.137124 | 0.9971293 | 0.2796948 | 10.29316 | -0.3280802
10132 | 1.135631 | 0.9958302 | 0.2793304 | 10.29837 | -0.3275745
10192 | 1.140422 | 1 | 0.2805 | 10.281655 | -0.3291988
Rep 2:
TIME SEC | PPC Intensity | Normalised Intensity PPC | Conversion to PPC | [PO] for PPC | ln([PO]/[PO]0) for PPC | PPC selectivity
52 | -0.0002605981 | 0 | 0 | 14.29 | 0 | 0.8329097
112 | 0.00451141 | 0.004214569 | 0.001008209 | 14.27559 | -0.001008718 | Conversion Total | conversion to PPC | Conversion to PC
172 | 0.006624589 | 0.006080898 | 0.001454673 | 14.26921 | -0.001455732 | 0.28721 | 0.23922 | 0.04799
232 | 0.01375555 | 0.01237886 | 0.002961271 | 14.24768 | -0.002965664 | Concentration of PO (M)
292 | 0.02237433 | 0.01999085 | 0.00478221 | 14.22166 | -0.004793682 | 14.29
352 | 0.02802823 | 0.02498429 | 0.005976742 | 14.20459 | -0.005994674
412 | 0.04498496 | 0.03996023 | 0.009559285 | 14.1534 | -0.009605269 | Cat conc (mol/dm3)
472 | 0.06437208 | 0.05708265 | 0.01365531 | 14.09487 | -0.0137494 | 0.003573
532 | 0.08422379 | 0.0746154 | 0.0178495 | 14.03493 | -0.01801072
592 | 0.1124979 | 0.09958671 | 0.02382313 | 13.94957 | -0.02411149 | kobs (s-1)
652 | 0.1319744 | 0.116788 | 0.02793803 | 13.89077 | -0.02833572 | 3.64e-05
712 | 0.1493614 | 0.132144 | 0.0316115 | 13.83827 | -0.03212193 | kp (M-1 s-1)
772 | 0.1627513 | 0.1439698 | 0.03444045 | 13.79785 | -0.0350475 | 0.01018752
832 | 0.184282 | 0.1629854 | 0.03898937 | 13.73284 | -0.03976981
892 | 0.2002642 | 0.1771006 | 0.04236601 | 13.68459 | -0.04328963
952 | 0.2128345 | 0.1882026 | 0.04502182 | 13.64664 | -0.04606679
1012 | 0.23411 | 0.2069927 | 0.04951679 | 13.58241 | -0.05078479
1072 | 0.2505099 | 0.2214769 | 0.05298171 | 13.53289 | -0.05443687
1132 | 0.2677819 | 0.2367313 | 0.05663087 | 13.48074 | -0.05829763
1192 | 0.2821145 | 0.2493896 | 0.05965898 | 13.43747 | -0.06151268
1252 | 0.3019033 | 0.2668668 | 0.06383988 | 13.37773 | -0.06596875
1312 | 0.3183938 | 0.281431 | 0.06732392 | 13.32794 | -0.06969732
1372 | 0.334525 | 0.2956778 | 0.07073205 | 13.27924 | -0.07335815
1432 | 0.3509037 | 0.3101433 | 0.07419247 | 13.22979 | -0.07708892
1492 | 0.3635012 | 0.3212692 | 0.07685401 | 13.19176 | -0.07996789
1552 | 0.3748631 | 0.3313039 | 0.07925451 | 13.15745 | -0.08257162
1612 | 0.3911215 | 0.345663 | 0.08268951 | 13.10837 | -0.08630927
1672 | 0.4080799 | 0.3606405 | 0.08627241 | 13.05717 | -0.0902228
1732 | 0.4208918 | 0.3719557 | 0.08897925 | 13.01849 | -0.09318961
1792 | 0.4357046 | 0.3850382 | 0.09210883 | 12.97376 | -0.09663076
1852 | 0.4492143 | 0.3969698 | 0.09496312 | 12.93298 | -0.09977958
1912 | 0.4597376 | 0.4062638 | 0.09718642 | 12.90121 | -0.1022392
1972 | 0.4730523 | 0.4180232 | 0.0999995 | 12.86101 | -0.10536
2032 | 0.4877517 | 0.4310054 | 0.1031051 | 12.81663 | -0.1088166
2092 | 0.4976483 | 0.439746 | 0.105196 | 12.78675 | -0.1111506
2152 | 0.5142761 | 0.4544314 | 0.1087091 | 12.73655 | -0.1150844
2212 | 0.5266886 | 0.465394 | 0.1113316 | 12.69907 | -0.1180311
2272 | 0.5397786 | 0.4769548 | 0.1140971 | 12.65955 | -0.121148
2332 | 0.5495385 | 0.4855746 | 0.1161592 | 12.63009 | -0.1234783
2392 | 0.5625558 | 0.4970713 | 0.1189094 | 12.59078 | -0.1265948
2452 | 0.5751626 | 0.5082055 | 0.1215729 | 12.55272 | -0.1296224
2512 | 0.5844212 | 0.5163825 | 0.123529 | 12.52477 | -0.1318517
2572 | 0.5976652 | 0.5280795 | 0.1263272 | 12.48478 | -0.1350493
2632 | 0.6103658 | 0.5392965 | 0.1290105 | 12.44644 | -0.1381254
2692 | 0.6179709 | 0.5460132 | 0.1306173 | 12.42348 | -0.1399718
2752 | 0.6294277 | 0.5561317 | 0.1330378 | 12.38889 | -0.1427599
2812 | 0.6412914 | 0.5666095 | 0.1355443 | 12.35307 | -0.1456552
2872 | 0.6509265 | 0.5751191 | 0.13758 | 12.32398 | -0.1480129
2932 | 0.6700272 | 0.5919886 | 0.1416155 | 12.26631 | -0.1527032
2992 | 0.6752142 | 0.5965696 | 0.1427114 | 12.25065 | -0.1539806
3052 | 0.6912669 | 0.6107472 | 0.1461029 | 12.20219 | -0.1579446
3112 | 0.6988138 | 0.6174125 | 0.1476974 | 12.1794 | -0.1598137
3172 | 0.7059072 | 0.6236773 | 0.1491961 | 12.15799 | -0.1615736
3232 | 0.7190611 | 0.6352946 | 0.1519752 | 12.11827 | -0.1648454
3292 | 0.7310188 | 0.6458555 | 0.1545016 | 12.08217 | -0.1678289
3352 | 0.7346672 | 0.6490777 | 0.1552724 | 12.07116 | -0.168741
3412 | 0.7467669 | 0.6597639 | 0.1578287 | 12.03463 | -0.1717719
3472 | 0.7584221 | 0.6700577 | 0.1602912 | 11.99944 | -0.1747001
3532 | 0.763919 | 0.6749124 | 0.1614526 | 11.98284 | -0.1760841
3592 | 0.7659948 | 0.6767458 | 0.1618911 | 11.97658 | -0.1766073
3652 | 0.7844709 | 0.6930635 | 0.1657947 | 11.92079 | -0.1812757
3712 | 0.793363 | 0.700917 | 0.1676734 | 11.89395 | -0.1835303
3772 | 0.7984685 | 0.705426 | 0.168752 | 11.87853 | -0.1848271
3832 | 0.8117884 | 0.71719 | 0.1715662 | 11.83832 | -0.1882183
3892 | 0.8144148 | 0.7195096 | 0.1721211 | 11.83039 | -0.1888884
3952 | 0.8295192 | 0.7328496 | 0.1753123 | 11.78479 | -0.1927505
4012 | 0.8354183 | 0.7380596 | 0.1765586 | 11.76698 | -0.1942629
4072 | 0.8469054 | 0.7482048 | 0.1789856 | 11.7323 | -0.1972146
4132 | 0.8579366 | 0.7579474 | 0.1813162 | 11.69899 | -0.2000573
4192 | 0.8585487 | 0.7584881 | 0.1814455 | 11.69714 | -0.2002153
4252 | 0.8623433 | 0.7618394 | 0.1822472 | 11.68569 | -0.2011952
4312 | 0.8757439 | 0.7736746 | 0.1850784 | 11.64523 | -0.2046634
4372 | 0.8918605 | 0.7879086 | 0.1884835 | 11.59657 | -0.2088505
4432 | 0.895535 | 0.7911538 | 0.1892598 | 11.58548 | -0.2098076
4492 | 0.901088 | 0.7960582 | 0.190433 | 11.56871 | -0.2112558
4552 | 0.9040437 | 0.7986686 | 0.1910575 | 11.55979 | -0.2120274
4612 | 0.9119552 | 0.8056558 | 0.192729 | 11.5359 | -0.2140958
4672 | 0.9143307 | 0.8077539 | 0.1932309 | 11.52873 | -0.2147177
4732 | 0.9283805 | 0.8201625 | 0.1961993 | 11.48631 | -0.2184039
4792 | 0.9415584 | 0.831801 | 0.1989834 | 11.44653 | -0.2218736
4852 | 0.94316 | 0.8332155 | 0.1993218 | 11.44169 | -0.2222962
4912 | 0.9534596 | 0.842312 | 0.2014979 | 11.4106 | -0.2250176
4972 | 0.9591464 | 0.8473345 | 0.2026993 | 11.39343 | -0.2265234
5032 | 0.9659564 | 0.8533489 | 0.2041381 | 11.37287 | -0.2283296
5092 | 0.9765307 | 0.8626881 | 0.2063722 | 11.34094 | -0.2311407
5152 | 0.9818998 | 0.8674299 | 0.2075066 | 11.32473 | -0.2325711
5212 | 0.9897932 | 0.8744013 | 0.2091743 | 11.3009 | -0.2346777
5272 | 0.9925332 | 0.8768212 | 0.2097532 | 11.29263 | -0.2354099
5332 | 0.9944414 | 0.8785065 | 0.2101563 | 11.28687 | -0.2359202
5392 | 1.007256 | 0.8898244 | 0.2128638 | 11.24818 | -0.239354
5452 | 1.024716 | 0.9052442 | 0.2165525 | 11.19546 | -0.2440512
5512 | 1.017023 | 0.8984506 | 0.2149274 | 11.21869 | -0.241979
5572 | 1.020625 | 0.9016313 | 0.2156882 | 11.20781 | -0.2429487
5632 | 1.033626 | 0.9131141 | 0.2184352 | 11.16856 | -0.2464572
5692 | 1.038647 | 0.9175484 | 0.2194959 | 11.1534 | -0.2478153
5752 | 1.041165 | 0.9197725 | 0.220028 | 11.1458 | -0.2484972
5812 | 1.0436 | 0.9219224 | 0.2205423 | 11.13845 | -0.2491568
5872 | 1.049122 | 0.9267998 | 0.2217091 | 11.12178 | -0.2506549
5932 | 1.060276 | 0.9366508 | 0.2240656 | 11.0881 | -0.2536873
5992 | 1.049921 | 0.9275057 | 0.2218779 | 11.11936 | -0.2508718
6052 | 1.057473 | 0.9341751 | 0.2234734 | 11.09657 | -0.2529243
6112 | 1.07071 | 0.9458661 | 0.2262701 | 11.0566 | -0.2565324
6172 | 1.073494 | 0.9483245 | 0.2268582 | 11.0482 | -0.2572928
6232 | 1.077663 | 0.9520063 | 0.2277389 | 11.03561 | -0.2584326
6292 | 1.086858 | 0.9601271 | 0.2296816 | 11.00785 | -0.2609513
6352 | 1.079791 | 0.953886 | 0.2281886 | 11.02918 | -0.2590151
6412 | 1.094913 | 0.9672412 | 0.2313834 | 10.98353 | -0.2631631
6472 | 1.088515 | 0.9615912 | 0.2300319 | 11.00284 | -0.2614061
6532 | 1.09471 | 0.9670621 | 0.2313406 | 10.98414 | -0.2631073
6592 | 1.085183 | 0.9586481 | 0.2293278 | 11.01291 | -0.2604922
6652 | 1.116087 | 0.9859423 | 0.2358571 | 10.9196 | -0.2690005
6712 | 1.109199 | 0.9798587 | 0.2344018 | 10.9404 | -0.2670978
6772 | 1.119187 | 0.9886797 | 0.2365119 | 10.91024 | -0.2698578
6832 | 1.129361 | 0.9976653 | 0.2386615 | 10.87953 | -0.2726772
6892 | 1.120339 | 0.9896979 | 0.2367555 | 10.90676 | -0.2701769
6952 | 1.129205 | 0.9975275 | 0.2386285 | 10.88 | -0.2726339
7012 | 1.132004 | 1 | 0.23922 | 10.8715462 | -0.2734111

## Catalyst 1, PO, 20 bar CO2
TIME SEC | PPC Intensity | Normalised Intensity PPC | Conversion to PPC | [PO] for PPC | ln([PO]/[PO]0) for PPC | [PPC] | PPC selectivity
52 | 0.01993872 | 0 | 0 | 14.29 | 0 | 0 | 0.8339148
112 | 0.02249197 | 0.002618652 | 0.0005148204 | 14.28264 | -0.000514953 | 0.007352996 | Conversion Total | conversion to PPC | Conversion to PC
172 | 0.02603415 | 0.006251564 | 0.001229042 | 14.27244 | -0.001229798 | 0.01754142 | 0.2357525 | 0.1965975 | 0.039155
232 | 0.03246999 | 0.01285226 | 0.002526721 | 14.25389 | -0.002529919 | 0.03601562 | Concentration of PO (M)
292 | 0.0447954 | 0.02549338 | 0.005011935 | 14.21838 | -0.005024537 | 0.0712616 | 14.29
352 | 0.06138722 | 0.0425102 | 0.008357399 | 14.17057 | -0.008392518 | 0.1184291
412 | 0.08138227 | 0.06301743 | 0.01238907 | 14.11296 | -0.01246645 | 0.1748464 | Cat conc (mol/dm3)
472 | 0.1052503 | 0.08749688 | 0.01720167 | 14.04419 | -0.01735134 | 0.2415835 | 0.003573
532 | 0.1314179 | 0.1143347 | 0.02247791 | 13.96879 | -0.02273439 | 0.3139893
592 | 0.1583052 | 0.1419107 | 0.02789929 | 13.89132 | -0.02829587 | 0.3875579 | kobs (s-1)
652 | 0.1856639 | 0.1699702 | 0.03341572 | 13.81249 | -0.03398678 | 0.4615542 | 5.34e-05
712 | 0.2109232 | 0.1958765 | 0.03850884 | 13.73971 | -0.03926991 | 0.5291002 | kp (M-1 s-1)
772 | 0.2391631 | 0.2248398 | 0.04420294 | 13.65834 | -0.04520967 | 0.6037388 | 0.01494542
832 | 0.2680617 | 0.2544786 | 0.05002986 | 13.57507 | -0.05132473 | 0.6791591
892 | 0.2930532 | 0.2801103 | 0.05506899 | 13.50306 | -0.05664336 | 0.7436001
952 | 0.3205778 | 0.3083399 | 0.06061886 | 13.42376 | -0.06253398 | 0.8137328
1012 | 0.3419653 | 0.3302753 | 0.0649313 | 13.36213 | -0.06713528 | 0.8676206
1072 | 0.3683826 | 0.3573693 | 0.07025791 | 13.28601 | -0.07284805 | 0.9334476
1132 | 0.3883488 | 0.377847 | 0.07428377 | 13.22848 | -0.07718754 | 0.9826617
1192 | 0.410779 | 0.4008517 | 0.07880644 | 13.16386 | -0.0820851 | 1.037397
1252 | 0.4336328 | 0.4242908 | 0.08341452 | 13.09801 | -0.08709995 | 1.092564
1312 | 0.450421 | 0.4415091 | 0.08679959 | 13.04963 | -0.09079992 | 1.132703
1372 | 0.4691511 | 0.4607189 | 0.09057619 | 12.99567 | -0.09494406 | 1.177098
1432 | 0.4898497 | 0.4819478 | 0.09474974 | 12.93603 | -0.09954384 | 1.225685
1492 | 0.5008379 | 0.4932174 | 0.0969653 | 12.90437 | -0.1019943 | 1.251276
1552 | 0.514386 | 0.5071126 | 0.09969707 | 12.86533 | -0.105024 | 1.282636
1612 | 0.5321889 | 0.5253715 | 0.1032867 | 12.81403 | -0.1090191 | 1.323519
1672 | 0.5490669 | 0.5426819 | 0.1066899 | 12.7654 | -0.1128215 | 1.361939
1732 | 0.5636017 | 0.5575889 | 0.1096206 | 12.72352 | -0.1161076 | 1.39476
1792 | 0.5815657 | 0.5760131 | 0.1132427 | 12.67176 | -0.120184 | 1.434985
1852 | 0.597502 | 0.5923576 | 0.116456 | 12.62584 | -0.1238142 | 1.470355
1912 | 0.6059618 | 0.6010341 | 0.1181618 | 12.60147 | -0.1257467 | 1.489012
1972 | 0.6256438 | 0.6212202 | 0.1221303 | 12.54476 | -0.1302572 | 1.532096
2032 | 0.6456116 | 0.6416995 | 0.1261565 | 12.48722 | -0.134854 | 1.575345
2092 | 0.6563101 | 0.6526721 | 0.1283137 | 12.4564 | -0.1373257 | 1.598326
2152 | 0.665804 | 0.6624092 | 0.130228 | 12.42904 | -0.1395242 | 1.618609
2212 | 0.6807515 | 0.6777396 | 0.1332419 | 12.38597 | -0.1429954 | 1.650331
2272 | 0.7001883 | 0.6976742 | 0.137161 | 12.32997 | -0.1475272 | 1.691191
2332 | 0.710218 | 0.7079608 | 0.1391833 | 12.30107 | -0.1498737 | 1.712104
2392 | 0.7334522 | 0.7317902 | 0.1438681 | 12.23412 | -0.1553308 | 1.7601
2452 | 0.7436104 | 0.7422086 | 0.1459164 | 12.20486 | -0.1577261 | 1.780888
2512 | 0.7570285 | 0.7559704 | 0.1486219 | 12.16619 | -0.1608989 | 1.808163
2572 | 0.7700366 | 0.7693116 | 0.1512447 | 12.12871 | -0.1639844 | 1.834404
2632 | 0.7771754 | 0.7766333 | 0.1526842 | 12.10814 | -0.1656818 | 1.848722
2692 | 0.7893928 | 0.7891637 | 0.1551476 | 12.07294 | -0.1685934 | 1.873088
2752 | 0.7997418 | 0.7997777 | 0.1572343 | 12.04312 | -0.1710663 | 1.893592
2812 | 0.8138277 | 0.8142245 | 0.1600745 | 12.00254 | -0.1744421 | 1.9213
2872 | 0.8204419 | 0.8210081 | 0.1614081 | 11.98348 | -0.1760312 | 1.934231
2932 | 0.8223288 | 0.8229433 | 0.1617886 | 11.97804 | -0.1764849 | 1.937911
2992 | 0.8341008 | 0.8350168 | 0.1641622 | 11.94412 | -0.1793207 | 1.960774
3052 | 0.8368899 | 0.8378774 | 0.1647246 | 11.93609 | -0.1799938 | 1.966167
3112 | 0.8443827 | 0.8455622 | 0.1662354 | 11.9145 | -0.1818042 | 1.980611
3172 | 0.8526931 | 0.8540854 | 0.1679111 | 11.89055 | -0.1838159 | 1.996555
3232 | 0.8653979 | 0.8671156 | 0.1704728 | 11.85394 | -0.1868993 | 2.020775
3292 | 0.8731794 | 0.8750964 | 0.1720418 | 11.83152 | -0.1887926 | 2.035516
3352 | 0.883982 | 0.8861758 | 0.17422 | 11.8004 | -0.1914268 | 2.055865
3412 | 0.8877712 | 0.8900621 | 0.174984 | 11.78948 | -0.1923525 | 2.06297
3472 | 0.8944788 | 0.8969415 | 0.1763365 | 11.77015 | -0.1939932 | 2.075507
3532 | 0.9041376 | 0.9068476 | 0.178284 | 11.74232 | -0.1963604 | 2.093468
3592 | 0.9147371 | 0.9177187 | 0.1804212 | 11.71178 | -0.1989647 | 2.113054
3652 | 0.9217836 | 0.9249457 | 0.181842 | 11.69148 | -0.2006998 | 2.126002
3712 | 0.9270572 | 0.9303544 | 0.1829053 | 11.67628 | -0.2020003 | 2.135654
3772 | 0.9329779 | 0.9364268 | 0.1840992 | 11.65922 | -0.2034625 | 2.146453
3832 | 0.9442619 | 0.9479998 | 0.1863744 | 11.62671 | -0.206255 | 2.166921
3892 | 0.951196 | 0.9551115 | 0.1877725 | 11.60673 | -0.2079748 | 2.179425
3952 | 0.9555244 | 0.9595507 | 0.1886453 | 11.59426 | -0.2090499 | 2.187202
4012 | 0.9550471 | 0.9590612 | 0.188549 | 11.59563 | -0.2089313 | 2.186346
4072 | 0.9666142 | 0.9709246 | 0.1908814 | 11.56231 | -0.2118097 | 2.207029
4132 | 0.9724577 | 0.9769178 | 0.1920596 | 11.54547 | -0.213267 | 2.217418
4192 | 0.9771077 | 0.9816869 | 0.1929972 | 11.53207 | -0.2144281 | 2.225657
4252 | 0.9754255 | 0.9799616 | 0.192658 | 11.53692 | -0.2140079 | 2.222679
4312 | 0.9858656 | 0.9906691 | 0.1947631 | 11.50684 | -0.2166187 | 2.241107
4372 | 0.9949634 | 1 | 0.1965975 | 11.48062 | -0.2188994 | 2.257062
Rep 2:
TIME SEC | PPC Intensity | Normalised Intensity PPC | Conversion to PPC | [PO] for PPC | ln([PO]/[PO]0) for PPC |  | PPC selectivity
52 | -0.0003827682 | 0 | 0 | 14.29 | 0 |  | 0.878119
112 | 0.0004709491 | 0.0006984554 | 0.0001708928 | 14.28756 | -0.0001709074 |  | Conversion Total | conversion to PPC | Conversion to PC
172 | 0.006500661 | 0.00563157 | 0.00137789 | 14.27031 | -0.001378841 |  | 0.2786325 | 0.2446725 | 0.03396
232 | 0.01574628 | 0.01319573 | 0.003228631 | 14.24386 | -0.003233855 |  | Concentration of PO (M)
292 | 0.02419425 | 0.0201073 | 0.004919705 | 14.2197 | -0.004931846 |  | 14.29
352 | 0.03612716 | 0.02987003 | 0.007308375 | 14.18556 | -0.007335212
412 | 0.05339276 | 0.04399561 | 0.01076452 | 14.13618 | -0.01082287 |  | Cat conc (mol/dm3)
472 | 0.06844662 | 0.05631169 | 0.01377792 | 14.09311 | -0.01387372 |  | 0.003573
532 | 0.08303388 | 0.06824603 | 0.01669793 | 14.05139 | -0.01683891
592 | 0.103062 | 0.0846317 | 0.02070705 | 13.9941 | -0.02092445 |  | kobs (s-1)
652 | 0.1218312 | 0.09998744 | 0.02446418 | 13.94041 | -0.0247684 |  | 5.42e-05
712 | 0.1375687 | 0.1128628 | 0.02761442 | 13.89539 | -0.02800287 |  | kp (M-1 s-1)
772 | 0.1572111 | 0.1289329 | 0.03154634 | 13.8392 | -0.03205465 |  | 0.01516933
832 | 0.1771592 | 0.1452532 | 0.03553946 | 13.78214 | -0.03618636
892 | 0.1956963 | 0.160419 | 0.03925013 | 13.72912 | -0.04004118
952 | 0.2167209 | 0.17762 | 0.04345872 | 13.66897 | -0.04443133
1012 | 0.2342645 | 0.191973 | 0.04697052 | 13.61879 | -0.04810944
1072 | 0.2534814 | 0.207695 | 0.05081726 | 13.56382 | -0.05215394
1132 | 0.2693195 | 0.2206527 | 0.05398764 | 13.51852 | -0.05549964
1192 | 0.2909818 | 0.2383754 | 0.05832391 | 13.45655 | -0.06009391
1252 | 0.3073584 | 0.2517736 | 0.06160207 | 13.40971 | -0.06358119
1312 | 0.3258192 | 0.266877 | 0.06529747 | 13.3569 | -0.06752695
1372 | 0.3416546 | 0.2798325 | 0.06846732 | 13.3116 | -0.07092401
1432 | 0.3623323 | 0.2967496 | 0.07260648 | 13.25245 | -0.07537729
1492 | 0.3791772 | 0.310531 | 0.0759784 | 13.20427 | -0.07901984
1552 | 0.3964944 | 0.3246989 | 0.07944488 | 13.15473 | -0.0827784
1612 | 0.4201567 | 0.3440578 | 0.08418148 | 13.08705 | -0.08793706
1672 | 0.4333844 | 0.3548798 | 0.08682933 | 13.04921 | -0.09083248
1732 | 0.4529051 | 0.3708504 | 0.0907369 | 12.99337 | -0.09512079
1792 | 0.4658457 | 0.3814376 | 0.09332729 | 12.95635 | -0.09797374
1852 | 0.4849516 | 0.3970687 | 0.09715179 | 12.9017 | -0.1022008
1912 | 0.5058464 | 0.4141635 | 0.1013344 | 12.84193 | -0.1068443
1972 | 0.5166673 | 0.4230164 | 0.1035005 | 12.81098 | -0.1092575
2032 | 0.5336058 | 0.4368744 | 0.1068911 | 12.76253 | -0.1130468
2092 | 0.5432917 | 0.4447987 | 0.10883 | 12.73482 | -0.1152201
2152 | 0.5582888 | 0.4570684 | 0.1118321 | 12.69192 | -0.1185945
2212 | 0.5729238 | 0.4690418 | 0.1147616 | 12.65006 | -0.1218983
2272 | 0.5929971 | 0.4854644 | 0.1187798 | 12.59264 | -0.1264477
2332 | 0.6102527 | 0.4995819 | 0.1222339 | 12.54328 | -0.1303752
2392 | 0.6243122 | 0.5110845 | 0.1250483 | 12.50306 | -0.1335866
2452 | 0.6388165 | 0.5229509 | 0.1279517 | 12.46157 | -0.1369105
2512 | 0.6581086 | 0.5387344 | 0.1318135 | 12.40639 | -0.1413487
2572 | 0.6678948 | 0.5467408 | 0.1337724 | 12.37839 | -0.1436076
2632 | 0.6794715 | 0.5562121 | 0.1360898 | 12.34528 | -0.1462865
2692 | 0.6945742 | 0.5685682 | 0.139113 | 12.30208 | -0.149792
2752 | 0.7098668 | 0.5810796 | 0.1421742 | 12.25833 | -0.1533542
2812 | 0.7206771 | 0.5899238 | 0.1443381 | 12.22741 | -0.15588
2872 | 0.7386219 | 0.6046052 | 0.1479303 | 12.17608 | -0.1600869
2932 | 0.7484048 | 0.6126089 | 0.1498885 | 12.14809 | -0.1623878
2992 | 0.7691907 | 0.6296145 | 0.1540493 | 12.08863 | -0.1672943
3052 | 0.7824874 | 0.640493 | 0.156711 | 12.0506 | -0.1704456
3112 | 0.7878666 | 0.6448939 | 0.1577878 | 12.03521 | -0.1717233
3172 | 0.8062123 | 0.6599032 | 0.1614602 | 11.98273 | -0.1760932
3232 | 0.8142268 | 0.6664601 | 0.1630645 | 11.95981 | -0.1780082
3292 | 0.8327756 | 0.6816355 | 0.1667775 | 11.90675 | -0.1824545
3352 | 0.8379393 | 0.6858601 | 0.1678111 | 11.89198 | -0.1836958
3412 | 0.8534761 | 0.6985713 | 0.1709212 | 11.84754 | -0.1874401
3472 | 0.8648635 | 0.7078877 | 0.1732007 | 11.81496 | -0.1901932
3532 | 0.8726542 | 0.7142616 | 0.1747602 | 11.79268 | -0.1920812
3592 | 0.8867016 | 0.7257542 | 0.1775721 | 11.75249 | -0.1954945
3652 | 0.8927011 | 0.7306626 | 0.178773 | 11.73533 | -0.1969558
3712 | 0.9096386 | 0.7445197 | 0.1821635 | 11.68688 | -0.2010928
3772 | 0.9229758 | 0.7554314 | 0.1848333 | 11.64873 | -0.2043626
3832 | 0.9345078 | 0.7648661 | 0.1871417 | 11.61575 | -0.2071985
3892 | 0.9424668 | 0.7713777 | 0.1887349 | 11.59298 | -0.2091604
3952 | 0.9508883 | 0.7782676 | 0.1904207 | 11.56889 | -0.2112405
4012 | 0.957932 | 0.7840302 | 0.1918306 | 11.54874 | -0.2129836
4072 | 0.9694264 | 0.7934342 | 0.1941315 | 11.51586 | -0.2158347
4132 | 0.978649 | 0.8009796 | 0.1959777 | 11.48948 | -0.2181282
4192 | 0.9867488 | 0.8076063 | 0.197599 | 11.46631 | -0.2201469
4252 | 1.004624 | 0.8222306 | 0.2011772 | 11.41518 | -0.2246162
4312 | 1.00811 | 0.8250825 | 0.201875 | 11.40521 | -0.22549
4372 | 1.016601 | 0.8320293 | 0.2035747 | 11.38092 | -0.2276219
4432 | 1.029264 | 0.8423893 | 0.2061095 | 11.3447 | -0.2308097
4492 | 1.040847 | 0.8518662 | 0.2084282 | 11.31156 | -0.2337347
4552 | 1.041611 | 0.852491 | 0.2085811 | 11.30938 | -0.2339279
4612 | 1.053303 | 0.862057 | 0.2109216 | 11.27593 | -0.2368896
4672 | 1.06308 | 0.8700557 | 0.2128787 | 11.24796 | -0.2393729
4732 | 1.07312 | 0.8782698 | 0.2148885 | 11.21924 | -0.2419295
4792 | 1.076202 | 0.8807913 | 0.2155054 | 11.21043 | -0.2427156
4852 | 1.089583 | 0.8917384 | 0.2181839 | 11.17215 | -0.2461357
4912 | 1.090746 | 0.8926898 | 0.2184166 | 11.16883 | -0.2464335
4972 | 1.098707 | 0.8992034 | 0.2200103 | 11.14605 | -0.2484746
5032 | 1.108657 | 0.9073437 | 0.222002 | 11.11759 | -0.2510314
5092 | 1.111232 | 0.9094506 | 0.2225175 | 11.11022 | -0.2516942
5152 | 1.124842 | 0.9205851 | 0.2252419 | 11.07129 | -0.2552044
5212 | 1.121961 | 0.9182283 | 0.2246652 | 11.07953 | -0.2544604
5272 | 1.126711 | 0.9221143 | 0.225616 | 11.06595 | -0.2556874
5332 | 1.139546 | 0.9326148 | 0.2281852 | 11.02923 | -0.2590107
5392 | 1.158356 | 0.9480039 | 0.2319505 | 10.97543 | -0.2639011
5452 | 1.153358 | 0.9439151 | 0.2309501 | 10.98972 | -0.2625994
5512 | 1.160484 | 0.9497452 | 0.2323765 | 10.96934 | -0.2644559
5572 | 1.154843 | 0.94513 | 0.2312473 | 10.98548 | -0.262986
5632 | 1.173945 | 0.9607575 | 0.2350709 | 10.93084 | -0.2679722
5692 | 1.186837 | 0.9713049 | 0.2376516 | 10.89396 | -0.2713516
5752 | 1.186409 | 0.9709554 | 0.2375661 | 10.89518 | -0.2712394
5812 | 1.193255 | 0.9765563 | 0.2389365 | 10.8756 | -0.2730385
5872 | 1.194568 | 0.9776302 | 0.2391992 | 10.87184 | -0.2733838
5932 | 1.209432 | 0.9897909 | 0.2421746 | 10.82932 | -0.2773023
5992 | 1.206951 | 0.9877609 | 0.2416779 | 10.83642 | -0.2766471
6052 | 1.211626 | 0.9915857 | 0.2426138 | 10.82305 | -0.2778819
6112 | 1.22191 | 1 | 0.2446725 | 10.79363 | -0.2806038

## Catalyst 1, PO, 25 bar CO2
TIME SEC | PPC Intensity | Normalised Intensity PPC | Conversion to PPC | [PO] for PPC | ln([PO]/[PO]0) for PPC | PPC selectivity
52 | -0.03825657 | 0 | 0 | 14.29 | 0 | 0.9642084
112 | -0.03697097 | 0.001027526 | 0.0002469839 | 14.28647 | -0.0002470144 | Conversion Total | conversion to PPC | Conversion to PC
172 | -0.033808 | 0.003555545 | 0.0008546374 | 14.27779 | -0.0008550028 | 0.24929 | 0.2403675 | 0.0089225
232 | -0.03152465 | 0.005380528 | 0.001293304 | 14.27152 | -0.001294141 | Concentration of PO (M)
292 | -0.02532526 | 0.01033543 | 0.002484301 | 14.2545 | -0.002487392 | 14.29
352 | -0.01919535 | 0.01523479 | 0.003661948 | 14.23767 | -0.003668669
412 | -0.007766647 | 0.02436925 | 0.005857575 | 14.2063 | -0.005874798 | Cat conc (mol/dm3)
472 | 0.006225363 | 0.03555244 | 0.008545652 | 14.16788 | -0.008582375 | 0.003573
532 | 0.01692 | 0.0441002 | 0.01060025 | 14.13852 | -0.01065684
592 | 0.03168789 | 0.05590352 | 0.01343739 | 14.09798 | -0.01352849 | kobs (s-1)
652 | 0.04335351 | 0.06522733 | 0.01567853 | 14.06595 | -0.01580274 | 4.16e-05
712 | 0.05230598 | 0.07238264 | 0.01739843 | 14.04138 | -0.01755157 | kp (M-1 s-1)
772 | 0.06758446 | 0.08459405 | 0.02033366 | 13.99943 | -0.02054324 | 0.01164288
832 | 0.08444285 | 0.09806822 | 0.02357241 | 13.95315 | -0.02385469
892 | 0.09545392 | 0.1068689 | 0.0256878 | 13.92292 | -0.0260235
952 | 0.1139779 | 0.1216743 | 0.02924655 | 13.87207 | -0.02968276
1012 | 0.1248293 | 0.1303473 | 0.03133125 | 13.84228 | -0.03183257
1072 | 0.1449093 | 0.1463964 | 0.03518893 | 13.78715 | -0.03582298
1132 | 0.1554443 | 0.1548165 | 0.03721286 | 13.75823 | -0.03792293
1192 | 0.1762358 | 0.1714343 | 0.04120723 | 13.70115 | -0.04208032
1252 | 0.1884352 | 0.1811847 | 0.04355091 | 13.66766 | -0.04452772
1312 | 0.2019229 | 0.1919648 | 0.04614211 | 13.63063 | -0.04724058
1372 | 0.2188706 | 0.2055104 | 0.04939802 | 13.5841 | -0.05065983
1432 | 0.2337495 | 0.2174024 | 0.05225648 | 13.54325 | -0.05367136
1492 | 0.248939 | 0.2295427 | 0.05517461 | 13.50155 | -0.05675514
1552 | 0.2606904 | 0.2389351 | 0.05743223 | 13.46929 | -0.05914746
1612 | 0.2756076 | 0.2508578 | 0.06029805 | 13.42834 | -0.06219253
1672 | 0.2924332 | 0.2643057 | 0.0635305 | 13.38215 | -0.06563832
1732 | 0.3097395 | 0.2781378 | 0.0668553 | 13.33464 | -0.069195
1792 | 0.3235747 | 0.2891957 | 0.06951325 | 13.29666 | -0.07204744
1852 | 0.3336934 | 0.2972832 | 0.07145722 | 13.26888 | -0.07413882
1912 | 0.3497374 | 0.3101064 | 0.07453951 | 13.22483 | -0.07746384
1972 | 0.3657048 | 0.3228685 | 0.07760708 | 13.18099 | -0.08078399
2032 | 0.3787496 | 0.3332946 | 0.08011318 | 13.14518 | -0.08350464
2092 | 0.3890445 | 0.3415229 | 0.082091 | 13.11692 | -0.08565702
2152 | 0.4010036 | 0.3510812 | 0.08438851 | 13.08409 | -0.08816314
2212 | 0.4178903 | 0.364578 | 0.0876327 | 13.03773 | -0.09171263
2272 | 0.4302141 | 0.3744279 | 0.0900003 | 13.0039 | -0.09431101
2332 | 0.4442553 | 0.3856504 | 0.09269782 | 12.96535 | -0.09727972
2392 | 0.4594933 | 0.3978295 | 0.09562528 | 12.92351 | -0.1005115
2452 | 0.4720781 | 0.4078879 | 0.098043 | 12.88897 | -0.1031884
2512 | 0.4824132 | 0.4161483 | 0.1000285 | 12.86059 | -0.1053922
2572 | 0.4929095 | 0.4245376 | 0.102045 | 12.83178 | -0.1076354
2632 | 0.5043254 | 0.4336617 | 0.1042382 | 12.80044 | -0.1100807
2692 | 0.5170448 | 0.4438278 | 0.1066818 | 12.76552 | -0.1128124
2752 | 0.5329234 | 0.4565189 | 0.1097323 | 12.72193 | -0.1162331
2812 | 0.539707 | 0.4619407 | 0.1110355 | 12.7033 | -0.117698
2872 | 0.5526603 | 0.4722937 | 0.1135241 | 12.66774 | -0.1205013
2932 | 0.5653352 | 0.4824242 | 0.1159591 | 12.63294 | -0.1232519
2992 | 0.5806098 | 0.4946325 | 0.1188936 | 12.59101 | -0.1265769
3052 | 0.5928087 | 0.5043825 | 0.1212372 | 12.55752 | -0.1292402
3112 | 0.6036741 | 0.5130668 | 0.1233246 | 12.52769 | -0.1316185
3172 | 0.6165613 | 0.5233669 | 0.1258004 | 12.49231 | -0.1344466
3232 | 0.6257288 | 0.5306941 | 0.1275616 | 12.46714 | -0.1364632
3292 | 0.6352166 | 0.5382773 | 0.1293844 | 12.4411 | -0.1385547
3352 | 0.6494528 | 0.5496557 | 0.1321194 | 12.40201 | -0.1417011
3412 | 0.6622645 | 0.5598955 | 0.1345807 | 12.36684 | -0.1445411
3472 | 0.66808 | 0.5645436 | 0.1356979 | 12.35088 | -0.145833
3532 | 0.6811729 | 0.5750081 | 0.1382133 | 12.31493 | -0.1487474
3592 | 0.6913398 | 0.5831341 | 0.1401665 | 12.28702 | -0.1510165
3652 | 0.7040052 | 0.593257 | 0.1425997 | 12.25225 | -0.1538504
3712 | 0.7155677 | 0.6024984 | 0.144821 | 12.22051 | -0.1564445
3772 | 0.7252187 | 0.610212 | 0.1466751 | 12.19401 | -0.1586149
3832 | 0.7356252 | 0.6185294 | 0.1486744 | 12.16544 | -0.1609606
3892 | 0.7456833 | 0.6265685 | 0.1506067 | 12.13783 | -0.1632329
3952 | 0.7550274 | 0.6340368 | 0.1524018 | 12.11218 | -0.1653486
4012 | 0.7658558 | 0.6426915 | 0.1544821 | 12.08245 | -0.167806
4072 | 0.7817979 | 0.6554333 | 0.1575449 | 12.03868 | -0.1714349
4132 | 0.7914957 | 0.6631843 | 0.1594079 | 12.01206 | -0.1736488
4192 | 0.8018132 | 0.6714306 | 0.1613901 | 11.98374 | -0.1760096
4252 | 0.8135119 | 0.6807809 | 0.1636376 | 11.95162 | -0.1786933
4312 | 0.8190433 | 0.6852018 | 0.1647003 | 11.93643 | -0.1799646
4372 | 0.834402 | 0.6974774 | 0.1676509 | 11.89427 | -0.1835033
4432 | 0.8439919 | 0.7051422 | 0.1694933 | 11.86794 | -0.1857192
4492 | 0.8512991 | 0.7109825 | 0.1708971 | 11.84788 | -0.187411
4552 | 0.8677572 | 0.7241367 | 0.1740589 | 11.8027 | -0.1912318
4612 | 0.8738927 | 0.7290406 | 0.1752377 | 11.78585 | -0.19266
4672 | 0.879638 | 0.7336325 | 0.1763414 | 11.77008 | -0.1939992
4732 | 0.8886227 | 0.7408136 | 0.1780675 | 11.74542 | -0.196097
4792 | 0.9019312 | 0.7514505 | 0.1806243 | 11.70888 | -0.1992125
4852 | 0.9034003 | 0.7526247 | 0.1809065 | 11.70485 | -0.1995571
4912 | 0.914312 | 0.7613459 | 0.1830028 | 11.67489 | -0.2021196
4972 | 0.9348148 | 0.7777329 | 0.1869417 | 11.6186 | -0.2069525
5032 | 0.9368359 | 0.7793483 | 0.18733 | 11.61305 | -0.2074302
5092 | 0.9430002 | 0.7842752 | 0.1885143 | 11.59613 | -0.2088885
5152 | 0.9547567 | 0.7936715 | 0.1907728 | 11.56386 | -0.2116756
5212 | 0.9589766 | 0.7970443 | 0.1915836 | 11.55227 | -0.2126779
5272 | 0.9649178 | 0.8017929 | 0.192725 | 11.53596 | -0.2140908
5332 | 0.9793825 | 0.8133539 | 0.1955038 | 11.49625 | -0.2175391
5392 | 0.987669 | 0.8199769 | 0.1970958 | 11.4735 | -0.2195199
5452 | 0.9908006 | 0.8224799 | 0.1976974 | 11.4649 | -0.2202695
5512 | 1.005368 | 0.8341231 | 0.2004961 | 11.42491 | -0.2237639
5572 | 1.007081 | 0.835492 | 0.2008251 | 11.42021 | -0.2241755
5632 | 1.014788 | 0.8416519 | 0.2023058 | 11.39905 | -0.2260299
5692 | 1.023671 | 0.8487518 | 0.2040123 | 11.37466 | -0.2281716
5752 | 1.030522 | 0.8542271 | 0.2053284 | 11.35586 | -0.2298264
5812 | 1.035677 | 0.8583477 | 0.2063189 | 11.3417 | -0.2310735
5872 | 1.041428 | 0.862944 | 0.2074237 | 11.32592 | -0.2324665
5932 | 1.0524 | 0.8717134 | 0.2095316 | 11.29579 | -0.2351296
5992 | 1.060052 | 0.8778292 | 0.2110016 | 11.27479 | -0.236991
6052 | 1.07027 | 0.885996 | 0.2129646 | 11.24674 | -0.2394821
6112 | 1.065632 | 0.882289 | 0.2120736 | 11.25947 | -0.2383506
6172 | 1.082176 | 0.8955121 | 0.215252 | 11.21405 | -0.2423926
6232 | 1.088777 | 0.9007879 | 0.2165201 | 11.19593 | -0.2440099
6292 | 1.090093 | 0.9018396 | 0.2167729 | 11.19231 | -0.2443326
6352 | 1.098915 | 0.9088909 | 0.2184678 | 11.16809 | -0.246499
6412 | 1.099116 | 0.9090514 | 0.2185064 | 11.16754 | -0.2465483
6472 | 1.110833 | 0.9184165 | 0.2207575 | 11.13538 | -0.2494329
6532 | 1.116286 | 0.9227746 | 0.221805 | 11.12041 | -0.2507782
6592 | 1.118915 | 0.9248764 | 0.2223102 | 11.11319 | -0.2514276
6652 | 1.120692 | 0.9262962 | 0.2226515 | 11.10831 | -0.2518665
6712 | 1.138424 | 0.9404686 | 0.2260581 | 11.05963 | -0.2562584
6772 | 1.136117 | 0.938625 | 0.2256149 | 11.06596 | -0.255686
6832 | 1.141874 | 0.9432262 | 0.2267209 | 11.05016 | -0.2571153
6892 | 1.14696 | 0.9472912 | 0.227698 | 11.0362 | -0.2583796
6952 | 1.150141 | 0.9498334 | 0.2283091 | 11.02746 | -0.2591712
7012 | 1.159171 | 0.9570509 | 0.2300439 | 11.00267 | -0.2614218
7072 | 1.170755 | 0.9663094 | 0.2322694 | 10.97087 | -0.2643164
7132 | 1.155585 | 0.9541848 | 0.229355 | 11.01252 | -0.2605275
7192 | 1.177022 | 0.9713183 | 0.2334734 | 10.95367 | -0.2658858
7252 | 1.166092 | 0.9625827 | 0.2313736 | 10.98367 | -0.2631503
7312 | 1.184322 | 0.977153 | 0.2348758 | 10.93362 | -0.2677171
7372 | 1.185249 | 0.9778941 | 0.235054 | 10.93108 | -0.26795
7432 | 1.19228 | 0.9835137 | 0.2364047 | 10.91178 | -0.2697174
7492 | 1.186641 | 0.9790065 | 0.2353213 | 10.92726 | -0.2682996
7552 | 1.197104 | 0.987369 | 0.2373314 | 10.89853 | -0.2709317
7612 | 1.206776 | 0.9950994 | 0.2391896 | 10.87198 | -0.2733711
7672 | 1.219971 | 1.005646 | 0.2417246 | 10.83576 | -0.2767086
7732 | 1.202254 | 0.9914855 | 0.2383209 | 10.88439 | -0.2722299
7792 | 1.212907 | 1 | 0.2403675 | 10.85515 | -0.2749205
Rep 2:
TIME SEC | PPC Intensity | Normalised Intensity PPC | Conversion to PPC | [PO] for PPC | ln([PO]/[PO]0) for PPC | PPC selectivity
52 | 0.02787487 | 0 | 0 | 14.29 | 0 | 0.9456866
112 | 0.03760646 | 0.0103381 | 0.001844136 | 14.26365 | -0.001845838 | Conversion Total | conversion to PPC | Conversion to PC
172 | 0.03590748 | 0.00853323 | 0.001522179 | 14.26825 | -0.001523339 | 0.1886275 | 0.1783825 | 0.010245
232 | 0.03457654 | 0.007119347 | 0.001269967 | 14.27185 | -0.001270774 | Concentration of PO (M)
292 | 0.03598874 | 0.008619556 | 0.001537578 | 14.26803 | -0.001538761 | 14.29
352 | 0.04181844 | 0.01481259 | 0.002642307 | 14.25224 | -0.002645804
412 | 0.04868963 | 0.02211202 | 0.003944398 | 14.23363 | -0.003952197 | Cat conc (mol/dm3)
472 | 0.06109287 | 0.03528829 | 0.006294813 | 14.20005 | -0.006314709 | 0.003573
532 | 0.08151301 | 0.05698109 | 0.01016443 | 14.14475 | -0.01021644
592 | 0.1002879 | 0.07692612 | 0.01372227 | 14.09391 | -0.01381729 | kobs (s-1)
652 | 0.119185 | 0.097001 | 0.01730328 | 14.04274 | -0.01745473 | 5.63e-05
712 | 0.1405621 | 0.1197103 | 0.02135423 | 13.98485 | -0.02158553 | kp (M-1 s-1)
772 | 0.1600139 | 0.1403745 | 0.02504035 | 13.93217 | -0.02535919 | 0.01575707
832 | 0.1810144 | 0.1626839 | 0.02901995 | 13.8753 | -0.02944936
892 | 0.2014633 | 0.1844072 | 0.03289501 | 13.81993 | -0.03344822
952 | 0.2226705 | 0.2069361 | 0.03691377 | 13.7625 | -0.03761233
1012 | 0.2443475 | 0.2299641 | 0.04102158 | 13.7038 | -0.0418867
1072 | 0.2669212 | 0.2539447 | 0.04529929 | 13.64267 | -0.04635739
1132 | 0.2886254 | 0.2770016 | 0.04941224 | 13.5839 | -0.05067479
1192 | 0.3107578 | 0.3005134 | 0.05360633 | 13.52397 | -0.05509665
1252 | 0.3344246 | 0.3256552 | 0.05809118 | 13.45988 | -0.0598468
1312 | 0.356363 | 0.3489609 | 0.06224851 | 13.40047 | -0.0642703
1372 | 0.3757019 | 0.3695051 | 0.06591324 | 13.3481 | -0.06818596
1432 | 0.3971758 | 0.3923173 | 0.06998254 | 13.28995 | -0.07255192
1492 | 0.4165157 | 0.4128625 | 0.07364745 | 13.23758 | -0.07650039
1552 | 0.4360305 | 0.4335936 | 0.07734551 | 13.18473 | -0.08050045
1612 | 0.4528333 | 0.4514436 | 0.08052964 | 13.13923 | -0.08395747
1672 | 0.4734047 | 0.4732971 | 0.08442792 | 13.08353 | -0.08820619
1732 | 0.4915966 | 0.4926228 | 0.08787528 | 13.03426 | -0.09197854
1792 | 0.506124 | 0.5080556 | 0.09062822 | 12.99492 | -0.09500127
1852 | 0.5200292 | 0.5228274 | 0.09326326 | 12.95727 | -0.09790313
1912 | 0.5324665 | 0.5360398 | 0.09562013 | 12.92359 | -0.1005058
1972 | 0.5459865 | 0.5504025 | 0.09818217 | 12.88698 | -0.1033427
2032 | 0.561745 | 0.5671431 | 0.1011684 | 12.8443 | -0.1066596
2092 | 0.5744236 | 0.580612 | 0.103571 | 12.80997 | -0.1093362
2152 | 0.5924552 | 0.5997674 | 0.106988 | 12.76114 | -0.1131553
2212 | 0.607748 | 0.6160132 | 0.109886 | 12.71973 | -0.1164057
2272 | 0.6239451 | 0.6332198 | 0.1129553 | 12.67587 | -0.1198599
2332 | 0.6430359 | 0.6535004 | 0.116573 | 12.62417 | -0.1239467
2392 | 0.6588589 | 0.6703096 | 0.1195715 | 12.58132 | -0.1273466
2452 | 0.6739361 | 0.6863264 | 0.1224286 | 12.54049 | -0.130597
2512 | 0.6929209 | 0.7064944 | 0.1260262 | 12.48908 | -0.1347049
2572 | 0.71031 | 0.7249673 | 0.1293215 | 12.442 | -0.1384825
2632 | 0.7218399 | 0.7372158 | 0.1315064 | 12.41077 | -0.1409951
2692 | 0.7419855 | 0.758617 | 0.135324 | 12.35622 | -0.1454004
2752 | 0.7554482 | 0.7729187 | 0.1378752 | 12.31976 | -0.1483552
2812 | 0.7699705 | 0.7883462 | 0.1406272 | 12.28044 | -0.1515524
2872 | 0.7865497 | 0.8059586 | 0.1437689 | 12.23554 | -0.155215
2932 | 0.800383 | 0.8206541 | 0.1463903 | 12.19808 | -0.1582813
2992 | 0.8144356 | 0.8355825 | 0.1490533 | 12.16003 | -0.1614058
3052 | 0.8308526 | 0.8530227 | 0.1521643 | 12.11557 | -0.1650684
3112 | 0.8475269 | 0.8707362 | 0.1553241 | 12.07042 | -0.1688023
3172 | 0.8612709 | 0.8853368 | 0.1579286 | 12.0332 | -0.1718905
3232 | 0.8788728 | 0.9040356 | 0.1612641 | 11.98554 | -0.1758594
3292 | 0.8849269 | 0.9104671 | 0.1624114 | 11.96914 | -0.1772282
3352 | 0.9017689 | 0.9283587 | 0.1656029 | 11.92353 | -0.1810459
3412 | 0.9155177 | 0.9429644 | 0.1682084 | 11.8863 | -0.1841733
3472 | 0.9260474 | 0.9541504 | 0.1702037 | 11.85779 | -0.1865751
3532 | 0.945882 | 0.9752212 | 0.1739624 | 11.80408 | -0.191115
3592 | 0.9507653 | 0.9804088 | 0.1748878 | 11.79085 | -0.1922359
3652 | 0.9692071 | 1 | 0.1783825 | 11.74091 | -0.1964803

## Catalyst 1, PO, 30 bar CO2
TIME SEC | PPC Intensity | Normalised Intensity PPC | Conversion to PPC | [PO] for PPC | ln([PO]/[PO]0) for PPC | PPC selectivity
52 | -0.005138796 | 0 | 0 | 14.29 | 0 | 0.9258228
112 | -0.006157201 | -0.0008304313 | -0.0002451018 | 14.2935 | 0.0002450718 | Conversion Total | conversion to PPC | Conversion to PC
172 | -0.004473844 | 0.0005422178 | 0.0001600356 | 14.28771 | -0.0001600484 | 0.3187975 | 0.29515 | 0.0236475
232 | 0.002045378 | 0.005858145 | 0.001729032 | 14.26529 | -0.001730528 | Concentration of PO (M)
292 | 0.01099467 | 0.01315561 | 0.003882878 | 14.23451 | -0.003890435 | 14.29
352 | 0.01743267 | 0.0184053 | 0.005432325 | 14.21237 | -0.005447134
412 | 0.02676399 | 0.02601429 | 0.007678117 | 14.18028 | -0.007707745 | Cat conc (mol/dm3)
472 | 0.03868343 | 0.03573368 | 0.0105468 | 14.13929 | -0.01060281 | 0.003573
532 | 0.05120886 | 0.04594721 | 0.01356132 | 14.09621 | -0.01365411
592 | 0.06833481 | 0.05991212 | 0.01768306 | 14.03731 | -0.01784127 | kobs (s-1)
652 | 0.08301928 | 0.07188618 | 0.02121721 | 13.98681 | -0.02144553 | 7.11e-05
712 | 0.1000983 | 0.08581283 | 0.02532766 | 13.92807 | -0.02565392 | kp (M-1 s-1)
772 | 0.1141345 | 0.09725824 | 0.02870577 | 13.87979 | -0.02912584 | 0.01989924
832 | 0.1281442 | 0.1086821 | 0.03207753 | 13.83161 | -0.03260329
892 | 0.1469699 | 0.124033 | 0.03660834 | 13.76687 | -0.03729525
952 | 0.1641807 | 0.1380671 | 0.0407505 | 13.70768 | -0.04160408
1012 | 0.1856201 | 0.1555493 | 0.04591037 | 13.63394 | -0.04699766
1072 | 0.1999563 | 0.1672394 | 0.0493607 | 13.58464 | -0.05062057
1132 | 0.2179321 | 0.1818972 | 0.05368697 | 13.52281 | -0.05518187
1192 | 0.233307 | 0.1944344 | 0.0573873 | 13.46994 | -0.0590998
1252 | 0.2514503 | 0.2092288 | 0.06175389 | 13.40754 | -0.06374299
1312 | 0.2707887 | 0.2249978 | 0.06640809 | 13.34103 | -0.06871587
1372 | 0.2919462 | 0.2422501 | 0.07150011 | 13.26826 | -0.07418502
1432 | 0.3066399 | 0.2542317 | 0.07503648 | 13.21773 | -0.07800099
1492 | 0.3283903 | 0.2719675 | 0.08027121 | 13.14292 | -0.08367645
1552 | 0.3438427 | 0.2845677 | 0.08399017 | 13.08978 | -0.08772818
1612 | 0.3638645 | 0.300894 | 0.08880887 | 13.02092 | -0.0930026
1672 | 0.3781392 | 0.312534 | 0.0922444 | 12.97183 | -0.0967801
1732 | 0.3984521 | 0.3290976 | 0.09713314 | 12.90197 | -0.1021802
1792 | 0.4131766 | 0.3411043 | 0.1006769 | 12.85133 | -0.1061129
1852 | 0.431301 | 0.3558833 | 0.105039 | 12.78899 | -0.1109751
1912 | 0.4447527 | 0.3668521 | 0.1082764 | 12.74273 | -0.1145991
1972 | 0.4652669 | 0.3835799 | 0.1132136 | 12.67218 | -0.1201512
2032 | 0.4805798 | 0.3960664 | 0.116899 | 12.61951 | -0.1243157
2092 | 0.490128 | 0.4038522 | 0.119197 | 12.58668 | -0.1269213
2152 | 0.5089463 | 0.4191971 | 0.123726 | 12.52196 | -0.1320765
2212 | 0.5251069 | 0.4323748 | 0.1276154 | 12.46638 | -0.1365249
2272 | 0.544993 | 0.4485905 | 0.1324015 | 12.39798 | -0.1420262
2332 | 0.5567889 | 0.4582091 | 0.1352404 | 12.35741 | -0.1453037
2392 | 0.5718388 | 0.4704812 | 0.1388625 | 12.30565 | -0.1495011
2452 | 0.5879782 | 0.4836416 | 0.1427468 | 12.25015 | -0.154022
2512 | 0.6060505 | 0.4983782 | 0.1470963 | 12.18799 | -0.1591087
2572 | 0.617385 | 0.5076206 | 0.1498242 | 12.14901 | -0.1623121
2632 | 0.6283241 | 0.5165406 | 0.1524569 | 12.11139 | -0.1654136
2692 | 0.6525552 | 0.5362992 | 0.1582887 | 12.02805 | -0.1723182
2752 | 0.6604031 | 0.5426986 | 0.1601775 | 12.00106 | -0.1745647
2812 | 0.6716786 | 0.5518929 | 0.1628912 | 11.96228 | -0.1778012
2872 | 0.6833697 | 0.5614261 | 0.1657049 | 11.92208 | -0.1811681
2932 | 0.7028178 | 0.5772845 | 0.1703855 | 11.85519 | -0.1867942
2992 | 0.7161318 | 0.5881411 | 0.1735898 | 11.8094 | -0.1906641
3052 | 0.7297661 | 0.5992588 | 0.1768712 | 11.76251 | -0.1946426
3112 | 0.7450315 | 0.6117066 | 0.1805452 | 11.71001 | -0.199116
3172 | 0.7524899 | 0.6177883 | 0.1823402 | 11.68436 | -0.2013089
3232 | 0.7769252 | 0.6377135 | 0.1882211 | 11.60032 | -0.2085273
3292 | 0.7868192 | 0.6457812 | 0.1906023 | 11.56629 | -0.2114649
3352 | 0.8013803 | 0.6576547 | 0.1941068 | 11.51621 | -0.215804
3412 | 0.8118299 | 0.6661756 | 0.1966217 | 11.48028 | -0.2189296
3472 | 0.8252196 | 0.6770939 | 0.1998443 | 11.43423 | -0.2229489
3532 | 0.8327635 | 0.6832453 | 0.2016599 | 11.40828 | -0.2252205
3592 | 0.8476845 | 0.6954123 | 0.2052509 | 11.35696 | -0.2297289
3652 | 0.8586933 | 0.7043891 | 0.2079004 | 11.3191 | -0.2330682
3712 | 0.879551 | 0.7213969 | 0.2129203 | 11.24737 | -0.2394258
3772 | 0.8859079 | 0.7265805 | 0.2144502 | 11.22551 | -0.2413715
3832 | 0.8977984 | 0.7362763 | 0.217312 | 11.18461 | -0.2450211
3892 | 0.9102534 | 0.7464324 | 0.2203095 | 11.14178 | -0.2488583
3952 | 0.9252518 | 0.7586624 | 0.2239192 | 11.09019 | -0.2534987
4012 | 0.9301992 | 0.7626967 | 0.2251099 | 11.07318 | -0.2550341
4072 | 0.9484358 | 0.7775673 | 0.229499 | 11.01046 | -0.2607143
4132 | 0.9584911 | 0.7857666 | 0.231919 | 10.97588 | -0.2638601
4192 | 0.9728869 | 0.7975052 | 0.2353837 | 10.92637 | -0.2683811
4252 | 0.9705403 | 0.7955918 | 0.2348189 | 10.93444 | -0.2676428
4312 | 0.9796406 | 0.8030124 | 0.2370091 | 10.90314 | -0.2705092
4372 | 0.9973104 | 0.8174208 | 0.2412617 | 10.84237 | -0.2760984
4432 | 1.001917 | 0.821177 | 0.2423704 | 10.82653 | -0.2775607
4492 | 1.013662 | 0.8307541 | 0.2451971 | 10.78613 | -0.2812986
4552 | 1.021829 | 0.8374142 | 0.2471628 | 10.75804 | -0.2839063
4612 | 1.030461 | 0.8444527 | 0.2492402 | 10.72836 | -0.2866695
4672 | 1.043332 | 0.854948 | 0.2523379 | 10.68409 | -0.2908041
4732 | 1.046891 | 0.8578501 | 0.2531945 | 10.67185 | -0.2919505
4792 | 1.053622 | 0.8633381 | 0.2548143 | 10.6487 | -0.2941218
4852 | 1.055064 | 0.8645142 | 0.2551614 | 10.64374 | -0.2945877
4912 | 1.063991 | 0.8717937 | 0.2573099 | 10.61304 | -0.2974764
4972 | 1.070148 | 0.8768146 | 0.2587918 | 10.59186 | -0.2994738
5032 | 1.078978 | 0.8840143 | 0.2609168 | 10.5615 | -0.3023448
5092 | 1.090841 | 0.8936876 | 0.2637719 | 10.5207 | -0.3062153
5152 | 1.090574 | 0.8934698 | 0.2637076 | 10.52162 | -0.306128
5212 | 1.110869 | 0.9100192 | 0.2685922 | 10.45182 | -0.3127841
5272 | 1.114221 | 0.9127525 | 0.2693989 | 10.44029 | -0.3138877
5332 | 1.116868 | 0.9149105 | 0.2700358 | 10.43119 | -0.3147598
5392 | 1.120278 | 0.9176911 | 0.2708565 | 10.41946 | -0.3158848
5452 | 1.125093 | 0.9216175 | 0.2720154 | 10.4029 | -0.3174754
5512 | 1.133218 | 0.9282434 | 0.273971 | 10.37495 | -0.3201654
5572 | 1.153433 | 0.9447267 | 0.2788361 | 10.30543 | -0.3268888
5632 | 1.151861 | 0.9434446 | 0.2784577 | 10.31084 | -0.3263642
5692 | 1.155484 | 0.9463993 | 0.2793298 | 10.29838 | -0.3275736
5752 | 1.165333 | 0.9544301 | 0.2817 | 10.26451 | -0.330868
5812 | 1.161934 | 0.9516586 | 0.280882 | 10.2762 | -0.3297299
5872 | 1.166909 | 0.9557156 | 0.2820795 | 10.25908 | -0.3313964
5932 | 1.173915 | 0.9614286 | 0.2837657 | 10.23499 | -0.3337479
5992 | 1.191304 | 0.9756075 | 0.2879506 | 10.17519 | -0.3396079
6052 | 1.189806 | 0.9743863 | 0.2875901 | 10.18034 | -0.3391019
6112 | 1.194603 | 0.9782981 | 0.2887447 | 10.16384 | -0.3407238
6172 | 1.193943 | 0.9777594 | 0.2885857 | 10.16611 | -0.3405003
6232 | 1.214938 | 0.9948791 | 0.2936386 | 10.0939 | -0.3476282
6292 | 1.215033 | 0.994957 | 0.2936616 | 10.09358 | -0.3476608
6352 | 1.22624 | 1.004095 | 0.2963587 | 10.05503 | -0.3514865
6412 | 1.221218 | 1 | 0.29515 | 10.0723065 | -0.3497703
Rep 2:
TIME SEC | PPC Intensity | Normalised Intensity PPC | Conversion to PPC | [PO] for PPC | ln([PO]/[PO]0) for PPC | PPC selectivity
52 | -0.09474195 | 0 | 0 | 14.29 | 0 | 0.9517442
112 | -0.09426691 | 0.0004314436 | 9.019867e-05 | 14.28871 | -9.020274e-05 | Conversion Total | conversion to PPC | Conversion to PC
172 | -0.09213444 | 0.002368217 | 0.0004951053 | 14.28292 | -0.0004952279 | 0.2196625 | 0.2090625 | 0.0106
232 | -0.08587383 | 0.008054283 | 0.001683848 | 14.26594 | -0.001685268 | Concentration of PO (M)
292 | -0.08135529 | 0.01215816 | 0.002541815 | 14.25368 | -0.002545051 | 14.29
352 | -0.07183394 | 0.02080574 | 0.004349699 | 14.22784 | -0.004359186
412 | -0.06240996 | 0.02936487 | 0.006139093 | 14.20227 | -0.006158015 | Cat conc (mol/dm3)
472 | -0.05105669 | 0.03967625 | 0.008294816 | 14.17147 | -0.008329409 | 0.003573
532 | -0.03955355 | 0.05012374 | 0.01047899 | 14.14026 | -0.01053429
592 | -0.02665814 | 0.06183574 | 0.01292753 | 14.10527 | -0.01301182 | kobs (s-1)
652 | -0.01445549 | 0.07291854 | 0.01524453 | 14.07216 | -0.01536193 | 4.99e-05
712 | -0.001094914 | 0.08505302 | 0.0177814 | 14.0359 | -0.01794139 | kp (M-1 s-1)
772 | 0.01362902 | 0.09842574 | 0.02057713 | 13.99595 | -0.02079179 | 0.01396586
832 | 0.02683943 | 0.1104238 | 0.02308548 | 13.96011 | -0.02335612
892 | 0.04232169 | 0.1244853 | 0.0260252 | 13.9181 | -0.02636985
952 | 0.05700402 | 0.1378202 | 0.02881304 | 13.87826 | -0.02923628
1012 | 0.07278251 | 0.1521507 | 0.031809 | 13.83545 | -0.0323259
1072 | 0.08845421 | 0.1663842 | 0.0347847 | 13.79293 | -0.03540409
1132 | 0.1046017 | 0.1810499 | 0.03785074 | 13.74911 | -0.03858568
1192 | 0.1178044 | 0.1930409 | 0.04035761 | 13.71329 | -0.04119458
1252 | 0.1385709 | 0.2119016 | 0.04430068 | 13.65694 | -0.04531194
1312 | 0.1588474 | 0.2303174 | 0.04815072 | 13.60193 | -0.04934858
1372 | 0.1726888 | 0.2428885 | 0.05077888 | 13.56437 | -0.05211351
1432 | 0.1860977 | 0.2550669 | 0.05332493 | 13.52799 | -0.05479936
1492 | 0.2020335 | 0.2695402 | 0.05635076 | 13.48475 | -0.05800075
1552 | 0.2325255 | 0.297234 | 0.06214049 | 13.40201 | -0.06415512
1612 | 0.2454998 | 0.3090177 | 0.06460401 | 13.36681 | -0.06678532
1672 | 0.2608411 | 0.3229511 | 0.06751697 | 13.32518 | -0.06990432
1732 | 0.2752383 | 0.3360271 | 0.07025066 | 13.28612 | -0.07284025
1792 | 0.2893273 | 0.3488231 | 0.07292584 | 13.24789 | -0.07572171
1852 | 0.3011633 | 0.3595729 | 0.07517321 | 13.21577 | -0.07814881
1912 | 0.3186271 | 0.3754341 | 0.07848919 | 13.16839 | -0.08174077
1972 | 0.3307848 | 0.3864761 | 0.08079765 | 13.1354 | -0.084249
2032 | 0.3418471 | 0.3965231 | 0.08289812 | 13.10539 | -0.08653671
2092 | 0.3576263 | 0.4108543 | 0.08589423 | 13.06257 | -0.08980899
2152 | 0.3708406 | 0.4228559 | 0.08840332 | 13.02672 | -0.09255763
2212 | 0.3834761 | 0.4343319 | 0.0908025 | 12.99243 | -0.09519294
2272 | 0.397588 | 0.4471487 | 0.09348202 | 12.95414 | -0.09814441
2332 | 0.4123535 | 0.4605592 | 0.09628566 | 12.91408 | -0.101242
2392 | 0.423817 | 0.4709707 | 0.0984623 | 12.88297 | -0.1036534
2452 | 0.4371943 | 0.4831203 | 0.1010023 | 12.84668 | -0.1064749
2512 | 0.4503791 | 0.4950952 | 0.1035058 | 12.8109 | -0.1092635
2572 | 0.4739841 | 0.5165339 | 0.1079879 | 12.74685 | -0.1142755
2632 | 0.4842147 | 0.5258256 | 0.1099304 | 12.71909 | -0.1164556
2692 | 0.5049921 | 0.5446963 | 0.1138756 | 12.66272 | -0.1208979
2752 | 0.5195793 | 0.5579448 | 0.1166453 | 12.62314 | -0.1240285
2812 | 0.536237 | 0.5730739 | 0.1198083 | 12.57794 | -0.1276155
2872 | 0.5559508 | 0.5909785 | 0.1235514 | 12.52445 | -0.1318773
2932 | 0.5776626 | 0.6106978 | 0.127674 | 12.46554 | -0.1365921
2992 | 0.5900396 | 0.6219389 | 0.1300241 | 12.43196 | -0.1392898
3052 | 0.6055957 | 0.6360675 | 0.1329779 | 12.38975 | -0.1426908
3112 | 0.6214927 | 0.6505056 | 0.1359963 | 12.34661 | -0.1461783
3172 | 0.6385652 | 0.6660114 | 0.139238 | 12.30029 | -0.1499372
3232 | 0.6533539 | 0.6794429 | 0.142046 | 12.26016 | -0.1532048
3292 | 0.6827573 | 0.7061479 | 0.147629 | 12.18038 | -0.1597335
3352 | 0.6751528 | 0.6992413 | 0.1461851 | 12.20101 | -0.1580409
3412 | 0.6937994 | 0.7161767 | 0.1497257 | 12.15042 | -0.1621963
3472 | 0.7012896 | 0.7229795 | 0.1511479 | 12.1301 | -0.1638703
3532 | 0.7200641 | 0.7400311 | 0.1547127 | 12.07915 | -0.1680788
3592 | 0.7316753 | 0.7505767 | 0.1569175 | 12.04765 | -0.1706904
3652 | 0.738699 | 0.7569558 | 0.1582511 | 12.02859 | -0.1722735
3712 | 0.7514634 | 0.7685488 | 0.1606747 | 11.99396 | -0.175157
3772 | 0.761927 | 0.7780522 | 0.1626615 | 11.96557 | -0.1775269
3832 | 0.7797249 | 0.7942168 | 0.1660409 | 11.91727 | -0.181571
3892 | 0.7912688 | 0.8047013 | 0.1682329 | 11.88595 | -0.1842028
3952 | 0.7998758 | 0.8125184 | 0.1698671 | 11.8626 | -0.1861695
4012 | 0.8103073 | 0.8219926 | 0.1718478 | 11.83429 | -0.1885584
4072 | 0.8230135 | 0.8335328 | 0.1742604 | 11.79982 | -0.1914759
4132 | 0.8455465 | 0.8539979 | 0.1785389 | 11.73868 | -0.1966707
4192 | 0.8685985 | 0.8749345 | 0.182916 | 11.67613 | -0.2020134
4252 | 0.8604522 | 0.8675357 | 0.1813692 | 11.69823 | -0.2001221
4312 | 0.8745676 | 0.8803557 | 0.1840494 | 11.65993 | -0.2034014
4372 | 0.8856714 | 0.8904405 | 0.1861577 | 11.62981 | -0.2059887
4432 | 0.8981698 | 0.901792 | 0.1885309 | 11.59589 | -0.208909
4492 | 0.9037296 | 0.9068415 | 0.1895866 | 11.58081 | -0.2102107
4552 | 0.9123254 | 0.9146485 | 0.1912187 | 11.55748 | -0.2122267
4612 | 0.9185174 | 0.9202722 | 0.1923944 | 11.54068 | -0.2136815
4672 | 0.9363491 | 0.9364675 | 0.1957802 | 11.4923 | -0.2178827
4732 | 0.945886 | 0.9451292 | 0.1975911 | 11.46642 | -0.2201369
4792 | 0.9551655 | 0.9535571 | 0.199353 | 11.44125 | -0.2223352
4852 | 0.9623518 | 0.960084 | 0.2007176 | 11.42175 | -0.2240409
4912 | 0.9730267 | 0.9697792 | 0.2027445 | 11.39278 | -0.22658
4972 | 0.9844884 | 0.9801891 | 0.2049208 | 11.36168 | -0.2293135
5032 | 0.9910676 | 0.9861645 | 0.20617 | 11.34383 | -0.230886
5092 | 1.006301 | 1 | 0.2090625 | 11.3025 | -0.2345363

## Catalyst 1, PO, 35 bar CO2
TIME SEC | PPC Intensity | Normalised Intensity PPC | Conversion to PPC | [PO] for PPC | ln([PO]/[PO]0) for PPC | PPC selectivity
52 | -0.004221085 | 0 | 0 | 14.29 | 0 | 0.9326419
112 | -0.004004763 | 0.0002648382 | 6.019308e-05 | 14.28914 | -6.019489e-05 | Conversion Total | conversion to PPC | Conversion to PC
172 | -0.002341496 | 0.002301143 | 0.0005230095 | 14.28253 | -0.0005231463 | 0.2436975 | 0.2272825 | 0.016415
232 | 0.001179444 | 0.006611757 | 0.001502737 | 14.26853 | -0.001503867 | Concentration of PO (M)
292 | 0.003786236 | 0.009803199 | 0.002228095 | 14.25816 | -0.002230581 | 14.29
352 | 0.006668628 | 0.01333205 | 0.003030142 | 14.2467 | -0.003034742
412 | 0.01540243 | 0.02402467 | 0.005460388 | 14.21197 | -0.00547535 | Cat conc (mol/dm3)
472 | 0.02075852 | 0.03058201 | 0.006950756 | 14.19067 | -0.006975025 | 0.003573
532 | 0.03041836 | 0.04240836 | 0.009638678 | 14.15226 | -0.009685431
592 | 0.03958117 | 0.0536262 | 0.0121883 | 14.11583 | -0.01226318 | kobs (s-1)
652 | 0.05231147 | 0.06921164 | 0.01573059 | 14.06521 | -0.01585563 | 6.13e-05
712 | 0.0640951 | 0.0836381 | 0.01900948 | 14.01835 | -0.01919248 | kp (M-1 s-1)
772 | 0.07653272 | 0.09886522 | 0.02247033 | 13.9689 | -0.02272664 | 0.01715645
832 | 0.08704974 | 0.111741 | 0.02539677 | 13.92708 | -0.02572484
892 | 0.103063 | 0.1313457 | 0.02985259 | 13.86341 | -0.03030725
952 | 0.1137355 | 0.1444118 | 0.03282228 | 13.82097 | -0.03337301
1012 | 0.1257963 | 0.1591776 | 0.03617828 | 13.77301 | -0.03684893
1072 | 0.1402521 | 0.1768756 | 0.04020072 | 13.71553 | -0.0410311
1132 | 0.1521126 | 0.1913961 | 0.04350098 | 13.66837 | -0.04447551
1192 | 0.1651832 | 0.2073982 | 0.04713798 | 13.6164 | -0.04828517
1252 | 0.1802433 | 0.225836 | 0.05132857 | 13.55651 | -0.05269277
1312 | 0.1921405 | 0.2404014 | 0.05463903 | 13.50921 | -0.05618845
1372 | 0.2056231 | 0.256908 | 0.05839068 | 13.4556 | -0.06016483
1432 | 0.2187664 | 0.272999 | 0.06204789 | 13.40334 | -0.06405639
1492 | 0.2326387 | 0.2899826 | 0.06590797 | 13.34818 | -0.06818031
1552 | 0.2452758 | 0.3054539 | 0.06942433 | 13.29793 | -0.07195188
1612 | 0.2584173 | 0.3215427 | 0.07308103 | 13.24567 | -0.07588913
1672 | 0.2701833 | 0.3359477 | 0.07635503 | 13.19889 | -0.07942752
1732 | 0.2846288 | 0.3536329 | 0.08037457 | 13.14145 | -0.08378884
1792 | 0.29574 | 0.3672362 | 0.08346637 | 13.09727 | -0.08715652
1852 | 0.3084801 | 0.3828337 | 0.0870114 | 13.04661 | -0.09103188
1912 | 0.3230221 | 0.4006371 | 0.0910578 | 12.98878 | -0.09547377
1972 | 0.3342638 | 0.4144001 | 0.09418588 | 12.94408 | -0.09892116
2032 | 0.3492808 | 0.4327851 | 0.09836449 | 12.88437 | -0.1035449
2092 | 0.3582711 | 0.4437918 | 0.1008661 | 12.84862 | -0.1063233
2152 | 0.3710879 | 0.4594831 | 0.1044325 | 12.79766 | -0.1102976
2212 | 0.3836508 | 0.4748635 | 0.1079282 | 12.74771 | -0.1142086
2272 | 0.3954924 | 0.489361 | 0.1112232 | 12.70062 | -0.1179091
2332 | 0.4075913 | 0.5041734 | 0.1145898 | 12.65251 | -0.1217042
2392 | 0.4208975 | 0.5204639 | 0.1182923 | 12.5996 | -0.1258947
2452 | 0.4338715 | 0.5363477 | 0.1219025 | 12.54801 | -0.1299976
2512 | 0.4451132 | 0.5501107 | 0.1250305 | 12.50331 | -0.1335663
2572 | 0.4567853 | 0.5644007 | 0.1282784 | 12.4569 | -0.1372852
2632 | 0.4680612 | 0.5782056 | 0.131416 | 12.41207 | -0.140891
2692 | 0.4810183 | 0.5940686 | 0.1350214 | 12.36054 | -0.1450505
2752 | 0.4921185 | 0.6076584 | 0.1381101 | 12.31641 | -0.1486278
2812 | 0.5014091 | 0.6190327 | 0.1406953 | 12.27946 | -0.1516317
2872 | 0.5151367 | 0.6358391 | 0.1445151 | 12.22488 | -0.1560868
2932 | 0.5252519 | 0.6482229 | 0.1473297 | 12.18466 | -0.1593824
2992 | 0.5378607 | 0.6636596 | 0.1508382 | 12.13452 | -0.1635056
3052 | 0.5460295 | 0.6736604 | 0.1531112 | 12.10204 | -0.1661859
3112 | 0.5573512 | 0.6875213 | 0.1562616 | 12.05702 | -0.1699127
3172 | 0.566602 | 0.698847 | 0.1588357 | 12.02024 | -0.1729683
3232 | 0.578906 | 0.7139105 | 0.1622594 | 11.97131 | -0.1770467
3292 | 0.5885407 | 0.7257061 | 0.1649403 | 11.933 | -0.1802521
3352 | 0.600504 | 0.7403525 | 0.1682692 | 11.88543 | -0.1842464
3412 | 0.6076897 | 0.7491498 | 0.1702686 | 11.85686 | -0.1866533
3472 | 0.6218971 | 0.7665436 | 0.174222 | 11.80037 | -0.1914292
3532 | 0.6309141 | 0.777583 | 0.176731 | 11.76451 | -0.1944723
3592 | 0.6397781 | 0.7884349 | 0.1791975 | 11.72927 | -0.1974727
3652 | 0.6510818 | 0.8022738 | 0.1823428 | 11.68432 | -0.2013121
3712 | 0.6610834 | 0.8145185 | 0.1851258 | 11.64455 | -0.2047215
3772 | 0.6706907 | 0.8262806 | 0.1877991 | 11.60635 | -0.2080076
3832 | 0.6822393 | 0.8404193 | 0.1910126 | 11.56043 | -0.2119719
3892 | 0.6907104 | 0.8507903 | 0.1933697 | 11.52675 | -0.2148899
3952 | 0.700687 | 0.8630045 | 0.1961458 | 11.48708 | -0.2183374
4012 | 0.7114329 | 0.8761605 | 0.1991359 | 11.44435 | -0.2220641
4072 | 0.71973 | 0.8863184 | 0.2014447 | 11.41136 | -0.224951
4132 | 0.7347982 | 0.9047661 | 0.2056375 | 11.35144 | -0.2302154
4192 | 0.7427534 | 0.9145055 | 0.2078511 | 11.31981 | -0.2330059
4252 | 0.7534659 | 0.9276206 | 0.2108319 | 11.27721 | -0.236776
4312 | 0.762006 | 0.9380761 | 0.2132083 | 11.24325 | -0.2397917
4372 | 0.772816 | 0.9513105 | 0.2162162 | 11.20027 | -0.2436221
4432 | 0.7820169 | 0.9625749 | 0.2187764 | 11.16368 | -0.2468939
4492 | 0.7919374 | 0.9747205 | 0.2215369 | 11.12424 | -0.2504337
4552 | 0.8006574 | 0.9853961 | 0.2239633 | 11.08956 | -0.2535555
4612 | 0.8125859 | 1 | 0.2272825 | 11.04213 | -0.2578418
Rep 2:
TIME SEC | PPC Intensity | Normalised Intensity PPC | Conversion to PPC | [PO] for PPC | ln([PO]/[PO]0) for PPC | PPC selectivity
52 | 0.002893342 | 0 | 0 | 14.29 | 0 | 0.9707042
112 | -0.002601582 | -0.003835596 | -0.0009938508 | 14.3042 | 0.0009933573 | Conversion Total | conversion to PPC | Conversion to PC
172 | -0.003265975 | -0.004299359 | -0.001114018 | 14.30592 | 0.001113398 | 0.2669325 | 0.2591125 | 0.00782
232 | 0.009487656 | 0.004602998 | 0.001192694 | 14.27296 | -0.001193406 | Concentration of PO (M)
292 | 0.02039586 | 0.0122172 | 0.003165628 | 14.24476 | -0.00317065 | 14.29
352 | 0.02496658 | 0.01540768 | 0.003992322 | 14.23295 | -0.004000313
412 | 0.03695494 | 0.02377586 | 0.006160621 | 14.20196 | -0.006179676 | Cat conc (mol/dm3)
472 | 0.04757714 | 0.03119042 | 0.008081827 | 14.17451 | -0.008114662 | 0.003573
532 | 0.05705707 | 0.03780765 | 0.009796435 | 14.15001 | -0.009844736
592 | 0.06972742 | 0.04665188 | 0.01208808 | 14.11726 | -0.01216174 | kobs (s-1)
652 | 0.0833797 | 0.05618151 | 0.01455733 | 14.08198 | -0.01466433 | 4.41e-05
712 | 0.09508832 | 0.06435442 | 0.01667503 | 14.05171 | -0.01681563 | kp (M-1 s-1)
772 | 0.1102626 | 0.07494647 | 0.01941957 | 14.01249 | -0.0196106 | 0.01234257
832 | 0.1212371 | 0.08260693 | 0.02140449 | 13.98413 | -0.02163689
892 | 0.1325582 | 0.09050937 | 0.02345211 | 13.95487 | -0.02373149
952 | 0.1496729 | 0.1024558 | 0.02654759 | 13.91063 | -0.02690634
1012 | 0.1622117 | 0.1112083 | 0.02881545 | 13.87823 | -0.02923877
1072 | 0.174824 | 0.1200119 | 0.03109659 | 13.84563 | -0.03159035
1132 | 0.1904261 | 0.1309026 | 0.03391849 | 13.8053 | -0.03450707
1192 | 0.2096709 | 0.1443359 | 0.03739925 | 13.75556 | -0.03811654
1252 | 0.2229389 | 0.1535973 | 0.03979899 | 13.72127 | -0.04061263
1312 | 0.2343926 | 0.1615923 | 0.0418706 | 13.69167 | -0.04277243
1372 | 0.2505324 | 0.1728583 | 0.04478975 | 13.64995 | -0.0458238
1432 | 0.2650355 | 0.1829819 | 0.04741289 | 13.61247 | -0.04857372
1492 | 0.2747558 | 0.1897669 | 0.04917096 | 13.58735 | -0.05042101
1552 | 0.3011649 | 0.2082011 | 0.05394751 | 13.51909 | -0.05545723
1612 | 0.3120595 | 0.2158058 | 0.05591797 | 13.49093 | -0.05754222
1672 | 0.3357109 | 0.2323151 | 0.06019574 | 13.4298 | -0.06208366
1732 | 0.3477215 | 0.2406987 | 0.06236805 | 13.39876 | -0.06439779
1792 | 0.3585432 | 0.2482526 | 0.06432535 | 13.37079 | -0.06648746
1852 | 0.3785673 | 0.2622299 | 0.06794706 | 13.31904 | -0.07036566
1912 | 0.3913634 | 0.2711619 | 0.07026144 | 13.28596 | -0.07285185
1972 | 0.4107047 | 0.2846626 | 0.07375965 | 13.23597 | -0.07662152
2032 | 0.4199868 | 0.2911418 | 0.07543847 | 13.21198 | -0.07843568
2092 | 0.4309452 | 0.298791 | 0.07742049 | 13.18366 | -0.08058172
2152 | 0.4539477 | 0.3148474 | 0.08158088 | 13.12421 | -0.08510144
2212 | 0.4677885 | 0.3245086 | 0.08408423 | 13.08844 | -0.08783087
2272 | 0.4832058 | 0.3352702 | 0.0868727 | 13.04859 | -0.09087998
2332 | 0.4982516 | 0.3457726 | 0.089594 | 13.0097 | -0.09386463
2392 | 0.5070202 | 0.3518933 | 0.09117994 | 12.98704 | -0.09560816
2452 | 0.5235303 | 0.3634177 | 0.09416608 | 12.94437 | -0.0988993
2512 | 0.5379029 | 0.3734502 | 0.09676561 | 12.90722 | -0.1017732
2572 | 0.5487528 | 0.3810237 | 0.098728 | 12.87918 | -0.1039482
2632 | 0.5551557 | 0.3854931 | 0.09988608 | 12.86263 | -0.1052339
2692 | 0.5683958 | 0.394735 | 0.1022808 | 12.82841 | -0.1078979
2752 | 0.5800315 | 0.402857 | 0.1043853 | 12.79833 | -0.110245
2812 | 0.5935949 | 0.4123246 | 0.1068385 | 12.76328 | -0.1129878
2872 | 0.6164909 | 0.4283066 | 0.1109796 | 12.7041 | -0.1176351
2932 | 0.6376704 | 0.4430904 | 0.1148103 | 12.64936 | -0.1219533
2992 | 0.6469453 | 0.4495645 | 0.1164878 | 12.62539 | -0.1238502
3052 | 0.6513909 | 0.4526677 | 0.1172919 | 12.6139 | -0.1247607
3112 | 0.6669803 | 0.4635495 | 0.1201115 | 12.57361 | -0.12796
3172 | 0.6851189 | 0.4762107 | 0.1233921 | 12.52673 | -0.1316955
3232 | 0.6951298 | 0.4831985 | 0.1252028 | 12.50085 | -0.1337632
3292 | 0.7131359 | 0.4957673 | 0.1284595 | 12.45431 | -0.1374929
3352 | 0.7250209 | 0.5040633 | 0.1306091 | 12.4236 | -0.1399624
3412 | 0.7373182 | 0.5126471 | 0.1328333 | 12.39181 | -0.142524
3472 | 0.7498526 | 0.5213964 | 0.1351003 | 12.35942 | -0.1451418
3532 | 0.761758 | 0.5297067 | 0.1372536 | 12.32865 | -0.1476345
3592 | 0.7742029 | 0.5383936 | 0.1395045 | 12.29648 | -0.1502469
3652 | 0.7863252 | 0.5468552 | 0.141697 | 12.26515 | -0.1527981
3712 | 0.7968846 | 0.5542259 | 0.1436069 | 12.23786 | -0.1550257
3772 | 0.800529 | 0.5567698 | 0.144266 | 12.22844 | -0.1557957
3832 | 0.8157802 | 0.5674156 | 0.1470245 | 12.18902 | -0.1590244
3892 | 0.8300347 | 0.5773655 | 0.1496026 | 12.15218 | -0.1620515
3952 | 0.8513228 | 0.5922252 | 0.1534529 | 12.09716 | -0.1665895
4012 | 0.8562822 | 0.595687 | 0.1543499 | 12.08434 | -0.1676496
4072 | 0.8697858 | 0.6051128 | 0.1567923 | 12.04944 | -0.170542
4132 | 0.88507 | 0.6157816 | 0.1595567 | 12.00993 | -0.1738258
4192 | 0.8887489 | 0.6183496 | 0.1602221 | 12.00043 | -0.1746178
4252 | 0.8993065 | 0.625719 | 0.1621316 | 11.97314 | -0.1768943
4312 | 0.9226438 | 0.642009 | 0.1663526 | 11.91282 | -0.1819447
4372 | 0.9088879 | 0.6324071 | 0.1638646 | 11.94838 | -0.1789647
4432 | 0.9403437 | 0.654364 | 0.1695539 | 11.86707 | -0.1857923
4492 | 0.9554132 | 0.6648829 | 0.1722795 | 11.82813 | -0.1890797
4552 | 0.9720735 | 0.6765122 | 0.1752928 | 11.78507 | -0.1927268
4612 | 0.9848866 | 0.6854561 | 0.1776102 | 11.75195 | -0.1955408
4672 | 0.9920783 | 0.6904761 | 0.178911 | 11.73336 | -0.1971238
4732 | 1.004512 | 0.6991552 | 0.1811598 | 11.70123 | -0.1998664
4792 | 1.015797 | 0.7070327 | 0.183201 | 11.67206 | -0.2023622
4852 | 1.020027 | 0.709985 | 0.183966 | 11.66113 | -0.2032992
4912 | 1.039018 | 0.7232409 | 0.1874008 | 11.61204 | -0.2075172
4972 | 1.052205 | 0.7324457 | 0.1897858 | 11.57796 | -0.2104567
5032 | 1.055838 | 0.734982 | 0.190443 | 11.56857 | -0.2112681
5092 | 1.062136 | 0.739378 | 0.1915821 | 11.55229 | -0.2126761
5152 | 1.077815 | 0.7503227 | 0.194418 | 11.51177 | -0.2161903
5212 | 1.09169 | 0.7600073 | 0.1969274 | 11.47591 | -0.2193102
5272 | 1.09028 | 0.7590236 | 0.1966725 | 11.47955 | -0.2189928
5332 | 1.103083 | 0.7679604 | 0.1989881 | 11.44646 | -0.2218795
5392 | 1.115529 | 0.7766477 | 0.2012391 | 11.41429 | -0.2246937
5452 | 1.125085 | 0.7833179 | 0.2029675 | 11.3896 | -0.2268598
5512 | 1.128551 | 0.7857374 | 0.2035944 | 11.38064 | -0.2276467
5572 | 1.141857 | 0.7950256 | 0.2060011 | 11.34624 | -0.2306732
5632 | 1.145551 | 0.7976039 | 0.2066691 | 11.3367 | -0.2315149
5692 | 1.160284 | 0.8078876 | 0.2093338 | 11.29862 | -0.2348794
5752 | 1.16655 | 0.8122616 | 0.2104671 | 11.28242 | -0.2363138
5812 | 1.17464 | 0.8179089 | 0.2119304 | 11.26151 | -0.2381689
5872 | 1.185285 | 0.8253393 | 0.2138557 | 11.234 | -0.240615
5932 | 1.187001 | 0.8265372 | 0.2141661 | 11.22957 | -0.2410099
5992 | 1.201342 | 0.8365474 | 0.2167599 | 11.1925 | -0.244316
6052 | 1.20068 | 0.8360851 | 0.2166401 | 11.19421 | -0.2441631
6112 | 1.215001 | 0.8460818 | 0.2192304 | 11.1572 | -0.2474751
6172 | 1.216801 | 0.8473379 | 0.2195559 | 11.15255 | -0.2478921
6232 | 1.228802 | 0.8557152 | 0.2217265 | 11.12153 | -0.2506773
6292 | 1.222967 | 0.8516419 | 0.2206711 | 11.13661 | -0.2493221
6352 | 1.242088 | 0.8649892 | 0.2241295 | 11.08719 | -0.2537697
6412 | 1.246966 | 0.8683941 | 0.2250118 | 11.07458 | -0.2549074
6472 | 1.254712 | 0.8738013 | 0.2264128 | 11.05456 | -0.2567169
6532 | 1.262967 | 0.8795631 | 0.2279058 | 11.03323 | -0.2586487
6592 | 1.272047 | 0.8859013 | 0.2295481 | 11.00976 | -0.2607781
6652 | 1.266338 | 0.8819164 | 0.2285156 | 11.02451 | -0.2594388
6712 | 1.282642 | 0.8932968 | 0.2314644 | 10.98237 | -0.2632683
6772 | 1.284853 | 0.8948401 | 0.2318642 | 10.97666 | -0.2637888
6832 | 1.295353 | 0.9021696 | 0.2337634 | 10.94952 | -0.2662643
6892 | 1.296314 | 0.9028403 | 0.2339372 | 10.94704 | -0.2664911
6952 | 1.296519 | 0.9029836 | 0.2339743 | 10.94651 | -0.2665396
7012 | 1.311404 | 0.9133736 | 0.2366665 | 10.90804 | -0.2700603
7072 | 1.328732 | 0.9254688 | 0.2398005 | 10.86325 | -0.2741744
7132 | 1.321432 | 0.9203731 | 0.2384802 | 10.88212 | -0.2724391
7192 | 1.329831 | 0.9262362 | 0.2399994 | 10.86041 | -0.274436
7252 | 1.320194 | 0.9195088 | 0.2382562 | 10.88532 | -0.272145
7312 | 1.333557 | 0.9288369 | 0.2406732 | 10.85078 | -0.2753231
7372 | 1.34694 | 0.9381787 | 0.2430938 | 10.81619 | -0.278516
7432 | 1.349737 | 0.9401307 | 0.2435996 | 10.80896 | -0.2791845
7492 | 1.352868 | 0.9423165 | 0.244166 | 10.80087 | -0.2799335
7552 | 1.354286 | 0.9433059 | 0.2444223 | 10.7972 | -0.2802727
7612 | 1.349571 | 0.9400154 | 0.2435697 | 10.80939 | -0.2791449
7672 | 1.355108 | 0.94388 | 0.2445711 | 10.79508 | -0.2804696
7732 | 1.375896 | 0.9583908 | 0.248331 | 10.74135 | -0.2854592
7792 | 1.368575 | 0.9532801 | 0.2470068 | 10.76027 | -0.2836991
7852 | 1.374041 | 0.9570959 | 0.2479955 | 10.74614 | -0.285013
7912 | 1.380165 | 0.9613702 | 0.249103 | 10.73032 | -0.2864868
7972 | 1.376247 | 0.9586352 | 0.2483944 | 10.74044 | -0.2855435
8032 | 1.373692 | 0.9568523 | 0.2479324 | 10.74705 | -0.2849291
8092 | 1.385954 | 0.9654112 | 0.2501501 | 10.71535 | -0.2878822
8152 | 1.385469 | 0.9650725 | 0.2500624 | 10.71661 | -0.2877652
8212 | 1.400613 | 0.9756436 | 0.2528015 | 10.67747 | -0.2914243
8272 | 1.405877 | 0.979318 | 0.2537535 | 10.66386 | -0.2926993
8332 | 1.407309 | 0.9803179 | 0.2540126 | 10.66016 | -0.2930466
8392 | 1.411513 | 0.9832522 | 0.2547729 | 10.64929 | -0.2940663
8452 | 1.419388 | 0.9887492 | 0.2561973 | 10.62894 | -0.2959794
8512 | 1.410926 | 0.9828425 | 0.2546668 | 10.65081 | -0.2939239
8572 | 1.40056 | 0.9756065 | 0.2527918 | 10.6776 | -0.2914115
8632 | 1.423955 | 0.991937 | 0.2570233 | 10.61714 | -0.2970906
8692 | 1.419298 | 0.9886859 | 0.2561809 | 10.62918 | -0.2959574
8752 | 1.427315 | 0.9942826 | 0.257631 | 10.60845 | -0.2979089
8812 | 1.431712 | 0.9973517 | 0.2584263 | 10.59709 | -0.2989807
8872 | 1.423596 | 0.9916866 | 0.2569584 | 10.61806 | -0.2970032
8932 | 1.432959 | 0.9982221 | 0.2586518 | 10.59387 | -0.2992849
8992 | 1.435506 | 0.9999998 | 0.2591125 | 10.58728 | -0.2999064
9052 | 1.440382 | 1.003403 | 0.2599944 | 10.57468 | -0.3010975
9112 | 1.441532 | 1.004206 | 0.2602024 | 10.57171 | -0.3013787
9172 | 1.435506 | 1 | 0.2591125 | 10.58728 | -0.2999065

## Catalyst 2
Catalyst | p(CO2) (bar) | PO Loading | Temp (℃) | Time (min) | Mes | Polycarbonate | End group 1 | End group 2 | Ether Integral | Ether | PC | Total | Conversion | CO2 select. | Poly. Select | TON | TOF (h-1) | kobs (s-1)
2 | 2 | 4000 | 50 | 256 | 10 | 99.16 | 20.46 | 17.13 | 8.77 | 2.923333 | 340.04 | 479.7133 | 0.1199283 | 0.9939061 | 0.2850661 | 479.7133 | 112.4328125 | 4.74e-06
2 | 2 | 4000 | 50 | 179 | 10 | 224.19 | 14.15 | 0 | 35.46 | 11.82 | 96.38 | 346.54 | 0.086635 | 0.9658914 | 0.6877705 | 346.54 | 116.1587 | 5.08e-06
2 | 5 | 4000 | 50 | 157 | 10 | 283.38 | 37.06 | 27.98 | 33.66 | 11.22 | 569.61 | 929.25 | 0.2323125 | 0.9879257 | 0.3749475 | 929.25 | 355.1274 | 1.38e-05
2 | 5 | 4000 | 50 | 114 | 10 | 320.65 | 24.37 | 0 | 21.34 | 7.113333 | 26.53 | 378.6633 | 0.09466583 | 0.9812146 | 0.9111524 | 378.6633 | 199.2965 | 1.53e-05
2 | 7 | 4000 | 50 | 218 | 10 | 844.86 | 35.32 | 0 | 5.69 | 1.896667 | 32.52 | 914.5967 | 0.2286492 | 0.9979262 | 0.9623696 | 914.5967 | 251.7239 | 1.95e-05
2 | 7 | 4000 | 50 | 200 | 10 | 694.88 | 50.62 | 0 | 12.55 | 4.183333 | 25.5 | 775.1833 | 0.1937958 | 0.9946034 | 0.961708 | 775.1833 | 232.555 | 1.52e-05
2 | 10 | 4000 | 50 | 137 | 10 | 662.97 | 44.25 | 0 | 24.48 | 8.16 | 21.85 | 737.23 | 0.1843075 | 0.9889315 | 0.9592936 | 737.23 | 322.8745 | 2.5e-05
2 | 10 | 4000 | 50 | 94 | 10 | 471.34 | 32.6 | 0 | 12.54 | 4.18 | 31.47 | 539.59 | 0.1348975 | 0.9922534 | 0.9339313 | 539.59 | 344.4191 | 2.59e-05
2 | 12 | 4000 | 50 | 193 | 10 | 751.3 | 30.64 | 0 | 6.57 | 2.19 | 51.22 | 835.35 | 0.2088375 | 0.9973783 | 0.9360627 | 835.35 | 259.6943 | 2.8e-05
2 | 12 | 4000 | 50 | 115 | 10 | 568.89 | 55.13 | 0 | 2.81 | 0.9366667 | 42.42 | 667.3767 | 0.1668442 | 0.9985965 | 0.9350342 | 667.3767 | 348.1965 | 2.83e-05
2 | 14 | 4000 | 50 | 135 | 10 | 862.7 | 78.02 | 0 | 0 | 0 | 38.85 | 979.57 | 0.2448925 | 1 | 0.9603397 | 979.57 | 435.3644 | 3.55e-05
2 | 14 | 4000 | 50 | 130 | 10 | 581.04 | 118.36 | 0 | 0 | 0 | 33.03 | 732.43 | 0.1831075 | 1 | 0.9549035 | 732.43 | 338.0446 | 3.52e-05
2 | 15 | 4000 | 50 | 128 | 10 | 919.19 | 36.71 | 0 | 0 | 0 | 16.68 | 972.58 | 0.243145 | 1 | 0.9828497 | 972.58 | 455.896875 | 4.2e-05
2 | 15 | 4000 | 50 | 81 | 10 | 603.67 | 53.24 | 0 | 6.18 | 2.06 | 11.62 | 670.59 | 0.1676475 | 0.9969281 | 0.9796001 | 670.59 | 496.7333 | 4.22e-05
2 | 20 | 4000 | 50 | 149 | 10 | 1288.18 | 60.78 | 0 | 12.59 | 4.196667 | 8.19 | 1361.347 | 0.3403367 | 0.9969173 | 0.9909012 | 1361.347 | 548.1933 | 4.23e-05
2 | 20 | 4000 | 50 | 180 | 10 | 979.23 | 22.89 | 0 | 3.94 | 1.313333 | 41.21 | 1044.643 | 0.2611608 | 0.9987428 | 0.9592939 | 1044.643 | 348.2144 | 3.85e-05
2 | 25 | 4000 | 50 | 206 | 10 | 1222.73 | 44.15 | 0 | 0 | 0 | 19.79 | 1286.67 | 0.3216675 | 1 | 0.9846192 | 1286.67 | 374.7583 | 4.03e-05
2 | 25 | 4000 | 50 | 115 | 10 | 773.26 | 48.5 | 0 | 0 | 0 | 38.38 | 860.14 | 0.215035 | 1 | 0.9553794 | 860.14 | 448.7687 | 3.9e-05
Catalyst | p(CO2) (bar) | CHO Loading | Temp (℃) | Time (min) | Mes | Polycarbonate Integral | Polycarbonate | End group 1 | End group 2 | Ether Integral | Ether | CC | Total | Conversion | CO2 select. | Poly. Select | TON | TOF (h-1) | kobs (s-1)
2 | 5 | 4000 | 50 | 153 | 10 | 1821.43 | 910.715 | 87.52 | 87.72 | 0 | 0 | 12.6 | 1098.555 | 0.27463875 | 1 | 0.9885304 | 1098.555 | 430.8059 | 3.86e-05
2 | 20 | 4000 | 50 | 53 | 10 | 777.69 | 388.845 | 28.9 | 28.29 | 0 | 0 | 6.74 | 452.775 | 0.11319375 | 1 | 0.985114 | 452.775 | 512.5755 | 3.91e-05

## Catalyst 2, PO, 2 bar CO2
TIME SEC | PPC Intensity | Normalised Intensity PPC | Conversion to PPC | [PO] for PPC | ln([PO]/[PO]0) for PPC | PPC selectivity
52 | -0.01715654 | 0 | 0 | 14.29 | 0 | 0.2850661
112 | -0.01835379 | -0.001924989 | -6.581057e-05 | 14.29094 | 6.58084e-05 | Conversion Total | conversion to PPC | Conversion to PC
172 | -0.01674634 | 0.0006595253 | 2.254752e-05 | 14.28968 | -2.254778e-05 | 0.1199283 | 0.0341875 | 0.08574083
232 | -0.01280485 | 0.006996817 | 0.0002392037 | 14.28658 | -0.0002392323 | Concentration of PO (M)
292 | -0.009730171 | 0.01194041 | 0.0004082129 | 14.28417 | -0.0004082962 | 14.29
352 | -0.005496675 | 0.0187472 | 0.0006409198 | 14.28084 | -0.0006411253
412 | -0.0001663986 | 0.02731743 | 0.0009339147 | 14.27665 | -0.000934351 | Cat conc (mol/dm3) | [CO2] (M)
472 | 0.003268971 | 0.03284096 | 0.00112275 | 14.27396 | -0.001123381 | 0.003573 | 0.37
532 | 0.008805128 | 0.04174221 | 0.001427062 | 14.26961 | -0.001428081
592 | 0.01572349 | 0.05286583 | 0.001807351 | 14.26417 | -0.001808986 | kobs (s-1)
652 | 0.02182307 | 0.06267299 | 0.002142633 | 14.25938 | -0.002144931 | 4.74e-06
712 | 0.02823807 | 0.07298728 | 0.002495253 | 14.25434 | -0.002498371 | kp (M-2 s-1)
772 | 0.0347118 | 0.08339601 | 0.002851101 | 14.24926 | -0.002855173 | 0.003585449
832 | 0.04287264 | 0.09651733 | 0.003299686 | 14.24285 | -0.003305142
892 | 0.05216166 | 0.1114526 | 0.003810285 | 14.23555 | -0.003817563
952 | 0.05826362 | 0.1212636 | 0.004145698 | 14.23076 | -0.004154316
1012 | 0.06438294 | 0.1311025 | 0.004482066 | 14.22595 | -0.00449214
1072 | 0.06925965 | 0.1389434 | 0.004750128 | 14.22212 | -0.004761446
1132 | 0.07820752 | 0.1533302 | 0.005241976 | 14.21509 | -0.005255763
1192 | 0.08796964 | 0.1690261 | 0.00577858 | 14.20742 | -0.00579534
1252 | 0.09784119 | 0.184898 | 0.0063212 | 14.19967 | -0.006341263
1312 | 0.1065468 | 0.1988952 | 0.006799731 | 14.19283 | -0.006822954
1372 | 0.1163614 | 0.2146756 | 0.007339221 | 14.18512 | -0.007366286
1432 | 0.1185749 | 0.2182346 | 0.007460894 | 14.18338 | -0.007488866
1492 | 0.1158641 | 0.2138759 | 0.007311882 | 14.18551 | -0.007338745
1552 | 0.1208533 | 0.2218977 | 0.007586128 | 14.18159 | -0.007615049
1612 | 0.1276684 | 0.2328553 | 0.007960741 | 14.17624 | -0.007992597
1672 | 0.128155 | 0.2336377 | 0.00798749 | 14.17586 | -0.008019561
1732 | 0.1303562 | 0.2371769 | 0.008108487 | 14.17413 | -0.00814154
1792 | 0.1381581 | 0.2497211 | 0.008537339 | 14.168 | -0.008573991
1852 | 0.1416562 | 0.2553455 | 0.008729623 | 14.16525 | -0.00876795
1912 | 0.1447348 | 0.2602953 | 0.008898847 | 14.16284 | -0.008938678
1972 | 0.1511005 | 0.2705304 | 0.009248758 | 14.15784 | -0.009291794
2032 | 0.1570027 | 0.2800202 | 0.009573192 | 14.1532 | -0.009619309
2092 | 0.1630484 | 0.2897407 | 0.00990551 | 14.14845 | -0.009954896
2152 | 0.1691554 | 0.2995598 | 0.0102412 | 14.14365 | -0.010294
2212 | 0.1711256 | 0.3027276 | 0.0103495 | 14.14211 | -0.01040343
2272 | 0.1777497 | 0.3133781 | 0.01071361 | 14.1369 | -0.01077142
2332 | 0.1804091 | 0.3176541 | 0.0108598 | 14.13481 | -0.0109192
2392 | 0.1850283 | 0.3250809 | 0.0111137 | 14.13119 | -0.01117592
2452 | 0.189332 | 0.3320005 | 0.01135027 | 14.1278 | -0.01141517
2512 | 0.1946614 | 0.3405694 | 0.01164322 | 14.12362 | -0.01171153
2572 | 0.1995541 | 0.3484361 | 0.01191216 | 14.11978 | -0.01198368
2632 | 0.2035782 | 0.3549063 | 0.01213336 | 14.11661 | -0.01220757
2692 | 0.2075284 | 0.3612575 | 0.01235049 | 14.11351 | -0.01242739
2752 | 0.2125534 | 0.3693369 | 0.01262671 | 14.10956 | -0.0127071
2812 | 0.215176 | 0.3735536 | 0.01277086 | 14.1075 | -0.01285311
2872 | 0.2198652 | 0.381093 | 0.01302862 | 14.10382 | -0.01311424
2932 | 0.2244567 | 0.3884755 | 0.01328101 | 14.10021 | -0.01336999
2992 | 0.228319 | 0.3946854 | 0.01349331 | 14.09718 | -0.01358517
3052 | 0.232676 | 0.4016908 | 0.01373281 | 14.09376 | -0.01382797
3112 | 0.2368206 | 0.4083547 | 0.01396063 | 14.0905 | -0.01405899
3172 | 0.2401339 | 0.413682 | 0.01414275 | 14.0879 | -0.01424371
3232 | 0.245134 | 0.4217213 | 0.0144176 | 14.08397 | -0.01452254
3292 | 0.2479596 | 0.4262644 | 0.01457291 | 14.08175 | -0.01468014
3352 | 0.254195 | 0.4362899 | 0.01491566 | 14.07686 | -0.01502802
3412 | 0.2585855 | 0.4433492 | 0.015157 | 14.07341 | -0.01527304
3472 | 0.2628066 | 0.450136 | 0.01538902 | 14.07009 | -0.01550866
3532 | 0.2660669 | 0.4553781 | 0.01556824 | 14.06753 | -0.0156907
3592 | 0.2684035 | 0.459135 | 0.01569668 | 14.06569 | -0.01582117
3652 | 0.2730605 | 0.4666227 | 0.01595266 | 14.06204 | -0.01608128
3712 | 0.2769222 | 0.4728316 | 0.01616493 | 14.059 | -0.01629701
3772 | 0.2799129 | 0.4776402 | 0.01632933 | 14.05665 | -0.01646412
3832 | 0.2846564 | 0.4852669 | 0.01659006 | 14.05293 | -0.01672922
3892 | 0.2868933 | 0.4888636 | 0.01671303 | 14.05117 | -0.01685426
3952 | 0.2893174 | 0.4927611 | 0.01684627 | 14.04927 | -0.01698978
4012 | 0.294115 | 0.500475 | 0.01710999 | 14.0455 | -0.01725806
4072 | 0.2965907 | 0.5044554 | 0.01724607 | 14.04355 | -0.01739651
4132 | 0.3012685 | 0.5119766 | 0.0175032 | 14.03988 | -0.01765819
4192 | 0.3042417 | 0.5167571 | 0.01766663 | 14.03754 | -0.01782455
4252 | 0.3067533 | 0.5207952 | 0.01780469 | 14.03557 | -0.0179651
4312 | 0.3114804 | 0.5283957 | 0.01806453 | 14.03186 | -0.01822968
4372 | 0.3158745 | 0.5354608 | 0.01830606 | 14.02841 | -0.01847569
4432 | 0.3190631 | 0.5405875 | 0.01848134 | 14.0259 | -0.01865425
4492 | 0.3227689 | 0.5465459 | 0.01868504 | 14.02299 | -0.01886181
4552 | 0.3266012 | 0.5527076 | 0.01889569 | 14.01998 | -0.0190765
4612 | 0.3275497 | 0.5542325 | 0.01894782 | 14.01924 | -0.01912964
4672 | 0.330812 | 0.5594779 | 0.01912715 | 14.01667 | -0.01931244
4732 | 0.333934 | 0.5644975 | 0.01929876 | 14.01422 | -0.01948741
4792 | 0.3388851 | 0.5724581 | 0.01957091 | 14.01033 | -0.01976496
4852 | 0.3409859 | 0.5758358 | 0.01968639 | 14.00868 | -0.01988274
4912 | 0.343283 | 0.5795293 | 0.01981266 | 14.00688 | -0.02001156
4972 | 0.3470444 | 0.5855769 | 0.02001941 | 14.00392 | -0.02022252
5032 | 0.3519777 | 0.593509 | 0.02029059 | 14.00005 | -0.02049927
5092 | 0.3573358 | 0.6021238 | 0.02058511 | 13.99584 | -0.02079993
5152 | 0.3592041 | 0.6051278 | 0.02068781 | 13.99437 | -0.0209048
5212 | 0.3608834 | 0.6078278 | 0.02078011 | 13.99305 | -0.02099906
5272 | 0.3642709 | 0.6132744 | 0.02096632 | 13.99039 | -0.02118923
5332 | 0.3702199 | 0.6228395 | 0.02129333 | 13.98572 | -0.0215233
5392 | 0.3775042 | 0.6345515 | 0.02169373 | 13.98 | -0.0219325
5452 | 0.3816234 | 0.6411744 | 0.02192015 | 13.97676 | -0.02216397
5512 | 0.385233 | 0.6469781 | 0.02211856 | 13.97393 | -0.02236685
5572 | 0.3858893 | 0.6480334 | 0.02215464 | 13.97341 | -0.02240374
5632 | 0.3957735 | 0.6639255 | 0.02269795 | 13.96565 | -0.02295952
5692 | 0.3960278 | 0.6643345 | 0.02271194 | 13.96545 | -0.02297382
5752 | 0.3999082 | 0.6705734 | 0.02292523 | 13.9624 | -0.0231921
5812 | 0.4043531 | 0.6777203 | 0.02316956 | 13.95891 | -0.02344219
5872 | 0.4105174 | 0.6876313 | 0.0235084 | 13.95407 | -0.02378913
5932 | 0.4147015 | 0.6943588 | 0.02373839 | 13.95078 | -0.02402469
5992 | 0.4166265 | 0.6974539 | 0.02384421 | 13.94927 | -0.02413308
6052 | 0.4206972 | 0.7039989 | 0.02406796 | 13.94607 | -0.02436233
6112 | 0.4220831 | 0.7062272 | 0.02414414 | 13.94498 | -0.02444039
6172 | 0.4251508 | 0.7111596 | 0.02431277 | 13.94257 | -0.0246132
6232 | 0.4247731 | 0.7105522 | 0.024292 | 13.94287 | -0.02459192
6292 | 0.4267427 | 0.713719 | 0.02440027 | 13.94132 | -0.02470289
6352 | 0.4241268 | 0.7095131 | 0.02425648 | 13.94337 | -0.02455551
6412 | 0.4243308 | 0.7098412 | 0.02426769 | 13.94321 | -0.02456701
6472 | 0.4304948 | 0.7197519 | 0.02460652 | 13.93837 | -0.02491432
6532 | 0.4333418 | 0.7243294 | 0.02476301 | 13.93614 | -0.02507477
6592 | 0.4333696 | 0.724374 | 0.02476454 | 13.93611 | -0.02507634
6652 | 0.4386057 | 0.7327928 | 0.02505236 | 13.932 | -0.02537151
6712 | 0.4449133 | 0.7429346 | 0.02539908 | 13.92705 | -0.0257272
6772 | 0.4476992 | 0.7474138 | 0.02555221 | 13.92486 | -0.02588434
6832 | 0.4460757 | 0.7448035 | 0.02546297 | 13.92613 | -0.02579276
6892 | 0.4481755 | 0.7481796 | 0.02557839 | 13.92448 | -0.02591121
6952 | 0.4489331 | 0.7493977 | 0.02562003 | 13.92389 | -0.02595394
7012 | 0.4484138 | 0.7485628 | 0.02559149 | 13.9243 | -0.02592465
7072 | 0.4524102 | 0.7549884 | 0.02581117 | 13.92116 | -0.02615012
7132 | 0.4555766 | 0.7600795 | 0.02598522 | 13.91867 | -0.0263288
7192 | 0.4567149 | 0.7619096 | 0.02604778 | 13.91778 | -0.02639304
7252 | 0.4560599 | 0.7608565 | 0.02601178 | 13.91829 | -0.02635607
7312 | 0.4596377 | 0.766609 | 0.02620844 | 13.91548 | -0.02655801
7372 | 0.4590311 | 0.7656337 | 0.0261751 | 13.91596 | -0.02652377
7432 | 0.4631258 | 0.7722174 | 0.02640018 | 13.91274 | -0.02675492
7492 | 0.4652419 | 0.7756197 | 0.0265165 | 13.91108 | -0.0268744
7552 | 0.4663102 | 0.7773373 | 0.02657522 | 13.91024 | -0.02693472
7612 | 0.4713857 | 0.7854979 | 0.02685421 | 13.90625 | -0.02722137
7672 | 0.4708944 | 0.784708 | 0.0268272 | 13.90664 | -0.02719362
7732 | 0.4726758 | 0.7875721 | 0.02692512 | 13.90524 | -0.02729424
7792 | 0.4754094 | 0.7919673 | 0.02707538 | 13.90309 | -0.02744868
7852 | 0.4789494 | 0.7976591 | 0.02726997 | 13.90031 | -0.0276487
7912 | 0.4806595 | 0.8004087 | 0.02736397 | 13.89897 | -0.02774534
7972 | 0.4821409 | 0.8027905 | 0.0274454 | 13.89781 | -0.02782906
8032 | 0.4838823 | 0.8055904 | 0.02754112 | 13.89644 | -0.02792749
8092 | 0.4858755 | 0.8087952 | 0.02765069 | 13.89487 | -0.02804016
8152 | 0.4880222 | 0.8122468 | 0.02776869 | 13.89319 | -0.02816153
8212 | 0.4903028 | 0.8159136 | 0.02789405 | 13.89139 | -0.02829047
8272 | 0.4911232 | 0.8172326 | 0.02793914 | 13.89075 | -0.02833686
8332 | 0.4923063 | 0.8191349 | 0.02800417 | 13.88982 | -0.02840377
8392 | 0.4927666 | 0.819875 | 0.02802948 | 13.88946 | -0.0284298
8452 | 0.4959274 | 0.8249571 | 0.02820322 | 13.88698 | -0.02860857
8512 | 0.5001563 | 0.8317565 | 0.02843567 | 13.88365 | -0.0288478
8572 | 0.5016858 | 0.8342156 | 0.02851975 | 13.88245 | -0.02893434
8632 | 0.5015542 | 0.834004 | 0.02851251 | 13.88256 | -0.02892689
8692 | 0.5020595 | 0.8348164 | 0.02854029 | 13.88216 | -0.02895548
8752 | 0.5050855 | 0.8396818 | 0.02870662 | 13.87978 | -0.02912672
8812 | 0.5064966 | 0.8419506 | 0.02878419 | 13.87867 | -0.02920658
8872 | 0.5081482 | 0.8446061 | 0.02887497 | 13.87738 | -0.02930006
8932 | 0.5101384 | 0.8478061 | 0.02898437 | 13.87581 | -0.02941272
8992 | 0.5127012 | 0.8519266 | 0.02912524 | 13.8738 | -0.0295578
9052 | 0.5122497 | 0.8512008 | 0.02910043 | 13.87415 | -0.02953224
9112 | 0.5147961 | 0.8552949 | 0.02924039 | 13.87215 | -0.02967642
9172 | 0.5172839 | 0.859295 | 0.02937715 | 13.8702 | -0.0298173
9232 | 0.5208382 | 0.8650096 | 0.02957252 | 13.86741 | -0.0300186
9292 | 0.5172496 | 0.8592398 | 0.02937526 | 13.87023 | -0.02981535
9352 | 0.5229047 | 0.8683323 | 0.02968611 | 13.86579 | -0.03013566
9412 | 0.5208488 | 0.8650267 | 0.0295731 | 13.8674 | -0.0300192
9472 | 0.5220025 | 0.8668817 | 0.02963652 | 13.86649 | -0.03008455
9532 | 0.5239261 | 0.8699744 | 0.02974225 | 13.86498 | -0.03019352
9592 | 0.5279852 | 0.8765009 | 0.02996537 | 13.86179 | -0.03042351
9652 | 0.5300514 | 0.879823 | 0.03007895 | 13.86017 | -0.0305406
9712 | 0.5368543 | 0.890761 | 0.03045289 | 13.85483 | -0.03092622
9772 | 0.5375149 | 0.8918232 | 0.0304892 | 13.85431 | -0.03096367
9832 | 0.5379365 | 0.892501 | 0.03051238 | 13.85398 | -0.03098757
9892 | 0.5385091 | 0.8934216 | 0.03054385 | 13.85353 | -0.03102004
9952 | 0.5385691 | 0.8935181 | 0.03054715 | 13.85348 | -0.03102344
10012 | 0.5418485 | 0.8987908 | 0.03072741 | 13.85091 | -0.0312094
10072 | 0.5420885 | 0.8991767 | 0.03074061 | 13.85072 | -0.03122301
10132 | 0.5584424 | 0.9254712 | 0.03163955 | 13.83787 | -0.03215089
10192 | 0.5596228 | 0.9273691 | 0.03170443 | 13.83694 | -0.0322179
10252 | 0.5592135 | 0.926711 | 0.03168193 | 13.83727 | -0.03219466
10312 | 0.5556151 | 0.9209253 | 0.03148413 | 13.84009 | -0.03199041
10372 | 0.5553923 | 0.9205671 | 0.03147189 | 13.84027 | -0.03197777
10432 | 0.5534899 | 0.9175083 | 0.03136731 | 13.84176 | -0.0318698
10492 | 0.5581468 | 0.9249959 | 0.0316233 | 13.8381 | -0.03213411
10552 | 0.5649614 | 0.9359526 | 0.03199788 | 13.83275 | -0.032521
10612 | 0.5705655 | 0.9449632 | 0.03230593 | 13.82835 | -0.03283928
10672 | 0.5647403 | 0.9355971 | 0.03198573 | 13.83292 | -0.03250845
10732 | 0.5600507 | 0.9280571 | 0.03172795 | 13.83661 | -0.03224219
10792 | 0.5635677 | 0.9337118 | 0.03192127 | 13.83385 | -0.03244187
10852 | 0.5650529 | 0.9360998 | 0.03200291 | 13.83268 | -0.0325262
10912 | 0.5684435 | 0.9415514 | 0.03218929 | 13.83002 | -0.03271876
10972 | 0.5682826 | 0.9412927 | 0.03218044 | 13.83014 | -0.03270962
11032 | 0.5692775 | 0.9428923 | 0.03223513 | 13.82936 | -0.03276613
11092 | 0.5767126 | 0.9548467 | 0.03264382 | 13.82352 | -0.03318852
11152 | 0.5696231 | 0.943448 | 0.03225413 | 13.82909 | -0.03278576
11212 | 0.5679938 | 0.9408283 | 0.03216457 | 13.83037 | -0.03269321
11272 | 0.5660683 | 0.9377325 | 0.03205873 | 13.83188 | -0.03258386
11332 | 0.5661149 | 0.9378073 | 0.03206129 | 13.83184 | -0.03258651
11392 | 0.5721528 | 0.9475154 | 0.03239318 | 13.8271 | -0.03292945
11452 | 0.5699627 | 0.9439941 | 0.0322728 | 13.82882 | -0.03280505
11512 | 0.5695899 | 0.9433945 | 0.0322523 | 13.82911 | -0.03278387
11572 | 0.5684111 | 0.9414992 | 0.03218751 | 13.83004 | -0.03271691
11632 | 0.5674702 | 0.9399865 | 0.03213579 | 13.83078 | -0.03266348
11692 | 0.5755249 | 0.9529371 | 0.03257854 | 13.82445 | -0.03312103
11752 | 0.5745538 | 0.9513758 | 0.03252516 | 13.82522 | -0.03306586
11812 | 0.5768578 | 0.9550802 | 0.03265181 | 13.82341 | -0.03319677
11872 | 0.5806032 | 0.9611023 | 0.03285768 | 13.82046 | -0.03340962
11932 | 0.5860542 | 0.9698666 | 0.03315731 | 13.81618 | -0.03371948
11992 | 0.5821168 | 0.9635359 | 0.03294088 | 13.81927 | -0.03349565
12052 | 0.5814517 | 0.9624664 | 0.03290432 | 13.8198 | -0.03345784
12112 | 0.5801623 | 0.9603934 | 0.03283345 | 13.82081 | -0.03338456
12172 | 0.5854334 | 0.9688684 | 0.03312319 | 13.81667 | -0.03368418
12232 | 0.5831989 | 0.9652756 | 0.03300036 | 13.81842 | -0.03355716
12292 | 0.5822071 | 0.963681 | 0.03294584 | 13.8192 | -0.03350078
12352 | 0.5891957 | 0.9749175 | 0.03332999 | 13.81371 | -0.0338981
12412 | 0.581733 | 0.9629187 | 0.03291978 | 13.81958 | -0.03347383
12472 | 0.5845714 | 0.9674824 | 0.0330758 | 13.81735 | -0.03363518
12532 | 0.5804521 | 0.9608592 | 0.03284937 | 13.82058 | -0.03340103
12592 | 0.5838373 | 0.9663021 | 0.03303545 | 13.81792 | -0.03359345
12652 | 0.5872157 | 0.971734 | 0.03322116 | 13.81527 | -0.03378551
12712 | 0.587028 | 0.9714323 | 0.03321084 | 13.81542 | -0.03377484524
12772 | 0.5866635 | 0.9708462 | 0.0331908 | 13.8157 | -0.03375412
12832 | 0.5900168 | 0.9762378 | 0.03337513 | 13.81307 | -0.03394479
12892 | 0.5888694 | 0.9743929 | 0.03331206 | 13.81397 | -0.03387954
12952 | 0.5892949 | 0.9750771 | 0.03333545 | 13.81364 | -0.03390374
13012 | 0.5897761 | 0.9758508 | 0.0333619 | 13.81326 | -0.0339311
13072 | 0.5952382 | 0.984633 | 0.03366214 | 13.80897 | -0.03424175
13132 | 0.6008035 | 0.9935811 | 0.03396805 | 13.8046 | -0.03455837
13192 | 0.5974899 | 0.9882534 | 0.03378591 | 13.8072 | -0.03436985
13252 | 0.5961631 | 0.98612 | 0.03371298 | 13.80824 | -0.03429436
13312 | 0.5992837 | 0.9911374 | 0.03388451 | 13.80579 | -0.0344719
13372 | 0.5988912 | 0.9905064 | 0.03386294 | 13.8061 | -0.03444957
13432 | 0.5958738 | 0.9856548 | 0.03369707 | 13.80847 | -0.03427791
13492 | 0.5941618 | 0.9829023 | 0.03360297 | 13.80981 | -0.03418053
13552 | 0.5972522 | 0.9878711 | 0.03377284 | 13.80739 | -0.03435632
13612 | 0.5967611 | 0.9870816 | 0.03374585 | 13.80777 | -0.03432838
13672 | 0.5989826 | 0.9906533 | 0.03386796 | 13.80603 | -0.03445477
13732 | 0.5963112 | 0.9863581 | 0.03372112 | 13.80813 | -0.03430279
13792 | 0.5925618 | 0.9803297 | 0.03351502 | 13.81107 | -0.03408952
13852 | 0.5932426 | 0.9814244 | 0.03355245 | 13.81054 | -0.03412825
13912 | 0.6013851 | 0.9945162 | 0.03400002 | 13.80414 | -0.03459147
13972 | 0.5996338 | 0.9917003 | 0.03390375 | 13.80552 | -0.03449182
14032 | 0.6005353 | 0.9931498 | 0.03395331 | 13.80481 | -0.03454311
14092 | 0.5994201 | 0.9913568 | 0.03389201 | 13.80568 | -0.03447966
14152 | 0.5978314 | 0.9888024 | 0.03380468 | 13.80693 | -0.03438927
14212 | 0.6002003 | 0.9926112 | 0.0339349 | 13.80507 | -0.03452405
14272 | 0.6007151 | 0.9934389 | 0.03396319 | 13.80467 | -0.03455334
14332 | 0.604965 | 1.000272 | 0.0341968 | 13.80133 | -0.0347952
14392 | 0.6010894 | 0.9940407 | 0.03398377 | 13.80437 | -0.03457464
14452 | 0.6002927 | 0.9927598 | 0.03393998 | 13.805 | -0.03452931
14512 | 0.6070934 | 1.003694 | 0.0343138 | 13.79966 | -0.03491634
14572 | 0.6095114 | 1.007582 | 0.03444671 | 13.79776 | -0.03505398
14632 | 0.6078719 | 1.004946 | 0.03435659 | 13.79904 | -0.03496066
14692 | 0.6084894 | 1.005939 | 0.03439053 | 13.79856 | -0.0349958
14752 | 0.6082449 | 1.005546 | 0.03437709 | 13.79875 | -0.03498189
14812 | 0.6051652 | 1.000594 | 0.03420781 | 13.80117 | -0.03480659
14872 | 0.6095127 | 1.007584 | 0.03444678 | 13.79776 | -0.03505406
14932 | 0.6193106 | 1.023338 | 0.03498535 | 13.79006 | -0.035612
14992 | 0.614575 | 1.015723 | 0.03472504 | 13.79378 | -0.03534229
15052 | 0.6105757 | 1.009293 | 0.03450521 | 13.79692 | -0.03511458
15112 | 0.6128754 | 1.012991 | 0.03463162 | 13.79511 | -0.03524551
15172 | 0.6103367 | 1.008909 | 0.03449207 | 13.79711 | -0.03510097
15232 | 0.614189 | 1.015103 | 0.03470383 | 13.79408 | -0.03532031
15292 | 0.6093057 | 1.007251 | 0.0344354 | 13.79792 | -0.03504228
15352 | 0.6047958 | 1 | 0.0341875 | 13.80146 | -0.03478556
Rep 2:
TIME SEC | PPC Intensity | Normalised Intensity PPC | Conversion to PPC | [PO] for PPC | ln([PO]/[PO]0) for PPC | PPC selectivity
52 | -0.02207192 | 0 | 0 | 14.29 | 0 | 0.6877705
112 | -0.01783717 | 0.007462682 | 0.0004446639 | 14.28365 | -0.0004447628 | Conversion Total | conversion to PPC | Conversion to PC
172 | -0.02321627 | -0.002016622 | -0.0001201604 | 14.29172 | 0.0001201532 | 0.086635 | 0.059585 | 0.02705
232 | -0.01747977 | 0.008092512 | 0.0004821923 | 14.28311 | -0.0004823086 | Concentration of PO (M)
292 | -0.007711401 | 0.02530677 | 0.001507904 | 14.26845 | -0.001509042 | 14.29
352 | 0.0007664728 | 0.04024687 | 0.00239811 | 14.25573 | -0.00240099
412 | 0.008380986 | 0.05366552 | 0.00319766 | 14.24431 | -0.003202783 | Cat conc (mol/dm3) | [CO2] (M)
472 | 0.01732054 | 0.06941922 | 0.004136344 | 14.23089 | -0.004144923 | 0.003573 | 0.37
532 | 0.02515294 | 0.08322183 | 0.004958773 | 14.21914 | -0.004971108
592 | 0.02832814 | 0.08881731 | 0.00529218 | 14.21437 | -0.005306233 | kobs (s-1)
652 | 0.0345015 | 0.09969629 | 0.005940404 | 14.20511 | -0.005958118 | 5.08e-06
712 | 0.04198474 | 0.1128836 | 0.00672617 | 14.19388 | -0.006748892 | kp (M-2 s-1)
772 | 0.04396146 | 0.1163671 | 0.006933732 | 14.19092 | -0.006957882 | 0.003842634
832 | 0.04331002 | 0.1152191 | 0.006865328 | 14.19189 | -0.006889003
892 | 0.0550051 | 0.1358287 | 0.008093352 | 14.17435 | -0.008126281
952 | 0.05739364 | 0.1400379 | 0.008344156 | 14.17076 | -0.008379164
1012 | 0.0612936 | 0.1469106 | 0.008753666 | 14.16491 | -0.008792204
1072 | 0.0680912 | 0.1588896 | 0.009467437 | 14.15471 | -0.009512539
1132 | 0.07061491 | 0.163337 | 0.009732435 | 14.15092 | -0.009780105
1192 | 0.0759328 | 0.1727084 | 0.01029083 | 14.14294 | -0.01034415
1252 | 0.08313541 | 0.1854012 | 0.01104713 | 14.13214 | -0.0111086
1312 | 0.08806123 | 0.1940817 | 0.01156436 | 14.12475 | -0.01163175
1372 | 0.09148091 | 0.200108 | 0.01192344 | 14.11961 | -0.01199509
1432 | 0.09228306 | 0.2015216 | 0.01200767 | 14.11841 | -0.01208034
1492 | 0.1005854 | 0.2161525 | 0.01287944 | 14.10595 | -0.0129631
1552 | 0.1020824 | 0.2187905 | 0.01303663 | 14.10371 | -0.01312236
1612 | 0.1076174 | 0.2285445 | 0.01361782 | 14.0954 | -0.0137114
1672 | 0.1146818 | 0.2409937 | 0.01435961 | 14.0848 | -0.01446371
1732 | 0.1171404 | 0.2453263 | 0.01461777 | 14.08111 | -0.01472566
1792 | 0.1224358 | 0.2546581 | 0.0151738 | 14.07317 | -0.0152901
1852 | 0.1291275 | 0.2664506 | 0.01587646 | 14.06313 | -0.01600384
1912 | 0.1337486 | 0.274594 | 0.01636168 | 14.05619 | -0.01649702
1972 | 0.140064 | 0.2857234 | 0.01702483 | 14.04672 | -0.01717142
2032 | 0.1426149 | 0.2902188 | 0.01729269 | 14.04289 | -0.01744395
2092 | 0.1469346 | 0.2978312 | 0.01774627 | 14.03641 | -0.01790562
2152 | 0.1546285 | 0.3113896 | 0.01855415 | 14.02486 | -0.01872844
2212 | 0.156914 | 0.3154173 | 0.01879414 | 14.02143 | -0.01897299
2272 | 0.1631926 | 0.3264816 | 0.01945341 | 14.01201 | -0.01964511
2332 | 0.1638035 | 0.3275583 | 0.01951756 | 14.01109 | -0.01971054
2392 | 0.1735692 | 0.3447678 | 0.02054299 | 13.99644 | -0.02075693
2452 | 0.1752845 | 0.3477906 | 0.0207231 | 13.99387 | -0.02094084
2512 | 0.1802189 | 0.3564862 | 0.02124123 | 13.98646 | -0.02147007
2572 | 0.1801729 | 0.3564051 | 0.0212364 | 13.98653 | -0.02146513
2632 | 0.1886016 | 0.3712586 | 0.02212144 | 13.97388 | -0.02236979
2692 | 0.1911163 | 0.3756901 | 0.0223855 | 13.97011 | -0.02263985
2752 | 0.1939169 | 0.3806254 | 0.02267956 | 13.96591 | -0.0229407
2812 | 0.1985833 | 0.3888488 | 0.02316956 | 13.95891 | -0.02344219
2872 | 0.2057142 | 0.4014152 | 0.02391833 | 13.94821 | -0.02420902
2932 | 0.2122736 | 0.4129745 | 0.02460709 | 13.93836 | -0.0249149
2992 | 0.2111633 | 0.4110178 | 0.0244905 | 13.94003 | -0.02479538
3052 | 0.2135904 | 0.4152949 | 0.02474535 | 13.93639 | -0.02505666
3112 | 0.2189669 | 0.4247697 | 0.0253099 | 13.92832 | -0.02563571
3172 | 0.2189637 | 0.4247642 | 0.02530957 | 13.92833 | -0.02563537
3232 | 0.2277155 | 0.4401868 | 0.02622853 | 13.91519 | -0.02657863
3292 | 0.2313405 | 0.446575 | 0.02660917 | 13.90975 | -0.0269696
3352 | 0.2332181 | 0.4498839 | 0.02680633 | 13.90694 | -0.02717217
3412 | 0.2371229 | 0.4567651 | 0.02721635 | 13.90108 | -0.02759357
3472 | 0.2385286 | 0.4592422 | 0.02736395 | 13.89897 | -0.02774531
3532 | 0.2472624 | 0.4746333 | 0.02828103 | 13.88586 | -0.02868864
3592 | 0.2479261 | 0.475803 | 0.02835072 | 13.88487 | -0.02876037
3652 | 0.2499564 | 0.4793808 | 0.02856391 | 13.88182 | -0.02897979
3712 | 0.253039 | 0.4848131 | 0.02888759 | 13.8772 | -0.02931305
3772 | 0.2561135 | 0.4902312 | 0.02921043 | 13.87258 | -0.02964555
3832 | 0.2607881 | 0.498469 | 0.02970127 | 13.86557 | -0.03015129
3892 | 0.2633074 | 0.5029085 | 0.0299658 | 13.86179 | -0.03042395
3952 | 0.2691947 | 0.5132835 | 0.030584 | 13.85295 | -0.03106145
4012 | 0.2705953 | 0.5157516 | 0.03073106 | 13.85085 | -0.03121316
4072 | 0.2737287 | 0.5212735 | 0.03106008 | 13.84615 | -0.03155267
4132 | 0.2775646 | 0.5280332 | 0.03146286 | 13.8404 | -0.03196845
4192 | 0.280809 | 0.5337506 | 0.03180353 | 13.83553 | -0.03232025
4252 | 0.2840321 | 0.5394306 | 0.03214197 | 13.83069 | -0.03266987
4312 | 0.287159 | 0.5449409 | 0.03247031 | 13.826 | -0.03300916
4372 | 0.2909199 | 0.5515685 | 0.03286521 | 13.82036 | -0.03341741
4432 | 0.2943212 | 0.5575625 | 0.03322236 | 13.81525 | -0.03378676
4492 | 0.2978507 | 0.5637823 | 0.03359297 | 13.80996 | -0.03417018
4552 | 0.3014985 | 0.5702107 | 0.03397601 | 13.80448 | -0.03456661
4612 | 0.3043783 | 0.5752856 | 0.03427839 | 13.80016 | -0.03487968
4672 | 0.3135709 | 0.5914853 | 0.03524365 | 13.78637 | -0.0358797
4732 | 0.3164927 | 0.5966342 | 0.03555045 | 13.78198 | -0.03619775
4792 | 0.3195036 | 0.6019401 | 0.0358666 | 13.77747 | -0.03652561
4852 | 0.3238015 | 0.6095141 | 0.0363179 | 13.77102 | -0.03699381
4912 | 0.3282366 | 0.6173299 | 0.0367836 | 13.76436 | -0.03747718
4972 | 0.3338933 | 0.6272984 | 0.03737757 | 13.75587 | -0.03809402
5032 | 0.3351611 | 0.6295325 | 0.03751069 | 13.75397 | -0.03823232
5092 | 0.340154 | 0.6383312 | 0.03803496 | 13.74648 | -0.03877718
5152 | 0.3378486 | 0.6342685 | 0.03779289 | 13.74994 | -0.03852556
5212 | 0.346316 | 0.6491902 | 0.038682 | 13.73723 | -0.03945002
5272 | 0.3500683 | 0.6558026 | 0.039076 | 13.7316 | -0.03985995
5332 | 0.3521468 | 0.6594654 | 0.03929425 | 13.72849 | -0.04008711
5392 | 0.3547134 | 0.6639885 | 0.03956375 | 13.72463 | -0.04036768
5452 | 0.3553731 | 0.665151 | 0.03963302 | 13.72364 | -0.0404398
5512 | 0.3532094 | 0.6613381 | 0.03940583 | 13.72689 | -0.04020326
5572 | 0.3593635 | 0.6721831 | 0.04005203 | 13.71766 | -0.04087619
5632 | 0.361222 | 0.6754581 | 0.04024717 | 13.71487 | -0.0410795
5692 | 0.3661084 | 0.6840692 | 0.04076026 | 13.70754 | -0.04161425
5752 | 0.362537 | 0.6777755 | 0.04038525 | 13.71289 | -0.04122338
5812 | 0.3691428 | 0.6894165 | 0.04107888 | 13.70298 | -0.04194646
5872 | 0.3700941 | 0.6910931 | 0.04117878 | 13.70156 | -0.04205064
5932 | 0.3698831 | 0.6907212 | 0.04115662 | 13.70187 | -0.04202754
5992 | 0.3772825 | 0.7037608 | 0.04193359 | 13.69077 | -0.04283818
6052 | 0.3770307 | 0.703317 | 0.04190714 | 13.69115 | -0.04281058
6112 | 0.3813185 | 0.7108732 | 0.04235738 | 13.68471 | -0.04328062
6172 | 0.3853344 | 0.7179502 | 0.04277906 | 13.67869 | -0.04372105
6232 | 0.3859331 | 0.7190052 | 0.04284192 | 13.67779 | -0.04378672
6292 | 0.3899019 | 0.7259992 | 0.04325866 | 13.67183 | -0.04422221
6352 | 0.3897025 | 0.7256479 | 0.04323773 | 13.67213 | -0.04420033
6412 | 0.3970428 | 0.7385833 | 0.04400849 | 13.66112 | -0.04500624
6472 | 0.3979993 | 0.7402688 | 0.04410892 | 13.65968 | -0.0451113
6532 | 0.3994219 | 0.7427758 | 0.0442583 | 13.65755 | -0.04526759
6592 | 0.4050204 | 0.7526417 | 0.04484615 | 13.64915 | -0.04588286
6652 | 0.4044351 | 0.7516102 | 0.0447847 | 13.65003 | -0.04581851
6712 | 0.4080177 | 0.7579238 | 0.04516089 | 13.64465 | -0.04621242
6772 | 0.4128022 | 0.7663552 | 0.04566328 | 13.63747 | -0.04673871
6832 | 0.4127049 | 0.7661838 | 0.04565306 | 13.63762 | -0.04672801
6892 | 0.4203137 | 0.7795923 | 0.04645201 | 13.6262 | -0.04756552
6952 | 0.4189873 | 0.7772548 | 0.04631273 | 13.62819 | -0.04741947
7012 | 0.4247949 | 0.7874893 | 0.04692255 | 13.61948 | -0.04805911
7072 | 0.4232257 | 0.784724 | 0.04675778 | 13.62183 | -0.04788624
7132 | 0.4275509 | 0.792346 | 0.04721194 | 13.61534 | -0.04836279
7192 | 0.4319459 | 0.8000912 | 0.04767343 | 13.60875 | -0.04884727
7252 | 0.4308411 | 0.7981442 | 0.04755742 | 13.6104 | -0.04872546
7312 | 0.4366257 | 0.8083381 | 0.04816482 | 13.60172 | -0.04936339
7372 | 0.4367083 | 0.8084836 | 0.0481735 | 13.6016 | -0.0493725
7432 | 0.4427157 | 0.8190702 | 0.0488043 | 13.59259 | -0.05003545
7492 | 0.442406 | 0.8185243 | 0.04877177 | 13.59305 | -0.05000126
7552 | 0.4419219 | 0.8176712 | 0.04872094 | 13.59378 | -0.04994782
7612 | 0.4475393 | 0.8275706 | 0.04931079 | 13.58535 | -0.05056808
7672 | 0.4500242 | 0.8319495 | 0.04957171 | 13.58162 | -0.05084257
7732 | 0.4520375 | 0.8354974 | 0.04978311 | 13.5786 | -0.05106502
7792 | 0.4493322 | 0.8307301 | 0.04949905 | 13.58266 | -0.05076612
7852 | 0.4532467 | 0.8376283 | 0.04991008 | 13.57678 | -0.05119865
7912 | 0.4540919 | 0.8391178 | 0.04999883 | 13.57552 | -0.05129207
7972 | 0.4561959 | 0.8428257 | 0.05021977 | 13.57236 | -0.05152465
8032 | 0.4628711 | 0.854589 | 0.05092068 | 13.56234 | -0.05226291
8092 | 0.4658693 | 0.8598724 | 0.0512355 | 13.55784 | -0.05259466
8152 | 0.4658255 | 0.8597953 | 0.0512309 | 13.55791 | -0.05258982
8212 | 0.4709653 | 0.8688528 | 0.0517706 | 13.5502 | -0.05315882
8272 | 0.4712606 | 0.8693733 | 0.05180161 | 13.54976 | -0.05319152
8332 | 0.4751872 | 0.876293 | 0.05221392 | 13.54386 | -0.05362645
8392 | 0.4784797 | 0.8820952 | 0.05255964 | 13.53892 | -0.05399129
8452 | 0.4753093 | 0.876508 | 0.05222673 | 13.54368 | -0.05363997
8512 | 0.4788173 | 0.8826901 | 0.05259509 | 13.53842 | -0.0540287
8572 | 0.4811772 | 0.8868488 | 0.05284288 | 13.53488 | -0.05429029
8632 | 0.4836026 | 0.891123 | 0.05309756 | 13.53124 | -0.05455921
8692 | 0.4886766 | 0.9000646 | 0.05363035 | 13.52362 | -0.05512204
8752 | 0.484894 | 0.8933987 | 0.05323316 | 13.5293 | -0.05470243
8812 | 0.4893677 | 0.9012825 | 0.05370292 | 13.52259 | -0.05519872
8872 | 0.4893789 | 0.9013022 | 0.05370409 | 13.52257 | -0.05519996
8932 | 0.490798 | 0.903803 | 0.0538531 | 13.52044 | -0.05535744
8992 | 0.5030276 | 0.9253545 | 0.05513725 | 13.50209 | -0.0567156
9052 | 0.4990405 | 0.9183283 | 0.05471859 | 13.50807 | -0.05627261
9112 | 0.4998056 | 0.9196767 | 0.05479893 | 13.50692 | -0.05635761
9172 | 0.5049535 | 0.9287485 | 0.05533948 | 13.4992 | -0.05692966
9232 | 0.504849 | 0.9285643 | 0.0553285 | 13.49936 | -0.05691803
9292 | 0.509582 | 0.936905 | 0.05582548 | 13.49225 | -0.05744426
9352 | 0.5124106 | 0.9418897 | 0.0561225 | 13.48801 | -0.05775889
9412 | 0.5105113 | 0.9385426 | 0.05592306 | 13.49086 | -0.05754761
9472 | 0.5093303 | 0.9364615 | 0.05579906 | 13.49263 | -0.05741627
9532 | 0.5105643 | 0.9386361 | 0.05592863 | 13.49078 | -0.05755351
9592 | 0.5186185 | 0.9528295 | 0.05677435 | 13.47869 | -0.05844973
9652 | 0.5147028 | 0.9459292 | 0.05636319 | 13.48457 | -0.05801392
9712 | 0.5198836 | 0.9550589 | 0.05690719 | 13.4768 | -0.05859058
9772 | 0.5183283 | 0.9523181 | 0.05674388 | 13.47913 | -0.05841743
9832 | 0.5274767 | 0.96844 | 0.0577045 | 13.4654 | -0.05943635
9892 | 0.5230219 | 0.9605894 | 0.05723672 | 13.47209 | -0.05894005
9952 | 0.5201773 | 0.9555766 | 0.05693803 | 13.47636 | -0.05862329
10012 | 0.5261541 | 0.9661092 | 0.05756561 | 13.46739 | -0.05928898
10072 | 0.5283271 | 0.9699386 | 0.05779379 | 13.46413 | -0.05953112
10132 | 0.5287383 | 0.9706631 | 0.05783696 | 13.46351 | -0.05957694
10192 | 0.5289936 | 0.9711131 | 0.05786377 | 13.46313 | -0.0596054
10252 | 0.5309448 | 0.9745516 | 0.05806865 | 13.4602 | -0.05982289
10312 | 0.5371338 | 0.9854581 | 0.05871852 | 13.45091 | -0.06051306
10372 | 0.5318124 | 0.9760804 | 0.05815975 | 13.4589 | -0.05991961
10432 | 0.5369561 | 0.9851449 | 0.05869986 | 13.45118 | -0.06049323
10492 | 0.5406492 | 0.9916531 | 0.05908765 | 13.44564 | -0.06090529
10552 | 0.5421696 | 0.9943323 | 0.05924729 | 13.44336 | -0.06107497
10612 | 0.536691 | 0.9846777 | 0.05867202 | 13.45158 | -0.06046366
10672 | 0.5420949 | 0.9942008 | 0.05923946 | 13.44347 | -0.06106664
10732 | 0.5453857 | 1 | 0.059585 | 13.43853035 | -0.06143401

## Catalyst 2, PO, 5 bar CO2
TIME SEC | PPC Intensity | Normalised Intensity PPC | Conversion to PPC | [PO] for PPC | ln([PO]/[PO]0) for PPC | PPC selectivity
52 | -0.01001593 | 0 | 0 | 14.29 | 0 | 0.3749475
112 | -0.006911228 | 0.004198108 | 0.0003656762 | 14.28477 | -0.0003657431 | Conversion Total | conversion to PPC | Conversion to PC
172 | -0.005156252 | 0.006571148 | 0.0005723798 | 14.28182 | -0.0005725437 | 0.2323125 | 0.087105 | 0.1452075
232 | -0.003709516 | 0.008527392 | 0.0007427785 | 14.27939 | -0.0007430545 | Concentration of PO (M)
292 | -0.003376276 | 0.008977992 | 0.000782028 | 14.27882 | -0.0007823339 | 14.29
352 | -0.0008122884 | 0.01244496 | 0.001084018 | 14.27451 | -0.001084606
412 | 0.002994441 | 0.01759234 | 0.001532381 | 14.2681 | -0.001533556 | Cat conc (mol/dm3) | [CO2] (M)
472 | 0.009901273 | 0.0269316 | 0.002345877 | 14.25648 | -0.002348633 | 0.003573 | 0.859
532 | 0.01405942 | 0.03255416 | 0.00283563 | 14.24948 | -0.002839658
592 | 0.02220891 | 0.04357373 | 0.003795489 | 14.23576 | -0.003802711 | kobs (s-1)
652 | 0.02619189 | 0.04895942 | 0.004264611 | 14.22906 | -0.00427373 | 1.38e-05
712 | 0.03367987 | 0.0590845 | 0.005146555 | 14.21646 | -0.005159844 | kp (M-2 s-1)
772 | 0.04254331 | 0.07106946 | 0.006190505 | 14.20154 | -0.006209746 | 0.004496275
832 | 0.04805817 | 0.07852652 | 0.006840053 | 14.19226 | -0.006863553
892 | 0.05447726 | 0.08720628 | 0.007596103 | 14.18145 | -0.0076251
952 | 0.06230659 | 0.09779293 | 0.008518253 | 14.16827 | -0.008554741
1012 | 0.06991242 | 0.1080774 | 0.009414079 | 14.15547 | -0.009458671
1072 | 0.07921722 | 0.1206591 | 0.01051001 | 14.13981 | -0.01056563
1132 | 0.08670647 | 0.1307859 | 0.01139211 | 14.12721 | -0.01145749
1192 | 0.09362191 | 0.1401368 | 0.01220662 | 14.11557 | -0.01228173
1252 | 0.1030685 | 0.1529103 | 0.01331926 | 14.09967 | -0.01340875
1312 | 0.1107936 | 0.1633559 | 0.01422912 | 14.08667 | -0.01433132
1372 | 0.117911 | 0.17298 | 0.01506743 | 14.07469 | -0.01518209
1432 | 0.1268587 | 0.1850789 | 0.0161213 | 14.05963 | -0.01625266
1492 | 0.1325848 | 0.1928216 | 0.01679572 | 14.04999 | -0.01693837
1552 | 0.1433374 | 0.207361 | 0.01806218 | 14.03189 | -0.01822729
1612 | 0.1488622 | 0.2148316 | 0.0187129 | 14.02259 | -0.01889021
1672 | 0.1566545 | 0.225368 | 0.01963068 | 14.00948 | -0.01982592
1732 | 0.1651622 | 0.236872 | 0.02063274 | 13.99516 | -0.02084857
1792 | 0.1705692 | 0.2441833 | 0.02126959 | 13.98606 | -0.02149904
1852 | 0.1818369 | 0.2594192 | 0.02259671 | 13.96709 | -0.02285593
1912 | 0.1881713 | 0.2679844 | 0.02334278 | 13.95643 | -0.02361954
1972 | 0.1956426 | 0.2780869 | 0.02422276 | 13.94386 | -0.02452096
2032 | 0.202319 | 0.2871146 | 0.02500912 | 13.93262 | -0.02532716
2092 | 0.2087048 | 0.2957494 | 0.02576125 | 13.92187 | -0.02609889
2152 | 0.2169441 | 0.3068904 | 0.02673169 | 13.908 | -0.02709548
2212 | 0.2242638 | 0.3167879 | 0.02759381 | 13.89568 | -0.02798167
2272 | 0.2311239 | 0.326064 | 0.02840181 | 13.88414 | -0.02881294
2332 | 0.2366513 | 0.3335381 | 0.02905283 | 13.87484 | -0.02948322
2392 | 0.2435961 | 0.3429287 | 0.0298708 | 13.86315 | -0.03032602
2452 | 0.2502622 | 0.3519423 | 0.03065594 | 13.85193 | -0.03113566
2512 | 0.2551483 | 0.3585492 | 0.03123143 | 13.8437 | -0.03172953
2572 | 0.2626988 | 0.3687589 | 0.03212074 | 13.83099 | -0.03264793
2632 | 0.2690758 | 0.3773818 | 0.03287184 | 13.82026 | -0.03342426
2692 | 0.2739468 | 0.3839682 | 0.03344555 | 13.81206 | -0.03401764
2752 | 0.2787081 | 0.3904063 | 0.03400634 | 13.80405 | -0.03459801
2812 | 0.2866152 | 0.4010981 | 0.03493765 | 13.79074 | -0.03556257
2872 | 0.2933889 | 0.4102574 | 0.03573547 | 13.77934 | -0.03638962
2932 | 0.2992388 | 0.4181675 | 0.03642448 | 13.76949 | -0.03710441
2992 | 0.3049048 | 0.4258289 | 0.03709183 | 13.75996 | -0.03779723
3052 | 0.3112638 | 0.4344274 | 0.0378408 | 13.74925 | -0.03857536
3112 | 0.3173185 | 0.4426144 | 0.03855393 | 13.73906 | -0.03931681
3172 | 0.3236895 | 0.4512291 | 0.03930431 | 13.72834 | -0.04009758
3232 | 0.3301409 | 0.4599526 | 0.04006417 | 13.71748 | -0.04088884
3292 | 0.332781 | 0.4635224 | 0.04037512 | 13.71304 | -0.04121282
3352 | 0.3394998 | 0.4726075 | 0.04116647 | 13.70173 | -0.04203781
3412 | 0.3438555 | 0.4784972 | 0.0416795 | 13.6944 | -0.04257301
3472 | 0.3527392 | 0.4905096 | 0.04272583 | 13.67945 | -0.04366544
3532 | 0.356723 | 0.4958963 | 0.04319505 | 13.67274 | -0.04415572
3592 | 0.365303 | 0.507498 | 0.04420561 | 13.6583 | -0.04521246
3652 | 0.3676253 | 0.5106382 | 0.04447914 | 13.65439 | -0.04549869
3712 | 0.3740144 | 0.5192774 | 0.04523166 | 13.64364 | -0.04628654
3772 | 0.381087 | 0.5288408 | 0.04606468 | 13.63174 | -0.04715941
3832 | 0.3830651 | 0.5315155 | 0.04629766 | 13.62841 | -0.04740367
3892 | 0.38947 | 0.5401762 | 0.04705204 | 13.61763 | -0.04819499
3952 | 0.3964073 | 0.5495565 | 0.04786912 | 13.60595 | -0.04905278
4012 | 0.4046338 | 0.5606803 | 0.04883806 | 13.5921 | -0.05007095
4072 | 0.4124011 | 0.5711831 | 0.0497529 | 13.57903 | -0.05103323
4132 | 0.4172936 | 0.5777986 | 0.05032915 | 13.5708 | -0.05163983
4192 | 0.4177508 | 0.5784167 | 0.05038299 | 13.57003 | -0.05169652
4252 | 0.4232439 | 0.5858444 | 0.05102998 | 13.56078 | -0.05237807
4312 | 0.4271054 | 0.5910659 | 0.05148479 | 13.55428 | -0.05285746
4372 | 0.4323055 | 0.5980973 | 0.05209727 | 13.54553 | -0.05350338
4432 | 0.4336288 | 0.5998867 | 0.05225313 | 13.5433 | -0.05366783
4492 | 0.4399233 | 0.608398 | 0.05299451 | 13.53271 | -0.05445039
4552 | 0.4433532 | 0.6130358 | 0.05339849 | 13.52694 | -0.05487706
4612 | 0.4483174 | 0.6197484 | 0.05398318 | 13.51858 | -0.05549493
4672 | 0.45467 | 0.6283382 | 0.0547314 | 13.50789 | -0.05628616
4732 | 0.4573118 | 0.6319103 | 0.05504255 | 13.50344 | -0.05661538
4792 | 0.4658749 | 0.6434891 | 0.05605112 | 13.48903 | -0.05768327
4852 | 0.4651019 | 0.642444 | 0.05596008 | 13.49033 | -0.05758683
4912 | 0.4715701 | 0.6511901 | 0.05672191 | 13.47944 | -0.05839414
4972 | 0.4764163 | 0.657743 | 0.0572927 | 13.47129 | -0.05899944
5032 | 0.4820067 | 0.6653023 | 0.05795115 | 13.46188 | -0.05969815
5092 | 0.4865234 | 0.6714095 | 0.05848313 | 13.45428 | -0.06026301
5152 | 0.4887407 | 0.6744077 | 0.05874429 | 13.45054 | -0.06054043
5212 | 0.4945132 | 0.6822132 | 0.05942418 | 13.44083 | -0.06126302
5272 | 0.4997688 | 0.6893198 | 0.0600432 | 13.43198 | -0.06192136
5332 | 0.5019689 | 0.6922946 | 0.06030233 | 13.42828 | -0.06219708
5392 | 0.5038351 | 0.6948181 | 0.06052213 | 13.42514 | -0.06243101
5452 | 0.5124031 | 0.7064036 | 0.06153129 | 13.41072 | -0.06350576
5512 | 0.516157 | 0.7114795 | 0.06197342 | 13.4044 | -0.06397699
5572 | 0.5174833 | 0.7132729 | 0.06212964 | 13.40217 | -0.06414354
5632 | 0.5227786 | 0.7204331 | 0.06275332 | 13.39326 | -0.06480877
5692 | 0.5267912 | 0.7258588 | 0.06322593 | 13.3865 | -0.06531315
5752 | 0.5305868 | 0.7309911 | 0.06367298 | 13.38011 | -0.06579048
5812 | 0.5346434 | 0.7364764 | 0.06415077 | 13.37329 | -0.0663009
5872 | 0.5408732 | 0.7449002 | 0.06488454 | 13.3628 | -0.06708527
5932 | 0.5427469 | 0.7474338 | 0.06510522 | 13.35965 | -0.06732129
5992 | 0.5484999 | 0.7552129 | 0.06578282 | 13.34996 | -0.06804634
6052 | 0.5533869 | 0.761821 | 0.06635842 | 13.34174 | -0.06866266
6112 | 0.5565787 | 0.7661369 | 0.06673435 | 13.33637 | -0.0690654
6172 | 0.560182 | 0.7710092 | 0.06715876 | 13.3303 | -0.06952025
6232 | 0.5625521 | 0.774214 | 0.06743791 | 13.32631 | -0.06981955
6292 | 0.5688572 | 0.7827396 | 0.06818053 | 13.3157 | -0.07061619
6352 | 0.5730382 | 0.788393 | 0.06867298 | 13.30866 | -0.0711448
6412 | 0.5733952 | 0.7888757 | 0.06871502 | 13.30806 | -0.07118995
6472 | 0.5790135 | 0.7964727 | 0.06937675 | 13.29861 | -0.07190076
6532 | 0.5868145 | 0.807021 | 0.07029557 | 13.28548 | -0.07288856
6592 | 0.5871786 | 0.8075134 | 0.07033845 | 13.28486 | -0.07293469
6652 | 0.5898234 | 0.8110896 | 0.07064996 | 13.28041 | -0.07326982
6712 | 0.5937822 | 0.8164426 | 0.07111623 | 13.27375 | -0.07377166
6772 | 0.5995494 | 0.8242409 | 0.0717955 | 13.26404 | -0.0745032
6832 | 0.5988228 | 0.8232583 | 0.07170992 | 13.26527 | -0.07441101
6892 | 0.6045977 | 0.8310671 | 0.0723901 | 13.25555 | -0.075144
6952 | 0.6087788 | 0.8367207 | 0.07288255 | 13.24851 | -0.07567503
7012 | 0.6114157 | 0.8402863 | 0.07319314 | 13.24407 | -0.07601008
7072 | 0.6125167 | 0.8417751 | 0.07332282 | 13.24222 | -0.07615001
7132 | 0.6189203 | 0.8504337 | 0.07407703 | 13.23144 | -0.07696423
7192 | 0.6232394 | 0.856274 | 0.07458575 | 13.22417 | -0.0775138
7252 | 0.6250204 | 0.8586822 | 0.07479551 | 13.22117 | -0.0777405
7312 | 0.6319391 | 0.8680375 | 0.07561041 | 13.20953 | -0.07862166
7372 | 0.6322268 | 0.8684266 | 0.0756443 | 13.20904 | -0.07865832
7432 | 0.6354517 | 0.8727872 | 0.07602413 | 13.20362 | -0.07906932
7492 | 0.6388948 | 0.8774429 | 0.07642966 | 13.19782 | -0.07950832
7552 | 0.6422891 | 0.8820326 | 0.07682945 | 13.19211 | -0.07994128
7612 | 0.6464957 | 0.8877207 | 0.07732491 | 13.18503 | -0.08047813
7672 | 0.6496589 | 0.8919979 | 0.07769748 | 13.1797 | -0.08088199
7732 | 0.6518639 | 0.8949794 | 0.07795718 | 13.17599 | -0.08116362
7792 | 0.6552148 | 0.8995105 | 0.07835186 | 13.17035 | -0.08159176
7852 | 0.6606287 | 0.906831 | 0.07898951 | 13.16124 | -0.08228386
7912 | 0.6630652 | 0.9101256 | 0.07927649 | 13.15714 | -0.08259549
7972 | 0.6642457 | 0.9117219 | 0.07941553 | 13.15515 | -0.08274652
8032 | 0.6716518 | 0.9217362 | 0.08028783 | 13.14269 | -0.08369452
8092 | 0.6753109 | 0.9266839 | 0.0807188 | 13.13653 | -0.08416322
8152 | 0.6773547 | 0.9294475 | 0.08095953 | 13.13309 | -0.08442512
8212 | 0.6786255 | 0.9311658 | 0.0811092 | 13.13095 | -0.08458799
8272 | 0.6799215 | 0.9329183 | 0.08126185 | 13.12877 | -0.08475412
8332 | 0.6866284 | 0.9419873 | 0.0820518 | 13.11748 | -0.08561432
8392 | 0.6861002 | 0.941273 | 0.08198958 | 13.11837 | -0.08554654
8452 | 0.6944265 | 0.9525317 | 0.08297027 | 13.10435 | -0.08661539
8512 | 0.7027665 | 0.9638088 | 0.08395256 | 13.09032 | -0.08768713
8572 | 0.7015587 | 0.9621756 | 0.08381031 | 13.09235 | -0.08753185
8632 | 0.7025574 | 0.963526 | 0.08392793 | 13.09067 | -0.08766024
8692 | 0.703861 | 0.9652887 | 0.08408148 | 13.08848 | -0.08782787
8752 | 0.7090958 | 0.9723672 | 0.08469805 | 13.07966 | -0.08850126
8812 | 0.7113243 | 0.9753805 | 0.08496052 | 13.07591 | -0.08878806
8872 | 0.7162158 | 0.9819946 | 0.08553664 | 13.06768 | -0.08941788
8932 | 0.7176791 | 0.9839733 | 0.08570899 | 13.06522 | -0.08960637
8992 | 0.714554 | 0.9797476 | 0.08534092 | 13.07048 | -0.08920387
9052 | 0.7114091 | 0.9754952 | 0.08497051 | 13.07577 | -0.08879898
9112 | 0.7174219 | 0.9836256 | 0.0856787 | 13.06565 | -0.08957324
9172 | 0.7269133 | 0.9964596 | 0.08679662 | 13.04968 | -0.09079666
9232 | 0.7249542 | 0.9938105 | 0.08656586 | 13.05297 | -0.090544
9292 | 0.7259701 | 0.9951842 | 0.08668552 | 13.05126 | -0.09067501
9352 | 0.7261044 | 0.9953658 | 0.08670134 | 13.05104 | -0.09069233
9412 | 0.7295316 | 1 | 0.087105 | 13.04526955 | -0.09113441
Rep 2:
TIME SEC | PPC Intensity | Normalised Intensity PPC | Conversion to PPC | [PO] for PPC | ln([PO]/[PO]0) for PPC | PPC selectivity
52 | -0.008995192 | 0 | 0 | 14.29 | 0 | 0.9111524
112 | -0.009125974 | -0.0001684614 | -1.453064e-05 | 14.29021 | 1.453053e-05 | Conversion Total | conversion to PPC | Conversion to PC
172 | -0.01018366 | -0.001530877 | -0.0001320458 | 14.29189 | 0.0001320371 | 0.09466583 | 0.086255 | 0.008410833
232 | -0.008680677 | 0.0004051294 | 3.494444e-05 | 14.2895 | -3.494505e-05 | Concentration of PO (M)
292 | -0.007578218 | 0.001825215 | 0.0001574339 | 14.28775 | -0.0001574463 | 14.29
352 | -0.007677422 | 0.00169743 | 0.0001464119 | 14.28791 | -0.0001464226
412 | -0.006158527 | 0.003653932 | 0.0003151699 | 14.2855 | -0.0003152196 | Cat conc (mol/dm3) | [CO2] (M)
472 | -0.002411928 | 0.008479959 | 0.0007314388 | 14.27955 | -0.0007317065 | 0.003573 | 0.859
532 | 0.00259865 | 0.01493413 | 0.001288143 | 14.27159 | -0.001288973
592 | 0.008160915 | 0.02209893 | 0.001906143 | 14.26276 | -0.001907962 | kobs (s-1)
652 | 0.01396753 | 0.02957848 | 0.002551291 | 14.25354 | -0.002554552 | 1.53e-05
712 | 0.02055753 | 0.03806711 | 0.003283479 | 14.24308 | -0.003288881 | kp (M-2 s-1)
772 | 0.02739564 | 0.04687535 | 0.004043233 | 14.23222 | -0.004051429 | 0.004985001
832 | 0.03471605 | 0.05630482 | 0.004856573 | 14.2206 | -0.004868404
892 | 0.04266878 | 0.06654881 | 0.005740167 | 14.20797 | -0.005756705
952 | 0.05005831 | 0.07606732 | 0.006561187 | 14.19624 | -0.006582806
1012 | 0.05764021 | 0.08583363 | 0.00740358 | 14.1842 | -0.007431122
1072 | 0.06566573 | 0.09617137 | 0.008295261 | 14.17146 | -0.008329859
1132 | 0.0742559 | 0.1072364 | 0.009249679 | 14.15782 | -0.009292723
1192 | 0.08125768 | 0.1162555 | 0.01002762 | 14.14671 | -0.01007823
1252 | 0.0907884 | 0.1285321 | 0.01108654 | 14.13157 | -0.01114845
1312 | 0.09836224 | 0.138288 | 0.01192803 | 14.11955 | -0.01199974
1372 | 0.1065012 | 0.1487718 | 0.01283232 | 14.10663 | -0.01291536
1432 | 0.1152901 | 0.1600929 | 0.01380882 | 14.09267 | -0.01390505
1492 | 0.1223088 | 0.1691338 | 0.01458863 | 14.08153 | -0.01469609
1552 | 0.1327105 | 0.1825323 | 0.01574432 | 14.06501 | -0.01586958
1612 | 0.1385634 | 0.1900714 | 0.01639461 | 14.05572 | -0.01653049
1672 | 0.1486123 | 0.2030155 | 0.01751111 | 14.03977 | -0.01766624
1732 | 0.1568393 | 0.2136128 | 0.01842517 | 14.0267 | -0.01859703
1792 | 0.1636695 | 0.2224108 | 0.01918405 | 14.01586 | -0.01937045
1852 | 0.1742487 | 0.236038 | 0.02035946 | 13.99906 | -0.02056957
1912 | 0.1810718 | 0.2448269 | 0.02111754 | 13.98823 | -0.02134371
1972 | 0.19029 | 0.2567009 | 0.02214174 | 13.97359 | -0.02239055
2032 | 0.1995676 | 0.2686515 | 0.02317254 | 13.95886 | -0.02344524
2092 | 0.2076839 | 0.2791061 | 0.0240743 | 13.94598 | -0.02436882
2152 | 0.2149342 | 0.2884454 | 0.02487985 | 13.93447 | -0.02519459
2212 | 0.221955 | 0.297489 | 0.02565991 | 13.92332 | -0.02599487
2272 | 0.2300045 | 0.3078576 | 0.02655426 | 13.91054 | -0.02691319
2332 | 0.2379877 | 0.3181407 | 0.02744123 | 13.89786 | -0.02782477
2392 | 0.2465852 | 0.3292153 | 0.02839647 | 13.88421 | -0.02880745
2452 | 0.2546917 | 0.3396573 | 0.02929714 | 13.87134 | -0.02973488
2512 | 0.2608599 | 0.3476026 | 0.02998247 | 13.86155 | -0.03044113
2572 | 0.2685024 | 0.357447 | 0.03083159 | 13.84942 | -0.03131688
2632 | 0.277569 | 0.3691258 | 0.03183895 | 13.83502 | -0.03235683
2692 | 0.2851701 | 0.3789168 | 0.03268347 | 13.82295 | -0.0332295
2752 | 0.2933265 | 0.3894232 | 0.0335897 | 13.81 | -0.03416679
2812 | 0.3003442 | 0.3984627 | 0.0343694 | 13.79886 | -0.03497392
2872 | 0.3053986 | 0.4049733 | 0.03493097 | 13.79084 | -0.03555565
2932 | 0.3166728 | 0.4194957 | 0.0361836 | 13.77294 | -0.03685446
2992 | 0.3237816 | 0.4286526 | 0.03697343 | 13.76165 | -0.03767428
3052 | 0.3306004 | 0.437436 | 0.03773105 | 13.75082 | -0.03846129
3112 | 0.3398237 | 0.4493166 | 0.0387558 | 13.73618 | -0.03952679
3172 | 0.3480565 | 0.4599213 | 0.03967052 | 13.72311 | -0.04047884
3232 | 0.3506198 | 0.4632231 | 0.03995531 | 13.71904 | -0.04077544
3292 | 0.3607365 | 0.4762546 | 0.04107934 | 13.70298 | -0.04194694
3352 | 0.3679671 | 0.4855684 | 0.0418827 | 13.6915 | -0.04278506
3412 | 0.3764756 | 0.4965282 | 0.04282804 | 13.67799 | -0.04377222
3472 | 0.3846576 | 0.5070675 | 0.04373711 | 13.665 | -0.04472241
3532 | 0.3958152 | 0.5214398 | 0.04497679 | 13.64728 | -0.04601963
3592 | 0.4037299 | 0.5316347 | 0.04585615 | 13.63472 | -0.04694084
3652 | 0.4080131 | 0.537152 | 0.04633205 | 13.62792 | -0.04743972
3712 | 0.4181913 | 0.5502625 | 0.0474629 | 13.61176 | -0.04862622
3772 | 0.4252306 | 0.55933 | 0.04824501 | 13.60058 | -0.04944764
3832 | 0.4308347 | 0.5665487 | 0.04886766 | 13.59168 | -0.05010206
3892 | 0.4368489 | 0.5742956 | 0.04953587 | 13.58213 | -0.05080485
3952 | 0.4477123 | 0.5882888 | 0.05074285 | 13.56488 | -0.05207555
4012 | 0.4541037 | 0.5965216 | 0.05145297 | 13.55474 | -0.05282391
4072 | 0.4635287 | 0.608662 | 0.05250014 | 13.53977 | -0.05392849
4132 | 0.4700339 | 0.6170415 | 0.05322291 | 13.52944 | -0.0546916
4192 | 0.4764451 | 0.6252999 | 0.05393524 | 13.51927 | -0.05544425
4252 | 0.4824659 | 0.6330553 | 0.05460418 | 13.50971 | -0.05615158
4312 | 0.4848127 | 0.6360782 | 0.05486493 | 13.50598 | -0.05642743
4372 | 0.496891 | 0.6516363 | 0.05620689 | 13.4868 | -0.0578483
4432 | 0.5025072 | 0.6588706 | 0.05683089 | 13.47789 | -0.05850968
4492 | 0.5072015 | 0.6649175 | 0.05735246 | 13.47043 | -0.05906283
4552 | 0.5118212 | 0.6708681 | 0.05786572 | 13.4631 | -0.05960747
4612 | 0.5214806 | 0.6833104 | 0.05893894 | 13.44776 | -0.06074725
4672 | 0.527791 | 0.6914389 | 0.05964006 | 13.43774 | -0.06149256
4732 | 0.5308534 | 0.6953836 | 0.05998031 | 13.43288 | -0.06185446
4792 | 0.5398069 | 0.7069167 | 0.0609751 | 13.41867 | -0.06291328
4852 | 0.5493273 | 0.7191799 | 0.06203287 | 13.40355 | -0.06404037
4912 | 0.5569236 | 0.7289648 | 0.06287686 | 13.39149 | -0.06494059
4972 | 0.5597981 | 0.7326675 | 0.06319624 | 13.38693 | -0.06528145
5032 | 0.5682869 | 0.743602 | 0.06413939 | 13.37345 | -0.06628873
5092 | 0.5780662 | 0.7561988 | 0.06522593 | 13.35792 | -0.06745042
5152 | 0.5839311 | 0.7637535 | 0.06587756 | 13.34861 | -0.06814776
5212 | 0.5907292 | 0.7725101 | 0.06663286 | 13.33782 | -0.06895665
5272 | 0.5951651 | 0.7782241 | 0.06712572 | 13.33077 | -0.06948484
5332 | 0.6058486 | 0.7919856 | 0.06831272 | 13.31381 | -0.07075806
5392 | 0.6091855 | 0.7962838 | 0.06868346 | 13.30851 | -0.07115606
5452 | 0.6191406 | 0.8091071 | 0.06978953 | 13.29271 | -0.07234441
5512 | 0.6232574 | 0.81441 | 0.07024694 | 13.28617 | -0.07283625
5572 | 0.6283744 | 0.8210013 | 0.07081547 | 13.27805 | -0.07344792
5632 | 0.6346629 | 0.8291015 | 0.07151415 | 13.26806 | -0.07420014
5692 | 0.6436885 | 0.8407275 | 0.07251695 | 13.25373 | -0.07528076
5752 | 0.6462388 | 0.8440126 | 0.0728003 | 13.24968 | -0.07558631
5812 | 0.6578164 | 0.8589258 | 0.07408665 | 13.2313 | -0.07697462
5872 | 0.6625638 | 0.8650409 | 0.0746141 | 13.22376 | -0.07754444
5932 | 0.6682039 | 0.872306 | 0.07524075 | 13.21481 | -0.07822185
5992 | 0.67592 | 0.8822452 | 0.07609806 | 13.20256 | -0.07914934
6052 | 0.6799231 | 0.8874016 | 0.07654283 | 13.1962 | -0.07963085
6112 | 0.683298 | 0.8917488 | 0.07691779 | 13.19084 | -0.08003698
6172 | 0.6941214 | 0.9056905 | 0.07812033 | 13.17366 | -0.08134058
6232 | 0.6973861 | 0.9098958 | 0.07848306 | 13.16848 | -0.08173412
6292 | 0.7024697 | 0.916444 | 0.07904788 | 13.16041 | -0.08234723
6352 | 0.7104976 | 0.9267849 | 0.07993983 | 13.14766 | -0.08331621
6412 | 0.7184036 | 0.9369686 | 0.08081823 | 13.13511 | -0.08427138
6472 | 0.7263402 | 0.9471919 | 0.08170004 | 13.12251 | -0.08523118
6532 | 0.7331326 | 0.9559412 | 0.08245471 | 13.11172 | -0.08605334
6592 | 0.741571 | 0.9668107 | 0.08339226 | 13.09832 | -0.08707566
6652 | 0.7499429 | 0.9775947 | 0.08432243 | 13.08503 | -0.08809098
6712 | 0.7536571 | 0.9823789 | 0.0847351 | 13.07914 | -0.08854174
6772 | 0.7579689 | 0.9879331 | 0.08521417 | 13.07229 | -0.08906531
6832 | 0.7673369 | 1 | 0.086255 | 13.05741605 | -0.09020374

## Catalyst 2, PO, 7 bar CO2
TIME SEC | PPC Intensity | Normalised Intensity PPC | Conversion to PPC | [PO] for PPC | ln([PO]/[PO]0) for PPC | PPC selectivity
52 | -0.008995192 | 0 | 0 | 14.29 | 0 | 0.9623696
112 | -0.009125974 | -0.0001068872 | -2.351998e-05 | 14.29034 | 2.351971e-05 | Conversion Total | conversion to PPC | Conversion to PC
172 | -0.01018366 | -0.0009713271 | -0.0002137357 | 14.29305 | 0.0002137128 | 0.2286492 | 0.220045 | 0.008604167
232 | -0.008680677 | 0.0002570508 | 5.656274e-05 | 14.28919 | -5.656434e-05 | Concentration of PO (M)
292 | -0.007578218 | 0.001158082 | 0.0002548301 | 14.28636 | -0.0002548626 | 14.29
352 | -0.007677422 | 0.001077004 | 0.0002369893 | 14.28661 | -0.0002370174
412 | -0.006158527 | 0.002318386 | 0.0005101491 | 14.28271 | -0.0005102793 | Cat conc (mol/dm3) | [CO2] (M)
472 | -0.002411928 | 0.005380454 | 0.001183942 | 14.27308 | -0.001184643 | 0.003573 | 1.5
532 | 0.00259865 | 0.009475563 | 0.00208505 | 14.2602 | -0.002087227
592 | 0.008160915 | 0.01402156 | 0.003085375 | 14.24591 | -0.003090144 | kobs (s-1)
652 | 0.01396753 | 0.01876727 | 0.004129643 | 14.23099 | -0.004138193 | 1.95e-05
712 | 0.02055753 | 0.02415323 | 0.005314796 | 14.21405 | -0.00532897 | kp (M-2 s-1)
772 | 0.02739564 | 0.02974197 | 0.006544571 | 14.19648 | -0.006566081 | 0.003638399
832 | 0.03471605 | 0.03572488 | 0.007861082 | 14.17767 | -0.007892143
892 | 0.04266878 | 0.04222459 | 0.00929131 | 14.15723 | -0.009334744
952 | 0.05005831 | 0.048264 | 0.01062025 | 14.13824 | -0.01067705
1012 | 0.05764021 | 0.05446063 | 0.01198379 | 14.11875 | -0.01205617
1072 | 0.06566573 | 0.06101983 | 0.01342711 | 14.09813 | -0.01351807
1132 | 0.0742559 | 0.06804051 | 0.01497198 | 14.07605 | -0.01508519
1192 | 0.08125768 | 0.07376303 | 0.01623118 | 14.05806 | -0.01636435
1252 | 0.0907884 | 0.08155241 | 0.0179452 | 14.03356 | -0.01810817
1312 | 0.09836224 | 0.08774245 | 0.01930729 | 14.0141 | -0.01949611
1372 | 0.1065012 | 0.09439434 | 0.020771 | 13.99318 | -0.02098975
1432 | 0.1152901 | 0.1015775 | 0.02235161 | 13.9706 | -0.0226052
1492 | 0.1223088 | 0.1073138 | 0.02361386 | 13.95256 | -0.02389714
1552 | 0.1327105 | 0.115815 | 0.02548452 | 13.92583 | -0.02581487
1612 | 0.1385634 | 0.1205985 | 0.02653711 | 13.91078 | -0.02689557
1672 | 0.1486123 | 0.1288115 | 0.02834432 | 13.88496 | -0.02875377
1732 | 0.1568393 | 0.1355353 | 0.02982387 | 13.86382 | -0.03027765
1792 | 0.1636695 | 0.1411176 | 0.03105222 | 13.84626 | -0.03154456
1852 | 0.1742487 | 0.1497639 | 0.0329548 | 13.81908 | -0.03351004
1912 | 0.1810718 | 0.1553404 | 0.03418187 | 13.80154 | -0.03477974
1972 | 0.19029 | 0.1628743 | 0.03583968 | 13.77785 | -0.03649769
2032 | 0.1995676 | 0.1704569 | 0.03750818 | 13.75401 | -0.03822971
2092 | 0.2076839 | 0.1770902 | 0.03896782 | 13.73315 | -0.03974738
2152 | 0.2149342 | 0.1830159 | 0.04027173 | 13.71452 | -0.04110508
2212 | 0.221955 | 0.1887539 | 0.04153436 | 13.69647 | -0.04242157
2272 | 0.2300045 | 0.1953328 | 0.042982 | 13.67579 | -0.04393308
2332 | 0.2379877 | 0.2018573 | 0.04441769 | 13.65527 | -0.04543438
2392 | 0.2465852 | 0.208884 | 0.04596389 | 13.63318 | -0.04705375
2452 | 0.2546917 | 0.2155094 | 0.04742176 | 13.61234 | -0.04858304
2512 | 0.2608599 | 0.2205506 | 0.04853106 | 13.59649 | -0.04974823
2572 | 0.2685024 | 0.2267967 | 0.04990549 | 13.57685 | -0.05119381
2632 | 0.277569 | 0.2342069 | 0.05153605 | 13.55355 | -0.05291149
2692 | 0.2851701 | 0.2404191 | 0.05290303 | 13.53402 | -0.0543538
2752 | 0.2933265 | 0.2470853 | 0.0543699 | 13.51305 | -0.0559038
2812 | 0.3003442 | 0.2528209 | 0.05563197 | 13.49502 | -0.05723932
2872 | 0.3053986 | 0.2569518 | 0.05654095 | 13.48203 | -0.05820232
2932 | 0.3166728 | 0.2661661 | 0.05856852 | 13.45306 | -0.06035371
2992 | 0.3237816 | 0.271976 | 0.05984697 | 13.43479 | -0.06171262
3052 | 0.3306004 | 0.2775491 | 0.06107328 | 13.41726 | -0.06301785
3112 | 0.3398237 | 0.2850872 | 0.062732 | 13.39356 | -0.06478602
3172 | 0.3480565 | 0.2918158 | 0.0642126 | 13.3724 | -0.06636697
3232 | 0.3506198 | 0.2939107 | 0.06467358 | 13.36581 | -0.0668597
3292 | 0.3607365 | 0.3021791 | 0.06649299 | 13.33982 | -0.06880681
3352 | 0.3679671 | 0.3080886 | 0.06779335 | 13.32123 | -0.07020076
3412 | 0.3764756 | 0.3150425 | 0.06932353 | 13.29937 | -0.07184357
3472 | 0.3846576 | 0.3217296 | 0.07079498 | 13.27834 | -0.07342588
3532 | 0.3958152 | 0.3308486 | 0.07280159 | 13.24967 | -0.0755877
3592 | 0.4037299 | 0.3373172 | 0.07422497 | 13.22933 | -0.07712403
3652 | 0.4080131 | 0.3408179 | 0.07499527 | 13.21832 | -0.07795643
3712 | 0.4181913 | 0.3491364 | 0.07682572 | 13.19216 | -0.07993725
3772 | 0.4252306 | 0.3548896 | 0.07809169 | 13.17407 | -0.0813095
3832 | 0.4308347 | 0.3594698 | 0.07909953 | 13.15967 | -0.08240332
3892 | 0.4368489 | 0.3643852 | 0.08018114 | 13.14421 | -0.08357851
3952 | 0.4477123 | 0.3732637 | 0.08213482 | 13.11629 | -0.08570476
4012 | 0.4541037 | 0.3784874 | 0.08328425 | 13.09987 | -0.08695784
4072 | 0.4635287 | 0.3861903 | 0.08497925 | 13.07565 | -0.08880854
4132 | 0.4700339 | 0.391507 | 0.08614916 | 13.05893 | -0.09008792
4192 | 0.4764451 | 0.3967469 | 0.08730217 | 13.04245 | -0.09135041
4252 | 0.4824659 | 0.4016676 | 0.08838495 | 13.02698 | -0.09253747
4312 | 0.4848127 | 0.4035856 | 0.088807 | 13.02095 | -0.09300055
4372 | 0.496891 | 0.4134571 | 0.09097917 | 12.98991 | -0.09538727
4432 | 0.5025072 | 0.4180472 | 0.0919892 | 12.97547 | -0.09649901
4492 | 0.5072015 | 0.4218839 | 0.09283344 | 12.96341 | -0.0974292
4552 | 0.5118212 | 0.4256595 | 0.09366424 | 12.95154 | -0.09834544
4612 | 0.5214806 | 0.433554 | 0.09540139 | 12.92671 | -0.100264
4672 | 0.527791 | 0.4387115 | 0.09653626 | 12.9105 | -0.1015193
4732 | 0.5308534 | 0.4412143 | 0.09708701 | 12.90263 | -0.1021291
4792 | 0.5398069 | 0.448532 | 0.09869722 | 12.87962 | -0.103914
4852 | 0.5493273 | 0.4563129 | 0.1004094 | 12.85515 | -0.1058155
4912 | 0.5569236 | 0.4625213 | 0.1017755 | 12.83563 | -0.1073352
4972 | 0.5597981 | 0.4648707 | 0.1022925 | 12.82824 | -0.1079109
5032 | 0.5682869 | 0.4718085 | 0.1038191 | 12.80643 | -0.109613
5092 | 0.5780662 | 0.4798011 | 0.1055778 | 12.78129 | -0.1115774
5152 | 0.5839311 | 0.4845944 | 0.1066326 | 12.76622 | -0.1127573
5212 | 0.5907292 | 0.4901504 | 0.1078551 | 12.74875 | -0.1141268
5272 | 0.5951651 | 0.4937759 | 0.1086529 | 12.73735 | -0.1150214
5332 | 0.6058486 | 0.5025074 | 0.1105742 | 12.70989 | -0.1171792
5392 | 0.6091855 | 0.5052346 | 0.1111744 | 12.70132 | -0.1178542
5452 | 0.6191406 | 0.5133708 | 0.1129647 | 12.67573 | -0.1198705
5512 | 0.6232574 | 0.5167355 | 0.1137051 | 12.66515 | -0.1207055
5572 | 0.6283744 | 0.5209176 | 0.1146253 | 12.652 | -0.1217444
5632 | 0.6346629 | 0.5260571 | 0.1157562 | 12.63584 | -0.1230225
5692 | 0.6436885 | 0.5334337 | 0.1173794 | 12.61265 | -0.1248599
5752 | 0.6462388 | 0.535518 | 0.1178381 | 12.60609 | -0.1253796
5812 | 0.6578164 | 0.5449804 | 0.1199202 | 12.57634 | -0.1277427
5872 | 0.6625638 | 0.5488603 | 0.120774 | 12.56414 | -0.1287133
5932 | 0.6682039 | 0.55347 | 0.1217883 | 12.54965 | -0.1298676
5992 | 0.67592 | 0.5597763 | 0.123176 | 12.52982 | -0.131449
6052 | 0.6799231 | 0.563048 | 0.1238959 | 12.51953 | -0.1322704
6112 | 0.683298 | 0.5658062 | 0.1245028 | 12.51085 | -0.1329634
6172 | 0.6941214 | 0.5746521 | 0.1264493 | 12.48304 | -0.1351891
6232 | 0.6973861 | 0.5773203 | 0.1270365 | 12.47465 | -0.1358615
6292 | 0.7024697 | 0.5814751 | 0.1279507 | 12.46158 | -0.1369093
6352 | 0.7104976 | 0.5880363 | 0.1293944 | 12.44095 | -0.1385663
6412 | 0.7184036 | 0.5944978 | 0.1308163 | 12.42064 | -0.1402007
6472 | 0.7263402 | 0.6009844 | 0.1322436 | 12.40024 | -0.1418443
6532 | 0.7331326 | 0.6065357 | 0.1334652 | 12.38278 | -0.143253
6592 | 0.741571 | 0.6134323 | 0.1349827 | 12.3611 | -0.1450058
6652 | 0.7499429 | 0.6202747 | 0.1364883 | 12.33958 | -0.1467479
6712 | 0.7536571 | 0.6233102 | 0.1371563 | 12.33004 | -0.1475217
6772 | 0.7579689 | 0.6268343 | 0.1379317 | 12.31896 | -0.1484208
6832 | 0.7673369 | 0.6344906 | 0.1396165 | 12.29488 | -0.150377
6892 | 0.7729201 | 0.6390537 | 0.1406206 | 12.28053 | -0.1515448
6952 | 0.7811958 | 0.6458174 | 0.1421089 | 12.25926 | -0.1532781
7012 | 0.7866946 | 0.6503116 | 0.1430978 | 12.24513 | -0.1544315
7072 | 0.787526 | 0.650991 | 0.1432473 | 12.243 | -0.154606
7132 | 0.796612 | 0.6584169 | 0.1448814 | 12.21965 | -0.1565151
7192 | 0.8015215 | 0.6624294 | 0.1457643 | 12.20703 | -0.1575481
7252 | 0.8103286 | 0.6696275 | 0.1473482 | 12.18439 | -0.159404
7312 | 0.8162312 | 0.6744516 | 0.1484097 | 12.16923 | -0.1606497
7372 | 0.8233117 | 0.6802385 | 0.1496831 | 12.15103 | -0.1621461
7432 | 0.8271157 | 0.6833474 | 0.1503672 | 12.14125 | -0.162951
7492 | 0.8310655 | 0.6865755 | 0.1510775 | 12.1311 | -0.1637874
7552 | 0.8368162 | 0.6912755 | 0.1521117 | 12.11632 | -0.1650064
7612 | 0.8462251 | 0.6989654 | 0.1538038 | 12.09214 | -0.1670041
7672 | 0.8478487 | 0.7002923 | 0.1540958 | 12.08797 | -0.1673492
7732 | 0.8566877 | 0.7075164 | 0.1556854 | 12.06526 | -0.1692302
7792 | 0.8616561 | 0.7115771 | 0.156579 | 12.05249 | -0.170289
7852 | 0.8622504 | 0.7120628 | 0.1566858 | 12.05096 | -0.1704157
7912 | 0.8667501 | 0.7157403 | 0.1574951 | 12.0394 | -0.1713758
7972 | 0.8738437 | 0.7215378 | 0.1587708 | 12.02117 | -0.1728911
8032 | 0.8766606 | 0.7238401 | 0.1592774 | 12.01393 | -0.1734935
8092 | 0.8819961 | 0.7282008 | 0.1602369 | 12.00021 | -0.1746355
8152 | 0.8878163 | 0.7329576 | 0.1612837 | 11.98526 | -0.1758827
8212 | 0.8918438 | 0.7362492 | 0.162008 | 11.97491 | -0.1767467
8272 | 0.8961703 | 0.7397852 | 0.162786 | 11.96379 | -0.1776756
8332 | 0.9057594 | 0.7476223 | 0.1645106 | 11.93914 | -0.1797376
8392 | 0.910573 | 0.7515565 | 0.1653762 | 11.92677 | -0.1807742
8452 | 0.9109671 | 0.7518786 | 0.1654471 | 11.92576 | -0.1808592
8512 | 0.9165163 | 0.7564139 | 0.1664451 | 11.9115 | -0.1820557
8572 | 0.9241358 | 0.7626413 | 0.1678154 | 11.89192 | -0.183701
8632 | 0.9292493 | 0.7668205 | 0.168735 | 11.87878 | -0.1848067
8692 | 0.9287306 | 0.7663965 | 0.1686417 | 11.88011 | -0.1846944
8752 | 0.9358013 | 0.7721754 | 0.1699133 | 11.86194 | -0.1862252
8812 | 0.9397103 | 0.7753702 | 0.1706163 | 11.85189 | -0.1870724
8872 | 0.9442713 | 0.7790978 | 0.1714366 | 11.84017 | -0.1880619
8932 | 0.9479745 | 0.7821245 | 0.1721026 | 11.83065 | -0.188866
8992 | 0.9522352 | 0.7856066 | 0.1728688 | 11.8197 | -0.189792
9052 | 0.9614705 | 0.7931546 | 0.1745297 | 11.79597 | -0.191802
9112 | 0.9698766 | 0.8000249 | 0.1760415 | 11.77437 | -0.1936351
9172 | 0.9759305 | 0.8049727 | 0.1771302 | 11.75881 | -0.1949573
9232 | 0.9785537 | 0.8071166 | 0.177602 | 11.75207 | -0.1955308
9292 | 0.9816583 | 0.809654 | 0.1781603 | 11.74409 | -0.1962099
9352 | 0.9792486 | 0.8076845 | 0.1777269 | 11.75028 | -0.1956827
9412 | 0.9826693 | 0.8104803 | 0.1783421 | 11.74149 | -0.1964312
9472 | 0.9916875 | 0.8178508 | 0.179964 | 11.71831 | -0.198407
9532 | 0.9962981 | 0.8216189 | 0.1807931 | 11.70647 | -0.1994187
9592 | 1.007863 | 0.8310705 | 0.1828729 | 11.67675 | -0.2019606
9652 | 1.006947 | 0.8303222 | 0.1827082 | 11.6791 | -0.2017591
9712 | 1.012495 | 0.834857 | 0.1837061 | 11.66484 | -0.2029808
9772 | 1.012406 | 0.8347838 | 0.18369 | 11.66507 | -0.2029611
9832 | 1.017465 | 0.8389188 | 0.1845999 | 11.65207 | -0.2040763
9892 | 1.020648 | 0.8415201 | 0.1851723 | 11.64389 | -0.2047786
9952 | 1.02067 | 0.8415378 | 0.1851762 | 11.64383 | -0.2047834
10012 | 1.026364 | 0.8461915 | 0.1862002 | 11.6292 | -0.2060409
10072 | 1.033211 | 0.8517879 | 0.1874317 | 11.6116 | -0.2075553
10132 | 1.042979 | 0.8597713 | 0.1891884 | 11.5865 | -0.2097195
10192 | 1.045276 | 0.8616479 | 0.1896013 | 11.5806 | -0.210229
10252 | 1.057454 | 0.8716015 | 0.1917915 | 11.5493 | -0.2129353
10312 | 1.060982 | 0.8744843 | 0.1924259 | 11.54023 | -0.2137205
10372 | 1.058546 | 0.8724935 | 0.1919878 | 11.54649 | -0.2131782
10432 | 1.06569 | 0.8783322 | 0.1932726 | 11.52813 | -0.2147695
10492 | 1.063443 | 0.8764957 | 0.1928685 | 11.53391 | -0.2142687
10552 | 1.07112 | 0.8827708 | 0.1942493 | 11.51418 | -0.2159809
10612 | 1.074314 | 0.8853805 | 0.1948236 | 11.50597 | -0.2166938
10672 | 1.073605 | 0.8848015 | 0.1946962 | 11.50779 | -0.2165356
10732 | 1.084827 | 0.8939734 | 0.1967144 | 11.47895 | -0.2190449
10792 | 1.083346 | 0.8927626 | 0.1964479 | 11.48276 | -0.2187133
10852 | 1.088562 | 0.8970254 | 0.197386 | 11.46935 | -0.2198813
10912 | 1.090919 | 0.8989518 | 0.1978098 | 11.4633 | -0.2204096
10972 | 1.091482 | 0.899412 | 0.1979111 | 11.46185 | -0.2205358
11032 | 1.099679 | 0.906111 | 0.1993852 | 11.44079 | -0.2223754
11092 | 1.101925 | 0.9079472 | 0.1997893 | 11.43501 | -0.2228802
11152 | 1.10323 | 0.9090137 | 0.2000239 | 11.43166 | -0.2231735
11212 | 1.107814 | 0.9127598 | 0.2008482 | 11.41988 | -0.2242044
11272 | 1.103209 | 0.9089969 | 0.2000202 | 11.43171 | -0.2231688
11332 | 1.106307 | 0.9115285 | 0.2005773 | 11.42375 | -0.2238654
11392 | 1.108847 | 0.9136047 | 0.2010341 | 11.41722 | -0.2244371
11452 | 1.117638 | 0.9207889 | 0.202615 | 11.39463 | -0.2264176
11512 | 1.120703 | 0.9232945 | 0.2031663 | 11.38675 | -0.2271093
11572 | 1.119833 | 0.9225832 | 0.2030098 | 11.38899 | -0.2269129
11632 | 1.126023 | 0.9276424 | 0.2041231 | 11.37308 | -0.2283107
11692 | 1.1307 | 0.931465 | 0.2049642 | 11.36106 | -0.2293682
11752 | 1.131324 | 0.931975 | 0.2050764 | 11.35946 | -0.2295093
11812 | 1.139768 | 0.9388756 | 0.2065949 | 11.33776 | -0.2314213
11872 | 1.146142 | 0.944085 | 0.2077412 | 11.32138 | -0.2328672
11932 | 1.14919 | 0.9465761 | 0.2082893 | 11.31355 | -0.2335593
11992 | 1.151689 | 0.9486189 | 0.2087388 | 11.30712 | -0.2341272
12052 | 1.158944 | 0.9545484 | 0.2100436 | 11.28848 | -0.2357775
12112 | 1.156544 | 0.9525866 | 0.2096119 | 11.29465 | -0.2352312
12172 | 1.159858 | 0.9552955 | 0.210208 | 11.28613 | -0.2359856
12232 | 1.161503 | 0.9566401 | 0.2105039 | 11.2819 | -0.2363603
12292 | 1.174848 | 0.9675462 | 0.2129037 | 11.24761 | -0.2394047
12352 | 1.176559 | 0.9689446 | 0.2132114 | 11.24321 | -0.2397957
12412 | 1.17474 | 0.9674586 | 0.2128844 | 11.24788 | -0.2393802
12472 | 1.179731 | 0.9715374 | 0.2137819 | 11.23506 | -0.2405211
12532 | 1.182187 | 0.9735449 | 0.2142237 | 11.22874 | -0.2410831
12592 | 1.19543 | 0.9843677 | 0.2166052 | 11.19471 | -0.2441185
12652 | 1.194961 | 0.9839848 | 0.2165209 | 11.19592 | -0.2440109
12712 | 1.202723 | 0.9903287 | 0.2179169 | 11.17597 | -0.2457942
12772 | 1.198613 | 0.9869698 | 0.2171778 | 11.18653 | -0.2448497
12832 | 1.203994 | 0.9913674 | 0.2181454 | 11.1727 | -0.2460865
12892 | 1.204682 | 0.9919298 | 0.2182692 | 11.17093 | -0.2462448
12952 | 1.203678 | 0.9911093 | 0.2180886 | 11.17351 | -0.2460139
13012 | 1.216006 | 1.001185 | 0.2203057 | 11.14183 | -0.2488534
13072 | 1.214557 | 1 | 0.220045 | 11.14555695 | -0.2485191
Rep 2:
TIME SEC | PPC Intensity | Normalised Intensity PPC | Conversion to PPC | [PO] for PPC | ln([PO]/[PO]0) for PPC | PPC selectivity
52 | 0.008558142 | 0 | 0 | 14.29 | 0 | 0.961708
112 | 0.009231072 | 0.0009885196 | 0.0001842353 | 14.28737 | -0.0001842523 | Conversion Total | conversion to PPC | Conversion to PC
172 | 0.01000792 | 0.00212969 | 0.000396921 | 14.28433 | -0.0003969998 | 0.1937958 | 0.186375 | 0.007420833
232 | 0.01092821 | 0.003481575 | 0.0006488786 | 14.28073 | -0.0006490892 | Concentration of PO (M)
292 | 0.01242399 | 0.005678847 | 0.001058395 | 14.27488 | -0.001058956 | 14.29
352 | 0.01468568 | 0.00900122 | 0.001677602 | 14.26603 | -0.001679011
412 | 0.01862357 | 0.01478588 | 0.002755719 | 14.25062 | -0.002759523 | Cat conc (mol/dm3) | [CO2] (M)
472 | 0.02212563 | 0.01993033 | 0.003714514 | 14.23692 | -0.00372143 | 0.003573 | 1.5
532 | 0.0268188 | 0.02682448 | 0.004999413 | 14.21856 | -0.005011952
592 | 0.0320008 | 0.03443673 | 0.006418145 | 14.19828 | -0.00643883 | kobs (s-1)
652 | 0.03701661 | 0.04180484 | 0.007791377 | 14.17866 | -0.007821889 | 1.52e-05
712 | 0.04275332 | 0.05023194 | 0.009361978 | 14.15622 | -0.009406077 | kp (M-2 s-1)
772 | 0.04838289 | 0.05850165 | 0.01090324 | 14.13419 | -0.01096312 | 0.002836085
832 | 0.05419762 | 0.06704334 | 0.0124952 | 14.11144 | -0.01257392
892 | 0.06072559 | 0.07663279 | 0.01428244 | 14.0859 | -0.01438541
952 | 0.06714115 | 0.08605709 | 0.01603889 | 14.0608 | -0.01616891
1012 | 0.07382735 | 0.09587898 | 0.01786944 | 14.03465 | -0.01803103
1072 | 0.08120476 | 0.1067162 | 0.01988924 | 14.00578 | -0.02008969
1132 | 0.08852265 | 0.117466 | 0.02189273 | 13.97715 | -0.02213593
1192 | 0.09631965 | 0.1289196 | 0.0240274 | 13.94665 | -0.02432077
1252 | 0.1049118 | 0.1415413 | 0.02637976 | 13.91303 | -0.02673395
1312 | 0.1127549 | 0.1530626 | 0.02852704 | 13.88235 | -0.02894185
1372 | 0.1216106 | 0.1660715 | 0.03095158 | 13.8477 | -0.03144069
1432 | 0.1302477 | 0.1787592 | 0.03331625 | 13.81391 | -0.03388388
1492 | 0.1397585 | 0.1927304 | 0.03592013 | 13.7767 | -0.03658113
1552 | 0.1488629 | 0.2061044 | 0.03841271 | 13.74108 | -0.03916993
1612 | 0.1586661 | 0.2205051 | 0.04109664 | 13.70273 | -0.04196499
1672 | 0.1677687 | 0.2338767 | 0.04358876 | 13.66712 | -0.0445673
1732 | 0.1777593 | 0.2485526 | 0.04632399 | 13.62803 | -0.04743128
1792 | 0.1871625 | 0.2623657 | 0.04889841 | 13.59124 | -0.05013439
1852 | 0.1969667 | 0.2767679 | 0.05158262 | 13.55288 | -0.0529606
1912 | 0.2068553 | 0.2912939 | 0.05428991 | 13.5142 | -0.05581922
1972 | 0.217435 | 0.3068353 | 0.05718642 | 13.47281 | -0.05888671
2032 | 0.2256505 | 0.3189037 | 0.05943568 | 13.44066 | -0.06127525
2092 | 0.2344156 | 0.3317795 | 0.0618354 | 13.40637 | -0.06382986
2152 | 0.2417922 | 0.3426155 | 0.06385497 | 13.37751 | -0.06598486
2212 | 0.2485438 | 0.3525334 | 0.06570342 | 13.3511 | -0.06796135
2272 | 0.2549555 | 0.361952 | 0.06745881 | 13.32601 | -0.06984196
2332 | 0.2594342 | 0.3685313 | 0.06868501 | 13.30849 | -0.07115773
2392 | 0.264071 | 0.3753426 | 0.06995447 | 13.29035 | -0.07252174
2452 | 0.2669283 | 0.3795399 | 0.07073674 | 13.27917 | -0.0733632
2512 | 0.2694255 | 0.3832082 | 0.07142043 | 13.2694 | -0.07409921
2572 | 0.2719231 | 0.3868771 | 0.07210421 | 13.25963 | -0.07483585
2632 | 0.2737087 | 0.3895001 | 0.07259307 | 13.25264 | -0.07536284
2692 | 0.2751881 | 0.3916733 | 0.0729981 | 13.24686 | -0.07579967
2752 | 0.2737153 | 0.3895098 | 0.07259489 | 13.25262 | -0.07536479
2812 | 0.2727901 | 0.3881507 | 0.07234159 | 13.25624 | -0.07509171
2872 | 0.2690678 | 0.3826827 | 0.07132249 | 13.2708 | -0.07399373
2932 | 0.2667621 | 0.3792957 | 0.07069123 | 13.27982 | -0.07331422
2992 | 0.2658484 | 0.3779536 | 0.07044109 | 13.2834 | -0.0730451
3052 | 0.2635056 | 0.374512 | 0.06979968 | 13.29256 | -0.07235532
3112 | 0.2643173 | 0.3757044 | 0.07002191 | 13.28939 | -0.07259425
3172 | 0.2676092 | 0.38054 | 0.07092315 | 13.27651 | -0.07356382
3232 | 0.2708835 | 0.3853499 | 0.07181959 | 13.2637 | -0.07452916
3292 | 0.2754691 | 0.3920861 | 0.07307504 | 13.24576 | -0.07588267
3352 | 0.2812199 | 0.4005339 | 0.07464951 | 13.22326 | -0.0775827
3412 | 0.2850867 | 0.4062142 | 0.07570816 | 13.20813 | -0.07872742
3472 | 0.2927832 | 0.4175202 | 0.07781532 | 13.17802 | -0.08100977
3532 | 0.2972386 | 0.424065 | 0.07903511 | 13.16059 | -0.08233337
3592 | 0.3030123 | 0.4325464 | 0.08061583 | 13.138 | -0.08405122
3652 | 0.30836 | 0.4404021 | 0.08207993 | 13.11708 | -0.08564497
3712 | 0.3126342 | 0.4466808 | 0.08325013 | 13.10036 | -0.08692061
3772 | 0.318511 | 0.4553136 | 0.08485907 | 13.07736 | -0.08867721
3832 | 0.3239925 | 0.4633659 | 0.08635982 | 13.05592 | -0.09031846
3892 | 0.3283874 | 0.4698218 | 0.08756304 | 13.03872 | -0.09163629
3952 | 0.3346891 | 0.4790789 | 0.08928833 | 13.01407 | -0.09352893
4012 | 0.3393807 | 0.4859708 | 0.0905728 | 12.99571 | -0.09494033
4072 | 0.3439916 | 0.492744 | 0.09183517 | 12.97768 | -0.09632939
4132 | 0.3497639 | 0.5012235 | 0.09341553 | 12.95509 | -0.09807108
4192 | 0.354638 | 0.5083835 | 0.09474997 | 12.93602 | -0.09954409
4252 | 0.3568921 | 0.5116947 | 0.0953671 | 12.9272 | -0.1002261
4312 | 0.3623607 | 0.5197279 | 0.09686429 | 12.90581 | -0.1018824
4372 | 0.3669414 | 0.5264568 | 0.09811839 | 12.88789 | -0.103272
4432 | 0.3706937 | 0.5319688 | 0.09914569 | 12.87321 | -0.1044117
4492 | 0.3774866 | 0.5419475 | 0.1010055 | 12.84663 | -0.1064783
4552 | 0.3814135 | 0.547716 | 0.1020806 | 12.83127 | -0.1076749
4612 | 0.3857286 | 0.5540547 | 0.103262 | 12.81439 | -0.1089915
4672 | 0.3894821 | 0.5595686 | 0.1042896 | 12.7997 | -0.1101381
4732 | 0.3958232 | 0.5688835 | 0.1060257 | 12.77489 | -0.1120782
4792 | 0.4018234 | 0.5776976 | 0.1076684 | 12.75142 | -0.1139175
4852 | 0.4040757 | 0.5810063 | 0.108285 | 12.74261 | -0.1146088
4912 | 0.4090372 | 0.5882945 | 0.1096434 | 12.7232 | -0.1161332
4972 | 0.4089387 | 0.5881499 | 0.1096164 | 12.72358 | -0.1161029
5032 | 0.4064968 | 0.5845629 | 0.1089479 | 12.73313 | -0.1153524
5092 | 0.4018041 | 0.5776694 | 0.1076631 | 12.75149 | -0.1139116
5152 | 0.3907356 | 0.5614099 | 0.1046328 | 12.7948 | -0.1105213
5212 | 0.3786954 | 0.5437232 | 0.1013364 | 12.8419 | -0.1068465
5272 | 0.3707337 | 0.5320277 | 0.09915666 | 12.87305 | -0.1044239
5332 | 0.3715018 | 0.533156 | 0.09936694 | 12.87005 | -0.1046574
5392 | 0.3730395 | 0.5354148 | 0.09978793 | 12.86403 | -0.1051249
5452 | 0.376149 | 0.5399825 | 0.1006392 | 12.85187 | -0.106071
5512 | 0.3778304 | 0.5424526 | 0.1010996 | 12.84529 | -0.106583
5572 | 0.3828293 | 0.5497957 | 0.1024682 | 12.82573 | -0.1081067
5632 | 0.3855336 | 0.5537683 | 0.1032086 | 12.81515 | -0.108932
5692 | 0.3902352 | 0.5606749 | 0.1044958 | 12.79676 | -0.1103684
5752 | 0.3933662 | 0.5652742 | 0.105353 | 12.78451 | -0.111326
5812 | 0.3964175 | 0.5697565 | 0.1061884 | 12.77257 | -0.1122602
5872 | 0.4002087 | 0.5753257 | 0.1072263 | 12.75774 | -0.1134222
5932 | 0.4032208 | 0.5797504 | 0.108051 | 12.74595 | -0.1143463
5992 | 0.4089764 | 0.5882052 | 0.1096268 | 12.72343 | -0.1161145
6052 | 0.4117387 | 0.592263 | 0.110383 | 12.71263 | -0.1169643
6112 | 0.4168114 | 0.5997147 | 0.1117718 | 12.69278 | -0.1185266
6172 | 0.4188213 | 0.6026671 | 0.1123221 | 12.68492 | -0.1191463
6232 | 0.4235797 | 0.6096572 | 0.1136249 | 12.6663 | -0.120615
6292 | 0.4279959 | 0.6161445 | 0.1148339 | 12.64902 | -0.12198
6352 | 0.4312025 | 0.6208549 | 0.1157118 | 12.63648 | -0.1229723
6412 | 0.4349618 | 0.6263773 | 0.1167411 | 12.62177 | -0.1241369
6472 | 0.4383368 | 0.631335 | 0.1176651 | 12.60857 | -0.1251836
6532 | 0.4403012 | 0.6342207 | 0.1182029 | 12.60088 | -0.1257933
6592 | 0.445209 | 0.6414302 | 0.1195466 | 12.58168 | -0.1273182
6652 | 0.4485341 | 0.6463147 | 0.1204569 | 12.56867 | -0.1283527
6712 | 0.4509003 | 0.6497905 | 0.1211047 | 12.55941 | -0.1290895
6772 | 0.4552265 | 0.6561456 | 0.1222891 | 12.54249 | -0.130438
6832 | 0.4581165 | 0.660391 | 0.1230804 | 12.53118 | -0.1313399
6892 | 0.4630761 | 0.6676765 | 0.1244382 | 12.51178 | -0.1328895
6952 | 0.466377 | 0.6725254 | 0.1253419 | 12.49886 | -0.1339222
7012 | 0.4699268 | 0.67774 | 0.1263138 | 12.48498 | -0.135034
7072 | 0.4729847 | 0.682232 | 0.127151 | 12.47301 | -0.1359927
7132 | 0.4751862 | 0.685466 | 0.1277537 | 12.4644 | -0.1366835
7192 | 0.4767838 | 0.6878128 | 0.1281911 | 12.45815 | -0.137185
7252 | 0.4828139 | 0.6966709 | 0.129842 | 12.43456 | -0.1390805
7312 | 0.4862504 | 0.701719 | 0.1307829 | 12.42111 | -0.1401623
7372 | 0.4891998 | 0.7060516 | 0.1315904 | 12.40957 | -0.1410918
7432 | 0.491892 | 0.7100064 | 0.1323275 | 12.39904 | -0.1419409
7492 | 0.4949236 | 0.7144597 | 0.1331574 | 12.38718 | -0.1428979
7552 | 0.4988417 | 0.7202154 | 0.1342301 | 12.37185 | -0.1441362
7612 | 0.5030569 | 0.7264074 | 0.1353842 | 12.35536 | -0.14547
7672 | 0.5046233 | 0.7287084 | 0.135813 | 12.34923 | -0.1459661
7732 | 0.507463 | 0.7328798 | 0.1365905 | 12.33812 | -0.1468662
7792 | 0.5130125 | 0.7410319 | 0.1381098 | 12.31641 | -0.1486274
7852 | 0.5152293 | 0.7442883 | 0.1387167 | 12.30774 | -0.1493318
7912 | 0.5158706 | 0.7452303 | 0.1388923 | 12.30523 | -0.1495357
7972 | 0.521301 | 0.7532075 | 0.1403791 | 12.28398 | -0.1512637
8032 | 0.5235197 | 0.7564667 | 0.1409865 | 12.2753 | -0.1519706
8092 | 0.5276409 | 0.7625207 | 0.1421148 | 12.25918 | -0.153285
8152 | 0.529297 | 0.7649535 | 0.1425682 | 12.2527 | -0.1538137
8212 | 0.5327383 | 0.7700087 | 0.1435104 | 12.23924 | -0.1549131
8272 | 0.5367662 | 0.7759255 | 0.1446131 | 12.22348 | -0.1562014
8332 | 0.5399015 | 0.7805313 | 0.1454715 | 12.21121 | -0.1572055
8392 | 0.5420203 | 0.7836437 | 0.1460516 | 12.20292 | -0.1578845
8452 | 0.5443528 | 0.7870702 | 0.1466902 | 12.1938 | -0.1586326
8512 | 0.5488671 | 0.7937015 | 0.1479261 | 12.17614 | -0.160082
8572 | 0.5495926 | 0.7947672 | 0.1481247 | 12.1733 | -0.1603152
8632 | 0.5538931 | 0.8010845 | 0.1493021 | 12.15647 | -0.1616982
8692 | 0.5561418 | 0.8043878 | 0.1499178 | 12.14767 | -0.1624222
8752 | 0.5600576 | 0.8101401 | 0.1509899 | 12.13235 | -0.1636841
8812 | 0.5615991 | 0.8124046 | 0.1514119 | 12.12632 | -0.1641814
8872 | 0.564297 | 0.8163677 | 0.1521505 | 12.11577 | -0.1650522
8932 | 0.5692662 | 0.8236673 | 0.153511 | 12.09633 | -0.1666581
8992 | 0.5719098 | 0.8275506 | 0.1542348 | 12.08599 | -0.1675134
9052 | 0.574963 | 0.8320359 | 0.1550707 | 12.07404 | -0.1685023
9112 | 0.5751151 | 0.8322593 | 0.1551123 | 12.07344 | -0.1685516
9172 | 0.5779183 | 0.8363771 | 0.1558798 | 12.06248 | -0.1694604
9232 | 0.5844875 | 0.846027 | 0.1576783 | 12.03678 | -0.1715933
9292 | 0.5850097 | 0.8467941 | 0.1578213 | 12.03473 | -0.171763
9352 | 0.5865636 | 0.8490768 | 0.1582467 | 12.02865 | -0.1722683
9412 | 0.5891228 | 0.8528362 | 0.1589474 | 12.01864 | -0.173101
9472 | 0.5918706 | 0.8568727 | 0.1596996 | 12.00789 | -0.1739959
9532 | 0.5934355 | 0.8591714 | 0.1601281 | 12.00177 | -0.1745059
9592 | 0.5970173 | 0.864433 | 0.1611087 | 11.98776 | -0.1756742
9652 | 0.6008349 | 0.870041 | 0.1621539 | 11.97282 | -0.1769208
9712 | 0.6014246 | 0.8709073 | 0.1623153 | 11.97051 | -0.1771136
9772 | 0.6070224 | 0.8791303 | 0.1638479 | 11.94861 | -0.1789448
9832 | 0.6078319 | 0.8803194 | 0.1640695 | 11.94545 | -0.1792098
9892 | 0.6097174 | 0.8830892 | 0.1645858 | 11.93807 | -0.1798276
9952 | 0.6131956 | 0.8881986 | 0.165538 | 11.92446 | -0.1809681
10012 | 0.6151268 | 0.8910355 | 0.1660667 | 11.91691 | -0.1816019
10072 | 0.6193992 | 0.8973116 | 0.1672364 | 11.90019 | -0.1830055
10132 | 0.620289 | 0.8986186 | 0.16748 | 11.89671 | -0.1832981
10192 | 0.623578 | 0.9034502 | 0.1683805 | 11.88384 | -0.1843803
10252 | 0.625363 | 0.9060723 | 0.1688692 | 11.87686 | -0.1849681
10312 | 0.6277014 | 0.9095073 | 0.1695094 | 11.86771 | -0.1857387
10372 | 0.6288836 | 0.9112439 | 0.1698331 | 11.86309 | -0.1861285
10432 | 0.633292 | 0.9177198 | 0.17104 | 11.84584 | -0.1875834
10492 | 0.6367847 | 0.9228504 | 0.1719962 | 11.83217 | -0.1887376
10552 | 0.6387659 | 0.9257608 | 0.1725387 | 11.82442 | -0.1893929
10612 | 0.6406082 | 0.9284671 | 0.1730431 | 11.81721 | -0.1900026
10672 | 0.641222 | 0.9293688 | 0.1732111 | 11.81481 | -0.1902059
10732 | 0.6446912 | 0.9344649 | 0.1741609 | 11.80124 | -0.1913553
10792 | 0.6467612 | 0.9375056 | 0.1747276 | 11.79314 | -0.1920418
10852 | 0.6469816 | 0.9378295 | 0.174788 | 11.79228 | -0.1921149
10912 | 0.6508625 | 0.9435304 | 0.1758505 | 11.7771 | -0.1934033
10972 | 0.6527731 | 0.9463371 | 0.1763736 | 11.76962 | -0.1940382
11032 | 0.6539517 | 0.9480684 | 0.1766963 | 11.76501 | -0.1944301
11092 | 0.6571964 | 0.9528348 | 0.1775846 | 11.75232 | -0.1955096
11152 | 0.6590161 | 0.9555078 | 0.1780828 | 11.7452 | -0.1961156
11212 | 0.663228 | 0.961695 | 0.1792359 | 11.72872 | -0.1975195
11272 | 0.6642412 | 0.9631835 | 0.1795133 | 11.72475 | -0.1978576
11332 | 0.6673876 | 0.9678054 | 0.1803747 | 11.71245 | -0.198908
11392 | 0.6691868 | 0.9704483 | 0.1808673 | 11.70541 | -0.1995092
11452 | 0.6719833 | 0.9745563 | 0.1816329 | 11.69447 | -0.2004443
11512 | 0.6721952 | 0.9748676 | 0.181691 | 11.69364 | -0.2005152
11572 | 0.6730206 | 0.9760801 | 0.1819169 | 11.69041 | -0.2007914
11632 | 0.6757273 | 0.9800563 | 0.182658 | 11.67982 | -0.2016977
11692 | 0.6805661 | 0.9871643 | 0.1839827 | 11.66089 | -0.2033198
11752 | 0.6813855 | 0.9883681 | 0.1842071 | 11.65768 | -0.2035948
11812 | 0.6855508 | 0.9944867 | 0.1853475 | 11.64138 | -0.2049936
11872 | 0.6849538 | 0.9936098 | 0.185184 | 11.64372 | -0.204793
11932 | 0.6874136 | 0.9972232 | 0.1858575 | 11.6341 | -0.2056198
11992 | 0.6893039 | 1 | 0.186375 | 11.62670125 | -0.2062557

## Catalyst 2, PO, 10 bar CO2
TIME SEC | PPC Intensity | Normalised Intensity PPC | Conversion to PPC | [PO] for PPC | ln([PO]/[PO]0) for PPC | PPC selectivity
52 | 0.002502613 | 0 | 0 | 14.29 | 0 | 0.9592936
112 | 0.002894728 | 0.0003441939 | 6.08552e-05 | 14.28913 | -6.085706e-05 | Conversion Total | conversion to PPC | Conversion to PC
172 | 0.003525096 | 0.0008975227 | 0.0001586865 | 14.28773 | -0.0001586991 | 0.1843075 | 0.176805 | 0.0075025
232 | 0.005689406 | 0.002797325 | 0.0004945811 | 14.28293 | -0.0004947034 | Concentration of PO (M)
292 | 0.008353201 | 0.005135569 | 0.0009079943 | 14.27702 | -0.0009084067 | 14.29
352 | 0.01125637 | 0.00768393 | 0.001358557 | 14.27059 | -0.001359481
412 | 0.01370736 | 0.009835381 | 0.001738944 | 14.26515 | -0.001740458 | Cat conc (mol/dm3) | [CO2] (M)
472 | 0.01865693 | 0.01418005 | 0.002507104 | 14.25417 | -0.002510252 | 0.003573 | 2.2
532 | 0.02568393 | 0.02034825 | 0.003597673 | 14.23859 | -0.00360416
592 | 0.03231383 | 0.02616789 | 0.004626615 | 14.22389 | -0.00463735 | kobs (s-1)
652 | 0.03904389 | 0.03207545 | 0.0056711 | 14.20896 | -0.005687242 | 2.5e-05
712 | 0.04628198 | 0.03842895 | 0.006794431 | 14.19291 | -0.006817618 | kp (M-2 s-1)
772 | 0.05344194 | 0.04471387 | 0.007905635 | 14.17703 | -0.00793705 | 0.003180419
832 | 0.06033534 | 0.0507648 | 0.00897547 | 14.16174 | -0.009015993
892 | 0.07084477 | 0.05998984 | 0.0106065 | 14.13843 | -0.01066315
952 | 0.07925457 | 0.06737185 | 0.01191168 | 14.11978 | -0.01198319
1012 | 0.09019276 | 0.07697325 | 0.01360926 | 14.09552 | -0.01370271
1072 | 0.09820055 | 0.08400238 | 0.01485204 | 14.07776 | -0.01496344
1132 | 0.1068014 | 0.09155207 | 0.01618686 | 14.05869 | -0.0163193
1192 | 0.115791 | 0.09944304 | 0.01758203 | 14.03875 | -0.01773843
1252 | 0.1245872 | 0.1071642 | 0.01894717 | 14.01924 | -0.01912897
1312 | 0.1327582 | 0.1143366 | 0.02021529 | 14.00112 | -0.02042241
1372 | 0.143144 | 0.1234531 | 0.02182713 | 13.97809 | -0.02206886
1432 | 0.1523417 | 0.1315268 | 0.02325459 | 13.95769 | -0.02352925
1492 | 0.1612182 | 0.1393185 | 0.0246322 | 13.93801 | -0.02494065
1552 | 0.1708178 | 0.1477448 | 0.02612202 | 13.91672 | -0.02646926
1612 | 0.1821451 | 0.1576878 | 0.02787998 | 13.8916 | -0.02827601
1672 | 0.1908034 | 0.1652879 | 0.02922373 | 13.87239 | -0.02965925
1732 | 0.1995939 | 0.1730041 | 0.03058799 | 13.8529 | -0.03106557
1792 | 0.2097773 | 0.181943 | 0.03216843 | 13.83031 | -0.0326972
1852 | 0.2196637 | 0.1906211 | 0.03370276 | 13.80839 | -0.03428379
1912 | 0.2302074 | 0.1998762 | 0.03533912 | 13.785 | -0.03597865
1972 | 0.2395555 | 0.2080819 | 0.03678992 | 13.76427 | -0.03748374
2032 | 0.2481156 | 0.2155958 | 0.03811842 | 13.74529 | -0.03886393
2092 | 0.2585478 | 0.2247531 | 0.03973746 | 13.72215 | -0.04054856
2152 | 0.2685062 | 0.2334944 | 0.04128298 | 13.70007 | -0.04215933
2212 | 0.2766975 | 0.2406847 | 0.04255425 | 13.6819 | -0.04348622
2272 | 0.2882207 | 0.2507996 | 0.04434262 | 13.65634 | -0.04535582
2332 | 0.296924 | 0.2584392 | 0.04569335 | 13.63704 | -0.04677022
2392 | 0.3067485 | 0.267063 | 0.04721807 | 13.61525 | -0.04836923
2452 | 0.3157812 | 0.2749918 | 0.04861992 | 13.59522 | -0.04984163
2512 | 0.3271961 | 0.2850117 | 0.05039149 | 13.56991 | -0.05170548
2572 | 0.3363369 | 0.2930353 | 0.0518101 | 13.54963 | -0.05320048
2632 | 0.3453097 | 0.3009115 | 0.05320266 | 13.52973 | -0.05467021
2692 | 0.3534684 | 0.3080731 | 0.05446887 | 13.51164 | -0.05600846
2752 | 0.3645738 | 0.3178213 | 0.0561924 | 13.48701 | -0.05783295
2812 | 0.3751791 | 0.3271304 | 0.0578383 | 13.46349 | -0.05957836
2872 | 0.3826481 | 0.3336867 | 0.05899747 | 13.44693 | -0.06080945
2932 | 0.3921824 | 0.3420558 | 0.06047717 | 13.42578 | -0.06238316
2992 | 0.4022013 | 0.3508502 | 0.06203207 | 13.40356 | -0.06403952
3052 | 0.4105212 | 0.3581533 | 0.06332329 | 13.38511 | -0.06541709
3112 | 0.4197061 | 0.3662157 | 0.06474876 | 13.36474 | -0.06694008
3172 | 0.4298458 | 0.3751162 | 0.06632242 | 13.34225 | -0.0686241
3232 | 0.4385408 | 0.3827485 | 0.06767185 | 13.32297 | -0.07007044
3292 | 0.4459868 | 0.3892846 | 0.06882746 | 13.30646 | -0.07131069
3352 | 0.4584148 | 0.4001937 | 0.07075624 | 13.27889 | -0.07338419
3412 | 0.4671245 | 0.4078389 | 0.07210796 | 13.25958 | -0.07483989
3472 | 0.4758642 | 0.4155105 | 0.07346434 | 13.24019 | -0.07630275
3532 | 0.4853835 | 0.4238665 | 0.07494171 | 13.21908 | -0.07789853
3592 | 0.4942683 | 0.4316654 | 0.0763206 | 13.19938 | -0.07939024
3652 | 0.5030703 | 0.4393917 | 0.07768665 | 13.17986 | -0.08087025
3712 | 0.5109698 | 0.4463258 | 0.07891263 | 13.16234 | -0.08220038
3772 | 0.5174778 | 0.4520384 | 0.07992266 | 13.14791 | -0.08329754
3832 | 0.5297952 | 0.4628505 | 0.08183428 | 13.12059 | -0.08537738
3892 | 0.5366979 | 0.4689095 | 0.08290555 | 13.10528 | -0.08654481
3952 | 0.5455737 | 0.4767006 | 0.08428305 | 13.0856 | -0.08804796
4012 | 0.5534722 | 0.4836338 | 0.08550887 | 13.06808 | -0.08938751
4072 | 0.5605103 | 0.4898118 | 0.08660118 | 13.05247 | -0.09058266
4132 | 0.5719673 | 0.4998686 | 0.08837927 | 13.02706 | -0.09253124
4192 | 0.5770987 | 0.5043728 | 0.08917564 | 13.01568 | -0.0934052
4252 | 0.5860997 | 0.5122738 | 0.09057257 | 12.99572 | -0.09494007
4312 | 0.5930487 | 0.5183736 | 0.09165104 | 12.98031 | -0.09612665
4372 | 0.602203 | 0.5264091 | 0.09307176 | 12.96 | -0.09769195
4432 | 0.6089096 | 0.5322961 | 0.09411261 | 12.94513 | -0.09884027
4492 | 0.6189321 | 0.5410937 | 0.09566807 | 12.9229 | -0.1005588
4552 | 0.6285904 | 0.5495716 | 0.097167 | 12.90148 | -0.1022177
4612 | 0.6340809 | 0.5543911 | 0.09801912 | 12.88931 | -0.103162
4672 | 0.6428825 | 0.562117 | 0.09938509 | 12.86979 | -0.1046775
4732 | 0.6504214 | 0.5687345 | 0.1005551 | 12.85307 | -0.1059775
4792 | 0.6587093 | 0.5760096 | 0.1018414 | 12.83469 | -0.1074086
4852 | 0.6646184 | 0.5811965 | 0.1027584 | 12.82158 | -0.1084302
4912 | 0.6732635 | 0.588785 | 0.1041001 | 12.80241 | -0.1099266
4972 | 0.682801 | 0.597157 | 0.1055803 | 12.78126 | -0.1115802
5032 | 0.6905087 | 0.6039226 | 0.1067765 | 12.76416 | -0.1129185
5092 | 0.697924 | 0.6104317 | 0.1079274 | 12.74772 | -0.1142077
5152 | 0.7047437 | 0.6164179 | 0.1089858 | 12.73259 | -0.1153949
5212 | 0.7117988 | 0.6226108 | 0.1100807 | 12.71695 | -0.1166245
5272 | 0.7191823 | 0.629092 | 0.1112266 | 12.70057 | -0.117913
5332 | 0.729367 | 0.6380319 | 0.1128072 | 12.67798 | -0.119693
5392 | 0.7346862 | 0.6427011 | 0.1136328 | 12.66619 | -0.1206239
5452 | 0.7425774 | 0.6496279 | 0.1148575 | 12.64869 | -0.1220066
5512 | 0.751206 | 0.6572019 | 0.1161966 | 12.62955 | -0.1235206
5572 | 0.7547465 | 0.6603097 | 0.1167461 | 12.6217 | -0.1241425
5632 | 0.7652132 | 0.6694973 | 0.1183705 | 12.59849 | -0.1259833
5692 | 0.7717473 | 0.6752328 | 0.1193845 | 12.58399 | -0.1271342
5752 | 0.7810001 | 0.6833548 | 0.1208205 | 12.56347 | -0.1287662
5812 | 0.7858889 | 0.6876462 | 0.1215793 | 12.55263 | -0.1296296
5872 | 0.7906738 | 0.6918463 | 0.1223219 | 12.54202 | -0.1304754
5932 | 0.8021208 | 0.7018942 | 0.1240984 | 12.51663 | -0.1325015
5992 | 0.8095728 | 0.7084355 | 0.1252549 | 12.50011 | -0.1338228
6052 | 0.814561 | 0.7128141 | 0.1260291 | 12.48904 | -0.1347082
6112 | 0.8188748 | 0.7166007 | 0.1266986 | 12.47948 | -0.1354745
6172 | 0.8233508 | 0.7205297 | 0.1273932 | 12.46955 | -0.1362703
6232 | 0.8277615 | 0.7244013 | 0.1280778 | 12.45977 | -0.1370551
6292 | 0.8338905 | 0.7297813 | 0.129029 | 12.44618 | -0.1381466
6352 | 0.8411576 | 0.7361602 | 0.1301568 | 12.43006 | -0.1394423
6412 | 0.8455944 | 0.7400548 | 0.1308454 | 12.42022 | -0.1402343
6472 | 0.8521094 | 0.7457736 | 0.1318565 | 12.40577 | -0.1413983
6532 | 0.8590303 | 0.7518487 | 0.1329306 | 12.39042 | -0.1426363
6592 | 0.8787778 | 0.7691828 | 0.1359954 | 12.34663 | -0.1461771
6652 | 0.8922431 | 0.7810024 | 0.1380851 | 12.31676 | -0.1485988
6712 | 0.9155111 | 0.8014268 | 0.1416963 | 12.26516 | -0.1527972
6772 | 0.9240724 | 0.8089418 | 0.143025 | 12.24617 | -0.1543465
6832 | 0.939822 | 0.8227666 | 0.1454692 | 12.21124 | -0.1572028
6892 | 0.9479163 | 0.8298717 | 0.1467255 | 12.19329 | -0.1586739
6952 | 0.9622348 | 0.8424402 | 0.1489476 | 12.16154 | -0.1612816
7012 | 0.9776896 | 0.8560063 | 0.1513462 | 12.12726 | -0.1641039
7072 | 0.9897054 | 0.8665536 | 0.153211 | 12.10061 | -0.1663037
7132 | 0.9993172 | 0.8749907 | 0.1547027 | 12.0793 | -0.1680669
7192 | 1.018586 | 0.8919046 | 0.1576932 | 12.03656 | -0.1716109
7252 | 1.02508 | 0.8976047 | 0.158701 | 12.02216 | -0.1728081
7312 | 1.039781 | 0.9105097 | 0.1609827 | 11.98956 | -0.1755239
7372 | 1.042565 | 0.9129534 | 0.1614147 | 11.98338 | -0.176039
7432 | 1.057706 | 0.9262438 | 0.1637645 | 11.9498 | -0.1788451
7492 | 1.066493 | 0.9339571 | 0.1651283 | 11.93032 | -0.1804772
7552 | 1.075933 | 0.9422428 | 0.1665932 | 11.90938 | -0.1822335
7612 | 1.079255 | 0.9451592 | 0.1671089 | 11.90201 | -0.1828523
7672 | 1.090732 | 0.955233 | 0.16889 | 11.87656 | -0.1849931
7732 | 1.09266 | 0.9569254 | 0.1691892 | 11.87229 | -0.1853532
7792 | 1.105409 | 0.9681166 | 0.1711679 | 11.84401 | -0.1877376
7852 | 1.106707 | 0.9692558 | 0.1713693 | 11.84113 | -0.1879807
7912 | 1.119408 | 0.9804045 | 0.1733404 | 11.81297 | -0.1903623
7972 | 1.120935 | 0.9817453 | 0.1735775 | 11.80958 | -0.1906491
8032 | 1.125108 | 0.9854081 | 0.1742251 | 11.80032 | -0.191433
8092 | 1.13337 | 0.9926608 | 0.1755074 | 11.782 | -0.1929871
8152 | 1.137892 | 0.9966299 | 0.1762091 | 11.77197 | -0.1938386
8212 | 1.141731 | 1 | 0.176805 | 11.76345655 | -0.1945622
Rep 2:
TIME SEC | PPC Intensity | Normalised Intensity PPC | Conversion to PPC | [PO] for PPC | ln([PO]/[PO]0) for PPC | PPC selectivity
52 | 0.01454088 | 0 | 0 | 14.29 | 0 | 0.9339313
112 | 0.01059627 | -0.006616718 | -0.0008336073 | 14.30191 | 0.00083326 | Conversion Total | conversion to PPC
172 | 0.01238998 | -0.003607941 | -0.0004545464 | 14.2965 | 0.0004544431 | 0.1348975 | 0.125985
232 | 0.01437003 | -0.0002865938 | -3.610652e-05 | 14.29052 | 3.610587e-05 | Concentration of PO (M)
292 | 0.01787175 | 0.005587223 | 0.0007039063 | 14.27994 | -0.0007041542 | 14.29
352 | 0.01883785 | 0.007207767 | 0.0009080706 | 14.27702 | -0.0009084831
412 | 0.02650492 | 0.02006856 | 0.002528338 | 14.25387 | -0.002531539 | Cat conc (mol/dm3) | [CO2] (M)
472 | 0.03029725 | 0.02642985 | 0.003329764 | 14.24242 | -0.00333532 | 0.003573 | 2.2
532 | 0.0369208 | 0.03754024 | 0.004729508 | 14.22242 | -0.004740727
592 | 0.04546146 | 0.05186642 | 0.006534391 | 14.19662 | -0.006555833 | kobs (s-1)
652 | 0.04963901 | 0.05887386 | 0.007417224 | 14.18401 | -0.007444868 | 2.59e-05
712 | 0.05379705 | 0.06584859 | 0.008295935 | 14.17145 | -0.008330537 | kp (M-2 s-1)
772 | 0.06072651 | 0.07747213 | 0.009760326 | 14.15052 | -0.00980827 | 0.003294914
832 | 0.0652686 | 0.08509106 | 0.0107202 | 14.13681 | -0.01077807
892 | 0.07281674 | 0.09775236 | 0.01231533 | 14.11401 | -0.01239179
952 | 0.07715823 | 0.1050348 | 0.01323281 | 14.1009 | -0.01332115
1012 | 0.08683171 | 0.1212612 | 0.01527709 | 14.07169 | -0.01539499
1072 | 0.09127635 | 0.1287167 | 0.01621637 | 14.05827 | -0.01634929
1132 | 0.101179 | 0.1453275 | 0.01830909 | 14.02836 | -0.01847877
1192 | 0.1049991 | 0.1517353 | 0.01911637 | 14.01683 | -0.01930145
1252 | 0.1094759 | 0.1592447 | 0.02006244 | 14.00331 | -0.02026643
1312 | 0.119725 | 0.1764366 | 0.02222836 | 13.97236 | -0.02247913
1372 | 0.1271593 | 0.188907 | 0.02379945 | 13.94991 | -0.02408723
1432 | 0.137647 | 0.2064991 | 0.02601579 | 13.91823 | -0.02636019
1492 | 0.1404376 | 0.2111802 | 0.02660553 | 13.90981 | -0.02696586
1552 | 0.1522223 | 0.2309478 | 0.02909595 | 13.87422 | -0.02952764
1612 | 0.1594784 | 0.2431193 | 0.03062938 | 13.85231 | -0.03110826
1672 | 0.1649242 | 0.2522542 | 0.03178024 | 13.83586 | -0.03229619
1732 | 0.1735658 | 0.2667495 | 0.03360644 | 13.80976 | -0.03418412
1792 | 0.1791018 | 0.2760358 | 0.03477637 | 13.79305 | -0.03539546
1852 | 0.1861569 | 0.2878701 | 0.03626731 | 13.77174 | -0.03694131
1912 | 0.1929566 | 0.2992758 | 0.03770427 | 13.75121 | -0.03843346
1972 | 0.2011235 | 0.312975 | 0.03943016 | 13.72654 | -0.04022859
2032 | 0.2081242 | 0.3247182 | 0.04090962 | 13.7054 | -0.04176996
2092 | 0.2162114 | 0.3382836 | 0.04261866 | 13.68098 | -0.0435535
2152 | 0.2263828 | 0.3553453 | 0.04476818 | 13.65026 | -0.04580122
2212 | 0.229192 | 0.3600574 | 0.04536183 | 13.64178 | -0.04642289
2272 | 0.2361795 | 0.3717783 | 0.04683848 | 13.62068 | -0.04797091
2332 | 0.2439033 | 0.3847343 | 0.04847075 | 13.59735 | -0.04968485
2392 | 0.2496469 | 0.3943686 | 0.04968453 | 13.58001 | -0.05096128
2452 | 0.2588213 | 0.4097577 | 0.05162333 | 13.5523 | -0.05300352
2512 | 0.2660247 | 0.4218409 | 0.05314563 | 13.53055 | -0.05460998
2572 | 0.2734372 | 0.4342746 | 0.05471208 | 13.50816 | -0.05626573
2632 | 0.2800125 | 0.4453042 | 0.05610165 | 13.48831 | -0.05773679
2692 | 0.2855673 | 0.4546217 | 0.05727552 | 13.47153 | -0.05898121
2752 | 0.2928131 | 0.4667759 | 0.05880676 | 13.44965 | -0.0606068
2812 | 0.3044325 | 0.4862664 | 0.06126227 | 13.41456 | -0.06321914
2872 | 0.3094417 | 0.4946688 | 0.06232085 | 13.39944 | -0.06434745
2932 | 0.3158758 | 0.5054614 | 0.06368056 | 13.38 | -0.06579858
2992 | 0.321438 | 0.5147916 | 0.06485602 | 13.36321 | -0.06705477
3052 | 0.3274957 | 0.5249528 | 0.06613618 | 13.34491 | -0.06842466
3112 | 0.3336754 | 0.5353186 | 0.06744211 | 13.32625 | -0.06982405
3172 | 0.3419253 | 0.5491571 | 0.06918555 | 13.30134 | -0.07169532
3232 | 0.3468255 | 0.5573767 | 0.07022111 | 13.28654 | -0.07280847
3292 | 0.3554126 | 0.5717807 | 0.07203579 | 13.26061 | -0.07476212
3352 | 0.3615242 | 0.5820324 | 0.07332736 | 13.24215 | -0.07615491
3412 | 0.3668479 | 0.5909625 | 0.07445241 | 13.22608 | -0.07736973
3472 | 0.3763418 | 0.6068876 | 0.07645874 | 13.1974 | -0.0795398
3532 | 0.3830256 | 0.6180991 | 0.07787122 | 13.17722 | -0.08107039
3592 | 0.3913996 | 0.6321457 | 0.07964088 | 13.15193 | -0.08299134
3652 | 0.3994104 | 0.6455831 | 0.08133379 | 13.12774 | -0.08483243
3712 | 0.404379 | 0.6539174 | 0.08238379 | 13.11274 | -0.08597604
3772 | 0.4100652 | 0.6634555 | 0.08358545 | 13.09556 | -0.08728645
3832 | 0.4171907 | 0.6754079 | 0.08509126 | 13.07405 | -0.08893096
3892 | 0.4235445 | 0.6860658 | 0.08643399 | 13.05486 | -0.09039965
3952 | 0.4361401 | 0.7071937 | 0.08909579 | 13.01682 | -0.09331754
4012 | 0.4373773 | 0.709269 | 0.08935725 | 13.01308 | -0.09360461
4072 | 0.4433253 | 0.7192461 | 0.09061423 | 12.99512 | -0.09498588
4132 | 0.4538389 | 0.7368818 | 0.09283606 | 12.96337 | -0.09743209
4192 | 0.459912 | 0.7470689 | 0.09411947 | 12.94503 | -0.09884785
4252 | 0.465179 | 0.7559037 | 0.09523253 | 12.92913 | -0.1000773
4312 | 0.4746338 | 0.7717633 | 0.0972306 | 12.90057 | -0.1022881
4372 | 0.4781693 | 0.7776938 | 0.09797775 | 12.8899 | -0.1031161
4432 | 0.4858211 | 0.7905291 | 0.0995948 | 12.86679 | -0.1049104
4492 | 0.4900482 | 0.7976196 | 0.1004881 | 12.85403 | -0.105903
4552 | 0.4997428 | 0.8138813 | 0.1025368 | 12.82475 | -0.1081832
4612 | 0.503443 | 0.8200881 | 0.1033188 | 12.81357 | -0.1090549
4672 | 0.5105137 | 0.8319485 | 0.104813 | 12.79222 | -0.1107227
4732 | 0.5172432 | 0.8432367 | 0.1062352 | 12.7719 | -0.1123126
4792 | 0.5251508 | 0.8565009 | 0.1079063 | 12.74802 | -0.1141841
4852 | 0.5324783 | 0.8687922 | 0.1094548 | 12.72589 | -0.1159214
4912 | 0.537064 | 0.8764842 | 0.1104239 | 12.71204 | -0.1170102
4972 | 0.5436982 | 0.8876124 | 0.1118259 | 12.69201 | -0.1185874
5032 | 0.5523768 | 0.9021701 | 0.1136599 | 12.6658 | -0.1206545
5092 | 0.5567 | 0.9094218 | 0.1145735 | 12.65274 | -0.1216858
5152 | 0.5652062 | 0.9236901 | 0.1163711 | 12.62706 | -0.1237181
5212 | 0.5705243 | 0.9326108 | 0.117495 | 12.611 | -0.1249908
5272 | 0.5719289 | 0.9349669 | 0.1177918 | 12.60676 | -0.1253272
5332 | 0.5802868 | 0.9489865 | 0.1195581 | 12.58152 | -0.1273313
5392 | 0.5846309 | 0.9562733 | 0.1204761 | 12.5684 | -0.1283745
5452 | 0.5898775 | 0.9650741 | 0.1215849 | 12.55255 | -0.129636
5512 | 0.6019911 | 0.9853934 | 0.1241448 | 12.51597 | -0.1325545
5572 | 0.608832 | 0.9968684 | 0.1255905 | 12.49531 | -0.1342064
5632 | 0.6106989 | 1 | 0.125985 | 12.48967435 | -0.1346577

## Catalyst 2, PO, 12 bar CO2
TIME SEC | PPC Intensity | Normalised Intensity PPC | Conversion to PPC | [PO] for PPC | ln([PO]/[PO]0) for PPC | PPC selectivity
52 | -0.05006065 | 0 | 0 | 14.29 | 0 | 0.9360627
112 | -0.07366975 | -0.03582027 | -0.007002326 | 14.39006 | 0.006977923 | Conversion Total | conversion to PPC | Conversion to PC
172 | -0.05623245 | -0.009363993 | -0.00183052 | 14.31616 | 0.001828847 | 0.2088375 | 0.195485 | 0.0133525
232 | -0.06050726 | -0.01584983 | -0.003098404 | 14.33428 | 0.003093614 | Concentration of PO (M)
292 | -0.05187933 | -0.002759344 | -0.0005394104 | 14.29771 | 0.0005392649 | 14.29
352 | -0.0577891 | -0.01172579 | -0.002292215 | 14.32276 | 0.002289592
412 | -0.04666105 | 0.005157953 | 0.001008302 | 14.27559 | -0.001008811 | Cat conc (mol/dm3) | [CO2] (M)
472 | -0.03412227 | 0.02418207 | 0.004727231 | 14.22245 | -0.00473844 | 0.003573 | 2.67
532 | -0.02511283 | 0.03785141 | 0.007399383 | 14.18426 | -0.007426894
592 | -0.02056053 | 0.04475825 | 0.008749567 | 14.16497 | -0.008788069 | kobs (s-1)
652 | -0.01591086 | 0.05181284 | 0.01012863 | 14.14526 | -0.01018028 | 2.8e-05
712 | -0.01719307 | 0.04986744 | 0.009748337 | 14.1507 | -0.009796163 | kp (M-2 s-1)
772 | -0.004767063 | 0.06872047 | 0.01343382 | 14.09803 | -0.01352487 | 0.002935038
832 | -0.004422653 | 0.06924301 | 0.01353597 | 14.09657 | -0.01362842
892 | 0.002637293 | 0.07995452 | 0.01562991 | 14.06665 | -0.01575334
952 | 0.01316891 | 0.09593333 | 0.01875353 | 14.02201 | -0.0189316
1012 | 0.01828875 | 0.1037013 | 0.02027204 | 14.00031 | -0.02048034
1072 | 0.02386213 | 0.1121573 | 0.02192508 | 13.97669 | -0.022169
1132 | 0.04435331 | 0.143247 | 0.02800264 | 13.88984 | -0.02840219
1192 | 0.04215771 | 0.1399158 | 0.02735144 | 13.89915 | -0.02773245
1252 | 0.05626574 | 0.1613208 | 0.0315358 | 13.83935 | -0.03204376
1312 | 0.06756129 | 0.1784587 | 0.034886 | 13.79148 | -0.03550905
1372 | 0.07098514 | 0.1836534 | 0.03590149 | 13.77697 | -0.0365618
1432 | 0.07191389 | 0.1850626 | 0.03617696 | 13.77303 | -0.03684756
1492 | 0.08757678 | 0.2088267 | 0.04082248 | 13.70665 | -0.04167911
1552 | 0.09549651 | 0.2208426 | 0.04317142 | 13.67308 | -0.04413103
1612 | 0.1111355 | 0.2445705 | 0.04780986 | 13.6068 | -0.04899054
1672 | 0.113176 | 0.2476664 | 0.04841506 | 13.59815 | -0.04962632
1732 | 0.1266165 | 0.2680587 | 0.05240145 | 13.54118 | -0.05382433
1792 | 0.1279176 | 0.2700326 | 0.05278733 | 13.53567 | -0.05423164
1852 | 0.1375794 | 0.2846918 | 0.05565297 | 13.49472 | -0.05726156
1912 | 0.1388959 | 0.2866892 | 0.05604343 | 13.48914 | -0.05767512
1972 | 0.1602543 | 0.3190947 | 0.06237822 | 13.39862 | -0.06440863
2032 | 0.144468 | 0.2951433 | 0.05769609 | 13.46552 | -0.05942744
2092 | 0.1526314 | 0.307529 | 0.0601173 | 13.43092 | -0.0620002
2152 | 0.1651781 | 0.3265652 | 0.0638386 | 13.37775 | -0.06596738
2212 | 0.1685432 | 0.3316708 | 0.06483666 | 13.36348 | -0.06703407
2272 | 0.1768508 | 0.3442753 | 0.06730065 | 13.32827 | -0.06967237
2332 | 0.1750114 | 0.3414844 | 0.06675508 | 13.33607 | -0.0690876
2392 | 0.1834346 | 0.3542644 | 0.06925337 | 13.30037 | -0.07176819
2452 | 0.1995949 | 0.3787831 | 0.0740464 | 13.23188 | -0.07693116
2512 | 0.2017537 | 0.3820585 | 0.07468671 | 13.22273 | -0.0776229
2572 | 0.1984026 | 0.3769741 | 0.07369278 | 13.23693 | -0.07654933
2632 | 0.2076125 | 0.3909475 | 0.07642438 | 13.1979 | -0.0795026
2692 | 0.2125252 | 0.3984013 | 0.07788147 | 13.17707 | -0.08108151
2752 | 0.2215058 | 0.4120268 | 0.08054506 | 13.13901 | -0.08397424
2812 | 0.2310536 | 0.4265129 | 0.08337688 | 13.09854 | -0.08705888
2872 | 0.2322784 | 0.4283713 | 0.08374017 | 13.09335 | -0.08745529
2932 | 0.2390393 | 0.4386291 | 0.0857454 | 13.0647 | -0.08964619
2992 | 0.2454926 | 0.4484201 | 0.08765941 | 13.03735 | -0.0917419
3052 | 0.2642078 | 0.4768152 | 0.09321022 | 12.95803 | -0.09784463
3112 | 0.2500819 | 0.4553831 | 0.08902057 | 13.0179 | -0.09323497
3172 | 0.264053 | 0.4765804 | 0.09316432 | 12.95868 | -0.09779401
3232 | 0.2539669 | 0.4612776 | 0.09017284 | 13.00143 | -0.09450064
3292 | 0.2746669 | 0.492684 | 0.09631233 | 12.9137 | -0.1012715
3352 | 0.291346 | 0.51799 | 0.1012593 | 12.843 | -0.1067607
3412 | 0.288519 | 0.5137008 | 0.1004208 | 12.85499 | -0.1058282
3472 | 0.2970922 | 0.5267083 | 0.1029636 | 12.81865 | -0.1086588
3532 | 0.3051484 | 0.5389313 | 0.105353 | 12.78451 | -0.111326
3592 | 0.3006412 | 0.5320929 | 0.1040162 | 12.80361 | -0.1098329
3652 | 0.3023178 | 0.5346366 | 0.1045134 | 12.7965 | -0.1103881
3712 | 0.3110265 | 0.5478497 | 0.1070964 | 12.75959 | -0.1132767
3772 | 0.3114435 | 0.5484824 | 0.1072201 | 12.75783 | -0.1134152
3832 | 0.3188214 | 0.5596763 | 0.1094083 | 12.72656 | -0.1158692
3892 | 0.3173092 | 0.5573819 | 0.1089598 | 12.73296 | -0.1153657
3952 | 0.3333302 | 0.5816894 | 0.1137115 | 12.66506 | -0.1207128
4012 | 0.3402507 | 0.5921893 | 0.1157641 | 12.63573 | -0.1230314
4072 | 0.3467932 | 0.6021158 | 0.1177046 | 12.608 | -0.1252284
4132 | 0.3519227 | 0.6098983 | 0.119226 | 12.58626 | -0.1269542
4192 | 0.3383759 | 0.5893448 | 0.1152081 | 12.64368 | -0.1224028
4252 | 0.3671676 | 0.6330283 | 0.1237475 | 12.52165 | -0.132101
4312 | 0.364356 | 0.6287623 | 0.1229136 | 12.53356 | -0.1311498
4372 | 0.3539905 | 0.6130356 | 0.1198393 | 12.5775 | -0.1276507
4432 | 0.3746261 | 0.6443445 | 0.1259597 | 12.49004 | -0.1346288
4492 | 0.3817623 | 0.6551716 | 0.1280762 | 12.45979 | -0.1370533
4552 | 0.3785144 | 0.6502438 | 0.1271129 | 12.47356 | -0.1359491
4612 | 0.3952559 | 0.6756444 | 0.1320784 | 12.4026 | -0.1416538
4672 | 0.3971876 | 0.6785752 | 0.1326513 | 12.39441 | -0.1423142
4732 | 0.4087219 | 0.6960753 | 0.1360723 | 12.34553 | -0.1462662
4792 | 0.3919749 | 0.6706665 | 0.1311052 | 12.41651 | -0.1405333
4852 | 0.400837 | 0.6841123 | 0.1337337 | 12.37895 | -0.1435629
4912 | 0.4158276 | 0.7068563 | 0.1381798 | 12.31541 | -0.1487086
4972 | 0.4126462 | 0.7020295 | 0.1372362 | 12.32889 | -0.1476144
5032 | 0.4108317 | 0.6992765 | 0.1366981 | 12.33658 | -0.1469908
5092 | 0.4108541 | 0.6993103 | 0.1367047 | 12.33649 | -0.1469984
5152 | 0.4219129 | 0.716089 | 0.1399847 | 12.28962 | -0.150805
5212 | 0.4015705 | 0.6852251 | 0.1339512 | 12.37584 | -0.143814
5272 | 0.4152181 | 0.7059316 | 0.137999 | 12.31799 | -0.1484989
5332 | 0.4252013 | 0.7210784 | 0.14096 | 12.27568 | -0.1519398
5392 | 0.4363739 | 0.7380296 | 0.1442737 | 12.22833 | -0.1558047
5452 | 0.4441328 | 0.7498017 | 0.146575 | 12.19544 | -0.1584976
5512 | 0.4317633 | 0.7310344 | 0.1429063 | 12.24787 | -0.154208
5572 | 0.4495799 | 0.758066 | 0.1481905 | 12.17236 | -0.1603924
5632 | 0.4400134 | 0.7435516 | 0.1453532 | 12.2129 | -0.157067
5692 | 0.4505098 | 0.7594769 | 0.1484663 | 12.16842 | -0.1607162
5752 | 0.4400826 | 0.7436565 | 0.1453737 | 12.21261 | -0.157091
5812 | 0.4619152 | 0.7767814 | 0.1518491 | 12.12008 | -0.1646967
5872 | 0.4620137 | 0.7769309 | 0.1518783 | 12.11966 | -0.1647312
5932 | 0.4708734 | 0.7903731 | 0.1545061 | 12.08211 | -0.1678343
5992 | 0.4586882 | 0.7718854 | 0.150892 | 12.13375 | -0.1635689
6052 | 0.4860145 | 0.8133455 | 0.1589969 | 12.01793 | -0.1731599
6112 | 0.4767258 | 0.7992525 | 0.1562419 | 12.0573 | -0.1698894
6172 | 0.476825 | 0.799403 | 0.1562713 | 12.05688 | -0.1699243
6232 | 0.4788663 | 0.8025001 | 0.1568767 | 12.04823 | -0.1706421
6292 | 0.4879767 | 0.8163225 | 0.1595788 | 12.00962 | -0.1738521
6352 | 0.4907747 | 0.8205678 | 0.1604087 | 11.99776 | -0.17484
6412 | 0.489766 | 0.8190373 | 0.1601095 | 12.00204 | -0.1744838
6472 | 0.4780786 | 0.8013049 | 0.1566431 | 12.05157 | -0.170365
6532 | 0.5066493 | 0.844653 | 0.165117 | 11.93048 | -0.1804637
6592 | 0.5084647 | 0.8474073 | 0.1656554 | 11.92278 | -0.1811088
6652 | 0.4862595 | 0.8137172 | 0.1590695 | 12.0169 | -0.1732463
6712 | 0.4841493 | 0.8105156 | 0.1584436 | 12.02584 | -0.1725023
6772 | 0.5121075 | 0.8529343 | 0.1667359 | 11.90734 | -0.1824046
6832 | 0.4883871 | 0.8169452 | 0.1597005 | 12.00788 | -0.1739969
6892 | 0.5136895 | 0.8553345 | 0.1672051 | 11.90064 | -0.1829679
6952 | 0.5193481 | 0.86392 | 0.1688834 | 11.87666 | -0.1849852
7012 | 0.5261172 | 0.8741902 | 0.1708911 | 11.84797 | -0.1874037
7072 | 0.5267089 | 0.875088 | 0.1710666 | 11.84546 | -0.1876154
7132 | 0.5004865 | 0.8353028 | 0.1632892 | 11.9566 | -0.1782767
7192 | 0.5225309 | 0.868749 | 0.1698274 | 11.86317 | -0.1861216
7252 | 0.529041 | 0.8786263 | 0.1717583 | 11.83557 | -0.1884502
7312 | 0.5444957 | 0.9020744 | 0.176342 | 11.77007 | -0.1939999
7372 | 0.5360468 | 0.8892557 | 0.1738361 | 11.80588 | -0.1909622
7432 | 0.521592 | 0.8673244 | 0.1695489 | 11.86715 | -0.1857863
7492 | 0.539819 | 0.8949789 | 0.1749549 | 11.78989 | -0.1923173
7552 | 0.5533624 | 0.9155272 | 0.1789718 | 11.73249 | -0.1971979
7612 | 0.5500974 | 0.9105735 | 0.1780035 | 11.74633 | -0.1960191
7672 | 0.5440583 | 0.9014109 | 0.1762123 | 11.77193 | -0.1938424
7732 | 0.5342694 | 0.8865589 | 0.173309 | 11.81341 | -0.1903242
7792 | 0.5393317 | 0.8942395 | 0.1748104 | 11.79196 | -0.1921421
7852 | 0.5526254 | 0.914409 | 0.1787532 | 11.73562 | -0.1969317
7912 | 0.5573939 | 0.921644 | 0.1801676 | 11.71541 | -0.1986553
7972 | 0.549481 | 0.9096383 | 0.1778206 | 11.74894 | -0.1957967
8032 | 0.5767377 | 0.9509928 | 0.1859048 | 11.63342 | -0.205678
8092 | 0.5547484 | 0.9176301 | 0.1793829 | 11.72662 | -0.1976987
8152 | 0.5615368 | 0.9279296 | 0.1813963 | 11.69785 | -0.2001552
8212 | 0.5537713 | 0.9161476 | 0.1790931 | 11.73076 | -0.1973456
8272 | 0.5404241 | 0.895897 | 0.1751344 | 11.78733 | -0.1925348
8332 | 0.5640605 | 0.9317586 | 0.1821448 | 11.68715 | -0.20107
8392 | 0.560466 | 0.926305 | 0.1810787 | 11.70238 | -0.1997673
8452 | 0.5692329 | 0.9396063 | 0.1836789 | 11.66523 | -0.2029475
8512 | 0.5844449 | 0.9626864 | 0.1881907 | 11.60075 | -0.2084899
8572 | 0.5789344 | 0.9543257 | 0.1865564 | 11.62411 | -0.2064786
8632 | 0.5695296 | 0.9400565 | 0.1837669 | 11.66397 | -0.2030554
8692 | 0.5703288 | 0.9412691 | 0.184004 | 11.66058 | -0.2033458
8752 | 0.5737129 | 0.9464036 | 0.1850077 | 11.64624 | -0.2045766
8812 | 0.5771263 | 0.9515824 | 0.1860201 | 11.63177 | -0.2058196
8872 | 0.5703803 | 0.9413471 | 0.1840192 | 11.66036 | -0.2033645
8932 | 0.5894317 | 0.9702523 | 0.1896698 | 11.57962 | -0.2103134
8992 | 0.5757101 | 0.9494337 | 0.1856 | 11.63778 | -0.2053037
9052 | 0.6018204 | 0.9890488 | 0.1933442 | 11.52711 | -0.2148582
9112 | 0.5705342 | 0.9415806 | 0.1840649 | 11.65971 | -0.2034204
9172 | 0.5922133 | 0.9744728 | 0.1904948 | 11.56783 | -0.2113321
9232 | 0.5975645 | 0.9825916 | 0.1920819 | 11.54515 | -0.2132946
9292 | 0.6017376 | 0.9889232 | 0.1933197 | 11.52746 | -0.2148278
9352 | 0.6131429 | 1.006228 | 0.1967024 | 11.47912 | -0.21903
9412 | 0.5947771 | 0.9783625 | 0.1912552 | 11.55696 | -0.2122719
9472 | 0.5964663 | 0.9809254 | 0.1917562 | 11.5498 | -0.2128915
9532 | 0.5785867 | 0.9537981 | 0.1864532 | 11.62558 | -0.2063519
9592 | 0.6066518 | 0.9963792 | 0.1947772 | 11.50663 | -0.2166363
9652 | 0.5897614 | 0.9707526 | 0.1897676 | 11.57822 | -0.2104341
9712 | 0.5965102 | 0.980992 | 0.1917692 | 11.54962 | -0.2129076
9772 | 0.6145488 | 1.008361 | 0.1971194 | 11.47316 | -0.2195493
9832 | 0.6249051 | 1.024073 | 0.200191 | 11.42927 | -0.2233823
9892 | 0.5996315 | 0.9857278 | 0.192695 | 11.53639 | -0.2140537
9952 | 0.6137438 | 1.007139 | 0.1968806 | 11.47658 | -0.2192519
10012 | 0.6100632 | 1.001555 | 0.195789 | 11.49218 | -0.2178936
10072 | 0.6058526 | 0.9951666 | 0.1945401 | 11.51002 | -0.2163419
10132 | 0.6170264 | 1.01212 | 0.1978542 | 11.46266 | -0.2204649
10192 | 0.6447535 | 1.054188 | 0.2060779 | 11.34515 | -0.23077
10252 | 0.6364326 | 1.041563 | 0.20361 | 11.38041 | -0.2276663
10312 | 0.6063849 | 0.9959742 | 0.194698 | 11.50777 | -0.2165379
10372 | 0.6390389 | 1.045518 | 0.204383 | 11.36937 | -0.2286374
10432 | 0.6382329 | 1.044295 | 0.204144 | 11.37278 | -0.228337
10492 | 0.6164245 | 1.011206 | 0.1976757 | 11.46521 | -0.2202424
10552 | 0.6158458 | 1.010328 | 0.1975041 | 11.46767 | -0.2200285
10612 | 0.6273239 | 1.027743 | 0.2009084 | 11.41902 | -0.2242797
10672 | 0.620527 | 1.017431 | 0.1988925 | 11.44783 | -0.2217601
10732 | 0.6301259 | 1.031995 | 0.2017395 | 11.40714 | -0.2253203
10792 | 0.6399583 | 1.046913 | 0.2046557 | 11.36547 | -0.2289802
10852 | 0.6454302 | 1.055215 | 0.2062786 | 11.34228 | -0.2310228
10912 | 0.6313155 | 1.033799 | 0.2020923 | 11.4021 | -0.2257623
10972 | 0.6075636 | 0.9977626 | 0.1950476 | 11.50277 | -0.2169722
11032 | 0.6358025 | 1.040607 | 0.2034231 | 11.38308 | -0.2274316
11092 | 0.664486 | 1.084127 | 0.2119305 | 11.26151 | -0.238169
11152 | 0.6429423 | 1.05144 | 0.2055407 | 11.35282 | -0.2300936
11212 | 0.6498119 | 1.061863 | 0.2075782 | 11.32371 | -0.2326615
11272 | 0.6566666 | 1.072263 | 0.2096113 | 11.29465 | -0.2352304
11332 | 0.6179477 | 1.013518 | 0.1981275 | 11.45876 | -0.2208056
11392 | 0.6192496 | 1.015493 | 0.1985136 | 11.45324 | -0.2212873
11452 | 0.6155406 | 1.009865 | 0.1974136 | 11.46896 | -0.2199157
11512 | 0.6529656 | 1.066647 | 0.2085136 | 11.31034 | -0.2338426
11572 | 0.6090383 | 1 | 0.195485 | 11.49651935 | -0.2175157
Rep 2:
TIME SEC | PPC Intensity | Normalised Intensity PPC | Conversion to PPC | [PO] for PPC | ln([PO]/[PO]0) for PPC | PPC selectivity
52 | 0.01440522 | 0 | 0 | 14.29 | 0 | 0.9350342
112 | 0.01523024 | 0.001217536 | 0.0001899416 | 14.28729 | -0.0001899597 | Conversion Total | conversion to PPC | Conversion to PC
172 | 0.01784167 | 0.005071418 | 0.0007911665 | 14.27869 | -0.0007914796 | 0.1668442 | 0.156005 | 0.01083917
232 | 0.01549302 | 0.001605337 | 0.0002504407 | 14.28642 | -0.000250472 | Concentration of PO (M)
292 | 0.01898103 | 0.00675286 | 0.00105348 | 14.27495 | -0.001054035 | 14.29
352 | 0.0200715 | 0.008362141 | 0.001304536 | 14.27136 | -0.001305387
412 | 0.02399224 | 0.01414827 | 0.0022072 | 14.25846 | -0.00220964 | Cat conc (mol/dm3) | [CO2] (M)
472 | 0.02677381 | 0.01825324 | 0.002847597 | 14.24931 | -0.00285166 | 0.003573 | 2.67
532 | 0.03313259 | 0.02763736 | 0.004311567 | 14.22839 | -0.004320889
592 | 0.03543536 | 0.03103573 | 0.004841729 | 14.22081 | -0.004853488 | kobs (s-1)
652 | 0.03826612 | 0.0352133 | 0.005493451 | 14.2115 | -0.005508595 | 2.83e-05
712 | 0.04308887 | 0.04233058 | 0.006603782 | 14.19563 | -0.006625684 | kp (M-2 s-1)
772 | 0.04540355 | 0.04574653 | 0.007136688 | 14.18802 | -0.007162276 | 0.002966485
832 | 0.05011693 | 0.05270241 | 0.008221839 | 14.17251 | -0.008255824
892 | 0.0569314 | 0.06275903 | 0.009790722 | 14.15009 | -0.009838966
952 | 0.05817252 | 0.06459064 | 0.01007646 | 14.14601 | -0.01012757
1012 | 0.06466019 | 0.07416497 | 0.01157011 | 14.12466 | -0.01163756
1072 | 0.06921887 | 0.08089256 | 0.01261964 | 14.10967 | -0.01269995
1132 | 0.07274293 | 0.08609327 | 0.01343098 | 14.09807 | -0.01352199
1192 | 0.08031407 | 0.09726657 | 0.01517407 | 14.07316 | -0.01529038
1252 | 0.08433716 | 0.1032037 | 0.0161003 | 14.05993 | -0.01623132
1312 | 0.08747851 | 0.1078397 | 0.01682353 | 14.04959 | -0.01696665
1372 | 0.09535155 | 0.1194585 | 0.01863612 | 14.02369 | -0.01881196
1432 | 0.1055099 | 0.1344499 | 0.02097486 | 13.99027 | -0.02119796
1492 | 0.10425 | 0.1325905 | 0.02068479 | 13.99441 | -0.02090171
1552 | 0.1099408 | 0.140989 | 0.02199498 | 13.97569 | -0.02224048
1612 | 0.1167436 | 0.1510284 | 0.02356118 | 13.95331 | -0.02384319
1672 | 0.1245421 | 0.1625371 | 0.0253566 | 13.92765 | -0.02568362
1732 | 0.1287542 | 0.1687532 | 0.02632635 | 13.9138 | -0.02667909
1792 | 0.1357029 | 0.179008 | 0.02792614 | 13.89094 | -0.02832349
1852 | 0.1422525 | 0.1886737 | 0.02943405 | 13.86939 | -0.02987592
1912 | 0.1474236 | 0.1963051 | 0.03062457 | 13.85237 | -0.0311033
1972 | 0.1540571 | 0.2060946 | 0.03215178 | 13.83055 | -0.03268
2032 | 0.1591655 | 0.2136335 | 0.0333279 | 13.81374 | -0.03389593
2092 | 0.1641845 | 0.2210403 | 0.0344834 | 13.79723 | -0.03509198
2152 | 0.1716648 | 0.2320796 | 0.03620558 | 13.77262 | -0.03687727
2212 | 0.1782065 | 0.2417337 | 0.03771167 | 13.7511 | -0.03844115
2272 | 0.1860628 | 0.2533278 | 0.0395204 | 13.72525 | -0.04032254
2332 | 0.1914758 | 0.2613161 | 0.04076663 | 13.70744 | -0.04162088
2392 | 0.1980899 | 0.2710771 | 0.04228938 | 13.68568 | -0.04320961
2452 | 0.2072449 | 0.2845878 | 0.04439711 | 13.65557 | -0.04541284
2512 | 0.2091328 | 0.2873739 | 0.04483177 | 13.64935 | -0.0458678
2572 | 0.2227453 | 0.3074628 | 0.04796574 | 13.60457 | -0.04915426
2632 | 0.2239967 | 0.3093097 | 0.04825385 | 13.60045 | -0.04945693
2692 | 0.2306513 | 0.3191304 | 0.04978593 | 13.57856 | -0.05106799
2752 | 0.2362413 | 0.32738 | 0.05107291 | 13.56017 | -0.05242332
2812 | 0.2453447 | 0.3408144 | 0.05316876 | 13.53022 | -0.0546344
2872 | 0.2508459 | 0.348933 | 0.0544353 | 13.51212 | -0.05597296
2932 | 0.2587032 | 0.3605286 | 0.05624427 | 13.48627 | -0.05788791
2992 | 0.2629581 | 0.3668079 | 0.05722386 | 13.47227 | -0.05892641
3052 | 0.270974 | 0.3786376 | 0.05906936 | 13.4459 | -0.06088585
3112 | 0.2763131 | 0.3865169 | 0.06029856 | 13.42833 | -0.06219307
3172 | 0.2850217 | 0.3993687 | 0.06230351 | 13.39968 | -0.06432896
3232 | 0.2895364 | 0.4060315 | 0.06334294 | 13.38483 | -0.06543806
3292 | 0.295414 | 0.4147055 | 0.06469612 | 13.36549 | -0.0668838
3352 | 0.3102277 | 0.4365671 | 0.06810665 | 13.31676 | -0.0705369
3412 | 0.3084161 | 0.4338937 | 0.06768958 | 13.32272 | -0.07008945
3472 | 0.3178357 | 0.4477949 | 0.06985824 | 13.29173 | -0.07241827
3532 | 0.3234203 | 0.4560364 | 0.07114396 | 13.27335 | -0.07380151
3592 | 0.3337305 | 0.471252 | 0.07351767 | 13.23943 | -0.0763603
3652 | 0.3343388 | 0.4721496 | 0.0736577 | 13.23743 | -0.07651146
3712 | 0.3450927 | 0.48802 | 0.07613356 | 13.20205 | -0.07918776
3772 | 0.3521473 | 0.498431 | 0.07775773 | 13.17884 | -0.08094732
3832 | 0.3577591 | 0.5067127 | 0.07904972 | 13.16038 | -0.08234923
3892 | 0.3610193 | 0.5115241 | 0.07980031 | 13.14965 | -0.08316458
3952 | 0.3685854 | 0.5226899 | 0.08154223 | 13.12476 | -0.08505936
4012 | 0.3757204 | 0.5332195 | 0.08318491 | 13.10129 | -0.08684947
4072 | 0.3823588 | 0.5430163 | 0.08471326 | 13.07945 | -0.08851788
4132 | 0.3911486 | 0.5559881 | 0.08673692 | 13.05053 | -0.09073129
4192 | 0.3963165 | 0.5636147 | 0.08792672 | 13.03353 | -0.09203494
4252 | 0.4028369 | 0.5732373 | 0.08942789 | 13.01208 | -0.09368219
4312 | 0.4114848 | 0.5859998 | 0.09141889 | 12.98362 | -0.09587112
4372 | 0.4146234 | 0.5906316 | 0.09214149 | 12.9733 | -0.09666674
4432 | 0.4245462 | 0.6052754 | 0.09442599 | 12.94065 | -0.09918627
4492 | 0.4306929 | 0.6143466 | 0.09584114 | 12.92043 | -0.1007502
4552 | 0.4362317 | 0.6225205 | 0.09711631 | 12.90221 | -0.1021615
4612 | 0.4416009 | 0.6304442 | 0.09835245 | 12.88454 | -0.1035316
4672 | 0.4511836 | 0.6445861 | 0.1005587 | 12.85302 | -0.1059814
4732 | 0.4563121 | 0.6521546 | 0.1017394 | 12.83614 | -0.107295
4792 | 0.4647704 | 0.6646372 | 0.1036867 | 12.80832 | -0.1094653
4852 | 0.4720649 | 0.6754023 | 0.1053661 | 12.78432 | -0.1113407
4912 | 0.4881489 | 0.6991386 | 0.1090691 | 12.7314 | -0.1154884
4972 | 0.4920452 | 0.7048888 | 0.1099662 | 12.71858 | -0.1164958
5032 | 0.5006141 | 0.7175345 | 0.111939 | 12.69039 | -0.1187148
5092 | 0.5093599 | 0.7304413 | 0.1139525 | 12.66162 | -0.1209847
5152 | 0.514209 | 0.7375975 | 0.1150689 | 12.64567 | -0.1222455
5212 | 0.5218421 | 0.7488621 | 0.1168262 | 12.62055 | -0.1242333
5272 | 0.5227465 | 0.7501969 | 0.1170345 | 12.61758 | -0.1244691
5332 | 0.5308545 | 0.7621625 | 0.1189012 | 12.5909 | -0.1265855
5392 | 0.537455 | 0.7719034 | 0.1204208 | 12.56919 | -0.1283116
5452 | 0.5476358 | 0.7869278 | 0.1227647 | 12.53569 | -0.13098
5512 | 0.5499327 | 0.7903175 | 0.1232935 | 12.52814 | -0.131583
5572 | 0.5533086 | 0.7952996 | 0.1240707 | 12.51703 | -0.1324699
5632 | 0.5657991 | 0.8137327 | 0.1269464 | 12.47594 | -0.1357583
5692 | 0.5726836 | 0.8238928 | 0.1285314 | 12.45329 | -0.1375754
5752 | 0.573561 | 0.8251875 | 0.1287334 | 12.4504 | -0.1378072
5812 | 0.5813987 | 0.8367542 | 0.1305378 | 12.42461 | -0.1398805
5872 | 0.5845742 | 0.8414406 | 0.1312689 | 12.41417 | -0.1407217
5932 | 0.5945815 | 0.8562091 | 0.1335729 | 12.38124 | -0.1433773
5992 | 0.5961925 | 0.8585865 | 0.1339438 | 12.37594 | -0.1438055
6052 | 0.6014682 | 0.8663724 | 0.1351584 | 12.35859 | -0.1452089
6112 | 0.6069181 | 0.8744151 | 0.1364131 | 12.34066 | -0.1466608
6172 | 0.6122752 | 0.8823209 | 0.1376465 | 12.32303 | -0.14809
6232 | 0.6174519 | 0.8899606 | 0.1388383 | 12.306 | -0.149473
6292 | 0.6263006 | 0.9030192 | 0.1408755 | 12.27689 | -0.1518415
6352 | 0.630763 | 0.9096048 | 0.1419029 | 12.26221 | -0.153038
6412 | 0.6394529 | 0.9224291 | 0.1439036 | 12.23362 | -0.1553722
6472 | 0.6465717 | 0.9329349 | 0.1455425 | 12.2102 | -0.1572885
6532 | 0.6472997 | 0.9340093 | 0.1457101 | 12.2078 | -0.1574847
6592 | 0.6554046 | 0.9459702 | 0.1475761 | 12.18114 | -0.1596713
6652 | 0.6625782 | 0.9565568 | 0.1492276 | 12.15754 | -0.1616107
6712 | 0.6696743 | 0.9670291 | 0.1508614 | 12.13419 | -0.1635328
6772 | 0.6723592 | 0.9709914 | 0.1514795 | 12.12536 | -0.164261
6832 | 0.6749624 | 0.9748331 | 0.1520788 | 12.11679 | -0.1649676
6892 | 0.6920157 | 1 | 0.156005 | 12.06068855 | -0.1696087

## Catalyst 2, PO, 14 bar CO2
TIME SEC | PPC Intensity | Normalised Intensity PPC | Conversion to PPC | [PO] for PPC | ln([PO]/[PO]0) for PPC |  | PPC selectivity
52 | -0.0449004 | 0 | 0 | 14.29 | 0 |  | 0.9603397
112 | -0.04339953 | 0.002234342 | 0.0005254725 | 14.28249 | -0.0005256106 |  | Conversion Total | conversion to PPC | Conversion to PC
172 | -0.04418626 | 0.001063125 | 0.0002500258 | 14.28643 | -0.0002500571 |  | 0.2448925 | 0.23518 | 0.0097125
232 | -0.04292339 | 0.002943159 | 0.0006921721 | 14.28011 | -0.0006924118 |  | Concentration of PO (M)
292 | -0.04098146 | 0.005834117 | 0.001372068 | 14.27039 | -0.00137301 |  | 14.29
352 | -0.03761955 | 0.01083899 | 0.002549114 | 14.25357 | -0.002552369
412 | -0.03407434 | 0.01611673 | 0.003790333 | 14.23584 | -0.003797535 |  | Cat conc (mol/dm3)
472 | -0.03044568 | 0.02151872 | 0.005060772 | 14.21768 | -0.005073621 |  | 0.003573
532 | -0.02544575 | 0.02896212 | 0.006811311 | 14.19267 | -0.006834614
592 | -0.02103411 | 0.03552971 | 0.008355878 | 14.17059 | -0.008390984 |  | kobs (s-1)
652 | -0.01608157 | 0.04290256 | 0.01008982 | 14.14582 | -0.01014107 |  | 3.55e-05
712 | -0.01127207 | 0.05006246 | 0.01177369 | 14.12175 | -0.01184355 |  | kp (M-1 s-1)
772 | -0.005825548 | 0.05817069 | 0.01368058 | 14.0945 | -0.01377502 |  | 0.009935628
832 | -0.0003712431 | 0.06629051 | 0.0155902 | 14.06722 | -0.01571301
892 | 0.005659953 | 0.07526914 | 0.0177018 | 14.03704 | -0.01786035
952 | 0.01108312 | 0.08334261 | 0.01960051 | 14.00991 | -0.01979515
1012 | 0.01700372 | 0.09215659 | 0.02167339 | 13.98029 | -0.02191171
1072 | 0.02179476 | 0.09928901 | 0.02335079 | 13.95632 | -0.02362774
1132 | 0.02678511 | 0.1067181 | 0.02509797 | 13.93135 | -0.0254183
1192 | 0.0327673 | 0.1156238 | 0.02719241 | 13.90142 | -0.02756897
1252 | 0.03854024 | 0.124218 | 0.02921359 | 13.87254 | -0.0296488
1312 | 0.04406228 | 0.1324387 | 0.03114692 | 13.84491 | -0.0316423
1372 | 0.04963011 | 0.1407275 | 0.03309629 | 13.81705 | -0.03365636
1432 | 0.05411792 | 0.1474085 | 0.03466752 | 13.7946 | -0.0352827
1492 | 0.05964181 | 0.1556319 | 0.03660151 | 13.76696 | -0.03728815
1552 | 0.06522453 | 0.1639429 | 0.03855608 | 13.73903 | -0.03931905
1612 | 0.06999231 | 0.1710407 | 0.04022534 | 13.71518 | -0.04105676
1672 | 0.07584263 | 0.17975 | 0.04227361 | 13.68591 | -0.04319315
1732 | 0.08189789 | 0.1887645 | 0.04439363 | 13.65562 | -0.0454092
1792 | 0.08710914 | 0.1965225 | 0.04621816 | 13.62954 | -0.04732031
1852 | 0.09066891 | 0.2018219 | 0.04746447 | 13.61173 | -0.04862787
1912 | 0.09825398 | 0.2131138 | 0.0501201 | 13.57378 | -0.05141972
1972 | 0.1034346 | 0.2208262 | 0.05193391 | 13.54786 | -0.05333106
2032 | 0.1093617 | 0.2296498 | 0.05400905 | 13.51821 | -0.05552228
2092 | 0.1146451 | 0.2375153 | 0.05585885 | 13.49178 | -0.0574796
2152 | 0.1207838 | 0.2466539 | 0.05800807 | 13.46106 | -0.05975857
2212 | 0.1245298 | 0.2522306 | 0.0593196 | 13.44232 | -0.06115184
2272 | 0.1307375 | 0.2614719 | 0.06149297 | 13.41127 | -0.06346493
2332 | 0.1372156 | 0.271116 | 0.06376105 | 13.37885 | -0.06588455
2392 | 0.1426454 | 0.2791992 | 0.06566206 | 13.35169 | -0.06791709
2452 | 0.1477774 | 0.2868392 | 0.06745885 | 13.32601 | -0.069842
2512 | 0.1533109 | 0.295077 | 0.06939622 | 13.29833 | -0.07192167
2572 | 0.1594017 | 0.3041444 | 0.07152867 | 13.26786 | -0.07421578
2632 | 0.1652441 | 0.3128418 | 0.07357414 | 13.23863 | -0.07642126
2692 | 0.1708181 | 0.3211398 | 0.07552567 | 13.21074 | -0.07852999
2752 | 0.1768232 | 0.3300797 | 0.07762814 | 13.18069 | -0.08080681
2812 | 0.1823671 | 0.3383328 | 0.07956912 | 13.15296 | -0.08291337
2872 | 0.1887271 | 0.347801 | 0.08179583 | 13.12114 | -0.08533551
2932 | 0.1951406 | 0.3573488 | 0.08404128 | 13.08905 | -0.08778398
2992 | 0.2008475 | 0.3658447 | 0.08603935 | 13.0605 | -0.08996776
3052 | 0.2056755 | 0.3730321 | 0.08772969 | 13.03634 | -0.09181894
3112 | 0.2115176 | 0.3817292 | 0.08977508 | 13.00711 | -0.09406355
3172 | 0.2170039 | 0.3898967 | 0.0916959 | 12.97967 | -0.09617604
3232 | 0.2212576 | 0.3962292 | 0.09318519 | 12.95838 | -0.09781703
3292 | 0.2272149 | 0.4050978 | 0.0952709 | 12.92858 | -0.1001197
3352 | 0.2341028 | 0.4153518 | 0.09768245 | 12.89412 | -0.1027888
3412 | 0.2386742 | 0.4221572 | 0.09928294 | 12.87125 | -0.1045641
3472 | 0.2437844 | 0.4297648 | 0.1010721 | 12.84568 | -0.1065524
3532 | 0.2511855 | 0.4407828 | 0.1036633 | 12.80865 | -0.1094392
3592 | 0.2563175 | 0.4484228 | 0.1054601 | 12.78298 | -0.1114457
3652 | 0.2616843 | 0.4564123 | 0.107339 | 12.75612 | -0.1135484
3712 | 0.2666514 | 0.4638069 | 0.1090781 | 12.73127 | -0.1154985
3772 | 0.2736666 | 0.4742505 | 0.1115342 | 12.69618 | -0.1182591
3832 | 0.2777492 | 0.4803281 | 0.1129636 | 12.67575 | -0.1198692
3892 | 0.2840235 | 0.4896687 | 0.1151603 | 12.64436 | -0.1223488
3952 | 0.2887494 | 0.4967042 | 0.1168149 | 12.62072 | -0.1242205
4012 | 0.2949742 | 0.5059709 | 0.1189942 | 12.58957 | -0.1266911
4072 | 0.3001849 | 0.5137281 | 0.1208186 | 12.5635 | -0.128764
4132 | 0.305264 | 0.5212894 | 0.1225968 | 12.53809 | -0.1307887
4192 | 0.3114944 | 0.5305646 | 0.1247782 | 12.50692 | -0.1332779
4252 | 0.3174544 | 0.5394372 | 0.1268649 | 12.4771 | -0.1356649
4312 | 0.3230276 | 0.547734 | 0.1288161 | 12.44922 | -0.1379022
4372 | 0.3268233 | 0.5533846 | 0.130145 | 12.43023 | -0.1394287
4432 | 0.3329488 | 0.5625038 | 0.1322896 | 12.39958 | -0.1418973
4492 | 0.3397348 | 0.572606 | 0.1346655 | 12.36563 | -0.1446391
4552 | 0.3433259 | 0.5779521 | 0.1359228 | 12.34766 | -0.1460931
4612 | 0.3473814 | 0.5839895 | 0.1373426 | 12.32737 | -0.1477377
4672 | 0.3541501 | 0.5940661 | 0.1397125 | 12.29351 | -0.1504886
4732 | 0.3609541 | 0.6041952 | 0.1420946 | 12.25947 | -0.1532615
4792 | 0.364021 | 0.6087609 | 0.1431684 | 12.24412 | -0.1545139
4852 | 0.3701349 | 0.6178627 | 0.1453089 | 12.21354 | -0.1570152
4912 | 0.3739647 | 0.623564 | 0.1466498 | 12.19437 | -0.1585853
4972 | 0.378559 | 0.6304036 | 0.1482583 | 12.17139 | -0.160472
5032 | 0.3842833 | 0.6389254 | 0.1502625 | 12.14275 | -0.1628278
5092 | 0.3914158 | 0.6495435 | 0.1527597 | 12.10706 | -0.1657709
5152 | 0.3941503 | 0.6536144 | 0.153717 | 12.09338 | -0.1669015
5212 | 0.3976934 | 0.658889 | 0.1549575 | 12.07566 | -0.1683684
5272 | 0.4069925 | 0.6727325 | 0.1582132 | 12.02913 | -0.1722285
5332 | 0.4085513 | 0.6750531 | 0.158759 | 12.02133 | -0.1728771
5392 | 0.4153825 | 0.6852226 | 0.1611507 | 11.98716 | -0.1757242
5452 | 0.4216813 | 0.6945997 | 0.163356 | 11.95564 | -0.1783566
5512 | 0.4247617 | 0.6991854 | 0.1644344 | 11.94023 | -0.1796465
5572 | 0.4322203 | 0.7102892 | 0.1670458 | 11.90292 | -0.1827766
5632 | 0.4358255 | 0.7156562 | 0.168308 | 11.88488 | -0.1842931
5692 | 0.4401545 | 0.7221008 | 0.1698237 | 11.86322 | -0.1861172
5752 | 0.4453729 | 0.7298694 | 0.1716507 | 11.83711 | -0.1883203
5812 | 0.4516936 | 0.739279 | 0.1738636 | 11.80549 | -0.1909954
5872 | 0.4580297 | 0.7487116 | 0.176082 | 11.77379 | -0.1936843
5932 | 0.4596737 | 0.751159 | 0.1766576 | 11.76556 | -0.1943831
5992 | 0.4638649 | 0.7573984 | 0.178125 | 11.74459 | -0.1961669
6052 | 0.4703125 | 0.7669969 | 0.1803823 | 11.71234 | -0.1989173
6112 | 0.4721608 | 0.7697484 | 0.1810294 | 11.70309 | -0.1997071
6172 | 0.4804071 | 0.7820248 | 0.1839166 | 11.66183 | -0.2032387
6232 | 0.484719 | 0.788444 | 0.1854262 | 11.64026 | -0.2050903
6292 | 0.489778 | 0.7959752 | 0.1871974 | 11.61495 | -0.2072671
6352 | 0.4922561 | 0.7996644 | 0.1880651 | 11.60255 | -0.2083351
6412 | 0.5003572 | 0.8117245 | 0.1909014 | 11.56202 | -0.2118345
6472 | 0.5045539 | 0.8179721 | 0.1923707 | 11.54102 | -0.2136521
6532 | 0.506073 | 0.8202336 | 0.1929025 | 11.53342 | -0.2143108
6592 | 0.5106019 | 0.8269757 | 0.1944881 | 11.51076 | -0.2162774
6652 | 0.5185712 | 0.8388396 | 0.1972783 | 11.47089 | -0.2197472
6712 | 0.5200212 | 0.8409983 | 0.197786 | 11.46364 | -0.2203798
6772 | 0.5258191 | 0.8496296 | 0.1998159 | 11.43463 | -0.2229134
6832 | 0.5308992 | 0.8571923 | 0.2015945 | 11.40921 | -0.2251386
6892 | 0.5365032 | 0.865535 | 0.2035565 | 11.38118 | -0.2275991
6952 | 0.542311 | 0.8741811 | 0.2055899 | 11.35212 | -0.2301555
7012 | 0.5464777 | 0.880384 | 0.2070487 | 11.33127 | -0.2319935
7072 | 0.5486863 | 0.883672 | 0.207822 | 11.32022 | -0.2329691
7132 | 0.5566869 | 0.8955824 | 0.2106231 | 11.2802 | -0.2365113
7192 | 0.5630256 | 0.9050188 | 0.2128423 | 11.24848 | -0.2393267
7252 | 0.564438 | 0.9071215 | 0.2133368 | 11.24142 | -0.2399551
7312 | 0.5708889 | 0.9167249 | 0.2155954 | 11.20914 | -0.2428303
7372 | 0.5747124 | 0.922417 | 0.216934 | 11.19001 | -0.2445383
7432 | 0.5795802 | 0.9296637 | 0.2186383 | 11.16566 | -0.2467171
7492 | 0.5809558 | 0.9317116 | 0.2191199 | 11.15878 | -0.2473337
7552 | 0.5872044 | 0.9410138 | 0.2213076 | 11.12751 | -0.2501392
7612 | 0.5918181 | 0.9478823 | 0.222923 | 11.10443 | -0.2522158
7672 | 0.5971028 | 0.9557496 | 0.2247732 | 11.07799 | -0.2545996
7732 | 0.601486 | 0.9622749 | 0.2263078 | 11.05606 | -0.2565812
7792 | 0.6049843 | 0.9674827 | 0.2275326 | 11.03856 | -0.2581654
7852 | 0.6060514 | 0.9690713 | 0.2279062 | 11.03322 | -0.2586492
7912 | 0.6129528 | 0.9793455 | 0.2303225 | 10.99869 | -0.2617836
7972 | 0.6175014 | 0.986117 | 0.231915 | 10.97593 | -0.2638549
8032 | 0.6216074 | 0.9922296 | 0.2333526 | 10.95539 | -0.2657282
8092 | 0.626827 | 1 | 0.23518 | 10.9292778 | -0.2681148
Rep 2:
TIME SEC | PPC Intensity | Normalised Intensity PPC | Conversion to PPC | [PO] for PPC | ln([PO]/[PO]0) for PPC | PPC selectivity
52 | 0.1514571 | 0 | 0 | 14.29 | 0 | 0.9549035
112 | 0.08319749 | -0.1323503 | -0.02314144 | 14.62069 | 0.02287774 | Conversion Total | conversion to PPC | Conversion to PC
172 | 0.05653357 | -0.1840496 | -0.03218108 | 14.74987 | 0.03167411 | 0.1831075 | 0.17485 | 0.0082575
232 | 0.0362308 | -0.2234152 | -0.03906415 | 14.84823 | 0.03832045 | Concentration of PO (M)
292 | 0.03378261 | -0.228162 | -0.03989413 | 14.86009 | 0.03911891 | 14.29
352 | 0.03506989 | -0.2256661 | -0.03945772 | 14.85385 | 0.03869915
412 | 0.03777941 | -0.2204125 | -0.03853913 | 14.84072 | 0.03781505 | Cat conc (mol/dm3)
472 | 0.04127276 | -0.2136392 | -0.03735482 | 14.8238 | 0.03667403 | 0.003573
532 | 0.04541716 | -0.2056035 | -0.03594978 | 14.80372 | 0.03531866
592 | 0.04806131 | -0.2004767 | -0.03505335 | 14.79091 | 0.03445297 | kobs (s-1)
652 | 0.04925767 | -0.1981571 | -0.03464776 | 14.78512 | 0.03406104 | 3.52e-05
712 | 0.05315352 | -0.1906033 | -0.03332698 | 14.76624 | 0.03278368 | kp (M-1 s-1)
772 | 0.05495869 | -0.1871032 | -0.03271499 | 14.7575 | 0.03219125 | 0.009851665
832 | 0.05995124 | -0.177423 | -0.03102241 | 14.73331 | 0.03055094
892 | 0.06292739 | -0.1716525 | -0.03001344 | 14.71889 | 0.02957185
952 | 0.06725309 | -0.1632653 | -0.02854693 | 14.69794 | 0.02814706
1012 | 0.07049796 | -0.1569737 | -0.02744685 | 14.68222 | 0.02707694
1072 | 0.0743774 | -0.1494518 | -0.02613164 | 14.66342 | 0.02579604
1132 | 0.07782019 | -0.1427764 | -0.02496446 | 14.64674 | 0.02465794
1192 | 0.08231193 | -0.1340673 | -0.02344167 | 14.62498 | 0.02317113
1252 | 0.08724836 | -0.1244959 | -0.02176811 | 14.60107 | 0.02153457
1312 | 0.09115694 | -0.1169175 | -0.02044302 | 14.58213 | 0.02023687
1372 | 0.09302232 | -0.1133006 | -0.01981062 | 14.57309 | 0.01961694
1432 | 0.0990177 | -0.101676 | -0.01777806 | 14.54405 | 0.01762187
1492 | 0.1032364 | -0.09349626 | -0.01634782 | 14.52361 | 0.01621563
1552 | 0.1077344 | -0.08477496 | -0.0148229 | 14.50182 | 0.01471412
1612 | 0.1124275 | -0.0756755 | -0.01323186 | 14.47908 | 0.01314508
1672 | 0.1162823 | -0.06820123 | -0.01192499 | 14.46041 | 0.01185444
1732 | 0.1201768 | -0.0606501 | -0.01060467 | 14.44154 | 0.01054883
1792 | 0.1253572 | -0.05060572 | -0.008848411 | 14.41644 | 0.008809493
1852 | 0.130862 | -0.03993234 | -0.00698217 | 14.38978 | 0.006957908
1912 | 0.135391 | -0.03115096 | -0.005446745 | 14.36783 | 0.005431965
1972 | 0.1402136 | -0.02180023 | -0.00381177 | 14.34447 | 0.003804523
2032 | 0.1447791 | -0.0129481 | -0.002263975 | 14.32235 | 0.002261417
2092 | 0.1503319 | -0.002181642 | -0.0003814602 | 14.29545 | 0.0003813874
2152 | 0.1560549 | 0.008914843 | 0.00155876 | 14.26773 | -0.001559976
2212 | 0.1607448 | 0.01800821 | 0.003148735 | 14.245 | -0.003153703
2272 | 0.1670095 | 0.030155 | 0.005272603 | 14.21465 | -0.005286552
2332 | 0.171467 | 0.03879776 | 0.006783789 | 14.19306 | -0.006806903
2392 | 0.1770384 | 0.04960041 | 0.008672631 | 14.16607 | -0.008710457
2452 | 0.1836362 | 0.06239304 | 0.01090942 | 14.1341 | -0.01096937
2512 | 0.1877733 | 0.07041444 | 0.01231196 | 14.11406 | -0.01238838
2572 | 0.1935503 | 0.08161572 | 0.01427051 | 14.08607 | -0.01437331
2632 | 0.2001202 | 0.09435423 | 0.01649784 | 14.05425 | -0.01663544
2692 | 0.203815 | 0.1015181 | 0.01775045 | 14.03635 | -0.01790987
2752 | 0.2097226 | 0.1129726 | 0.01975326 | 14.00773 | -0.01995097
2812 | 0.2154676 | 0.1241117 | 0.02170092 | 13.97989 | -0.02193985
2872 | 0.2208448 | 0.1345377 | 0.02352392 | 13.95384 | -0.02380502
2932 | 0.2266141 | 0.145724 | 0.02547984 | 13.92589 | -0.02581007
2992 | 0.2337869 | 0.1596315 | 0.02791157 | 13.89114 | -0.0283085
3052 | 0.2388601 | 0.1694679 | 0.02963147 | 13.86657 | -0.03007935
3112 | 0.244919 | 0.1812158 | 0.03168558 | 13.83721 | -0.03219843
3172 | 0.2507696 | 0.1925596 | 0.03366905 | 13.80887 | -0.03424891
3232 | 0.2549031 | 0.2005743 | 0.03507041 | 13.78884 | -0.03570015
3292 | 0.2618483 | 0.2140405 | 0.03742498 | 13.7552 | -0.03814327
3352 | 0.2686237 | 0.2271774 | 0.03972198 | 13.72237 | -0.04053243
3412 | 0.2735502 | 0.2367296 | 0.04139217 | 13.69851 | -0.04227322
3472 | 0.2788626 | 0.2470298 | 0.04319317 | 13.67277 | -0.04415375
3532 | 0.2873394 | 0.2634658 | 0.04606699 | 13.6317 | -0.04716183
3592 | 0.2924008 | 0.2732794 | 0.0477829 | 13.60718 | -0.04896222
3652 | 0.2982028 | 0.284529 | 0.0497499 | 13.57907 | -0.05103007
3712 | 0.302317 | 0.2925062 | 0.05114471 | 13.55914 | -0.05249898
3772 | 0.3085685 | 0.3046274 | 0.0532641 | 13.52886 | -0.0547351
3832 | 0.312717 | 0.312671 | 0.05467052 | 13.50876 | -0.05622176
3892 | 0.3184479 | 0.3237829 | 0.05661343 | 13.48099 | -0.05827915
3952 | 0.3263196 | 0.3390454 | 0.05928209 | 13.44286 | -0.06111197
4012 | 0.3312074 | 0.3485226 | 0.06093918 | 13.41918 | -0.06287503
4072 | 0.336412 | 0.3586139 | 0.06270363 | 13.39397 | -0.06475576
4132 | 0.3428387 | 0.3710749 | 0.06488244 | 13.36283 | -0.06708303
4192 | 0.3485971 | 0.3822399 | 0.06683464 | 13.33493 | -0.06917286
4252 | 0.3543108 | 0.3933183 | 0.06877171 | 13.30725 | -0.07125082
4312 | 0.3603451 | 0.4050185 | 0.07081748 | 13.27802 | -0.07345009
4372 | 0.3667651 | 0.4174664 | 0.07299399 | 13.24692 | -0.07579524
4432 | 0.3736503 | 0.4308162 | 0.07532822 | 13.21356 | -0.07831644
4492 | 0.3786893 | 0.4405864 | 0.07703653 | 13.18915 | -0.08016562
4552 | 0.3834197 | 0.4497583 | 0.07864023 | 13.16623 | -0.08190469
4612 | 0.3889872 | 0.4605533 | 0.08052774 | 13.13926 | -0.08395541
4672 | 0.3945392 | 0.4713182 | 0.08240998 | 13.11236 | -0.08600459
4732 | 0.3999208 | 0.4817527 | 0.08423446 | 13.08629 | -0.08799491
4792 | 0.4053853 | 0.4923481 | 0.08608706 | 13.05982 | -0.09001997
4852 | 0.4122416 | 0.5056419 | 0.08841149 | 13.0266 | -0.09256659
4912 | 0.4183807 | 0.5175452 | 0.09049278 | 12.99686 | -0.09485235
4972 | 0.4237205 | 0.5278985 | 0.09230306 | 12.97099 | -0.09684472
5032 | 0.4293869 | 0.5388854 | 0.0942241 | 12.94354 | -0.09896336
5092 | 0.4361632 | 0.5520241 | 0.09652142 | 12.91071 | -0.1015029
5152 | 0.4425395 | 0.5643873 | 0.09868312 | 12.87982 | -0.1038984
5212 | 0.447746 | 0.5744823 | 0.1004482 | 12.85459 | -0.1058587
5272 | 0.4527992 | 0.5842802 | 0.1021614 | 12.83011 | -0.1077649
5332 | 0.4590852 | 0.5964681 | 0.1042924 | 12.79966 | -0.1101413
5392 | 0.4651142 | 0.608158 | 0.1063364 | 12.77045 | -0.1124259
5452 | 0.4694483 | 0.6165615 | 0.1078058 | 12.74946 | -0.1140714
5512 | 0.4765244 | 0.6302815 | 0.1102047 | 12.71517 | -0.1167639
5572 | 0.4807122 | 0.6384013 | 0.1116245 | 12.69489 | -0.1183607
5632 | 0.4838206 | 0.6444283 | 0.1126783 | 12.67983 | -0.1195477
5692 | 0.4918634 | 0.6600227 | 0.115405 | 12.64086 | -0.1226253
5752 | 0.4976111 | 0.6711671 | 0.1173536 | 12.61302 | -0.1248306
5812 | 0.5033523 | 0.6822988 | 0.1193 | 12.5852 | -0.1270382
5872 | 0.5093564 | 0.6939403 | 0.1213355 | 12.55612 | -0.1293521
5932 | 0.5168742 | 0.7085167 | 0.1238841 | 12.5197 | -0.1322569
5992 | 0.5182252 | 0.7111363 | 0.1243422 | 12.51315 | -0.1327799
6052 | 0.5259112 | 0.7260389 | 0.1269479 | 12.47591 | -0.13576
6112 | 0.5319317 | 0.7377121 | 0.128989 | 12.44675 | -0.1381006
6172 | 0.5363946 | 0.7463653 | 0.130502 | 12.42513 | -0.1398392
6232 | 0.5415007 | 0.7562658 | 0.1322331 | 12.40039 | -0.1418321
6292 | 0.5481025 | 0.769066 | 0.1344712 | 12.36841 | -0.1444146
6352 | 0.5529197 | 0.7784062 | 0.1361043 | 12.34507 | -0.1463033
6412 | 0.5566479 | 0.7856349 | 0.1373683 | 12.32701 | -0.1477674
6472 | 0.5605907 | 0.7932797 | 0.138705 | 12.30791 | -0.1493182
6532 | 0.5671278 | 0.8059547 | 0.1409212 | 12.27624 | -0.1518946
6592 | 0.5710845 | 0.8136266 | 0.1422626 | 12.25707 | -0.1534573
6652 | 0.5791846 | 0.829332 | 0.1450087 | 12.21783 | -0.156664
6712 | 0.5819047 | 0.8346061 | 0.1459309 | 12.20465 | -0.1577431
6772 | 0.5883116 | 0.8470286 | 0.148103 | 12.17361 | -0.1602896
6832 | 0.5913436 | 0.8529074 | 0.1491309 | 12.15892 | -0.1614969
6892 | 0.5954734 | 0.8609148 | 0.1505309 | 12.13891 | -0.1631438
6952 | 0.6012211 | 0.8720591 | 0.1524795 | 12.11107 | -0.1654403
7012 | 0.6111555 | 0.8913212 | 0.1558475 | 12.06294 | -0.1694221
7072 | 0.6091905 | 0.8875111 | 0.1551813 | 12.07246 | -0.1686333
7132 | 0.6184735 | 0.9055102 | 0.1583285 | 12.02749 | -0.1723654
7192 | 0.6220165 | 0.91238 | 0.1595296 | 12.01032 | -0.1737936
7252 | 0.6290069 | 0.9259337 | 0.1618995 | 11.97646 | -0.1766173
7312 | 0.6313479 | 0.9304728 | 0.1626932 | 11.96511 | -0.1775647
7372 | 0.6373967 | 0.942201 | 0.1647439 | 11.93581 | -0.1800168
7432 | 0.6442477 | 0.9554846 | 0.1670665 | 11.90262 | -0.1828014
7492 | 0.6672065 | 1 | 0.17485 | 11.7913935 | -0.1921901

## Catalyst 2, PO, 15 bar CO2
TIME SEC | PPC Intensity | Normalised Intensity PPC | Conversion to PPC | [PO] for PPC | ln([PO]/[PO]0) for PPC | PPC selectivity
52 | 0.00274962 | 0 | 0 | 14.29 | 0 | 0.9828497
112 | 0.001466283 | -0.001170594 | -0.0002797426 | 14.294 | 0.0002797035 | Conversion Total | conversion to PPC | Conversion to PC
172 | 0.0001590459 | -0.002362988 | -0.000564695 | 14.29807 | 0.0005645356 | 0.243145 | 0.238975 | 0.00417
232 | -0.0008736577 | -0.003304966 | -0.0007898044 | 14.30129 | 0.0007894926 | Concentration of PO (M)
292 | 0.0008189588 | -0.001761049 | -0.0004208468 | 14.29601 | 0.0004207582 | 14.29
352 | 0.001520513 | -0.001121128 | -0.0002679215 | 14.29383 | 0.0002678857
412 | 0.005259916 | 0.002289762 | 0.0005471959 | 14.28218 | -0.0005473456 | Cat conc (mol/dm3)
472 | 0.01162359 | 0.008094379 | 0.001934354 | 14.26236 | -0.001936228 | 0.003573
532 | 0.01945329 | 0.01523623 | 0.003641077 | 14.23797 | -0.003647722
592 | 0.02754553 | 0.02261754 | 0.005405027 | 14.21276 | -0.005419687 | kobs (s-1)
652 | 0.03714171 | 0.03137069 | 0.007496809 | 14.18287 | -0.007525052 | 4.2e-05
712 | 0.04538888 | 0.03889332 | 0.009294532 | 14.15718 | -0.009337996 | kp (M-1 s-1)
772 | 0.0523879 | 0.04527747 | 0.01082018 | 14.13538 | -0.01087915 | 0.01175483
832 | 0.06093512 | 0.0530738 | 0.01268331 | 14.10876 | -0.01276443
892 | 0.06923662 | 0.060646 | 0.01449288 | 14.0829 | -0.01459893
952 | 0.07950916 | 0.07001608 | 0.01673209 | 14.0509 | -0.01687365
1012 | 0.08965703 | 0.07927244 | 0.01894413 | 14.01929 | -0.01912587
1072 | 0.09994639 | 0.08865786 | 0.02118701 | 13.98724 | -0.02141468
1132 | 0.1094184 | 0.09729776 | 0.02325173 | 13.95773 | -0.02352632
1192 | 0.1203906 | 0.107306 | 0.02564345 | 13.92356 | -0.02597798
1252 | 0.1297889 | 0.1158787 | 0.02769211 | 13.89428 | -0.02808277
1312 | 0.1415728 | 0.1266273 | 0.03026076 | 13.85757 | -0.03072807
1372 | 0.1533824 | 0.1373995 | 0.03283504 | 13.82079 | -0.0333862
1432 | 0.1628938 | 0.1460752 | 0.03490833 | 13.79116 | -0.03553218
1492 | 0.1748217 | 0.1569553 | 0.03750839 | 13.75401 | -0.03822993
1552 | 0.1843808 | 0.1656746 | 0.03959208 | 13.72423 | -0.04039716
1612 | 0.198706 | 0.1787413 | 0.04271469 | 13.67961 | -0.04365381
1672 | 0.2099078 | 0.1889589 | 0.04515646 | 13.64471 | -0.04620778
1732 | 0.2216791 | 0.1996961 | 0.04772238 | 13.60805 | -0.04889867
1792 | 0.2337781 | 0.2107322 | 0.05035973 | 13.57036 | -0.05167203
1852 | 0.2444135 | 0.2204333 | 0.05267805 | 13.53723 | -0.05411628
1912 | 0.2575887 | 0.232451 | 0.05554997 | 13.49619 | -0.0571525
1972 | 0.2692869 | 0.2431215 | 0.05809995 | 13.45975 | -0.05985612
2032 | 0.2806567 | 0.2534925 | 0.06057837 | 13.42434 | -0.06249088
2092 | 0.2944825 | 0.2661036 | 0.06359211 | 13.38127 | -0.06570412
2152 | 0.3042898 | 0.2750494 | 0.06572992 | 13.35072 | -0.06798972
2212 | 0.3171572 | 0.2867864 | 0.06853477 | 13.31064 | -0.07099642
2272 | 0.3310207 | 0.2994319 | 0.07155673 | 13.26745 | -0.074246
2332 | 0.3398316 | 0.3074688 | 0.07347735 | 13.24001 | -0.07631679
2392 | 0.3552189 | 0.3215042 | 0.07683146 | 13.19208 | -0.07994347
2452 | 0.3639682 | 0.3294849 | 0.07873866 | 13.16482 | -0.08201152
2512 | 0.3759609 | 0.340424 | 0.08135284 | 13.12747 | -0.08485317
2572 | 0.3866491 | 0.3501732 | 0.08368265 | 13.09417 | -0.08739252
2632 | 0.3992953 | 0.3617085 | 0.08643928 | 13.05478 | -0.09040544
2692 | 0.4134211 | 0.3745933 | 0.08951842 | 13.01078 | -0.09378161
2752 | 0.4257137 | 0.385806 | 0.09219798 | 12.97249 | -0.09672896
2812 | 0.4368908 | 0.3960011 | 0.09463437 | 12.93767 | -0.09941641
2872 | 0.4480274 | 0.4061593 | 0.09706193 | 12.90299 | -0.1021013
2932 | 0.4608207 | 0.4178287 | 0.09985062 | 12.86313 | -0.1051945
2992 | 0.4763515 | 0.4319951 | 0.103236 | 12.81476 | -0.1089626
3052 | 0.4907402 | 0.4451198 | 0.1063725 | 12.76994 | -0.1124663
3112 | 0.4995747 | 0.4531781 | 0.1082982 | 12.74242 | -0.1146236
3172 | 0.5127697 | 0.4652139 | 0.1111745 | 12.70132 | -0.1178544
3232 | 0.5228881 | 0.4744434 | 0.1133801 | 12.6698 | -0.1203389
3292 | 0.5332259 | 0.483873 | 0.1156335 | 12.6376 | -0.1228838
3352 | 0.5446137 | 0.4942604 | 0.1181159 | 12.60212 | -0.1256946
3412 | 0.5606647 | 0.5089012 | 0.1216147 | 12.55213 | -0.1296699
3472 | 0.5690704 | 0.5165685 | 0.123447 | 12.52594 | -0.1317581
3532 | 0.5800167 | 0.5265532 | 0.125833 | 12.49185 | -0.1344839
3592 | 0.5913756 | 0.5369142 | 0.1283091 | 12.45646 | -0.1373203
3652 | 0.5972125 | 0.5422382 | 0.1295814 | 12.43828 | -0.138781
3712 | 0.6090314 | 0.5530188 | 0.1321577 | 12.40147 | -0.1417452
3772 | 0.6177001 | 0.560926 | 0.1340473 | 12.37446 | -0.143925
3832 | 0.6276944 | 0.5700423 | 0.1362258 | 12.34333 | -0.1464439
3892 | 0.6410197 | 0.582197 | 0.1391305 | 12.30182 | -0.1498124
3952 | 0.6550032 | 0.594952 | 0.1421786 | 12.25827 | -0.1533594
4012 | 0.6683722 | 0.6071464 | 0.1450928 | 12.21662 | -0.1567624
4072 | 0.6771995 | 0.6151983 | 0.147017 | 12.18913 | -0.1590157
4132 | 0.6857816 | 0.6230264 | 0.1488877 | 12.16239 | -0.1612112
4192 | 0.6956854 | 0.6320601 | 0.1510466 | 12.13154 | -0.1637509
4252 | 0.7063449 | 0.6417832 | 0.1533701 | 12.09834 | -0.1664917
4312 | 0.7168185 | 0.6513366 | 0.1556532 | 12.06572 | -0.1691919
4372 | 0.726011 | 0.6597216 | 0.157657 | 12.03708 | -0.171568
4432 | 0.7317354 | 0.6649431 | 0.1589048 | 12.01925 | -0.1730504
4492 | 0.7437236 | 0.6758781 | 0.161518 | 11.98191 | -0.1761621
4552 | 0.746267 | 0.6781981 | 0.1620724 | 11.97399 | -0.1768236
4612 | 0.7599759 | 0.6907026 | 0.1650607 | 11.93128 | -0.1803962
4672 | 0.7744524 | 0.7039073 | 0.1682163 | 11.88619 | -0.1841828
4732 | 0.7828627 | 0.7115788 | 0.1700495 | 11.85999 | -0.1863893
4792 | 0.7907446 | 0.7187683 | 0.1717676 | 11.83544 | -0.1884615
4852 | 0.8003923 | 0.7275683 | 0.1738706 | 11.80539 | -0.1910039
4912 | 0.8117874 | 0.7379624 | 0.1763546 | 11.76989 | -0.1940151
4972 | 0.819014 | 0.7445541 | 0.1779298 | 11.74738 | -0.1959295
5032 | 0.8284362 | 0.7531486 | 0.1799837 | 11.71803 | -0.198431
5092 | 0.8338846 | 0.7581183 | 0.1811713 | 11.70106 | -0.1998804
5152 | 0.8414583 | 0.7650266 | 0.1828222 | 11.67747 | -0.2018986
5212 | 0.8480169 | 0.7710091 | 0.1842519 | 11.65704 | -0.2036497
5272 | 0.856637 | 0.7788719 | 0.1861309 | 11.63019 | -0.2059557
5332 | 0.8656954 | 0.7871344 | 0.1881055 | 11.60197 | -0.2083848
5392 | 0.8700356 | 0.7910933 | 0.1890515 | 11.58845 | -0.2095508
5452 | 0.87307 | 0.7938612 | 0.189713 | 11.579 | -0.2103668
5512 | 0.879277 | 0.7995229 | 0.191066 | 11.55967 | -0.2120379
5572 | 0.8804321 | 0.8005765 | 0.1913178 | 11.55607 | -0.2123492
5632 | 0.8867349 | 0.8063256 | 0.1926917 | 11.53644 | -0.2140496
5692 | 0.8880074 | 0.8074864 | 0.1929691 | 11.53247 | -0.2143933
5752 | 0.8981869 | 0.8167715 | 0.195188 | 11.50076 | -0.2171465
5812 | 0.9040646 | 0.8221328 | 0.1964692 | 11.48246 | -0.2187398
5872 | 0.9102211 | 0.8277485 | 0.1978112 | 11.46328 | -0.2204113
5932 | 0.9141852 | 0.8313643 | 0.1986753 | 11.45093 | -0.221489
5992 | 0.9254231 | 0.841615 | 0.2011249 | 11.41592 | -0.2245507
6052 | 0.9355252 | 0.8508296 | 0.203327 | 11.38446 | -0.227311
6112 | 0.9415436 | 0.8563193 | 0.2046389 | 11.36571 | -0.2289591
6172 | 0.9473504 | 0.861616 | 0.2059047 | 11.34762 | -0.2305518
6232 | 0.9546734 | 0.8682956 | 0.2075009 | 11.32481 | -0.232564
6292 | 0.9607001 | 0.8737929 | 0.2088146 | 11.30604 | -0.234223
6352 | 0.9682953 | 0.8807208 | 0.2104703 | 11.28238 | -0.2363178
6412 | 0.9767749 | 0.8884554 | 0.2123186 | 11.25597 | -0.2386616
6472 | 0.9768933 | 0.8885635 | 0.2123445 | 11.2556 | -0.2386944
6532 | 0.9858096 | 0.8966965 | 0.214288 | 11.22782 | -0.241165
6592 | 0.9895616 | 0.9001188 | 0.2151059 | 11.21614 | -0.2422065
6652 | 0.9930005 | 0.9032556 | 0.2158555 | 11.20542 | -0.243162
6712 | 0.9936192 | 0.9038199 | 0.2159904 | 11.2035 | -0.243334
6772 | 1.012293 | 0.9208531 | 0.2200609 | 11.14533 | -0.2485394
6832 | 1.014649 | 0.9230026 | 0.2205746 | 11.13799 | -0.2491982
6892 | 1.019241 | 0.9271905 | 0.2215754 | 11.12369 | -0.2504831
6952 | 1.030424 | 0.9373916 | 0.2240131 | 11.08885 | -0.2536197
7012 | 1.031601 | 0.9384648 | 0.2242696 | 11.08519 | -0.2539503
7072 | 1.036736 | 0.943149 | 0.225389 | 11.06919 | -0.2553944
7132 | 1.042466 | 0.9483751 | 0.2266379 | 11.05134 | -0.257008
7192 | 1.046004 | 0.9516029 | 0.2274093 | 11.04032 | -0.2580059
7252 | 1.052417 | 0.9574518 | 0.2288071 | 11.02035 | -0.2598167
7312 | 1.061115 | 0.9653861 | 0.2307031 | 10.99325 | -0.2622784
7372 | 1.066053 | 0.9698907 | 0.2317796 | 10.97787 | -0.2636786
7432 | 1.071706 | 0.9750466 | 0.2330118 | 10.96026 | -0.2652838
7492 | 1.082139 | 0.9845634 | 0.235286 | 10.92776 | -0.2682534
7552 | 1.0807 | 0.983251 | 0.2349724 | 10.93224 | -0.2678434
7612 | 1.097505 | 0.9985793 | 0.2386355 | 10.8799 | -0.272643
7672 | 1.099063 | 1 | 0.238975 | 10.87504725 | -0.2730891
Rep 2:
TIME SEC | PPC Intensity | Normalised Intensity PPC | Conversion to PPC | [PO] for PPC | ln([PO]/[PO]0) for PPC | PPC selectivity
52 | 0.03564248 | 0 | 0 | 14.29 | 0 | 0.9796001
112 | 0.01076789 | -0.03834805 | -0.006297804 | 14.38 | 0.006278055 | Conversion Total | conversion to PPC | Conversion to PC
172 | 0.009024565 | -0.04103565 | -0.006739182 | 14.3863 | 0.006716575 | 0.1676475 | 0.1642275 | 0.00342
232 | 0.01085684 | -0.03821092 | -0.006275283 | 14.37967 | 0.006255676 | Concentration of PO (M)
292 | 0.01497465 | -0.03186267 | -0.005232727 | 14.36478 | 0.005219084 | 14.29
352 | 0.01865691 | -0.0261859 | -0.004300445 | 14.35145 | 0.004291224
412 | 0.0253008 | -0.01594331 | -0.002618329 | 14.32742 | 0.002614907 | Cat conc (mol/dm3)
472 | 0.03249907 | -0.00484606 | -0.0007958564 | 14.30137 | 0.0007955398 | 0.003573
532 | 0.03739023 | 0.002694423 | 0.0004424983 | 14.28368 | -0.0004425962
592 | 0.05251393 | 0.02600996 | 0.00427155 | 14.22896 | -0.004280699 | kobs (s-1)
652 | 0.05672577 | 0.03250315 | 0.005337911 | 14.21372 | -0.005352208 | 4.22e-05
712 | 0.06441101 | 0.04435114 | 0.007283678 | 14.18592 | -0.007310333 | kp (M-1 s-1)
772 | 0.07219211 | 0.05634691 | 0.009253712 | 14.15776 | -0.009296794 | 0.0118108
832 | 0.07878006 | 0.06650326 | 0.01092166 | 14.13393 | -0.01098174
892 | 0.08833414 | 0.08123236 | 0.01334059 | 14.09936 | -0.01343037
952 | 0.0961993 | 0.09335773 | 0.01533191 | 14.07091 | -0.01545066
1012 | 0.1035073 | 0.1046241 | 0.01718215 | 14.04447 | -0.01733148
1072 | 0.1118689 | 0.1175149 | 0.01929918 | 14.01421 | -0.01948784
1132 | 0.1243447 | 0.1367483 | 0.02245783 | 13.96908 | -0.02271385
1192 | 0.134755 | 0.1527973 | 0.02509351 | 13.93141 | -0.02541372
1252 | 0.1440129 | 0.1670698 | 0.02743745 | 13.89792 | -0.02782089
1312 | 0.1530682 | 0.1810299 | 0.02973008 | 13.86516 | -0.03018098
1372 | 0.1590054 | 0.1901831 | 0.03123329 | 13.84368 | -0.03173145
1432 | 0.1676316 | 0.2034818 | 0.0334173 | 13.81247 | -0.03398842
1492 | 0.175197 | 0.2151449 | 0.03533271 | 13.7851 | -0.03597201
1552 | 0.1879554 | 0.234814 | 0.03856291 | 13.73894 | -0.03932615
1612 | 0.1957773 | 0.2468727 | 0.04054329 | 13.71064 | -0.04138808
1672 | 0.206686 | 0.2636901 | 0.04330517 | 13.67117 | -0.04427082
1732 | 0.2184129 | 0.281769 | 0.04627422 | 13.62874 | -0.04737909
1792 | 0.2275593 | 0.2958695 | 0.04858991 | 13.59565 | -0.04981009
1852 | 0.2387851 | 0.3131758 | 0.05143208 | 13.55504 | -0.05280188
1912 | 0.2489221 | 0.3288036 | 0.0539986 | 13.51836 | -0.05551123
1972 | 0.2580195 | 0.3428286 | 0.05630189 | 13.48545 | -0.05794896
2032 | 0.2655189 | 0.3543901 | 0.0582006 | 13.45831 | -0.05996298
2092 | 0.2811566 | 0.378498 | 0.06215979 | 13.40174 | -0.06417569
2152 | 0.2876253 | 0.3884705 | 0.06379755 | 13.37833 | -0.06592353
2212 | 0.293712 | 0.3978542 | 0.06533861 | 13.35631 | -0.06757096
2272 | 0.3062362 | 0.4171622 | 0.06850951 | 13.311 | -0.0709693
2332 | 0.3137037 | 0.4286745 | 0.07040014 | 13.28398 | -0.07300105
2392 | 0.3267856 | 0.4488422 | 0.07371224 | 13.23665 | -0.07657033
2452 | 0.3317906 | 0.4565582 | 0.07497942 | 13.21854 | -0.07793929
2512 | 0.343419 | 0.4744852 | 0.07792352 | 13.17647 | -0.08112711
2572 | 0.3507058 | 0.485719 | 0.07976842 | 13.15011 | -0.08312992
2632 | 0.357181 | 0.4957015 | 0.08140782 | 13.12668 | -0.08491302
2692 | 0.36569 | 0.5088194 | 0.08356213 | 13.0959 | -0.08726101
2752 | 0.3799336 | 0.5307781 | 0.08716837 | 13.04436 | -0.09120382
2812 | 0.3873727 | 0.5422467 | 0.08905181 | 13.01745 | -0.09326926
2872 | 0.4002059 | 0.5620311 | 0.09230096 | 12.97102 | -0.09684241
2932 | 0.4063825 | 0.5715532 | 0.09386475 | 12.94867 | -0.0985667
2992 | 0.416095 | 0.5865266 | 0.09632379 | 12.91353 | -0.1012842
3052 | 0.4289913 | 0.6064082 | 0.0995889 | 12.86687 | -0.1049038
3112 | 0.4337403 | 0.6137295 | 0.1007913 | 12.84969 | -0.1062401
3172 | 0.4448387 | 0.6308393 | 0.1036012 | 12.80954 | -0.1093698
3232 | 0.4514594 | 0.6410462 | 0.1052774 | 12.78559 | -0.1112416
3292 | 0.4602644 | 0.6546205 | 0.1075067 | 12.75373 | -0.1137363
3352 | 0.4729902 | 0.6742393 | 0.1107286 | 12.70769 | -0.1173528
3412 | 0.4802873 | 0.6854889 | 0.1125761 | 12.68129 | -0.1194325
3472 | 0.4938411 | 0.7063843 | 0.1160077 | 12.63225 | -0.123307
3532 | 0.4991863 | 0.7146247 | 0.117361 | 12.61291 | -0.124839
3592 | 0.5103879 | 0.7318937 | 0.1201971 | 12.57238 | -0.1280573
3652 | 0.518936 | 0.745072 | 0.1223613 | 12.54146 | -0.1305203
3712 | 0.5270652 | 0.7576043 | 0.1244195 | 12.51205 | -0.1328681
3772 | 0.5386136 | 0.775408 | 0.1273433 | 12.47026 | -0.1362131
3832 | 0.5442564 | 0.7841073 | 0.128772 | 12.44985 | -0.1378515
3892 | 0.5578073 | 0.8049981 | 0.1322028 | 12.40082 | -0.1417973
3952 | 0.5619927 | 0.8114505 | 0.1332625 | 12.38568 | -0.1430191
4012 | 0.5688207 | 0.821977 | 0.1349912 | 12.36098 | -0.1450156
4072 | 0.5788962 | 0.8375098 | 0.1375421 | 12.32452 | -0.147969
4132 | 0.5879289 | 0.8514351 | 0.1398291 | 12.29184 | -0.1506241
4192 | 0.5978793 | 0.8667753 | 0.1423483 | 12.25584 | -0.1535573
4252 | 0.5994826 | 0.869247 | 0.1427543 | 12.25004 | -0.1540306
4312 | 0.6091366 | 0.8841301 | 0.1451985 | 12.21511 | -0.156886
4372 | 0.6211125 | 0.9025928 | 0.1482306 | 12.17179 | -0.1604394
4432 | 0.6239717 | 0.9070007 | 0.1489544 | 12.16144 | -0.1612896
4492 | 0.6342719 | 0.9228801 | 0.1515623 | 12.12417 | -0.1643586
4552 | 0.6388539 | 0.9299439 | 0.1527224 | 12.1076 | -0.1657268
4612 | 0.6524463 | 0.9508987 | 0.1561637 | 12.05842 | -0.1697968
4672 | 0.6595213 | 0.9618059 | 0.157955 | 12.03282 | -0.1719218
4732 | 0.6562766 | 0.9568038 | 0.1571335 | 12.04456 | -0.1709467
4792 | 0.6709712 | 0.9794577 | 0.1608539 | 11.9914 | -0.1753704
4852 | 0.684296 | 1 | 0.1642275 | 11.94319 | -0.1793988

## Catalyst 2, PO, 20 bar CO2
TIME SEC | PPC Intensity | Normalised Intensity PPC | Conversion to PPC | [PO] for PPC | ln([PO]/[PO]0) for PPC | PPC selectivity
52 | -0.01715654 | 0 | 0 | 14.29 | 0 | 0.9909012
112 | -0.01835379 | -0.001924989 | -0.0006491834 | 14.29928 | 0.0006489727 | Conversion Total | conversion to PPC | Conversion to PC
172 | -0.01674634 | 0.0006595253 | 0.0002224183 | 14.28682 | -0.0002224431 | 0.3403367 | 0.33724 | 0.003096667
232 | -0.01280485 | 0.006996817 | 0.002359607 | 14.25628 | -0.002362395 | Concentration of PO (M)
292 | -0.009730171 | 0.01194041 | 0.004026785 | 14.23246 | -0.004034914 | 14.29
352 | -0.005496675 | 0.0187472 | 0.006322305 | 14.19965 | -0.006342375
412 | -0.0001663986 | 0.02731743 | 0.00921253 | 14.15835 | -0.009255228 | Cat conc (mol/dm3)
472 | 0.003268971 | 0.03284096 | 0.01107528 | 14.13173 | -0.01113707 | 0.003573
532 | 0.008805128 | 0.04174221 | 0.01407714 | 14.08884 | -0.01417717
592 | 0.01572349 | 0.05286583 | 0.01782847 | 14.03523 | -0.01798932 | kobs (s-1)
652 | 0.02182307 | 0.06267299 | 0.02113584 | 13.98797 | -0.0213624 | 4.23e-05
712 | 0.02823807 | 0.07298728 | 0.02461423 | 13.93826 | -0.02492222 | kp (M-1 s-1)
772 | 0.0347118 | 0.08339601 | 0.02812447 | 13.8881 | -0.02852754 | 0.01183879
832 | 0.04287264 | 0.09651733 | 0.0325495 | 13.82487 | -0.03309102
892 | 0.05216166 | 0.1114526 | 0.03758627 | 13.75289 | -0.03831085
952 | 0.05826362 | 0.1212636 | 0.04089493 | 13.70561 | -0.04175465
1012 | 0.06438294 | 0.1311025 | 0.044213 | 13.6582 | -0.04522019
1072 | 0.06925965 | 0.1389434 | 0.04685728 | 13.62041 | -0.04799063
1132 | 0.07820752 | 0.1533302 | 0.05170907 | 13.55108 | -0.05309394
1192 | 0.08796964 | 0.1690261 | 0.05700236 | 13.47544 | -0.0586915
1252 | 0.09784119 | 0.184898 | 0.062355 | 13.39895 | -0.06438386
1312 | 0.1065468 | 0.1988952 | 0.06707543 | 13.33149 | -0.06943092
1372 | 0.1163614 | 0.2146756 | 0.07239719 | 13.25544 | -0.07515164
1432 | 0.1185749 | 0.2182346 | 0.07359742 | 13.23829 | -0.07644639
1492 | 0.1158641 | 0.2138759 | 0.07212751 | 13.2593 | -0.07486096
1552 | 0.1208533 | 0.2218977 | 0.07483278 | 13.22064 | -0.07778078
1612 | 0.1276684 | 0.2328553 | 0.07852812 | 13.16783 | -0.08178302
1672 | 0.128155 | 0.2336377 | 0.07879199 | 13.16406 | -0.08206942
1732 | 0.1303562 | 0.2371769 | 0.07998555 | 13.14701 | -0.08336591
1792 | 0.1381581 | 0.2497211 | 0.08421594 | 13.08655 | -0.08797468
1852 | 0.1416562 | 0.2553455 | 0.08611271 | 13.05945 | -0.09004803
1912 | 0.1447348 | 0.2602953 | 0.087782 | 13.0356 | -0.09187628
1972 | 0.1511005 | 0.2705304 | 0.09123368 | 12.98627 | -0.09566729
2032 | 0.1570027 | 0.2800202 | 0.09443402 | 12.94054 | -0.09919514
2092 | 0.1630484 | 0.2897407 | 0.09771215 | 12.89369 | -0.1028217
2152 | 0.1691554 | 0.2995598 | 0.1010235 | 12.84637 | -0.1064984
2212 | 0.1711256 | 0.3027276 | 0.1020919 | 12.83111 | -0.1076875
2272 | 0.1777497 | 0.3133781 | 0.1056836 | 12.77978 | -0.1116957
2332 | 0.1804091 | 0.3176541 | 0.1071257 | 12.75917 | -0.1133094
2392 | 0.1850283 | 0.3250809 | 0.1096303 | 12.72338 | -0.1161185
2452 | 0.189332 | 0.3320005 | 0.1119639 | 12.69004 | -0.1187428
2512 | 0.1946614 | 0.3405694 | 0.1148536 | 12.64874 | -0.1220023
2572 | 0.1995541 | 0.3484361 | 0.1175066 | 12.61083 | -0.1250039
2632 | 0.2035782 | 0.3549063 | 0.1196886 | 12.57965 | -0.1274796
2692 | 0.2075284 | 0.3612575 | 0.1218305 | 12.54904 | -0.1299156
2752 | 0.2125534 | 0.3693369 | 0.1245552 | 12.51011 | -0.1330232
2812 | 0.215176 | 0.3735536 | 0.1259772 | 12.48979 | -0.1346488
2872 | 0.2198652 | 0.381093 | 0.1285198 | 12.45345 | -0.1375622
2932 | 0.2244567 | 0.3884755 | 0.1310095 | 12.41787 | -0.1404231
2992 | 0.228319 | 0.3946854 | 0.1331037 | 12.38795 | -0.1428359
3052 | 0.232676 | 0.4016908 | 0.1354662 | 12.35419 | -0.1455649
3112 | 0.2368206 | 0.4083547 | 0.1377136 | 12.32207 | -0.1481678
3172 | 0.2401339 | 0.413682 | 0.1395101 | 12.2964 | -0.1502534
3232 | 0.245134 | 0.4217213 | 0.1422213 | 12.25766 | -0.1534091
3292 | 0.2479596 | 0.4262644 | 0.1437534 | 12.23576 | -0.1551968
3352 | 0.254195 | 0.4362899 | 0.1471344 | 12.18745 | -0.1591533
3412 | 0.2585855 | 0.4433492 | 0.1495151 | 12.15343 | -0.1619486
3472 | 0.2628066 | 0.450136 | 0.1518039 | 12.12072 | -0.1646434
3532 | 0.2660669 | 0.4553781 | 0.1535717 | 12.09546 | -0.1667298
3592 | 0.2684035 | 0.459135 | 0.1548387 | 12.07736 | -0.1682278
3652 | 0.2730605 | 0.4666227 | 0.1573638 | 12.04127 | -0.17122
3712 | 0.2769222 | 0.4728316 | 0.1594577 | 12.01135 | -0.1737081
3772 | 0.2799129 | 0.4776402 | 0.1610794 | 11.98818 | -0.1756392
3832 | 0.2846564 | 0.4852669 | 0.1636514 | 11.95142 | -0.1787098
3892 | 0.2868933 | 0.4888636 | 0.1648644 | 11.93409 | -0.1801611
3952 | 0.2893174 | 0.4927611 | 0.1661788 | 11.91531 | -0.1817362
4012 | 0.294115 | 0.500475 | 0.1687802 | 11.87813 | -0.184861
4072 | 0.2965907 | 0.5044554 | 0.1701225 | 11.85895 | -0.1864772
4132 | 0.3012685 | 0.5119766 | 0.172659 | 11.8227 | -0.1895383
4192 | 0.3042417 | 0.5167571 | 0.1742712 | 11.79967 | -0.1914888
4252 | 0.3067533 | 0.5207952 | 0.175633 | 11.7802 | -0.1931394
4312 | 0.3114804 | 0.5283957 | 0.1781962 | 11.74358 | -0.1962535
4372 | 0.3158745 | 0.5354608 | 0.1805788 | 11.70953 | -0.199157
4432 | 0.3190631 | 0.5405875 | 0.1823077 | 11.68482 | -0.2012692
4492 | 0.3227689 | 0.5465459 | 0.1843171 | 11.65611 | -0.2037296
4552 | 0.3266012 | 0.5527076 | 0.1863951 | 11.62641 | -0.2062804
4612 | 0.3275497 | 0.5542325 | 0.1869094 | 11.61906 | -0.2069127
4672 | 0.330812 | 0.5594779 | 0.1886783 | 11.59379 | -0.2090906
4732 | 0.333934 | 0.5644975 | 0.1903711 | 11.5696 | -0.2111793
4792 | 0.3388851 | 0.5724581 | 0.1930558 | 11.53123 | -0.2145007
4852 | 0.3409859 | 0.5758358 | 0.1941949 | 11.51496 | -0.2159133
4912 | 0.343283 | 0.5795293 | 0.1954405 | 11.49716 | -0.2174603
4972 | 0.3470444 | 0.5855769 | 0.19748 | 11.46801 | -0.2199985
5032 | 0.3519777 | 0.593509 | 0.200155 | 11.42979 | -0.2233373
5092 | 0.3573358 | 0.6021238 | 0.2030602 | 11.38827 | -0.2269762
5152 | 0.3592041 | 0.6051278 | 0.2040733 | 11.37379 | -0.2282482
5212 | 0.3608834 | 0.6078278 | 0.2049838 | 11.36078 | -0.2293928
5272 | 0.3642709 | 0.6132744 | 0.2068207 | 11.33453 | -0.2317059
5332 | 0.3702199 | 0.6228395 | 0.2100464 | 11.28844 | -0.2357811
5392 | 0.3775042 | 0.6345515 | 0.2139962 | 11.23199 | -0.2407936
5452 | 0.3816234 | 0.6411744 | 0.2162296 | 11.20008 | -0.2436392
5512 | 0.385233 | 0.6469781 | 0.2181869 | 11.17211 | -0.2461396
5572 | 0.3858893 | 0.6480334 | 0.2185428 | 11.16702 | -0.2465949
5632 | 0.3957735 | 0.6639255 | 0.2239022 | 11.09044 | -0.2534768
5692 | 0.3960278 | 0.6643345 | 0.2240402 | 11.08847 | -0.2536545
5752 | 0.3999082 | 0.6705734 | 0.2261442 | 11.0584 | -0.2563697
5812 | 0.4043531 | 0.6777203 | 0.2285544 | 11.02396 | -0.2594891
5872 | 0.4105174 | 0.6876313 | 0.2318968 | 10.97619 | -0.2638312
5932 | 0.4147015 | 0.6943588 | 0.2341656 | 10.94377 | -0.2667893
5992 | 0.4166265 | 0.6974539 | 0.2352094 | 10.92886 | -0.2681532
6052 | 0.4206972 | 0.7039989 | 0.2374166 | 10.89732 | -0.2710434
6112 | 0.4220831 | 0.7062272 | 0.2381681 | 10.88658 | -0.2720293
6172 | 0.4251508 | 0.7111596 | 0.2398315 | 10.86281 | -0.2742151
6232 | 0.4247731 | 0.7105522 | 0.2396266 | 10.86574 | -0.2739457
6292 | 0.4267427 | 0.713719 | 0.2406946 | 10.85047 | -0.2753512
6352 | 0.4241268 | 0.7095131 | 0.2392762 | 10.87074 | -0.2734849
6412 | 0.4243308 | 0.7098412 | 0.2393868 | 10.86916 | -0.2736304
6472 | 0.4304948 | 0.7197519 | 0.2427291 | 10.8214 | -0.2780343
6532 | 0.4333418 | 0.7243294 | 0.2442729 | 10.79934 | -0.2800749
6592 | 0.4333696 | 0.724374 | 0.2442879 | 10.79913 | -0.2800948
6652 | 0.4386057 | 0.7327928 | 0.2471271 | 10.75855 | -0.2838588
6712 | 0.4449133 | 0.7429346 | 0.2505473 | 10.70968 | -0.288412
6772 | 0.4476992 | 0.7474138 | 0.2520578 | 10.68809 | -0.2904296
6832 | 0.4460757 | 0.7448035 | 0.2511775 | 10.70067 | -0.2892533
6892 | 0.4481755 | 0.7481796 | 0.2523161 | 10.6844 | -0.290775
6952 | 0.4489331 | 0.7493977 | 0.2527269 | 10.67853 | -0.2913245
7012 | 0.4484138 | 0.7485628 | 0.2524453 | 10.68256 | -0.2909478
7072 | 0.4524102 | 0.7549884 | 0.2546123 | 10.65159 | -0.2938508
7132 | 0.4555766 | 0.7600795 | 0.2563292 | 10.62706 | -0.2961568
7192 | 0.4567149 | 0.7619096 | 0.2569464 | 10.61824 | -0.2969871
7252 | 0.4560599 | 0.7608565 | 0.2565912 | 10.62331 | -0.2965092
7312 | 0.4596377 | 0.766609 | 0.2585312 | 10.59559 | -0.2991222
7372 | 0.4590311 | 0.7656337 | 0.2582023 | 10.60029 | -0.2986787
7432 | 0.4631258 | 0.7722174 | 0.2604226 | 10.56856 | -0.3016763
7492 | 0.4652419 | 0.7756197 | 0.26157 | 10.55217 | -0.3032289
7552 | 0.4663102 | 0.7773373 | 0.2621492 | 10.54389 | -0.3040137
7612 | 0.4713857 | 0.7854979 | 0.2649013 | 10.50456 | -0.3077505
7672 | 0.4708944 | 0.784708 | 0.2646349 | 10.50837 | -0.3073882
7732 | 0.4726758 | 0.7875721 | 0.2656008 | 10.49456 | -0.3087026
7792 | 0.4754094 | 0.7919673 | 0.2670831 | 10.47338 | -0.3107229
7852 | 0.4789494 | 0.7976591 | 0.2690025 | 10.44595 | -0.3133453
7912 | 0.4806595 | 0.8004087 | 0.2699298 | 10.4327 | -0.3146146
7972 | 0.4821409 | 0.8027905 | 0.2707331 | 10.42122 | -0.3157154
8032 | 0.4838823 | 0.8055904 | 0.2716773 | 10.40773 | -0.3170111
8092 | 0.4858755 | 0.8087952 | 0.2727581 | 10.39229 | -0.3184961
8152 | 0.4880222 | 0.8122468 | 0.2739221 | 10.37565 | -0.320098
8212 | 0.4903028 | 0.8159136 | 0.2751587 | 10.35798 | -0.3218026
8272 | 0.4911232 | 0.8172326 | 0.2756035 | 10.35163 | -0.3224164
8332 | 0.4923063 | 0.8191349 | 0.276245 | 10.34246 | -0.3233024
8392 | 0.4927666 | 0.819875 | 0.2764947 | 10.33889 | -0.3236473
8452 | 0.4959274 | 0.8249571 | 0.2782085 | 10.3144 | -0.326019
8512 | 0.5001563 | 0.8317565 | 0.2805016 | 10.28163 | -0.3292009
8572 | 0.5016858 | 0.8342156 | 0.2813309 | 10.26978 | -0.3303542
8632 | 0.5015542 | 0.834004 | 0.2812595 | 10.2708 | -0.3302549
8692 | 0.5020595 | 0.8348164 | 0.2815335 | 10.26689 | -0.3306362
8752 | 0.5050855 | 0.8396818 | 0.2831743 | 10.24344 | -0.3329226
8812 | 0.5064966 | 0.8419506 | 0.2839394 | 10.23251 | -0.3339905
8872 | 0.5081482 | 0.8446061 | 0.284835 | 10.21971 | -0.3352419
8932 | 0.5101384 | 0.8478061 | 0.2859141 | 10.20429 | -0.3367521
8992 | 0.5127012 | 0.8519266 | 0.2873037 | 10.18443 | -0.3386999
9052 | 0.5122497 | 0.8512008 | 0.2870589 | 10.18793 | -0.3383565
9112 | 0.5147961 | 0.8552949 | 0.2884397 | 10.1682 | -0.340295
9172 | 0.5172839 | 0.859295 | 0.2897886 | 10.14892 | -0.3421926
9232 | 0.5208382 | 0.8650096 | 0.2917159 | 10.12138 | -0.3449099
9292 | 0.5172496 | 0.8592398 | 0.28977 | 10.14919 | -0.3421665
9352 | 0.5229047 | 0.8683323 | 0.2928364 | 10.10537 | -0.3464932
9412 | 0.5208488 | 0.8650267 | 0.2917216 | 10.1213 | -0.344918
9472 | 0.5220025 | 0.8668817 | 0.2923472 | 10.11236 | -0.3458017
9532 | 0.5239261 | 0.8699744 | 0.2933902 | 10.09745 | -0.3472766
9592 | 0.5279852 | 0.8765009 | 0.2955912 | 10.066 | -0.3503964
9652 | 0.5300514 | 0.879823 | 0.2967115 | 10.04999 | -0.3519881
9712 | 0.5368543 | 0.890761 | 0.3004002 | 9.99728 | -0.3572469
9772 | 0.5375149 | 0.8918232 | 0.3007584 | 9.992162 | -0.357759
9832 | 0.5379365 | 0.892501 | 0.300987 | 9.988895 | -0.358086
9892 | 0.5385091 | 0.8934216 | 0.3012975 | 9.984459 | -0.3585303
9952 | 0.5385691 | 0.8935181 | 0.30133 | 9.983994 | -0.3585768
10012 | 0.5418485 | 0.8987908 | 0.3031082 | 9.958584 | -0.3611251
10072 | 0.5420885 | 0.8991767 | 0.3032384 | 9.956724 | -0.3613119
10132 | 0.5584424 | 0.9254712 | 0.3121059 | 9.830007 | -0.3741204
10192 | 0.5596228 | 0.9273691 | 0.312746 | 9.82086 | -0.3750513
10252 | 0.5592135 | 0.926711 | 0.312524 | 9.824032 | -0.3747284
10312 | 0.5556151 | 0.9209253 | 0.3105728 | 9.851914 | -0.3718942
10372 | 0.5553923 | 0.9205671 | 0.310452 | 9.85364 | -0.371719
10432 | 0.5534899 | 0.9175083 | 0.3094205 | 9.868381 | -0.3702242
10492 | 0.5581468 | 0.9249959 | 0.3119456 | 9.832297 | -0.3738874
10552 | 0.5649614 | 0.9359526 | 0.3156407 | 9.779495 | -0.3792722
10612 | 0.5705655 | 0.9449632 | 0.3186794 | 9.736072 | -0.3837223
10672 | 0.5647403 | 0.9355971 | 0.3155208 | 9.781208 | -0.379097
10732 | 0.5600507 | 0.9280571 | 0.312978 | 9.817545 | -0.3753889
10792 | 0.5635677 | 0.9337118 | 0.314885 | 9.790294 | -0.3781685
10852 | 0.5650529 | 0.9360998 | 0.3156903 | 9.778786 | -0.3793447
10912 | 0.5684435 | 0.9415514 | 0.3175288 | 9.752514 | -0.3820349
10972 | 0.5682826 | 0.9412927 | 0.3174416 | 9.75376 | -0.3819071
11032 | 0.5692775 | 0.9428923 | 0.317981 | 9.746051 | -0.3826978
11092 | 0.5767126 | 0.9548467 | 0.3220125 | 9.688441 | -0.3886264
11152 | 0.5696231 | 0.943448 | 0.3181684 | 9.743373 | -0.3829726
11212 | 0.5679938 | 0.9408283 | 0.3172849 | 9.755998 | -0.3816777
11272 | 0.5660683 | 0.9377325 | 0.3162409 | 9.770918 | -0.3801496
11332 | 0.5661149 | 0.9378073 | 0.3162661 | 9.770557 | -0.3801865
11392 | 0.5721528 | 0.9475154 | 0.3195401 | 9.723772 | -0.3849864
11452 | 0.5699627 | 0.9439941 | 0.3183526 | 9.740742 | -0.3832427
11512 | 0.5695899 | 0.9433945 | 0.3181504 | 9.743631 | -0.3829461
11572 | 0.5684111 | 0.9414992 | 0.3175112 | 9.752765 | -0.3820092
11632 | 0.5674702 | 0.9399865 | 0.3170011 | 9.760055 | -0.381262
11692 | 0.5755249 | 0.9529371 | 0.3213685 | 9.697644 | -0.387677
11752 | 0.5745538 | 0.9513758 | 0.320842 | 9.705168 | -0.3869014
11812 | 0.5768578 | 0.9550802 | 0.3220913 | 9.687316 | -0.3887426
11872 | 0.5806032 | 0.9611023 | 0.3241221 | 9.658295 | -0.3917429
11932 | 0.5860542 | 0.9698666 | 0.3270778 | 9.616058 | -0.3961256
11992 | 0.5821168 | 0.9635359 | 0.3249428 | 9.646567 | -0.3929579
12052 | 0.5814517 | 0.9624664 | 0.3245822 | 9.651721 | -0.3924238
12112 | 0.5801623 | 0.9603934 | 0.3238831 | 9.661711 | -0.3913892
12172 | 0.5854334 | 0.9688684 | 0.3267412 | 9.620868 | -0.3956255
12232 | 0.5831989 | 0.9652756 | 0.3255295 | 9.638183 | -0.3938274
12292 | 0.5822071 | 0.963681 | 0.3249918 | 9.645867 | -0.3930304
12352 | 0.5891957 | 0.9749175 | 0.3287812 | 9.591717 | -0.3986601
12412 | 0.581733 | 0.9629187 | 0.3247347 | 9.649541 | -0.3926497
12472 | 0.5845714 | 0.9674824 | 0.3262738 | 9.627548 | -0.3949314
12532 | 0.5804521 | 0.9608592 | 0.3240402 | 9.659466 | -0.3916216
12592 | 0.5838373 | 0.9663021 | 0.3258757 | 9.633236 | -0.3943408
12652 | 0.5872157 | 0.971734 | 0.3277076 | 9.607059 | -0.3970619
12712 | 0.587028 | 0.9714323 | 0.3276058 | 9.608513 | -0.3969106
12772 | 0.5866635 | 0.9708462 | 0.3274082 | 9.611337 | -0.3966166
12832 | 0.5900168 | 0.9762378 | 0.3292264 | 9.585354 | -0.3993236
12892 | 0.5888694 | 0.9743929 | 0.3286043 | 9.594245 | -0.3983966
12952 | 0.5892949 | 0.9750771 | 0.328835 | 9.590948 | -0.3987403
13012 | 0.5897761 | 0.9758508 | 0.3290959 | 9.587219 | -0.3991291
13072 | 0.5952382 | 0.984633 | 0.3320576 | 9.544897 | -0.4035534
13132 | 0.6008035 | 0.9935811 | 0.3350753 | 9.501774 | -0.4080815
13192 | 0.5974899 | 0.9882534 | 0.3332786 | 9.527449 | -0.405383
13252 | 0.5961631 | 0.98612 | 0.3325591 | 9.53773 | -0.4043045
13312 | 0.5992837 | 0.9911374 | 0.3342512 | 9.513551 | -0.4068428
13372 | 0.5988912 | 0.9905064 | 0.3340384 | 9.516591 | -0.4065232
13432 | 0.5958738 | 0.9856548 | 0.3324022 | 9.539972 | -0.4040694
13492 | 0.5941618 | 0.9829023 | 0.331474 | 9.553237 | -0.4026799
13552 | 0.5972522 | 0.9878711 | 0.3331497 | 9.529291 | -0.4051896
13612 | 0.5967611 | 0.9870816 | 0.3328834 | 9.533096 | -0.4047904
13672 | 0.5989826 | 0.9906533 | 0.3340879 | 9.515883 | -0.4065976
13732 | 0.5963112 | 0.9863581 | 0.3326394 | 9.536583 | -0.4044248
13792 | 0.5925618 | 0.9803297 | 0.3306064 | 9.565635 | -0.401383
13852 | 0.5932426 | 0.9814244 | 0.3309756 | 9.560359 | -0.4019347
13912 | 0.6013851 | 0.9945162 | 0.3353906 | 9.497268 | -0.4085558
13972 | 0.5996338 | 0.9917003 | 0.334441 | 9.510838 | -0.407128
14032 | 0.6005353 | 0.9931498 | 0.3349298 | 9.503853 | -0.4078627
14092 | 0.5994201 | 0.9913568 | 0.3343252 | 9.512494 | -0.4069539
14152 | 0.5978314 | 0.9888024 | 0.3334637 | 9.524803 | -0.4056607
14212 | 0.6002003 | 0.9926112 | 0.3347482 | 9.506448 | -0.4075897
14272 | 0.6007151 | 0.9934389 | 0.3350273 | 9.502459 | -0.4080093
14332 | 0.604965 | 1.000272 | 0.3373318 | 9.469529 | -0.4114808
14392 | 0.6010894 | 0.9940407 | 0.3352303 | 9.499559 | -0.4083146
14452 | 0.6002927 | 0.9927598 | 0.3347983 | 9.505732 | -0.407665
14512 | 0.6070934 | 1.003694 | 0.3384859 | 9.453037 | -0.4132239
14572 | 0.6095114 | 1.007582 | 0.3397969 | 9.434302 | -0.4152078
14632 | 0.6078719 | 1.004946 | 0.338908 | 9.447005 | -0.4138623
14692 | 0.6084894 | 1.005939 | 0.3392428 | 9.442221 | -0.4143688
14752 | 0.6082449 | 1.005546 | 0.3391102 | 9.444115 | -0.4141682
14812 | 0.6051652 | 1.000594 | 0.3374403 | 9.467978 | -0.4116447
14872 | 0.6095127 | 1.007584 | 0.3397976 | 9.434292 | -0.4152089
14932 | 0.6193106 | 1.023338 | 0.3451103 | 9.358373 | -0.4232885
14992 | 0.614575 | 1.015723 | 0.3425425 | 9.395067 | -0.4193752
15052 | 0.6105757 | 1.009293 | 0.340374 | 9.426055 | -0.4160823
15112 | 0.6128754 | 1.012991 | 0.341621 | 9.408236 | -0.4179746
15172 | 0.6103367 | 1.008909 | 0.3402444 | 9.427907 | -0.4158859
15232 | 0.614189 | 1.015103 | 0.3423333 | 9.398058 | -0.4190569
15292 | 0.6093057 | 1.007251 | 0.3396854 | 9.435895 | -0.4150389
15352 | 0.6047958 | 1 | 0.33724 | 9.4708404 | -0.4113423
Rep 2:
TIME SEC | PPC Intensity | Normalised Intensity PPC | Conversion to PPC | [PO] for PPC | ln([PO]/[PO]0) for PPC | PPC selectivity
52 | 0.003520022 | 0 | 0 | 14.29 | 0 | 0.9592939
112 | 0.0005622384 | -0.002300528 | -0.0005763514 | 14.29824 | 0.0005761853 | Conversion Total | conversion to PPC | Conversion to PC
172 | 0.003831827 | 0.0002425179 | 6.075802e-05 | 14.28913 | -6.075986e-05 | 0.2611608 | 0.25053 | 0.01063083
232 | 0.006058786 | 0.00197462 | 0.0004947015 | 14.28293 | -0.0004948239 | Concentration of PO (M)
292 | 0.01216529 | 0.006724185 | 0.00168461 | 14.26593 | -0.001686031 | 14.29
352 | 0.02017774 | 0.01295617 | 0.00324591 | 14.24362 | -0.003251189
412 | 0.03538102 | 0.0247811 | 0.006208409 | 14.20128 | -0.006227761 | Cat conc (mol/dm3)
472 | 0.04956366 | 0.03581219 | 0.008972027 | 14.16179 | -0.009012518 | 0.003573
532 | 0.06523477 | 0.04800099 | 0.01202569 | 14.11815 | -0.01209858
592 | 0.07665101 | 0.0568804 | 0.01425025 | 14.08636 | -0.01435276 | kobs (s-1)
652 | 0.08967576 | 0.0670109 | 0.01678824 | 14.0501 | -0.01693076 | 3.85e-05
712 | 0.09817539 | 0.0736218 | 0.01844447 | 14.02643 | -0.01861669 | kp (M-1 s-1)
772 | 0.1134243 | 0.08548222 | 0.02141586 | 13.98397 | -0.02164851 | 0.01077526
832 | 0.1196047 | 0.09028923 | 0.02262016 | 13.96676 | -0.02287992
892 | 0.1294739 | 0.09796542 | 0.02454328 | 13.93928 | -0.02484948
952 | 0.1382574 | 0.1047971 | 0.02625482 | 13.91482 | -0.02660563
1012 | 0.1493128 | 0.1133959 | 0.02840907 | 13.88403 | -0.02882042
1072 | 0.1604228 | 0.1220371 | 0.03057396 | 13.8531 | -0.03105109
1132 | 0.1681783 | 0.1280692 | 0.03208518 | 13.8315 | -0.03261119
1192 | 0.1861295 | 0.1420314 | 0.03558314 | 13.78152 | -0.03623165
1252 | 0.2004284 | 0.153153 | 0.03836941 | 13.7417 | -0.03912491
1312 | 0.2090273 | 0.1598411 | 0.04004498 | 13.71776 | -0.04086885
1372 | 0.2191018 | 0.1676769 | 0.0420081 | 13.6897 | -0.04291595
1432 | 0.2620023 | 0.2010444 | 0.05036764 | 13.57025 | -0.05168036
1492 | 0.2492492 | 0.1911252 | 0.04788259 | 13.60576 | -0.04906692
1552 | 0.2684948 | 0.2060942 | 0.05163278 | 13.55217 | -0.05301349
1612 | 0.2764928 | 0.212315 | 0.05319127 | 13.5299 | -0.05465818
1672 | 0.3090229 | 0.2376165 | 0.05953005 | 13.43932 | -0.06137558
1732 | 0.3053467 | 0.2347572 | 0.05881372 | 13.44955 | -0.06061419
1792 | 0.3173739 | 0.2441118 | 0.06115732 | 13.41606 | -0.06310735
1852 | 0.3633233 | 0.2798507 | 0.07011099 | 13.28811 | -0.07269004
1912 | 0.359499 | 0.2768761 | 0.06936578 | 13.29876 | -0.07188897
1972 | 0.3517787 | 0.2708714 | 0.06786141 | 13.32026 | -0.07027377
2032 | 0.4557558 | 0.3517436 | 0.08812232 | 13.03073 | -0.09224942
2092 | 0.4381031 | 0.3380135 | 0.08468252 | 13.07989 | -0.0884843
2152 | 0.4759708 | 0.3674665 | 0.09206138 | 12.97444 | -0.0965785
2212 | 0.4331862 | 0.3341892 | 0.08372441 | 13.09358 | -0.0874381
2272 | 0.4182666 | 0.3225849 | 0.08081719 | 13.13512 | -0.08427026
2332 | 0.507974 | 0.3923583 | 0.09829751 | 12.88533 | -0.1034707
2392 | 0.4635012 | 0.3577678 | 0.08963156 | 13.00916 | -0.09390588
2452 | 0.4477201 | 0.3454935 | 0.08655649 | 13.05311 | -0.09053374
2512 | 0.488496 | 0.3772084 | 0.09450203 | 12.93957 | -0.09927025
2572 | 0.5533189 | 0.427627 | 0.1071334 | 12.75906 | -0.1133181
2632 | 0.5065692 | 0.3912656 | 0.09802377 | 12.88924 | -0.1031671
2692 | 0.5924964 | 0.4580987 | 0.1147675 | 12.64997 | -0.1219049
2752 | 0.6057975 | 0.4684442 | 0.1173593 | 12.61294 | -0.1248371
2812 | 0.5675748 | 0.438715 | 0.1099113 | 12.71937 | -0.1164341
2872 | 0.5321911 | 0.411194 | 0.1030164 | 12.8179 | -0.1087177
2932 | 0.5966846 | 0.4613563 | 0.1155836 | 12.63831 | -0.1228273
2992 | 0.5622439 | 0.4345687 | 0.1088725 | 12.73421 | -0.1152678
3052 | 0.5578604 | 0.4311593 | 0.1080183 | 12.74642 | -0.1143097
3112 | 0.5589509 | 0.4320074 | 0.1082308 | 12.74338 | -0.114548
3172 | 0.7627443 | 0.5905155 | 0.1479418 | 12.17591 | -0.1601005
3232 | 0.6912536 | 0.5349109 | 0.1340112 | 12.37498 | -0.1438833
3292 | 0.6454339 | 0.4992728 | 0.1250828 | 12.50257 | -0.1336261
3352 | 0.640588 | 0.4955038 | 0.1241386 | 12.51606 | -0.1325474
3412 | 0.6636163 | 0.5134149 | 0.1286258 | 12.45194 | -0.1376838
3472 | 0.6881198 | 0.5324735 | 0.1334006 | 12.38371 | -0.1431784
3532 | 0.7247379 | 0.5609546 | 0.1405359 | 12.28174 | -0.1514463
3592 | 0.7075569 | 0.5475914 | 0.1371881 | 12.32958 | -0.1475585
3652 | 0.7211649 | 0.5581755 | 0.1398397 | 12.29169 | -0.1506365
3712 | 0.7302126 | 0.5652127 | 0.1416027 | 12.2665 | -0.1526883
3772 | 0.6776114 | 0.5243001 | 0.1313529 | 12.41297 | -0.1408184
3832 | 0.758847 | 0.5874842 | 0.1471824 | 12.18676 | -0.1592096
3892 | 0.825629 | 0.6394265 | 0.1601955 | 12.00081 | -0.1745862
3952 | 0.780967 | 0.6046889 | 0.1514927 | 12.12517 | -0.1642766
4012 | 0.8197129 | 0.634825 | 0.1590427 | 12.01728 | -0.1732144
4072 | 0.7723674 | 0.5980002 | 0.149817 | 12.14912 | -0.1623037
4132 | 0.7821248 | 0.6055894 | 0.1517183 | 12.12195 | -0.1645425
4192 | 0.7682058 | 0.5947634 | 0.1490061 | 12.1607 | -0.1613503
4252 | 0.8327563 | 0.64497 | 0.1615843 | 11.98096 | -0.1762413
4312 | 0.810473 | 0.6276383 | 0.1572422 | 12.04301 | -0.1710757
4372 | 0.8053639 | 0.6236645 | 0.1562467 | 12.05724 | -0.1698951
4432 | 0.8659321 | 0.6707737 | 0.1680489 | 11.88858 | -0.1839817
4492 | 0.8145026 | 0.6307725 | 0.1580274 | 12.03179 | -0.1720078
4552 | 0.8197608 | 0.6348622 | 0.159052 | 12.01715 | -0.1732255
4612 | 0.8281949 | 0.6414222 | 0.1606955 | 11.99366 | -0.1751817
4672 | 0.8709033 | 0.6746402 | 0.1690176 | 11.87474 | -0.1851467
4732 | 0.8473894 | 0.6563515 | 0.1644357 | 11.94021 | -0.179648
4792 | 0.8713636 | 0.6749983 | 0.1691073 | 11.87346 | -0.1852546
4852 | 0.9196433 | 0.7125497 | 0.1785151 | 11.73902 | -0.1966417
4912 | 0.9156527 | 0.7094458 | 0.1777374 | 11.75013 | -0.1956955
4972 | 0.9396866 | 0.7281391 | 0.1824207 | 11.68321 | -0.2014074
5032 | 0.9524165 | 0.7380403 | 0.1849012 | 11.64776 | -0.204446
5092 | 0.9073816 | 0.7030127 | 0.1761258 | 11.77316 | -0.1937374
5152 | 0.871529 | 0.6751269 | 0.1691395 | 11.873 | -0.1852934
5212 | 1.0062 | 0.7798722 | 0.1953814 | 11.498 | -0.2173869
5272 | 0.9966741 | 0.7724632 | 0.1935252 | 11.52452 | -0.2150826
5332 | 1.023126 | 0.7930374 | 0.1986796 | 11.45087 | -0.2214945
5392 | 1.028603 | 0.7972972 | 0.1997469 | 11.43562 | -0.2228272
5452 | 1.01823 | 0.7892293 | 0.1977256 | 11.4645 | -0.2203046
5512 | 1.038172 | 0.8047397 | 0.2016114 | 11.40897 | -0.2251599
5572 | 1.013993 | 0.785934 | 0.1969 | 11.4763 | -0.2192761
5632 | 0.9793861 | 0.7590169 | 0.1901565 | 11.57266 | -0.2109143
5692 | 0.9979988 | 0.7734936 | 0.1937834 | 11.52084 | -0.2154028
5752 | 1.012352 | 0.7846576 | 0.1965803 | 11.48087 | -0.218878
5812 | 1.043977 | 0.8092547 | 0.2027426 | 11.39281 | -0.2265777
5872 | 1.012445 | 0.7847301 | 0.1965984 | 11.48061 | -0.2189006
5932 | 1.055302 | 0.8180635 | 0.2049494 | 11.36127 | -0.2293496
5992 | 1.070297 | 0.8297265 | 0.2078714 | 11.31952 | -0.2330315
6052 | 1.053502 | 0.8166635 | 0.2045987 | 11.36628 | -0.2289085
6112 | 1.025097 | 0.7945704 | 0.1990637 | 11.44538 | -0.2219739
6172 | 1.048146 | 0.8124975 | 0.203555 | 11.3812 | -0.2275972
6232 | 1.105735 | 0.8572898 | 0.2147768 | 11.22084 | -0.2417873
6292 | 1.067196 | 0.8273146 | 0.2072671 | 11.32815 | -0.232269
6352 | 1.077519 | 0.8353433 | 0.2092786 | 11.29941 | -0.2348095
6412 | 1.073793 | 0.8324455 | 0.2085526 | 11.30978 | -0.2338918
6472 | 1.093358 | 0.8476626 | 0.2123649 | 11.25531 | -0.2387204
6532 | 1.098899 | 0.8519723 | 0.2134446 | 11.23988 | -0.2400921
6592 | 1.069934 | 0.8294442 | 0.2078007 | 11.32053 | -0.2329422
6652 | 1.112231 | 0.8623418 | 0.2160425 | 11.20275 | -0.2434005
6712 | 1.100458 | 0.8531853 | 0.2137485 | 11.23553 | -0.2404786
6772 | 1.115111 | 0.8645819 | 0.2166037 | 11.19473 | -0.2441166
6832 | 1.088908 | 0.8442016 | 0.2114978 | 11.2677 | -0.2376201
6892 | 1.092608 | 0.8470796 | 0.2122189 | 11.25739 | -0.238535
6952 | 1.075063 | 0.8334336 | 0.2088001 | 11.30625 | -0.2342046
7012 | 1.115551 | 0.8649246 | 0.2166896 | 11.19351 | -0.2442262
7072 | 1.108764 | 0.8596454 | 0.215367 | 11.21241 | -0.2425391
7132 | 1.125228 | 0.8724506 | 0.2185751 | 11.16656 | -0.2466362
7192 | 1.059825 | 0.8215816 | 0.2058308 | 11.34868 | -0.2304588
7252 | 1.078774 | 0.8363196 | 0.2095231 | 11.29591 | -0.2351189
7312 | 1.063503 | 0.8244421 | 0.2065475 | 11.33844 | -0.2313616
7372 | 1.119593 | 0.8680681 | 0.2174771 | 11.18225 | -0.2452321
7432 | 1.122854 | 0.8706042 | 0.2181125 | 11.17317 | -0.2460444
7492 | 1.11382 | 0.8635776 | 0.2163521 | 11.19833 | -0.2437955
7552 | 1.141847 | 0.885377 | 0.2218135 | 11.12029 | -0.2507891
7612 | 1.140774 | 0.8845424 | 0.2216044 | 11.12327 | -0.2505204
7672 | 1.090601 | 0.8455187 | 0.2118278 | 11.26298 | -0.2380387
7732 | 1.117768 | 0.8666485 | 0.2171214 | 11.18733 | -0.2447777
7792 | 1.147495 | 0.8897701 | 0.2229141 | 11.10456 | -0.2522044
7852 | 1.136879 | 0.8815126 | 0.2208454 | 11.13412 | -0.2495457
7912 | 1.132718 | 0.8782765 | 0.2200346 | 11.14571 | -0.2485057
7972 | 1.127548 | 0.8742556 | 0.2190273 | 11.1601 | -0.247215
8032 | 1.155576 | 0.8960555 | 0.2244888 | 11.08206 | -0.2542328
8092 | 1.180322 | 0.9153022 | 0.2293107 | 11.01315 | -0.2604699
8152 | 1.16447 | 0.9029731 | 0.2262218 | 11.05729 | -0.2564701
8212 | 1.147399 | 0.8896953 | 0.2228954 | 11.10483 | -0.2521803
8272 | 1.149831 | 0.8915871 | 0.2233693 | 11.09805 | -0.2527904
8332 | 1.155943 | 0.8963404 | 0.2245602 | 11.08104 | -0.2543249
8392 | 1.165345 | 0.9036534 | 0.2263923 | 11.05485 | -0.2566904
8452 | 1.177139 | 0.912827 | 0.2286906 | 11.02201 | -0.2596656
8512 | 1.172607 | 0.9093017 | 0.2278073 | 11.03463 | -0.2585212
8572 | 1.163292 | 0.9020566 | 0.2259923 | 11.06057 | -0.2561734
8632 | 1.172473 | 0.9091973 | 0.2277812 | 11.03501 | -0.2584874
8692 | 1.180488 | 0.9154314 | 0.229343 | 11.01269 | -0.2605119
8752 | 1.194815 | 0.9265751 | 0.2321349 | 10.97279 | -0.2641411
8812 | 1.229232 | 0.9533443 | 0.2388414 | 10.87696 | -0.2729135
8872 | 1.229093 | 0.9532355 | 0.2388141 | 10.87735 | -0.2728777
8932 | 1.238596 | 0.9606273 | 0.240666 | 10.85088 | -0.2753135
8992 | 1.251227 | 0.9704513 | 0.2431272 | 10.81571 | -0.27856
9052 | 1.256926 | 0.9748842 | 0.2442377 | 10.79984 | -0.2800284
9112 | 1.258113 | 0.9758071 | 0.244469 | 10.79654 | -0.2803344
9172 | 1.212591 | 0.940401 | 0.2355987 | 10.9233 | -0.2686623
9232 | 1.194233 | 0.9261219 | 0.2320213 | 10.97442 | -0.2639933
9292 | 1.215526 | 0.9426839 | 0.2361706 | 10.91512 | -0.2694108
9352 | 1.214021 | 0.9415128 | 0.2358772 | 10.91931 | -0.2690268
9412 | 1.235296 | 0.9580609 | 0.240023 | 10.86007 | -0.2744671
9472 | 1.224453 | 0.9496273 | 0.2379101 | 10.89026 | -0.2716908
9532 | 1.218223 | 0.9447811 | 0.236696 | 10.90761 | -0.2700989
9592 | 1.214499 | 0.9418846 | 0.2359704 | 10.91798 | -0.2691487
9652 | 1.218997 | 0.9453833 | 0.2368469 | 10.90546 | -0.2702966
9712 | 1.225991 | 0.9508233 | 0.2382098 | 10.88598 | -0.272084
9772 | 1.232163 | 0.9556237 | 0.2394124 | 10.8688 | -0.273664
9832 | 1.256207 | 0.9743251 | 0.2440977 | 10.80184 | -0.2798431
9892 | 1.21373 | 0.9412866 | 0.2358205 | 10.92012 | -0.2689526
9952 | 1.234244 | 0.9572426 | 0.239818 | 10.863 | -0.2741974
10012 | 1.254257 | 0.9728084 | 0.2437177 | 10.80727 | -0.2793405
10072 | 1.271925 | 0.9865501 | 0.2471604 | 10.75808 | -0.2839031
10132 | 1.24642 | 0.9667125 | 0.2421905 | 10.8291 | -0.2773232
10192 | 1.260535 | 0.9776913 | 0.244941 | 10.78979 | -0.2809594
10252 | 1.268264 | 0.9837029 | 0.2464471 | 10.76827 | -0.282956
10312 | 1.249795 | 0.969338 | 0.2428482 | 10.8197 | -0.2781916
10372 | 1.265671 | 0.9816862 | 0.2459418 | 10.77549 | -0.2822858
10432 | 1.277642 | 0.9909965 | 0.2482743 | 10.74216 | -0.2853838
10492 | 1.266624 | 0.9824272 | 0.2461275 | 10.77284 | -0.282532
10552 | 1.259386 | 0.9767974 | 0.2447171 | 10.79299 | -0.2806628
10612 | 1.278127 | 0.9913738 | 0.2483689 | 10.74081 | -0.2855096
10672 | 1.281425 | 0.9939391 | 0.2490116 | 10.73162 | -0.286365
10732 | 1.283541 | 0.9955847 | 0.2494238 | 10.72573 | -0.2869142
10792 | 1.289217 | 1 | 0.25053 | 10.7099263 | -0.288389

## Catalyst 2, PO, 25 bar CO2
TIME SEC | PPC Intensity | Normalised Intensity PPC | Conversion to PPC | [PO] for PPC | ln([PO]/[PO]0) for PPC | PPC selectivity
52 | 0.003944522 | 0 | 0 | 14.29 | 0 | 0.9846192
112 | 0.006744605 | 0.002418013 | 0.0007658332 | 14.27906 | -0.0007661266 | Conversion Total | conversion to PPC | Conversion to PC
172 | 0.01385473 | 0.008557967 | 0.002710479 | 14.25127 | -0.002714159 | 0.3216675 | 0.31672 | 0.0049475
232 | 0.02184649 | 0.01545926 | 0.004896256 | 14.22003 | -0.004908282 | Concentration of PO (M)
292 | 0.02871257 | 0.02138846 | 0.006774153 | 14.1932 | -0.006797202 | 14.29
352 | 0.03848082 | 0.02982384 | 0.009445805 | 14.15502 | -0.0094907
412 | 0.04887874 | 0.03880297 | 0.01228968 | 14.11438 | -0.01236582 | Cat conc (mol/dm3)
472 | 0.05977723 | 0.04821437 | 0.01527045 | 14.07179 | -0.01538825 | 0.003573
532 | 0.07217009 | 0.05891623 | 0.01865995 | 14.02335 | -0.01883624
592 | 0.08314661 | 0.06839501 | 0.02166207 | 13.98045 | -0.02190013 | kobs (s-1)
652 | 0.09697174 | 0.0803337 | 0.02544329 | 13.92642 | -0.02577257 | 4.03e-05
712 | 0.1106318 | 0.09212984 | 0.02917936 | 13.87303 | -0.02961355 | kp (M-1 s-1)
772 | 0.1243881 | 0.1040092 | 0.03294178 | 13.81926 | -0.03349658 | 0.01127904
832 | 0.140024 | 0.1175115 | 0.03721823 | 13.75815 | -0.03792851
892 | 0.156638 | 0.1318585 | 0.04176224 | 13.69322 | -0.04265935
952 | 0.1737364 | 0.1466239 | 0.04643872 | 13.62639 | -0.04755159
1012 | 0.1913106 | 0.1618 | 0.05124531 | 13.5577 | -0.05260501
1072 | 0.20905 | 0.177119 | 0.05609712 | 13.48837 | -0.057732
1132 | 0.2271814 | 0.1927763 | 0.06105611 | 13.41751 | -0.06299956
1192 | 0.2397465 | 0.203627 | 0.06449273 | 13.3684 | -0.06666636
1252 | 0.2502574 | 0.2127036 | 0.06736749 | 13.32732 | -0.06974403
1312 | 0.2535051 | 0.2155082 | 0.06825575 | 13.31463 | -0.07069692
1372 | 0.2572111 | 0.2187085 | 0.06926935 | 13.30014 | -0.07178536
1432 | 0.2624673 | 0.2232475 | 0.07070694 | 13.2796 | -0.07333113
1492 | 0.2634644 | 0.2241085 | 0.07097966 | 13.2757 | -0.07362464
1552 | 0.2664 | 0.2266435 | 0.07178254 | 13.26423 | -0.07448924
1612 | 0.2717342 | 0.2312499 | 0.07324148 | 13.24338 | -0.07606225
1672 | 0.2753108 | 0.2343385 | 0.07421969 | 13.2294 | -0.07711832
1732 | 0.2814389 | 0.2396304 | 0.07589575 | 13.20545 | -0.07893039
1792 | 0.2888392 | 0.246021 | 0.07791977 | 13.17653 | -0.08112304
1852 | 0.2957327 | 0.2519738 | 0.07980515 | 13.14958 | -0.08316984
1912 | 0.301396 | 0.2568644 | 0.08135408 | 13.12745 | -0.08485452
1972 | 0.3093498 | 0.2637329 | 0.08352948 | 13.09636 | -0.08722538
2032 | 0.3190379 | 0.272099 | 0.08617921 | 13.0585 | -0.09012079
2092 | 0.3273505 | 0.2792774 | 0.08845273 | 13.02601 | -0.09261183
2152 | 0.3364451 | 0.2871311 | 0.09094016 | 12.99047 | -0.09534436
2212 | 0.3449308 | 0.2944588 | 0.09326101 | 12.9573 | -0.09790064
2272 | 0.3530877 | 0.3015028 | 0.09549197 | 12.92542 | -0.1003641
2332 | 0.3615144 | 0.3087797 | 0.0977967 | 12.89249 | -0.1029154
2392 | 0.3706517 | 0.3166702 | 0.1002958 | 12.85677 | -0.1056892
2452 | 0.382253 | 0.3266885 | 0.1034688 | 12.81143 | -0.1092222
2512 | 0.3883722 | 0.3319728 | 0.1051424 | 12.78751 | -0.1110907
2572 | 0.3972485 | 0.3396378 | 0.1075701 | 12.75282 | -0.1138073
2632 | 0.4053116 | 0.3466007 | 0.1097754 | 12.72131 | -0.1162815
2692 | 0.4147207 | 0.354726 | 0.1123488 | 12.68454 | -0.1191764
2752 | 0.4216356 | 0.3606974 | 0.1142401 | 12.65751 | -0.1213093
2812 | 0.4327911 | 0.3703307 | 0.1172911 | 12.61391 | -0.1247598
2872 | 0.4382601 | 0.3750534 | 0.1187869 | 12.59253 | -0.1264558
2932 | 0.4464963 | 0.3821659 | 0.1210396 | 12.56034 | -0.1290154
2992 | 0.458644 | 0.392656 | 0.124362 | 12.51287 | -0.1328025
3052 | 0.4633311 | 0.3967035 | 0.1256439 | 12.49455 | -0.1342676
3112 | 0.4749188 | 0.4067101 | 0.1288132 | 12.44926 | -0.1378989
3172 | 0.478019 | 0.4093873 | 0.1296611 | 12.43714 | -0.1388726
3232 | 0.4899307 | 0.4196736 | 0.132919 | 12.39059 | -0.1426229
3292 | 0.4983409 | 0.4269362 | 0.1352192 | 12.35772 | -0.1452793
3352 | 0.5043418 | 0.4321184 | 0.1368605 | 12.33426 | -0.147179
3412 | 0.516012 | 0.4421962 | 0.1400524 | 12.28865 | -0.1508838
3472 | 0.5201155 | 0.4457397 | 0.1411747 | 12.27261 | -0.1521897
3532 | 0.5257714 | 0.4506239 | 0.1427216 | 12.25051 | -0.1539926
3592 | 0.5351108 | 0.4586889 | 0.145276 | 12.21401 | -0.1569766
3652 | 0.5443011 | 0.4666252 | 0.1477895 | 12.17809 | -0.1599218
3712 | 0.5510211 | 0.4724282 | 0.1496275 | 12.15182 | -0.1620808
3772 | 0.557616 | 0.4781233 | 0.1514312 | 12.12605 | -0.1642041
3832 | 0.5644948 | 0.4840635 | 0.1533126 | 12.09916 | -0.1664237
3892 | 0.5766805 | 0.4945865 | 0.1566454 | 12.05154 | -0.1703678
3952 | 0.5800058 | 0.497458 | 0.1575549 | 12.03854 | -0.1714468
4012 | 0.5890386 | 0.5052583 | 0.1600254 | 12.00324 | -0.1743836
4072 | 0.5977411 | 0.5127733 | 0.1624056 | 11.96922 | -0.1772213
4132 | 0.6101106 | 0.523455 | 0.1657887 | 11.92088 | -0.1812685
4192 | 0.6133325 | 0.5262373 | 0.1666699 | 11.90829 | -0.1823254
4252 | 0.6175697 | 0.5298964 | 0.1678288 | 11.89173 | -0.1837171
4312 | 0.6278261 | 0.5387533 | 0.170634 | 11.85164 | -0.1870937
4372 | 0.6425986 | 0.5515101 | 0.1746743 | 11.7939 | -0.1919772
4432 | 0.6442838 | 0.5529654 | 0.1751352 | 11.78732 | -0.1925358
4492 | 0.6519329 | 0.5595707 | 0.1772272 | 11.75742 | -0.1950752
4552 | 0.6567698 | 0.5637477 | 0.1785502 | 11.73852 | -0.1966844
4612 | 0.6648525 | 0.5707274 | 0.1807608 | 11.70693 | -0.1993792
4672 | 0.67635 | 0.5806562 | 0.1839054 | 11.66199 | -0.203225
4732 | 0.677398 | 0.5815611 | 0.184192 | 11.6579 | -0.2035763
4792 | 0.6844309 | 0.5876344 | 0.1861156 | 11.63041 | -0.2059369
4852 | 0.6968915 | 0.5983948 | 0.1895236 | 11.58171 | -0.2101331
4912 | 0.6975019 | 0.5989218 | 0.1896905 | 11.57932 | -0.210339
4972 | 0.7027422 | 0.6034471 | 0.1911238 | 11.55884 | -0.2121094
5032 | 0.7151305 | 0.6141451 | 0.194512 | 11.51042 | -0.216307
5092 | 0.7222259 | 0.6202723 | 0.1964526 | 11.48269 | -0.2187192
5152 | 0.7254173 | 0.6230282 | 0.1973255 | 11.47022 | -0.219806
5212 | 0.7308308 | 0.6277031 | 0.1988061 | 11.44906 | -0.2216523
5272 | 0.7379133 | 0.6338192 | 0.2007432 | 11.42138 | -0.224073
5332 | 0.736306 | 0.6324312 | 0.2003036 | 11.42766 | -0.2235231
5392 | 0.7495915 | 0.6439038 | 0.2039372 | 11.37574 | -0.2280772
5452 | 0.7527071 | 0.6465943 | 0.2047894 | 11.36356 | -0.2291482
5512 | 0.7674499 | 0.6593255 | 0.2088216 | 11.30594 | -0.2342318
5572 | 0.7661335 | 0.6581887 | 0.2084615 | 11.31108 | -0.2337768
5632 | 0.7711612 | 0.6625304 | 0.2098366 | 11.29143 | -0.2355155
5692 | 0.7783956 | 0.6687777 | 0.2118153 | 11.26316 | -0.2380228
5752 | 0.7898672 | 0.6786839 | 0.2149528 | 11.21832 | -0.2420114
5812 | 0.7915442 | 0.6801321 | 0.2154114 | 11.21177 | -0.2425958
5872 | 0.7973276 | 0.6851264 | 0.2169932 | 11.18917 | -0.244614
5932 | 0.8029513 | 0.6899828 | 0.2185313 | 11.16719 | -0.2465802
5992 | 0.8060523 | 0.6926606 | 0.2193795 | 11.15507 | -0.2476661
6052 | 0.8119024 | 0.6977125 | 0.2209795 | 11.1322 | -0.2497179
6112 | 0.8215157 | 0.7060141 | 0.2236088 | 11.09463 | -0.2530987
6172 | 0.8265472 | 0.710359 | 0.2249849 | 11.07497 | -0.2548728
6232 | 0.8317585 | 0.7148592 | 0.2264102 | 11.0546 | -0.2567135
6292 | 0.8315336 | 0.714665 | 0.2263487 | 11.05548 | -0.256634
6352 | 0.8319745 | 0.7150457 | 0.2264693 | 11.05375 | -0.2567899
6412 | 0.8436553 | 0.7251327 | 0.229664 | 11.0081 | -0.2609285
6472 | 0.8486264 | 0.7294255 | 0.2310236 | 10.98867 | -0.262695
6532 | 0.8441751 | 0.7255815 | 0.2298062 | 11.00607 | -0.2611131
6592 | 0.85922 | 0.7385736 | 0.233921 | 10.94727 | -0.26647
6652 | 0.8663086 | 0.744695 | 0.2358598 | 10.91956 | -0.269004
6712 | 0.8601734 | 0.7393969 | 0.2341818 | 10.94354 | -0.2668105
6772 | 0.8679741 | 0.7461332 | 0.2363153 | 10.91305 | -0.2696003
6832 | 0.8776233 | 0.7544658 | 0.2389544 | 10.87534 | -0.273062
6892 | 0.8768112 | 0.7537645 | 0.2387323 | 10.87852 | -0.2727702
6952 | 0.8876566 | 0.7631301 | 0.2416986 | 10.83613 | -0.2766743
7012 | 0.8922917 | 0.7671327 | 0.2429663 | 10.81801 | -0.2783475
7072 | 0.898086 | 0.7721363 | 0.244551 | 10.79537 | -0.280443
7132 | 0.8973946 | 0.7715393 | 0.2443619 | 10.79807 | -0.2801927
7192 | 0.9030041 | 0.7763834 | 0.2458961 | 10.77614 | -0.2822252
7252 | 0.9084317 | 0.7810704 | 0.2473806 | 10.75493 | -0.2841956
7312 | 0.9207598 | 0.7917164 | 0.2507524 | 10.70675 | -0.2886858
7372 | 0.92375 | 0.7942985 | 0.2515702 | 10.69506 | -0.2897779
7432 | 0.9164233 | 0.7879716 | 0.2495664 | 10.7237 | -0.287104
7492 | 0.9239394 | 0.7944621 | 0.251622 | 10.69432 | -0.2898471
7552 | 0.9237066 | 0.794261 | 0.2515584 | 10.69523 | -0.289762
7612 | 0.9302348 | 0.7998985 | 0.2533439 | 10.66972 | -0.2921505
7672 | 0.9301274 | 0.7998058 | 0.2533145 | 10.67014 | -0.2921112
7732 | 0.944734 | 0.8124192 | 0.2573094 | 10.61305 | -0.2974758
7792 | 0.9288612 | 0.7987123 | 0.2529682 | 10.67509 | -0.2916475
7852 | 0.9517042 | 0.8184384 | 0.2592158 | 10.58581 | -0.3000459
7912 | 0.9499731 | 0.8169435 | 0.2587423 | 10.59257 | -0.299407
7972 | 0.9648074 | 0.8297537 | 0.2627996 | 10.53459 | -0.3048955
8032 | 0.9599974 | 0.8256 | 0.261484 | 10.55339 | -0.3031126
8092 | 0.9601529 | 0.8257342 | 0.2615265 | 10.55279 | -0.3031701
8152 | 0.956177 | 0.8223009 | 0.2604391 | 10.56832 | -0.3016987
8212 | 0.9754493 | 0.8389434 | 0.2657102 | 10.493 | -0.3088515
8272 | 0.9819856 | 0.8445879 | 0.2674979 | 10.46746 | -0.311289
8332 | 0.9833485 | 0.8457648 | 0.2678706 | 10.46213 | -0.311798
8392 | 0.9821615 | 0.8447398 | 0.267546 | 10.46677 | -0.3113547
8452 | 0.9765126 | 0.8398617 | 0.266001 | 10.48885 | -0.3092476
8512 | 0.9868818 | 0.8488161 | 0.268837 | 10.44832 | -0.3131189
8572 | 0.9895688 | 0.8511364 | 0.2695719 | 10.43782 | -0.3141245
8632 | 0.9915114 | 0.8528139 | 0.2701032 | 10.43023 | -0.3148521
8692 | 1.005723 | 0.8650865 | 0.2739902 | 10.37468 | -0.3201917
8752 | 0.9975342 | 0.8580149 | 0.2717505 | 10.40669 | -0.3171115
8812 | 1.016851 | 0.8746958 | 0.2770337 | 10.33119 | -0.3243926
8872 | 0.9968707 | 0.857442 | 0.271569 | 10.40928 | -0.3168624
8932 | 1.011814 | 0.870346 | 0.275656 | 10.35088 | -0.3224888
8992 | 1.016891 | 0.8747305 | 0.2770446 | 10.33103 | -0.3244078
9052 | 1.008934 | 0.8678589 | 0.2748683 | 10.36213 | -0.3214019
9112 | 1.017319 | 0.8751005 | 0.2771618 | 10.32936 | -0.3245699
9172 | 1.020047 | 0.8774556 | 0.2779078 | 10.3187 | -0.3256024
9232 | 1.028856 | 0.8850632 | 0.2803172 | 10.28427 | -0.3289447
9292 | 1.028647 | 0.8848825 | 0.28026 | 10.28508 | -0.3288652
9352 | 1.043308 | 0.8975425 | 0.2842697 | 10.22779 | -0.3344518
9412 | 1.037867 | 0.8928442 | 0.2827816 | 10.24905 | -0.3323749
9472 | 1.045232 | 0.899204 | 0.2847959 | 10.22027 | -0.3351873
9532 | 1.040566 | 0.8951747 | 0.2835197 | 10.2385 | -0.3334046
9592 | 1.050911 | 0.9041087 | 0.2863493 | 10.19807 | -0.3373617
9652 | 1.04125 | 0.8957661 | 0.283707 | 10.23583 | -0.333666
9712 | 1.051933 | 0.9049914 | 0.2866289 | 10.19407 | -0.3377535
9772 | 1.066291 | 0.9173902 | 0.2905558 | 10.13796 | -0.3432735
9832 | 1.066738 | 0.9177757 | 0.2906779 | 10.13621 | -0.3434456
9892 | 1.062402 | 0.9140317 | 0.2894921 | 10.15316 | -0.3417752
9952 | 1.068447 | 0.9192521 | 0.2911455 | 10.12953 | -0.344105
10012 | 1.070164 | 0.9207343 | 0.291615 | 10.12282 | -0.3447675
10072 | 1.082065 | 0.9310118 | 0.2948701 | 10.07631 | -0.3493732
10132 | 1.079213 | 0.9285483 | 0.2940898 | 10.08746 | -0.3482673
10192 | 1.06928 | 0.9199711 | 0.2913732 | 10.12628 | -0.3444263
10252 | 1.084634 | 0.9332297 | 0.2955725 | 10.06627 | -0.3503699
10312 | 1.071044 | 0.9214945 | 0.2918557 | 10.11938 | -0.3451075
10372 | 1.093776 | 0.9411249 | 0.2980731 | 10.03054 | -0.353926
10432 | 1.088249 | 0.9363519 | 0.2965614 | 10.05214 | -0.3517747
10492 | 1.086511 | 0.9348505 | 0.2960858 | 10.05893 | -0.3510989
10552 | 1.097174 | 0.9440592 | 0.2990024 | 10.01726 | -0.3552509
10612 | 1.081106 | 0.9301833 | 0.2946076 | 10.08006 | -0.3490011
10672 | 1.09362 | 0.9409895 | 0.2980302 | 10.03115 | -0.3538649
10732 | 1.092959 | 0.940419 | 0.2978495 | 10.03373 | -0.3536075
10792 | 1.10146 | 0.9477598 | 0.3001745 | 10.00051 | -0.3569242
10852 | 1.113415 | 0.9580838 | 0.3034443 | 9.953781 | -0.3616075
10912 | 1.099308 | 0.9459019 | 0.2995861 | 10.00892 | -0.3560838
10972 | 1.100969 | 0.947336 | 0.3000403 | 10.00242 | -0.3567325
11032 | 1.10493 | 0.9507569 | 0.3011237 | 9.986942 | -0.3582815
11092 | 1.119725 | 0.9635329 | 0.3051701 | 9.929119 | -0.3640883
11152 | 1.117046 | 0.9612192 | 0.3044374 | 9.93959 | -0.3630342
11212 | 1.113002 | 0.9577269 | 0.3033313 | 9.955396 | -0.3614452
11272 | 1.117314 | 0.9614511 | 0.3045108 | 9.938541 | -0.3631398
11332 | 1.125929 | 0.9688905 | 0.306867 | 9.904871 | -0.3665334
11392 | 1.123437 | 0.9667387 | 0.3061855 | 9.914609 | -0.3655506
11452 | 1.12397 | 0.9671987 | 0.3063312 | 9.912528 | -0.3657606
11512 | 1.12952 | 0.9719912 | 0.307849 | 9.890837 | -0.3679512
11572 | 1.135752 | 0.9773725 | 0.3095534 | 9.866481 | -0.3704167
11632 | 1.137732 | 0.9790832 | 0.3100952 | 9.858739 | -0.3712017
11692 | 1.127598 | 0.9703313 | 0.3073233 | 9.89835 | -0.3671919
11752 | 1.152791 | 0.9920873 | 0.3142139 | 9.799884 | -0.3771895
11812 | 1.147091 | 0.987165 | 0.3126549 | 9.822161 | -0.3749188
11872 | 1.147542 | 0.987554 | 0.3127781 | 9.820401 | -0.375098
11932 | 1.163335 | 1.001192 | 0.3170975 | 9.758677 | -0.3814032
11992 | 1.137316 | 0.978724 | 0.3099815 | 9.860365 | -0.3710368
12052 | 1.149419 | 0.9891749 | 0.3132915 | 9.813065 | -0.3758453
12112 | 1.15574 | 0.9946332 | 0.3150202 | 9.788361 | -0.378366
12172 | 1.132322 | 0.9744112 | 0.3086155 | 9.879884 | -0.3690592
12232 | 1.162273 | 1.000275 | 0.3168071 | 9.762826 | -0.3809781
12292 | 1.165446 | 1.003016 | 0.3176751 | 9.750423 | -0.3822493
12352 | 1.161954 | 1 | 0.31672 | 9.7640712 | -0.3808505
Rep 2:
TIME SEC | PPC Intensity | Normalised Intensity PPC | Conversion to PPC | [PO] for PPC | ln([PO]/[PO]0) for PPC | PPC selectivity
52 | 0.05094507 | 0 | 0 | 14.29 | 0 | 0.9553794
112 | 0.0494199 | -0.001750843 | -0.0003596932 | 14.29514 | 0.0003596285 | Conversion Total | conversion to PPC | Conversion to PC
172 | 0.0458144 | -0.005889848 | -0.00121001 | 14.30729 | 0.001209279 | 0.215035 | 0.20544 | 0.009595
232 | 0.04397684 | -0.007999319 | -0.00164338 | 14.31348 | 0.001642031 | Concentration of PO (M)
292 | 0.04509756 | -0.006712758 | -0.001379069 | 14.30971 | 0.001378119 | 14.29
352 | 0.04712211 | -0.004388636 | -0.0009016014 | 14.30288 | 0.0009011952
412 | 0.04966518 | -0.001469266 | -0.0003018461 | 14.29431 | 0.0003018005 | Cat conc (mol/dm3)
472 | 0.05610911 | 0.005928172 | 0.001217884 | 14.2726 | -0.001218626 | 0.003573
532 | 0.06051797 | 0.01098941 | 0.002257664 | 14.25774 | -0.002260217
592 | 0.06762121 | 0.01914372 | 0.003932887 | 14.2338 | -0.003940641 | kobs (s-1)
652 | 0.07436735 | 0.02688809 | 0.005523889 | 14.21106 | -0.005539202 | 3.9e-05
712 | 0.08486064 | 0.03893408 | 0.007998617 | 14.1757 | -0.008030778 | kp (M-1 s-1)
772 | 0.09271071 | 0.04794573 | 0.00984997 | 14.14924 | -0.009898802 | 0.0109152
832 | 0.1007556 | 0.05718097 | 0.01174726 | 14.12213 | -0.0118168
892 | 0.1105886 | 0.06846906 | 0.01406628 | 14.08899 | -0.01416615
952 | 0.1195625 | 0.07877079 | 0.01618267 | 14.05875 | -0.01631504
1012 | 0.1280764 | 0.08854455 | 0.01819059 | 14.03006 | -0.01835808
1072 | 0.1359094 | 0.09753654 | 0.02003791 | 14.00366 | -0.02024139
1132 | 0.1429177 | 0.1055818 | 0.02169073 | 13.98004 | -0.02192943
1192 | 0.1484339 | 0.1119143 | 0.02299168 | 13.96145 | -0.02326011
1252 | 0.1510931 | 0.114967 | 0.02361883 | 13.95249 | -0.02390222
1312 | 0.1524278 | 0.1164992 | 0.0239336 | 13.94799 | -0.02422466
1372 | 0.1554048 | 0.1199166 | 0.02463567 | 13.93796 | -0.02494421
1432 | 0.1615648 | 0.1269882 | 0.02608846 | 13.9172 | -0.0264348
1492 | 0.1641528 | 0.1299591 | 0.0266988 | 13.90847 | -0.02706169
1552 | 0.171354 | 0.1382259 | 0.02839713 | 13.8842 | -0.02880813
1612 | 0.1801378 | 0.1483094 | 0.03046869 | 13.8546 | -0.03094251
1672 | 0.1889159 | 0.1583864 | 0.03253891 | 13.82502 | -0.03308007
1732 | 0.1976912 | 0.1684602 | 0.03460846 | 13.79545 | -0.03522152
1792 | 0.2069715 | 0.1791138 | 0.03679714 | 13.76417 | -0.03749123
1852 | 0.2156668 | 0.1890956 | 0.03884781 | 13.73486 | -0.03962252
1912 | 0.223808 | 0.1984415 | 0.04076783 | 13.70743 | -0.04162214
1972 | 0.2336383 | 0.2097265 | 0.04308621 | 13.6743 | -0.04404197
2032 | 0.2451949 | 0.222993 | 0.04581169 | 13.63535 | -0.04689424
2092 | 0.2529034 | 0.2318423 | 0.04762967 | 13.60937 | -0.04880132
2152 | 0.2594781 | 0.2393897 | 0.04918022 | 13.58721 | -0.05043075
2212 | 0.2670552 | 0.2480881 | 0.05096721 | 13.56168 | -0.05231193
2272 | 0.2749222 | 0.2571191 | 0.05282255 | 13.53517 | -0.05426882
2332 | 0.2825589 | 0.2658858 | 0.05462358 | 13.50943 | -0.0561721
2392 | 0.29116 | 0.2757597 | 0.05665207 | 13.48044 | -0.0583201
2452 | 0.298738 | 0.284459 | 0.05843926 | 13.4549 | -0.06021642
2512 | 0.3064067 | 0.2932625 | 0.06024784 | 13.42906 | -0.0621391
2572 | 0.3149432 | 0.3030621 | 0.06226107 | 13.40029 | -0.06428369
2632 | 0.3249084 | 0.3145018 | 0.06461125 | 13.36671 | -0.06679306
2692 | 0.3330569 | 0.323856 | 0.06653298 | 13.33924 | -0.06884965
2752 | 0.3432784 | 0.33559 | 0.06894361 | 13.3048 | -0.07143543
2812 | 0.3527206 | 0.3464294 | 0.07117045 | 13.27297 | -0.07383004
2872 | 0.3618628 | 0.3569243 | 0.07332653 | 13.24216 | -0.07615402
2932 | 0.3730373 | 0.3697524 | 0.07596193 | 13.2045 | -0.07900201
2992 | 0.3817087 | 0.3797069 | 0.07800698 | 13.17528 | -0.08121762
3052 | 0.3921861 | 0.3917346 | 0.08047797 | 13.13997 | -0.08390127
3112 | 0.3987364 | 0.3992542 | 0.08202279 | 13.11789 | -0.08558271
3172 | 0.4096132 | 0.4117404 | 0.08458795 | 13.08124 | -0.08838099
3232 | 0.4182997 | 0.4217122 | 0.08663656 | 13.05196 | -0.09062141
3292 | 0.4300089 | 0.4351541 | 0.08939807 | 13.0125 | -0.09364943
3352 | 0.4360704 | 0.4421125 | 0.0908276 | 12.99207 | -0.09522054
3412 | 0.4490381 | 0.456999 | 0.09388588 | 12.94837 | -0.09859003
3472 | 0.4564355 | 0.4654911 | 0.09563049 | 12.92344 | -0.1005172
3532 | 0.4638132 | 0.4739604 | 0.09737042 | 12.89858 | -0.102443
3592 | 0.4736018 | 0.4851975 | 0.09967897 | 12.86559 | -0.1050039
3652 | 0.4850284 | 0.4983149 | 0.1023738 | 12.82708 | -0.1080016
3712 | 0.4930637 | 0.5075392 | 0.1042688 | 12.8 | -0.110115
3772 | 0.499872 | 0.5153548 | 0.1058745 | 12.77705 | -0.1119091
3832 | 0.5120057 | 0.529284 | 0.1087361 | 12.73616 | -0.1151147
3892 | 0.5195033 | 0.537891 | 0.1105043 | 12.71089 | -0.1171006
3952 | 0.5294289 | 0.5492853 | 0.1128452 | 12.67744 | -0.1197358
4012 | 0.5380195 | 0.5591471 | 0.1148712 | 12.64849 | -0.1220221
4072 | 0.5471738 | 0.569656 | 0.1170301 | 12.61764 | -0.1244642
4132 | 0.5553342 | 0.5790238 | 0.1189547 | 12.59014 | -0.1266462
4192 | 0.5646497 | 0.5897177 | 0.1211516 | 12.55874 | -0.1291429
4252 | 0.5746028 | 0.6011437 | 0.123499 | 12.5252 | -0.1318174
4312 | 0.5822603 | 0.6099342 | 0.1253049 | 12.49939 | -0.1338799
4372 | 0.593621 | 0.6229759 | 0.1279842 | 12.46111 | -0.1369477
4432 | 0.6053569 | 0.6364484 | 0.130752 | 12.42155 | -0.1401268
4492 | 0.6120047 | 0.6440799 | 0.1323198 | 12.39915 | -0.141932
4552 | 0.6203392 | 0.6536476 | 0.1342854 | 12.37106 | -0.1441999
4612 | 0.6303139 | 0.6650983 | 0.1366378 | 12.33745 | -0.146921
4672 | 0.6408722 | 0.677219 | 0.1391279 | 12.30186 | -0.1498093
4732 | 0.6499703 | 0.6876633 | 0.1412736 | 12.2712 | -0.1523049
4792 | 0.6588928 | 0.6979061 | 0.1433778 | 12.24113 | -0.1547583
4852 | 0.669369 | 0.7099324 | 0.1458485 | 12.20582 | -0.1576467
4912 | 0.6800236 | 0.7221636 | 0.1483613 | 12.16992 | -0.1605929
4972 | 0.6837018 | 0.726386 | 0.1492287 | 12.15752 | -0.161612
5032 | 0.6888283 | 0.7322711 | 0.1504378 | 12.14024 | -0.1630341
5092 | 0.7034047 | 0.7490044 | 0.1538755 | 12.09112 | -0.1670887
5152 | 0.7119985 | 0.7588699 | 0.1559022 | 12.06216 | -0.1694869
5212 | 0.7171271 | 0.7647573 | 0.1571117 | 12.04487 | -0.1709209
5272 | 0.7228789 | 0.7713602 | 0.1584682 | 12.02549 | -0.1725315
5332 | 0.7287286 | 0.7780754 | 0.1598478 | 12.00577 | -0.1741722
5392 | 0.7379312 | 0.7886398 | 0.1620182 | 11.97476 | -0.1767588
5452 | 0.7453265 | 0.7971294 | 0.1637623 | 11.94984 | -0.1788423
5512 | 0.754513 | 0.8076752 | 0.1659288 | 11.91888 | -0.1814365
5572 | 0.76196 | 0.8162241 | 0.1676851 | 11.89378 | -0.1835444
5632 | 0.7720133 | 0.8277651 | 0.1700561 | 11.8599 | -0.1863971
5692 | 0.7753391 | 0.831583 | 0.1708404 | 11.84869 | -0.1873426
5752 | 0.7883373 | 0.8465045 | 0.1739059 | 11.80488 | -0.1910466
5812 | 0.7920917 | 0.8508144 | 0.1747913 | 11.79223 | -0.192119
5872 | 0.7984537 | 0.8581179 | 0.1762917 | 11.77079 | -0.1939389
5932 | 0.8079388 | 0.8690065 | 0.1785287 | 11.73882 | -0.1966583
5992 | 0.814466 | 0.8764995 | 0.1800681 | 11.71683 | -0.1985339
6052 | 0.8242129 | 0.8876887 | 0.1823668 | 11.68398 | -0.2013414
6112 | 0.8322636 | 0.8969306 | 0.1842654 | 11.65685 | -0.2036662
6172 | 0.8415263 | 0.9075639 | 0.1864499 | 11.62563 | -0.2063478
6232 | 0.8429458 | 0.9091935 | 0.1867847 | 11.62085 | -0.2067594
6292 | 0.8500877 | 0.9173922 | 0.188469 | 11.59678 | -0.2088328
6352 | 0.8567094 | 0.9249936 | 0.1900307 | 11.57446 | -0.2107589
6412 | 0.8645419 | 0.9339851 | 0.1918779 | 11.54806 | -0.2130421
6472 | 0.8725708 | 0.9432021 | 0.1937714 | 11.52101 | -0.215388
6532 | 0.8799752 | 0.9517021 | 0.1955177 | 11.49605 | -0.2175563
6592 | 0.8820855 | 0.9541247 | 0.1960154 | 11.48894 | -0.2181751
6652 | 0.8943657 | 0.968222 | 0.1989115 | 11.44755 | -0.2217839
6712 | 0.9025425 | 0.9776087 | 0.2008399 | 11.42 | -0.224194
6772 | 0.9126891 | 0.9892568 | 0.2032329 | 11.3858 | -0.2271929
6832 | 0.9139482 | 0.9907021 | 0.2035298 | 11.38156 | -0.2275656
6892 | 0.9220476 | 1 | 0.20544 | 11.3542624 | -0.2299668

## Catalyst 3
Catalyst | p(CO2) (bar) | CHO Loading | Temp (℃) | Time (min) | Mes | Polycarbonate Integral | Polycarbonate | End group 1 | End group 2 | Ether Integral | Ether | CC | Total | Conversion | CO2 select. | Poly. Select | TON | TOF (h-1) | kobs (s-1)
3 | 2 | 4000 | 50 | 173 | 10 | 1106.85 | 553.425 | 45.72 | 41.1 | 0 | 0 | 0 | 640.245 | 0.16006125 | 1 | 1 | 640.245 | 163.4668 | 1.32e-05
3 | 2 | 4000 | 50 | 235 | 10 | 1442.87 | 721.435 | 24.25 | 27.15 | 0 | 0 | 0 | 772.835 | 0.19320875 | 1 | 1 | 772.835 | 268.0353 | 1.29e-05
3 | 4 | 4000 | 50 | 166 | 10 | 1322.02 | 661.01 | 55.44 | 53.13 | 0 | 0 | 0 | 769.58 | 0.192395 | 1 | 1 | 769.58 | 278.1614 | 1.93e-05
3 | 4 | 4000 | 50 | 173 | 10 | 1175.41 | 587.705 | 58.04 | 62.17 | 0 | 0 | 0 | 707.915 | 0.17697875 | 1 | 1 | 707.915 | 245.5197 | 1.69e-05
3 | 5 | 4000 | 50 | 162 | 10 | 1317.97 | 658.985 | 29.04 | 25.78 | 0 | 0 | 0 | 713.805 | 0.17845125 | 1 | 1 | 713.805 | 264.3722 | 2.66e-05
3 | 5 | 4000 | 50 | 166 | 10 | 1202.52 | 601.26 | 24.42 | 19.29 | 0 | 0 | 0 | 644.97 | 0.1612425 | 1 | 1 | 644.97 | 233.1217 | 2.61e-05
3 | 7 | 4000 | 50 | 207 | 10 | 1727.09 | 863.545 | 63.02 | 66.05 | 0 | 0 | 0 | 992.615 | 0.24815375 | 1 | 1 | 992.615 | 287.7145 | 3.39e-05
3 | 7 | 4000 | 50 | 149 | 10 | 1778.62 | 889.31 | 63.23 | 64.27 | 0 | 0 | 0 | 1016.81 | 0.2542025 | 1 | 1 | 1016.81 | 409.4537 | 4.04e-05
3 | 10 | 4000 | 50 | 143 | 10 | 1595.52 | 797.76 | 64.78 | 63.64 | 0 | 0 | 0 | 926.18 | 0.231545 | 1 | 1 | 926.18 | 388.607 | 3.88e-05
3 | 10 | 4000 | 50 | 133 | 10 | 1986.63 | 993.315 | 30.83 | 29.9 | 0 | 0 | 0 | 1054.045 | 0.26351125 | 1 | 1 | 1054.045 | 475.509 | 4.1e-05
3 | 15 | 4000 | 50 | 159 | 10 | 1986.59 | 993.295 | 40.785 | 39.115 | 0 | 0 | 0 | 1073.195 | 0.26829875 | 1 | 1 | 1073.195 | 404.9792 | 4.68e-05
3 | 15 | 4000 | 50 | 144 | 10 | 2029.71 | 1014.855 | 61.4 | 60.53 | 0 | 0 | 0 | 1136.785 | 0.28419625 | 1 | 1 | 1136.785 | 473.6604 | 4.14e-05
3 | 20 | 4000 | 50 | 139 | 10 | 1684.05 | 842.025 | 34.435 | 33.97 | 0 | 0 | 0 | 910.43 | 0.2276075 | 1 | 1 | 910.43 | 392.9914 | 5.35e-05
3 | 20 | 4000 | 50 | 132 | 10 | 1910.23 | 955.115 | 43.84 | 49.64 | 0 | 0 | 0 | 1048.595 | 0.26214875 | 1 | 1 | 1048.595 | 476.6341 | 3.92e-05
3 | 25 | 4000 | 50 | 149 | 10 | 2624.35 | 1312.175 | 42.43 | 43.495 | 0 | 0 | 0 | 1398.1 | 0.349525 | 1 | 1 | 1398.1 | 562.9933 | 4.75e-05
3 | 25 | 4000 | 50 | 121 | 10 | 1743.46 | 871.73 | 74.9 | 76.15 | 0 | 0 | 0 | 1022.78 | 0.255695 | 1 | 1 | 1022.78 | 507.1636 | 4.12e-05
3 | 30 | 4000 | 50 | 148 | 10 | 2071.33 | 1035.665 | 73.37 | 65.18 | 0 | 0 | 0 | 1174.215 | 0.29355375 | 1 | 1 | 1174.215 | 476.0331 | 4.31e-05
3 | 30 | 4000 | 50 | 155 | 10 | 2158.72 | 1079.36 | 70.77 | 68.73 | 0 | 0 | 0 | 1218.86 | 0.304715 | 1 | 1 | 1218.86 | 471.8168 | 4.3e-05

## Catalyst 3, CHO, 2 bar CO2
TIME SEC | PCHC Intensity | Normalised Intensity PCHC | Conversion to PCHC | [CHO] for PCHC | ln([CHO]/[CHO]0) for PCHC | PCHC selectivity
52 | 0.01778109 | 0 | 0 | 9.9 | 0 | 1
112 | 0.01762432 | -0.0002971273 | -0.0001050564 | 9.90104 | 0.0001050509 | Conversion Total | conversion to PCHC | Conversion to CC
172 | 0.02103385 | 0.006165083 | 0.002179811 | 9.87842 | -0.002182191 | 0.35357375 | 0.35357375 | 0
232 | 0.02321447 | 0.01029809 | 0.003641133 | 9.863953 | -0.003647779 | Concentration of CHO (M)
292 | 0.02486511 | 0.01342659 | 0.004747289 | 9.853002 | -0.004758593 | 9.9
352 | 0.02877397 | 0.02083519 | 0.007366776 | 9.827069 | -0.007394044
412 | 0.03377635 | 0.03031638 | 0.01071908 | 9.793881 | -0.01077694 | Cat conc (mol/dm3) | [CO2] (M)
472 | 0.0395611 | 0.04128042 | 0.01459567 | 9.755503 | -0.01470324 | 0.0025 | 0.1504
532 | 0.04670259 | 0.05481593 | 0.01938148 | 9.708123 | -0.01957176
592 | 0.05615269 | 0.07272703 | 0.02571437 | 9.645428 | -0.02605076 | kobs (s-1)
652 | 0.06441969 | 0.08839577 | 0.03125442 | 9.590581 | -0.03175326 | 9.43e-05
712 | 0.07507123 | 0.108584 | 0.03839245 | 9.519915 | -0.03914887 | kp (M-2 s-1)
772 | 0.08027396 | 0.1184449 | 0.04187902 | 9.485398 | -0.04278122 | 0.2507979
832 | 0.08903463 | 0.1350493 | 0.0477499 | 9.427276 | -0.04892757
892 | 0.09877323 | 0.1535072 | 0.05427613 | 9.362666 | -0.05580464
952 | 0.1084926 | 0.1719287 | 0.06078946 | 9.298184 | -0.06271561
1012 | 0.1167196 | 0.1875215 | 0.06630268 | 9.243603 | -0.06860297
1072 | 0.1265573 | 0.2061673 | 0.07289534 | 9.178336 | -0.07568882
1132 | 0.1337071 | 0.2197186 | 0.07768672 | 9.130901 | -0.08087033
1192 | 0.1410097 | 0.2335595 | 0.0825805 | 9.082453 | -0.08619044
1252 | 0.1478065 | 0.2464417 | 0.08713532 | 9.03736 | -0.09116762
1312 | 0.1528049 | 0.2559154 | 0.09048496 | 9.004199 | -0.09484374
1372 | 0.1584677 | 0.2666481 | 0.09427978 | 8.96663 | -0.09902483
1432 | 0.1628103 | 0.274879 | 0.09718999 | 8.937819 | -0.1022431
1492 | 0.1681686 | 0.2850346 | 0.1007808 | 8.902271 | -0.1062284
1552 | 0.1725623 | 0.2933623 | 0.1037252 | 8.873121 | -0.1095082
1612 | 0.1756344 | 0.2991849 | 0.1057839 | 8.852739 | -0.1118079
1672 | 0.1783426 | 0.3043178 | 0.1075988 | 8.834772 | -0.1138394
1732 | 0.1818583 | 0.3109813 | 0.1099548 | 8.811447 | -0.1164831
1792 | 0.1879694 | 0.3225638 | 0.1140501 | 8.770904 | -0.1210949
1852 | 0.1917949 | 0.3298144 | 0.1166137 | 8.745524 | -0.1239927
1912 | 0.1973431 | 0.3403301 | 0.1203318 | 8.708715 | -0.1282105
1972 | 0.2009332 | 0.3471347 | 0.1227377 | 8.684897 | -0.1309492
2032 | 0.2065787 | 0.3578347 | 0.1265209 | 8.647443 | -0.1352711
2092 | 0.2116895 | 0.3675213 | 0.1299459 | 8.613536 | -0.1391999
2152 | 0.2172244 | 0.3780119 | 0.1336551 | 8.576815 | -0.1434722
2212 | 0.2219158 | 0.3869035 | 0.1367989 | 8.545691 | -0.1471076
2272 | 0.2255621 | 0.3938146 | 0.1392425 | 8.521499 | -0.1499424
2332 | 0.2304391 | 0.403058 | 0.1425107 | 8.489144 | -0.1537466
2392 | 0.2364878 | 0.4145225 | 0.1465643 | 8.449014 | -0.158485
2452 | 0.2405969 | 0.4223106 | 0.149318 | 8.421752 | -0.1617168
2512 | 0.2446945 | 0.4300768 | 0.1520639 | 8.394568 | -0.16495
2572 | 0.249291 | 0.4387887 | 0.1551442 | 8.364073 | -0.1685893
2632 | 0.2533032 | 0.4463932 | 0.1578329 | 8.337454 | -0.1717769
2692 | 0.2573564 | 0.4540754 | 0.1605491 | 8.310563 | -0.1750073
2752 | 0.2619708 | 0.4628213 | 0.1636415 | 8.279949 | -0.1786979
2812 | 0.2644432 | 0.4675073 | 0.1652983 | 8.263547 | -0.1806809
2872 | 0.2689437 | 0.4760372 | 0.1683143 | 8.233689 | -0.1843006
2932 | 0.2733865 | 0.4844578 | 0.1712916 | 8.204213 | -0.1878869
2992 | 0.2750715 | 0.4876515 | 0.1724208 | 8.193034 | -0.1892504
3052 | 0.279703 | 0.4964298 | 0.1755245 | 8.162307 | -0.1930079
3112 | 0.2831559 | 0.502974 | 0.1778384 | 8.1394 | -0.1958183
3172 | 0.2888532 | 0.5137724 | 0.1816564 | 8.101601 | -0.200473
3232 | 0.2914848 | 0.5187601 | 0.18342 | 8.084142 | -0.2026303
3292 | 0.293514 | 0.5226062 | 0.1847798 | 8.07068 | -0.2042971
3352 | 0.2981418 | 0.5313775 | 0.1878811 | 8.039977 | -0.2081085
3412 | 0.3022208 | 0.5391085 | 0.1906146 | 8.012915 | -0.2114801
3472 | 0.3061134 | 0.5464862 | 0.1932232 | 7.987091 | -0.2147082
3532 | 0.3075881 | 0.5492813 | 0.1942114 | 7.977307 | -0.2159339
3592 | 0.3119272 | 0.5575053 | 0.1971192 | 7.948519 | -0.2195491
3652 | 0.3155739 | 0.5644171 | 0.1995631 | 7.924326 | -0.2225975
3712 | 0.3177727 | 0.5685845 | 0.2010366 | 7.909738 | -0.2244401
3772 | 0.3220407 | 0.5766738 | 0.2038967 | 7.881422 | -0.2280264
3832 | 0.3263571 | 0.5848548 | 0.2067893 | 7.852786 | -0.2316664
3892 | 0.3302303 | 0.5921959 | 0.2093849 | 7.827089 | -0.2349441
3952 | 0.332159 | 0.5958513 | 0.2106774 | 7.814294 | -0.2365802
4012 | 0.337156 | 0.6053224 | 0.2140261 | 7.781141 | -0.2408317
4072 | 0.3416736 | 0.6138848 | 0.2170535 | 7.75117 | -0.244691
4132 | 0.3460042 | 0.6220928 | 0.2199557 | 7.722439 | -0.2484045
4192 | 0.3479574 | 0.6257946 | 0.2212646 | 7.709481 | -0.2500839
4252 | 0.3514323 | 0.6323807 | 0.2235932 | 7.686427 | -0.2530787
4312 | 0.3537662 | 0.6368043 | 0.2251573 | 7.670943 | -0.2550952
4372 | 0.3588316 | 0.6464048 | 0.2285518 | 7.637337 | -0.2594857
4432 | 0.3609771 | 0.6504713 | 0.2299896 | 7.623103 | -0.2613512
4492 | 0.3631211 | 0.6545349 | 0.2314264 | 7.608879 | -0.2632189
4552 | 0.3662441 | 0.660454 | 0.2335192 | 7.58816 | -0.2659456
4612 | 0.3680449 | 0.6638672 | 0.234726 | 7.576213 | -0.2675213
4672 | 0.3699325 | 0.6674448 | 0.235991 | 7.563689 | -0.2691757
4732 | 0.3732198 | 0.6736753 | 0.2381939 | 7.54188 | -0.2720632
4792 | 0.3759852 | 0.6789166 | 0.2400471 | 7.523534 | -0.2744988
4852 | 0.3776945 | 0.6821564 | 0.2411926 | 7.512193 | -0.2760073
4912 | 0.3804877 | 0.6874504 | 0.2430644 | 7.493662 | -0.2784771
4972 | 0.3817388 | 0.6898217 | 0.2439028 | 7.485362 | -0.2795854
5032 | 0.3847711 | 0.6955689 | 0.2459349 | 7.465244 | -0.2822766
5092 | 0.3849781 | 0.6959613 | 0.2460736 | 7.463871 | -0.2824606
5152 | 0.3902885 | 0.7060262 | 0.2496323 | 7.42864 | -0.287192
5212 | 0.3910149 | 0.7074029 | 0.2501191 | 7.423821 | -0.2878409
5272 | 0.3940457 | 0.7131474 | 0.2521502 | 7.403713 | -0.2905531
5332 | 0.3957997 | 0.7164718 | 0.2533256 | 7.392076 | -0.2921261
5392 | 0.3960569 | 0.7169592 | 0.253498 | 7.39037 | -0.2923569
5452 | 0.3991214 | 0.7227676 | 0.2555516 | 7.370039 | -0.2951118
5512 | 0.3999936 | 0.7244207 | 0.2561362 | 7.364252 | -0.2958973
5572 | 0.4017238 | 0.7277 | 0.2572956 | 7.352774 | -0.2974572
5632 | 0.404368 | 0.7327117 | 0.2590676 | 7.335231 | -0.2998459
5692 | 0.406588 | 0.7369192 | 0.2605553 | 7.320503 | -0.3018558
5752 | 0.4080093 | 0.7396131 | 0.2615078 | 7.311073 | -0.3031447
5812 | 0.4100748 | 0.7435279 | 0.262892 | 7.29737 | -0.3050208
5872 | 0.4129235 | 0.7489271 | 0.264801 | 7.27847 | -0.307614
5932 | 0.4131195 | 0.7492986 | 0.2649323 | 7.27717 | -0.3077927
5992 | 0.4148397 | 0.752559 | 0.2660851 | 7.265758 | -0.3093622
6052 | 0.4164153 | 0.7555452 | 0.267141 | 7.255305 | -0.3108019
6112 | 0.4188133 | 0.7600904 | 0.268748 | 7.239395 | -0.3129972
6172 | 0.4226207 | 0.7673065 | 0.2712994 | 7.214136 | -0.3164924
6232 | 0.4231757 | 0.7683585 | 0.2716714 | 7.210453 | -0.317003
6292 | 0.4263358 | 0.774348 | 0.2737891 | 7.189488 | -0.3199148
6352 | 0.4278425 | 0.7772036 | 0.2747988 | 7.179492 | -0.3213061
6412 | 0.4302373 | 0.7817426 | 0.2764037 | 7.163604 | -0.3235216
6472 | 0.43459 | 0.7899924 | 0.2793206 | 7.134726 | -0.3275609
6532 | 0.4361793 | 0.7930047 | 0.2803856 | 7.124182 | -0.3290398
6592 | 0.4372446 | 0.7950238 | 0.2810995 | 7.117115 | -0.3300324
6652 | 0.4386507 | 0.7976889 | 0.2820418 | 7.107786 | -0.331344
6712 | 0.4417229 | 0.8035116 | 0.2841006 | 7.087404 | -0.3342156
6772 | 0.4427339 | 0.8054279 | 0.2847782 | 7.080696 | -0.3351625
6832 | 0.4455723 | 0.8108075 | 0.2866802 | 7.061866 | -0.3378255
6892 | 0.4472644 | 0.8140147 | 0.2878142 | 7.050639 | -0.3394165
6952 | 0.4496758 | 0.8185851 | 0.2894302 | 7.034641 | -0.3416881
7012 | 0.4541752 | 0.8271129 | 0.2924454 | 7.00479 | -0.3459405
7072 | 0.4555277 | 0.8296764 | 0.2933518 | 6.995817 | -0.3472224
7132 | 0.4566221 | 0.8317506 | 0.2940852 | 6.988557 | -0.3482607
7192 | 0.4604854 | 0.8390729 | 0.2966741 | 6.962926 | -0.351935
7252 | 0.4609713 | 0.8399938 | 0.2969998 | 6.959702 | -0.3523981
7312 | 0.4633479 | 0.8444983 | 0.2985924 | 6.943935 | -0.3546662
7372 | 0.4671794 | 0.8517603 | 0.3011601 | 6.918515 | -0.3583336
7432 | 0.4670671 | 0.8515474 | 0.3010848 | 6.91926 | -0.3582259
7492 | 0.4703708 | 0.8578091 | 0.3032988 | 6.897342 | -0.3613986
7552 | 0.4738145 | 0.8643361 | 0.3056065 | 6.874495 | -0.3647165
7612 | 0.4763269 | 0.8690978 | 0.3072902 | 6.857828 | -0.3671441
7672 | 0.477486 | 0.8712946 | 0.3080669 | 6.850138 | -0.368266
7732 | 0.4809226 | 0.8778082 | 0.3103699 | 6.827338 | -0.3716
7792 | 0.4817916 | 0.8794553 | 0.3109523 | 6.821572 | -0.3724448
7852 | 0.4842325 | 0.8840816 | 0.3125881 | 6.805378 | -0.3748215
7912 | 0.4861395 | 0.887696 | 0.313866 | 6.792726 | -0.3766824
7972 | 0.4915243 | 0.897902 | 0.3174746 | 6.757002 | -0.3819555
8032 | 0.4901783 | 0.8953509 | 0.3165726 | 6.765932 | -0.3806348
8092 | 0.4934892 | 0.9016262 | 0.3187913 | 6.743966 | -0.3838866
8152 | 0.4965657 | 0.9074571 | 0.320853 | 6.723555 | -0.3869177
8212 | 0.4966916 | 0.9076957 | 0.3209374 | 6.72272 | -0.3870419
8272 | 0.4991009 | 0.9122621 | 0.3225519 | 6.706736 | -0.3894224
8332 | 0.5021568 | 0.9180541 | 0.3245998 | 6.686462 | -0.3924499
8392 | 0.5041889 | 0.9219057 | 0.3259617 | 6.67298 | -0.3944683
8452 | 0.5060887 | 0.9255064 | 0.3272348 | 6.660376 | -0.3963588
8512 | 0.507785 | 0.9287215 | 0.3283715 | 6.649122 | -0.39805
8572 | 0.5097016 | 0.9323541 | 0.3296559 | 6.636406 | -0.3999642
8632 | 0.5138482 | 0.9402132 | 0.3324347 | 6.608897 | -0.4041181
8692 | 0.5155224 | 0.9433864 | 0.3335567 | 6.597789 | -0.4058002
8752 | 0.5171403 | 0.9464528 | 0.3346409 | 6.587055 | -0.4074283
8812 | 0.5192256 | 0.9504053 | 0.3360384 | 6.57322 | -0.4095309
8872 | 0.5209873 | 0.9537442 | 0.3372189 | 6.561533 | -0.4113105
8932 | 0.5225297 | 0.9566677 | 0.3382526 | 6.5513 | -0.4128713
8992 | 0.5246396 | 0.9606666 | 0.3396665 | 6.537302 | -0.4150103
9052 | 0.5251237 | 0.961584 | 0.3399909 | 6.53409 | -0.4155016
9112 | 0.5277526 | 0.9665668 | 0.3417527 | 6.516649 | -0.4181745
9172 | 0.5267693 | 0.9647031 | 0.3410937 | 6.523172 | -0.4171739
9232 | 0.5289281 | 0.9687947 | 0.3425404 | 6.50885 | -0.4193719
9292 | 0.5293721 | 0.9696362 | 0.3428379 | 6.505905 | -0.4198246
9352 | 0.5294702 | 0.9698222 | 0.3429037 | 6.505254 | -0.4199247
9412 | 0.5333079 | 0.9770959 | 0.3454755 | 6.479793 | -0.4238462
9472 | 0.5339884 | 0.9783857 | 0.3459315 | 6.475278 | -0.4245432
9532 | 0.5355631 | 0.9813703 | 0.3469868 | 6.464831 | -0.4261579
9592 | 0.5397809 | 0.9893645 | 0.3498133 | 6.436848 | -0.4304957
9652 | 0.5422692 | 0.9940806 | 0.3514808 | 6.42034 | -0.4330637
9712 | 0.5434072 | 0.9962375 | 0.3522434 | 6.41279 | -0.4342403
9772 | 0.5453924 | 1 | 0.35357375 | 6.399619875 | -0.4362962
Rep 2:
TIME SEC | PCHC Intensity | Normalised Intensity PCHC | Conversion to PCHC | [CHO] for PCHC | ln([CHO]/[CHO]0) for PCHC | PCHC selectivity
52 | 0.01387495 | 0 | 0 | 9.9 | 0 | 1
112 | 0.01501737 | 0.002478463 | 0.0003967059 | 9.896073 | -0.0003967846 | Conversion Total | conversion to PCHC | Conversion to CC
172 | 0.01686538 | 0.00648766 | 0.001038423 | 9.88972 | -0.001038963 | 0.16006125 | 0.16006125 | 0
232 | 0.01971324 | 0.01266601 | 0.002027337 | 9.879929 | -0.002029395 | Concentration of CHO (M)
292 | 0.02121986 | 0.01593457 | 0.002550507 | 9.87475 | -0.002553766 | 9.9
352 | 0.02312065 | 0.02005826 | 0.003210551 | 9.868216 | -0.003215715
412 | 0.02593168 | 0.02615671 | 0.004186675 | 9.858552 | -0.004195464 | Cat conc (mol/dm3) | [CO2] (M)
472 | 0.02964281 | 0.0342079 | 0.005475359 | 9.845794 | -0.005490404 | 0.0025 | 0.1504
532 | 0.03654602 | 0.0491842 | 0.007872484 | 9.822062 | -0.007903636
592 | 0.03905535 | 0.05462811 | 0.008743844 | 9.813436 | -0.008782296 | kobs (s-1)
652 | 0.04716086 | 0.07221276 | 0.01155847 | 9.785571 | -0.01162578 | 1.32e-05
712 | 0.05407814 | 0.0872196 | 0.01396048 | 9.761791 | -0.01405884 | kp (M-2 s-1)
772 | 0.05973027 | 0.09948172 | 0.01592317 | 9.742361 | -0.0160513 | 0.03510638
832 | 0.06651963 | 0.114211 | 0.01828076 | 9.71902 | -0.01844992
892 | 0.07180236 | 0.1256717 | 0.02011518 | 9.70086 | -0.02032024
952 | 0.0765873 | 0.1360525 | 0.02177674 | 9.68441 | -0.02201735
1012 | 0.08233748 | 0.1485274 | 0.02377348 | 9.664643 | -0.02406063
1072 | 0.0874605 | 0.1596416 | 0.02555244 | 9.647031 | -0.02588457
1132 | 0.09358538 | 0.1729293 | 0.02767928 | 9.625975 | -0.02806957
1192 | 0.09732458 | 0.1810414 | 0.02897772 | 9.613121 | -0.02940586
1252 | 0.1006935 | 0.1883502 | 0.03014757 | 9.601539 | -0.03061135
1312 | 0.1064093 | 0.2007503 | 0.03213235 | 9.58189 | -0.03265993
1372 | 0.1114776 | 0.211746 | 0.03389232 | 9.564466 | -0.03447998
1432 | 0.1176864 | 0.2252157 | 0.03604831 | 9.543122 | -0.03671409
1492 | 0.1222019 | 0.2350119 | 0.0376163 | 9.527599 | -0.03834205
1552 | 0.1270381 | 0.2455039 | 0.03929567 | 9.510973 | -0.04008858
1612 | 0.1323445 | 0.2570161 | 0.04113832 | 9.492731 | -0.04200845
1672 | 0.1362235 | 0.2654314 | 0.04248528 | 9.479396 | -0.04341418
1732 | 0.1403309 | 0.2743423 | 0.04391157 | 9.465275 | -0.04490487
1792 | 0.1437079 | 0.2816685 | 0.04508421 | 9.453666 | -0.04613212
1852 | 0.1502536 | 0.2958692 | 0.0473572 | 9.431164 | -0.04851526
1912 | 0.1553214 | 0.3068637 | 0.04911699 | 9.413742 | -0.05036424
1972 | 0.1579937 | 0.3126612 | 0.05004494 | 9.404555 | -0.0513406
2032 | 0.163262 | 0.3240907 | 0.05187436 | 9.386444 | -0.05326825
2092 | 0.1668848 | 0.3319501 | 0.05313235 | 9.37399 | -0.05459595
2152 | 0.1717838 | 0.3425784 | 0.05483352 | 9.357148 | -0.0563942
2212 | 0.175788 | 0.3512654 | 0.05622398 | 9.343383 | -0.05786641
2272 | 0.1809515 | 0.3624674 | 0.05801699 | 9.325632 | -0.05976804
2332 | 0.1841871 | 0.3694871 | 0.05914056 | 9.314508 | -0.06096153
2392 | 0.1888975 | 0.3797061 | 0.06077623 | 9.298315 | -0.06270152
2452 | 0.1924831 | 0.387485 | 0.06202133 | 9.285989 | -0.06402807
2512 | 0.1959755 | 0.3950616 | 0.06323406 | 9.273983 | -0.06532182
2572 | 0.1995552 | 0.4028276 | 0.0644771 | 9.261677 | -0.06664965
2632 | 0.2040176 | 0.4125087 | 0.06602666 | 9.246336 | -0.06830739
2692 | 0.205668 | 0.4160892 | 0.06659975 | 9.240662 | -0.06892118
2752 | 0.211054 | 0.4277738 | 0.06847001 | 9.222147 | -0.0709269
2812 | 0.2140196 | 0.4342076 | 0.06949981 | 9.211952 | -0.072033
2872 | 0.2190133 | 0.4450414 | 0.07123389 | 9.194785 | -0.07389834
2932 | 0.2206168 | 0.4485201 | 0.07179068 | 9.189272 | -0.07449801
2992 | 0.2241761 | 0.4562419 | 0.07302665 | 9.177036 | -0.07583046
3052 | 0.2261081 | 0.4604334 | 0.07369755 | 9.170394 | -0.07655447
3112 | 0.2305411 | 0.4700507 | 0.0752369 | 9.155155 | -0.07821768
3172 | 0.2348813 | 0.4794665 | 0.07674401 | 9.140234 | -0.07984874
3232 | 0.2384695 | 0.4872511 | 0.07799002 | 9.127899 | -0.08119923
3292 | 0.2410169 | 0.4927775 | 0.07887458 | 9.119142 | -0.08215907
3352 | 0.2442048 | 0.4996936 | 0.07998159 | 9.108182 | -0.08336159
3412 | 0.2471683 | 0.5061228 | 0.08101065 | 9.097995 | -0.08448075
3472 | 0.2494685 | 0.5111129 | 0.08180937 | 9.090087 | -0.08535026
3532 | 0.2530676 | 0.5189211 | 0.08305915 | 9.077714 | -0.08671232
3592 | 0.2572317 | 0.5279551 | 0.08450515 | 9.063399 | -0.08829054
3652 | 0.2603341 | 0.5346856 | 0.08558245 | 9.052734 | -0.08946798
3712 | 0.2630318 | 0.5405382 | 0.08651921 | 9.04346 | -0.09049294
3772 | 0.2656041 | 0.5461186 | 0.08741242 | 9.034617 | -0.09147122
3832 | 0.2698731 | 0.5553801 | 0.08889484 | 9.019941 | -0.09309695
3892 | 0.2714702 | 0.5588449 | 0.08944942 | 9.014451 | -0.09370582
3952 | 0.2757947 | 0.5682268 | 0.09095109 | 8.999584 | -0.09535638
4012 | 0.2785806 | 0.5742707 | 0.09191849 | 8.990007 | -0.09642113
4072 | 0.2798478 | 0.5770199 | 0.09235853 | 8.985651 | -0.09690583
4132 | 0.2842851 | 0.5866465 | 0.09389937 | 8.970396 | -0.09860491
4192 | 0.2867993 | 0.5921009 | 0.09477242 | 8.961753 | -0.09956889
4252 | 0.2913803 | 0.6020393 | 0.09636316 | 8.946005 | -0.1013277
4312 | 0.2930203 | 0.6055972 | 0.09693265 | 8.940367 | -0.1019581
4372 | 0.2944706 | 0.6087436 | 0.09743625 | 8.935381 | -0.102516
4432 | 0.2980285 | 0.6164624 | 0.09867174 | 8.92315 | -0.1038858
4492 | 0.300522 | 0.621872 | 0.0995376 | 8.914578 | -0.1048469
4552 | 0.3033598 | 0.6280285 | 0.100523 | 8.904822 | -0.1059418
4612 | 0.3065535 | 0.6349572 | 0.101632 | 8.893843 | -0.1071756
4672 | 0.308318 | 0.6387852 | 0.1022448 | 8.887777 | -0.1078578
4732 | 0.3127052 | 0.648303 | 0.1037682 | 8.872695 | -0.1095562
4792 | 0.3149487 | 0.6531703 | 0.1045472 | 8.864982 | -0.1104258
4852 | 0.3176013 | 0.6589249 | 0.1054683 | 8.855863 | -0.111455
4912 | 0.3205453 | 0.665312 | 0.1064907 | 8.845742 | -0.1125985
4972 | 0.3242151 | 0.6732734 | 0.107765 | 8.833127 | -0.1140257
5032 | 0.3252004 | 0.6754111 | 0.1081071 | 8.829739 | -0.1144093
5092 | 0.3291808 | 0.6840463 | 0.1094893 | 8.816056 | -0.1159602
5152 | 0.3321189 | 0.6904205 | 0.1105096 | 8.805955 | -0.1171065
5212 | 0.3329623 | 0.6922503 | 0.1108024 | 8.803056 | -0.1174358
5272 | 0.3351898 | 0.6970826 | 0.1115759 | 8.795398 | -0.1183061
5332 | 0.3379136 | 0.7029919 | 0.1125218 | 8.786035 | -0.1193713
5392 | 0.3401405 | 0.7078232 | 0.1132951 | 8.778379 | -0.120243
5452 | 0.3433012 | 0.7146802 | 0.1143926 | 8.767513 | -0.1214815
5512 | 0.3471655 | 0.7230636 | 0.1157345 | 8.754229 | -0.1229979
5572 | 0.3484143 | 0.7257728 | 0.1161681 | 8.749936 | -0.1234884
5632 | 0.350244 | 0.7297423 | 0.1168035 | 8.743646 | -0.1242075
5692 | 0.3532455 | 0.736254 | 0.1178457 | 8.733327 | -0.1253883
5752 | 0.3575391 | 0.7455688 | 0.1193367 | 8.718567 | -0.1270799
5812 | 0.3601389 | 0.7512089 | 0.1202394 | 8.70963 | -0.1281055
5872 | 0.3614578 | 0.7540703 | 0.1206974 | 8.705095 | -0.1286262
5932 | 0.3655225 | 0.7628885 | 0.1221089 | 8.691122 | -0.1302327
5992 | 0.3657239 | 0.7633255 | 0.1221788 | 8.69043 | -0.1303124
6052 | 0.3692165 | 0.7709026 | 0.1233916 | 8.678423 | -0.1316949
6112 | 0.3713239 | 0.7754745 | 0.1241234 | 8.671178 | -0.1325301
6172 | 0.3707098 | 0.7741423 | 0.1239102 | 8.673289 | -0.1322867
6232 | 0.3742432 | 0.7818079 | 0.1251372 | 8.661142 | -0.1336882
6292 | 0.3759835 | 0.7855834 | 0.1257415 | 8.65516 | -0.1343791
6352 | 0.3784281 | 0.7908868 | 0.1265903 | 8.646756 | -0.1353506
6412 | 0.3806013 | 0.7956016 | 0.127345 | 8.639285 | -0.136215
6472 | 0.3833869 | 0.8016448 | 0.1283123 | 8.629709 | -0.137324
6532 | 0.3872436 | 0.8100119 | 0.1296515 | 8.61645 | -0.1388616
6592 | 0.3885095 | 0.8127581 | 0.1300911 | 8.612098 | -0.1393668
6652 | 0.3889589 | 0.813733 | 0.1302471 | 8.610553 | -0.1395462
6712 | 0.3908536 | 0.8178436 | 0.1309051 | 8.60404 | -0.1403029
6772 | 0.3916479 | 0.8195669 | 0.1311809 | 8.601309 | -0.1406203
6832 | 0.3936303 | 0.8238675 | 0.1318693 | 8.594494 | -0.141413
6892 | 0.3969096 | 0.8309819 | 0.133008 | 8.583221 | -0.1427255
6952 | 0.3974713 | 0.8322006 | 0.1332031 | 8.58129 | -0.1429505
7012 | 0.3990247 | 0.8355706 | 0.1337425 | 8.575949 | -0.143573
7072 | 0.399606 | 0.8368316 | 0.1339443 | 8.573951 | -0.1438061
7132 | 0.4005098 | 0.8387925 | 0.1342582 | 8.570844 | -0.1441685
7192 | 0.4011313 | 0.8401408 | 0.134474 | 8.568708 | -0.1444178
7252 | 0.4043005 | 0.8470163 | 0.1355745 | 8.557813 | -0.1456901
7312 | 0.402672 | 0.8434833 | 0.135009 | 8.563411 | -0.1450362
7372 | 0.4031893 | 0.8446056 | 0.1351886 | 8.561633 | -0.1452439
7432 | 0.405196 | 0.8489589 | 0.1358854 | 8.554734 | -0.1460499
7492 | 0.4049741 | 0.8484776 | 0.1358084 | 8.555497 | -0.1459608
7552 | 0.4077115 | 0.8544163 | 0.1367589 | 8.546086 | -0.1470613
7612 | 0.4095616 | 0.8584299 | 0.1374014 | 8.539726 | -0.1478058
7672 | 0.4092669 | 0.8577908 | 0.1372991 | 8.540739 | -0.1476872
7732 | 0.4095328 | 0.8583675 | 0.1373914 | 8.539825 | -0.1477942
7792 | 0.4106027 | 0.8606886 | 0.1377629 | 8.536147 | -0.148225
7852 | 0.4111946 | 0.8619728 | 0.1379684 | 8.534112 | -0.1484634
7912 | 0.4126439 | 0.865117 | 0.1384717 | 8.52913 | -0.1490474
7972 | 0.41075 | 0.8610082 | 0.1378141 | 8.535641 | -0.1482843
8032 | 0.4141486 | 0.8683815 | 0.1389942 | 8.523957 | -0.1496541
8092 | 0.414053 | 0.8681739 | 0.138961 | 8.524286 | -0.1496155
8152 | 0.4145261 | 0.8692004 | 0.1391253 | 8.52266 | -0.1498063
8212 | 0.4168969 | 0.8743438 | 0.1399486 | 8.514509 | -0.1507631
8272 | 0.4178872 | 0.8764921 | 0.1402924 | 8.511105 | -0.151163
8332 | 0.4188868 | 0.8786607 | 0.1406395 | 8.507669 | -0.1515668
8392 | 0.4226824 | 0.8868952 | 0.1419576 | 8.49462 | -0.1531017
8452 | 0.4210057 | 0.8832577 | 0.1413753 | 8.500384 | -0.1524234
8512 | 0.422017 | 0.8854517 | 0.1417265 | 8.496908 | -0.1528325
8572 | 0.4242704 | 0.8903403 | 0.142509 | 8.489161 | -0.1537446
8632 | 0.4244235 | 0.8906724 | 0.1425621 | 8.488635 | -0.1538066
8692 | 0.4256474 | 0.8933277 | 0.1429871 | 8.484427 | -0.1543024
8752 | 0.4276787 | 0.8977346 | 0.1436925 | 8.477444 | -0.1551258
8812 | 0.4286233 | 0.8997839 | 0.1440205 | 8.474197 | -0.1555089
8872 | 0.4312458 | 0.9054732 | 0.1449312 | 8.465181 | -0.1565733
8932 | 0.4299023 | 0.9025585 | 0.1444646 | 8.4698 | -0.1560279
8992 | 0.4335493 | 0.9104706 | 0.1457311 | 8.457262 | -0.1575092
9052 | 0.4337092 | 0.9108175 | 0.1457866 | 8.456713 | -0.1575742
9112 | 0.4369839 | 0.917922 | 0.1469237 | 8.445455 | -0.1589063
9172 | 0.4365029 | 0.9168783 | 0.1467567 | 8.447109 | -0.1587105
9232 | 0.4394316 | 0.9232321 | 0.1477737 | 8.437041 | -0.1599032
9292 | 0.4396567 | 0.9237204 | 0.1478518 | 8.436267 | -0.1599949
9352 | 0.4408744 | 0.9263622 | 0.1482747 | 8.432081 | -0.1604912
9412 | 0.4428216 | 0.9305867 | 0.1489509 | 8.425386 | -0.1612854
9472 | 0.4457332 | 0.9369032 | 0.1499619 | 8.415377 | -0.1624741
9532 | 0.4439605 | 0.9330575 | 0.1493463 | 8.421471 | -0.1617502
9592 | 0.4469628 | 0.9395708 | 0.1503889 | 8.41115 | -0.1629765
9652 | 0.4476285 | 0.941015 | 0.15062 | 8.408862 | -0.1632487
9712 | 0.4485838 | 0.9430875 | 0.1509518 | 8.405578 | -0.1636393
9772 | 0.4509309 | 0.9481795 | 0.1517668 | 8.397509 | -0.1645997
9832 | 0.4526694 | 0.951951 | 0.1523705 | 8.391532 | -0.1653116
9892 | 0.4554863 | 0.9580623 | 0.1533487 | 8.381848 | -0.1664663
9952 | 0.4548085 | 0.9565918 | 0.1531133 | 8.384179 | -0.1661883
10012 | 0.4566791 | 0.96065 | 0.1537628 | 8.377748 | -0.1669556
10072 | 0.4587116 | 0.9650594 | 0.1544686 | 8.370761 | -0.16779
10132 | 0.4613392 | 0.9707599 | 0.155381 | 8.361728 | -0.1688697
10192 | 0.4627397 | 0.9737983 | 0.1558674 | 8.356913 | -0.1694457
10252 | 0.4634355 | 0.9753078 | 0.156109 | 8.354521 | -0.1697319
10312 | 0.4656673 | 0.9801497 | 0.156884 | 8.346849 | -0.1706507
10372 | 0.4651369 | 0.9789989 | 0.1566998 | 8.348672 | -0.1704323
10432 | 0.4670658 | 0.9831836 | 0.1573696 | 8.342041 | -0.1712268
10492 | 0.4695559 | 0.9885858 | 0.1582343 | 8.333481 | -0.1722535
10552 | 0.471551 | 0.9929141 | 0.1589271 | 8.326622 | -0.1730769
10612 | 0.4747964 | 0.999955 | 0.160054 | 8.315465 | -0.1744177
10672 | 0.4734308 | 0.9969922 | 0.1595798 | 8.32016 | -0.1738533
10732 | 0.4748172 | 1 | 0.16006125 | 8.315393625 | -0.1744263

## Catalyst 3, CHO, 4 bar CO2
TIME SEC | PCHC Intensity | Normalised Intensity PCHC | Conversion to PCHC | [CHO] for PCHC | ln([CHO]/[CHO]0) for PCHC | PCHC selectivity
52 | -0.006260569 | 0 | 0 | 9.9 | 0 | 1
112 | -0.003296731 | 0.008985077 | 0.001728684 | 9.882886 | -0.00173018 | Conversion Total | conversion to PCHC | Conversion to CC
172 | -0.001354931 | 0.01487178 | 0.002861256 | 9.871674 | -0.002865357 | 0.192395 | 0.192395 | 0
232 | 0.001996122 | 0.02503073 | 0.004815787 | 9.852324 | -0.00482742 | Concentration of CHO (M)
292 | 0.001226756 | 0.02269834 | 0.004367048 | 9.856766 | -0.004376611 | 9.9
352 | 0.00393421 | 0.03090618 | 0.005946194 | 9.841133 | -0.005963943
412 | 0.005374733 | 0.03527322 | 0.006786392 | 9.832815 | -0.006809524 | Cat conc (mol/dm3) | [CO2] (M)
472 | 0.01149391 | 0.05382394 | 0.01035546 | 9.797481 | -0.01040945 | 0.0025 | 0.3008
532 | 0.01486329 | 0.06403843 | 0.01232067 | 9.778025 | -0.0123972
592 | 0.02286268 | 0.08828916 | 0.01698639 | 9.731835 | -0.01713232 | kobs (s-1)
652 | 0.01993001 | 0.07939856 | 0.01527589 | 9.748769 | -0.01539376 | 1.93e-05
712 | 0.02497718 | 0.0946994 | 0.01821969 | 9.719625 | -0.01838771 | kp (M-2 s-1)
772 | 0.03079727 | 0.1123434 | 0.02161431 | 9.686018 | -0.02185132 | 0.02566489
832 | 0.03424218 | 0.1227869 | 0.02362358 | 9.666127 | -0.02390709
892 | 0.0390568 | 0.1373827 | 0.02643175 | 9.638326 | -0.02678735
952 | 0.03875623 | 0.1364715 | 0.02625644 | 9.640061 | -0.0266073
1012 | 0.04216494 | 0.1468053 | 0.0282446 | 9.620378 | -0.02865115
1072 | 0.04466397 | 0.1543813 | 0.02970218 | 9.605948 | -0.03015223
1132 | 0.04977303 | 0.1698697 | 0.03268209 | 9.576447 | -0.03322808
1192 | 0.05031809 | 0.1715221 | 0.033 | 9.5733 | -0.03355678
1252 | 0.0558778 | 0.1883768 | 0.03624275 | 9.541197 | -0.03691583
1312 | 0.05746428 | 0.1931863 | 0.03716808 | 9.532036 | -0.03787642
1372 | 0.06107268 | 0.2041254 | 0.03927271 | 9.5112 | -0.04006469
1432 | 0.06589966 | 0.2187587 | 0.04208809 | 9.483328 | -0.04299945
1492 | 0.06563469 | 0.2179554 | 0.04193354 | 9.484858 | -0.04283813
1552 | 0.06786608 | 0.22472 | 0.04323501 | 9.471973 | -0.04419749
1612 | 0.0726912 | 0.2393478 | 0.04604931 | 9.444112 | -0.0471433
1672 | 0.07684401 | 0.2519373 | 0.04847147 | 9.420132 | -0.04968561
1732 | 0.07853104 | 0.2570516 | 0.04945545 | 9.410391 | -0.05072024
1792 | 0.08112646 | 0.2649198 | 0.05096925 | 9.395404 | -0.05231408
1852 | 0.08456559 | 0.2753458 | 0.05297515 | 9.375546 | -0.05442995
1912 | 0.08688259 | 0.2823699 | 0.05432656 | 9.362167 | -0.05585797
1972 | 0.0904701 | 0.2932457 | 0.05641901 | 9.341452 | -0.05807308
2032 | 0.09226185 | 0.2986775 | 0.05746407 | 9.331106 | -0.05918123
2092 | 0.09512325 | 0.307352 | 0.059133 | 9.314583 | -0.06095349
2152 | 0.1004962 | 0.3236406 | 0.06226682 | 9.283558 | -0.06428983
2212 | 0.09793647 | 0.3158805 | 0.06077383 | 9.298339 | -0.06269897
2272 | 0.1028439 | 0.3307576 | 0.06363611 | 9.270003 | -0.0657511
2332 | 0.1051296 | 0.337687 | 0.06496929 | 9.256804 | -0.06717591
2392 | 0.1068222 | 0.3428183 | 0.06595653 | 9.24703 | -0.0682323
2452 | 0.1132739 | 0.3623769 | 0.0697195 | 9.209777 | -0.07226913
2512 | 0.1137768 | 0.3639016 | 0.07001285 | 9.206873 | -0.07258451
2572 | 0.1190102 | 0.3797669 | 0.07306526 | 9.176654 | -0.07587212
2632 | 0.1190969 | 0.3800297 | 0.07311582 | 9.176153 | -0.07592666
2692 | 0.1217235 | 0.3879927 | 0.07464786 | 9.160986 | -0.07758092
2752 | 0.1253254 | 0.3989119 | 0.07674866 | 9.140188 | -0.07985378
2812 | 0.1256137 | 0.3997861 | 0.07691685 | 9.138523 | -0.08003596
2872 | 0.1300472 | 0.4132265 | 0.0795027 | 9.112923 | -0.08284122
2932 | 0.1304198 | 0.4143561 | 0.07972003 | 9.110772 | -0.08307734
2992 | 0.1333226 | 0.4231561 | 0.08141312 | 9.09401 | -0.08491879
3052 | 0.1359008 | 0.430972 | 0.08291686 | 9.079123 | -0.08655715
3112 | 0.1392994 | 0.4412751 | 0.08489912 | 9.059499 | -0.08872097
3172 | 0.1393935 | 0.4415603 | 0.08495399 | 9.058956 | -0.08878093
3232 | 0.1434089 | 0.4537334 | 0.08729604 | 9.035769 | -0.0913437
3292 | 0.1455509 | 0.460227 | 0.08854538 | 9.023401 | -0.09271347
3352 | 0.1470268 | 0.4647012 | 0.08940618 | 9.014879 | -0.09365834
3412 | 0.1528038 | 0.4822147 | 0.0927757 | 8.981521 | -0.09736556
3472 | 0.1497939 | 0.4730899 | 0.09102014 | 8.998901 | -0.09543234
3532 | 0.1539777 | 0.4857735 | 0.09346039 | 8.974742 | -0.09812055
3592 | 0.1563945 | 0.4931 | 0.09486997 | 8.960787 | -0.09967667
3652 | 0.156202 | 0.4925164 | 0.09475769 | 8.961899 | -0.09955262
3712 | 0.1618186 | 0.5095435 | 0.09803363 | 8.929467 | -0.103178
3772 | 0.1638023 | 0.5155573 | 0.09919064 | 8.918013 | -0.1044616
3832 | 0.1652473 | 0.5199379 | 0.1000335 | 8.909669 | -0.1053977
3892 | 0.1668816 | 0.5248923 | 0.1009867 | 8.900232 | -0.1064574
3952 | 0.1678246 | 0.5277512 | 0.1015367 | 8.894787 | -0.1070694
4012 | 0.1712467 | 0.5381256 | 0.1035327 | 8.875027 | -0.1092934
4072 | 0.1722294 | 0.5411048 | 0.1041059 | 8.869352 | -0.109933
4132 | 0.1754499 | 0.5508679 | 0.1059842 | 8.850756 | -0.1120319
4192 | 0.1780158 | 0.5586464 | 0.1074808 | 8.83594 | -0.1137072
4252 | 0.1809334 | 0.5674914 | 0.1091825 | 8.819093 | -0.1156157
4312 | 0.1825363 | 0.5723507 | 0.1101174 | 8.809838 | -0.1166657
4372 | 0.1837911 | 0.5761549 | 0.1108493 | 8.802592 | -0.1174886
4432 | 0.1832365 | 0.5744735 | 0.1105258 | 8.805794 | -0.1171248
4492 | 0.1845724 | 0.5785233 | 0.111305 | 8.798081 | -0.1180012
4552 | 0.1846901 | 0.5788802 | 0.1113737 | 8.797401 | -0.1180784
4612 | 0.1892992 | 0.592853 | 0.114062 | 8.770787 | -0.1211083
4672 | 0.1895065 | 0.5934813 | 0.1141828 | 8.76959 | -0.1212447
4732 | 0.1933411 | 0.6051063 | 0.1164194 | 8.747448 | -0.1237728
4792 | 0.1959762 | 0.6130947 | 0.1179564 | 8.732232 | -0.1255137
4852 | 0.1981087 | 0.6195597 | 0.1192002 | 8.719918 | -0.1269249
4912 | 0.2005359 | 0.6269177 | 0.1206158 | 8.705903 | -0.1285334
4972 | 0.2015121 | 0.6298774 | 0.1211853 | 8.700266 | -0.1291812
5032 | 0.2024588 | 0.6327471 | 0.1217374 | 8.6948 | -0.1298096
5092 | 0.2038005 | 0.6368148 | 0.12252 | 8.687052 | -0.1307011
5152 | 0.2076432 | 0.648464 | 0.1247612 | 8.664864 | -0.1332585
5212 | 0.2075684 | 0.6482373 | 0.1247176 | 8.665296 | -0.1332087
5272 | 0.2070201 | 0.6465752 | 0.1243978 | 8.668461 | -0.1328434
5332 | 0.2111867 | 0.6592066 | 0.1268281 | 8.644402 | -0.1356228
5392 | 0.21221 | 0.6623088 | 0.1274249 | 8.638494 | -0.1363066
5452 | 0.2138102 | 0.6671599 | 0.1283582 | 8.629254 | -0.1373767
5512 | 0.2178387 | 0.6793726 | 0.1307079 | 8.605992 | -0.1400761
5572 | 0.2167139 | 0.6759624 | 0.1300518 | 8.612487 | -0.1393216
5632 | 0.2209234 | 0.6887239 | 0.132507 | 8.58818 | -0.1421479
5692 | 0.2237408 | 0.6972651 | 0.1341503 | 8.571912 | -0.144044
5752 | 0.2231475 | 0.6954665 | 0.1338043 | 8.575338 | -0.1436444
5812 | 0.2262268 | 0.7048016 | 0.1356003 | 8.557557 | -0.14572
5872 | 0.2267989 | 0.706536 | 0.135934 | 8.554253 | -0.1461061
5932 | 0.2298623 | 0.7158229 | 0.1377207 | 8.536565 | -0.1481761
5992 | 0.2293464 | 0.7142588 | 0.1374198 | 8.539544 | -0.1478272
6052 | 0.2297149 | 0.7153761 | 0.1376348 | 8.537416 | -0.1480764
6112 | 0.2319888 | 0.7222696 | 0.1389611 | 8.524286 | -0.1496155
6172 | 0.23553 | 0.7330049 | 0.1410265 | 8.503838 | -0.1520172
6232 | 0.2355999 | 0.7332168 | 0.1410672 | 8.503434 | -0.1520646
6292 | 0.2377911 | 0.7398595 | 0.1423453 | 8.490782 | -0.1535537
6352 | 0.2398243 | 0.7460232 | 0.1435311 | 8.479042 | -0.1549373
6412 | 0.2423269 | 0.75361 | 0.1449908 | 8.464591 | -0.156643
6472 | 0.243363 | 0.756751 | 0.1455951 | 8.458608 | -0.1573501
6532 | 0.2427146 | 0.7547855 | 0.145217 | 8.462352 | -0.1569076
6592 | 0.2462443 | 0.7654861 | 0.1472757 | 8.441971 | -0.159319
6652 | 0.2474424 | 0.7691181 | 0.1479745 | 8.435053 | -0.1601388
6712 | 0.2516817 | 0.7819698 | 0.1504471 | 8.410574 | -0.163045
6772 | 0.250293 | 0.7777599 | 0.1496371 | 8.418593 | -0.1620921
6832 | 0.252831 | 0.7854541 | 0.1511174 | 8.403937 | -0.1638344
6892 | 0.2545539 | 0.7906772 | 0.1521223 | 8.393989 | -0.1650189
6952 | 0.2555943 | 0.7938313 | 0.1527292 | 8.387981 | -0.1657349
7012 | 0.2554917 | 0.7935202 | 0.1526693 | 8.388574 | -0.1656643
7072 | 0.2587691 | 0.8034556 | 0.1545808 | 8.36965 | -0.1679227
7132 | 0.2594407 | 0.8054918 | 0.1549726 | 8.365771 | -0.1683862
7192 | 0.259501 | 0.8056745 | 0.1550077 | 8.365423 | -0.1684278
7252 | 0.26368 | 0.8183436 | 0.1574452 | 8.341292 | -0.1713166
7312 | 0.2655015 | 0.8238655 | 0.1585076 | 8.330775 | -0.1725783
7372 | 0.2649323 | 0.8221398 | 0.1581756 | 8.334062 | -0.1721838
7432 | 0.2686163 | 0.8333082 | 0.1603243 | 8.312789 | -0.1747396
7492 | 0.2674451 | 0.8297578 | 0.1596412 | 8.319552 | -0.1739264
7552 | 0.2699749 | 0.8374268 | 0.1611167 | 8.304944 | -0.1756837
7612 | 0.2710185 | 0.8405908 | 0.1617255 | 8.298918 | -0.1764096
7672 | 0.2731729 | 0.8471217 | 0.162982 | 8.286478 | -0.1779097
7732 | 0.27425 | 0.8503871 | 0.1636102 | 8.280259 | -0.1786605
7792 | 0.2785327 | 0.8633706 | 0.1661082 | 8.255529 | -0.1816516
7852 | 0.2764094 | 0.8569335 | 0.1648697 | 8.26779 | -0.1801675
7912 | 0.2781867 | 0.8623215 | 0.1659063 | 8.257527 | -0.1814096
7972 | 0.2807992 | 0.8702414 | 0.1674301 | 8.242442 | -0.1832381
8032 | 0.2807462 | 0.8700808 | 0.1673992 | 8.242748 | -0.183201
8092 | 0.2836803 | 0.8789759 | 0.1691106 | 8.225805 | -0.1852586
8152 | 0.2834411 | 0.8782506 | 0.168971 | 8.227187 | -0.1850906
8212 | 0.2854767 | 0.8844216 | 0.1701583 | 8.215433 | -0.1865203
8272 | 0.2871516 | 0.8894992 | 0.1711352 | 8.205761 | -0.1876982
8332 | 0.2886913 | 0.894167 | 0.1720333 | 8.196871 | -0.1887823
8392 | 0.288536 | 0.8936963 | 0.1719427 | 8.197767 | -0.1886729
8452 | 0.2913127 | 0.9021139 | 0.1735622 | 8.181734 | -0.1906306
8512 | 0.2938259 | 0.909733 | 0.1750281 | 8.167222 | -0.1924059
8572 | 0.2925653 | 0.9059114 | 0.1742928 | 8.174501 | -0.1915151
8632 | 0.2949863 | 0.9132506 | 0.1757049 | 8.160522 | -0.1932266
8692 | 0.2969275 | 0.9191357 | 0.1768371 | 8.149313 | -0.1946012
8752 | 0.2988649 | 0.9250088 | 0.1779671 | 8.138126 | -0.1959748
8812 | 0.3002039 | 0.9290684 | 0.1787481 | 8.130394 | -0.1969254
8872 | 0.2986766 | 0.924438 | 0.1778573 | 8.139213 | -0.1958412
8932 | 0.3012611 | 0.9322731 | 0.1793647 | 8.12429 | -0.1976765
8992 | 0.3048708 | 0.9432163 | 0.1814701 | 8.103446 | -0.2002453
9052 | 0.3048368 | 0.9431131 | 0.1814502 | 8.103643 | -0.2002211
9112 | 0.3026624 | 0.9365212 | 0.180182 | 8.116198 | -0.1986729
9172 | 0.3051952 | 0.9441997 | 0.1816593 | 8.101573 | -0.2004765
9232 | 0.308044 | 0.952836 | 0.1833209 | 8.085123 | -0.202509
9292 | 0.3083455 | 0.9537502 | 0.1834968 | 8.083382 | -0.2027244
9352 | 0.3114942 | 0.9632956 | 0.1853333 | 8.065201 | -0.2049761
9412 | 0.3107317 | 0.960984 | 0.1848885 | 8.069604 | -0.2044304
9472 | 0.3156633 | 0.9759344 | 0.1877649 | 8.041128 | -0.2079654
9532 | 0.3165718 | 0.9786887 | 0.1882948 | 8.035881 | -0.2086181
9592 | 0.3150875 | 0.9741889 | 0.1874291 | 8.044452 | -0.2075521
9652 | 0.3173113 | 0.9809306 | 0.1887261 | 8.031611 | -0.2091496
9712 | 0.3173775 | 0.9811312 | 0.1887647 | 8.031229 | -0.2091972
9772 | 0.3196663 | 0.9880698 | 0.1900997 | 8.018013 | -0.2108441
9832 | 0.3211895 | 0.9926875 | 0.1909881 | 8.009218 | -0.2119417
9892 | 0.3235331 | 0.9997924 | 0.1923551 | 7.995685 | -0.2136327
9952 | 0.3236016 | 1 | 0.192395 | 7.9952895 | -0.2136822
Rep 2:
TIME SEC | PCHC Intensity | Normalised Intensity PCHC | Conversion to PCHC | [CHO] for PCHC | ln([CHO]/[CHO]0) for PCHC | PCHC selectivity
52 | 0.01517052 | 0 | 0 | 9.9 | 0 | 1
112 | 0.01369479 | -0.003655185 | -0.0006468901 | 9.906404 | 0.000646681 | Conversion Total | conversion to PCHC | Conversion to CC
172 | 0.01516124 | -2.298071e-05 | -4.067097e-06 | 9.90004 | 4.067089e-06 | 0.17697875 | 0.17697875 | 0
232 | 0.01682754 | 0.004104226 | 0.0007263609 | 9.892809 | -0.0007266248 | Concentration of CHO (M)
292 | 0.01734226 | 0.00537913 | 0.0009519916 | 9.890575 | -0.0009524451 | 9.9
352 | 0.01598179 | 0.002009408 | 0.0003556226 | 9.896479 | -0.0003556858
412 | 0.01804825 | 0.007127784 | 0.001261466 | 9.887511 | -0.001262263 | Cat conc (mol/dm3) | [CO2] (M)
472 | 0.01807043 | 0.007182721 | 0.001271189 | 9.887415 | -0.001271998 | 0.0025 | 0.3008
532 | 0.02283161 | 0.01897555 | 0.00335827 | 9.866753 | -0.003363921
592 | 0.0232059 | 0.01990263 | 0.003522343 | 9.865129 | -0.003528561 | kobs (s-1)
652 | 0.02968181 | 0.03594264 | 0.006361084 | 9.837025 | -0.006381402 | 1.69e-05
712 | 0.03625252 | 0.05221747 | 0.009241383 | 9.80851 | -0.00928435 | kp (M-2 s-1)
772 | 0.03718884 | 0.05453662 | 0.009651823 | 9.804447 | -0.009698703 | 0.0224734
832 | 0.0396913 | 0.06073488 | 0.01074878 | 9.793587 | -0.01080697
892 | 0.04538237 | 0.07483095 | 0.01324349 | 9.768889 | -0.01333196
952 | 0.04873471 | 0.08313429 | 0.014713 | 9.754341 | -0.01482231
1012 | 0.05235938 | 0.09211213 | 0.01630189 | 9.738611 | -0.01643623
1072 | 0.0597099 | 0.1103184 | 0.01952402 | 9.706712 | -0.01971713
1132 | 0.06250656 | 0.1172454 | 0.02074995 | 9.694576 | -0.02096825
1192 | 0.06714175 | 0.1287262 | 0.0227818 | 9.67446 | -0.02304532
1252 | 0.07153499 | 0.1396077 | 0.0247076 | 9.655395 | -0.02501795
1312 | 0.07427304 | 0.1463895 | 0.02590783 | 9.643512 | -0.02624935
1372 | 0.07419328 | 0.146192 | 0.02587287 | 9.643859 | -0.02621346
1432 | 0.08201594 | 0.1655677 | 0.02930196 | 9.609911 | -0.02973984
1492 | 0.08433423 | 0.1713098 | 0.03031819 | 9.59985 | -0.0307873
1552 | 0.08667618 | 0.1771105 | 0.0313448 | 9.589687 | -0.03184656
1612 | 0.09340474 | 0.1937763 | 0.03429429 | 9.560487 | -0.03489614
1672 | 0.09704928 | 0.2028034 | 0.03589189 | 9.54467 | -0.03655184
1732 | 0.09851761 | 0.2064402 | 0.03653554 | 9.538298 | -0.03721967
1792 | 0.1030348 | 0.2176287 | 0.03851566 | 9.518695 | -0.039277
1852 | 0.1047152 | 0.2217909 | 0.03925227 | 9.511402 | -0.04004342
1912 | 0.1095836 | 0.2338492 | 0.04138634 | 9.490275 | -0.04226715
1972 | 0.1118959 | 0.2395766 | 0.04239998 | 9.48024 | -0.0433251
2032 | 0.1149155 | 0.2470557 | 0.04372362 | 9.467136 | -0.0447083
2092 | 0.1220776 | 0.2647953 | 0.04686315 | 9.436055 | -0.04799678
2152 | 0.1261734 | 0.2749401 | 0.04865855 | 9.41828 | -0.04988224
2212 | 0.1276613 | 0.2786256 | 0.04931081 | 9.411823 | -0.05056809
2272 | 0.1274889 | 0.2781985 | 0.04923523 | 9.412571 | -0.0504886
2332 | 0.1352327 | 0.2973788 | 0.05262974 | 9.378966 | -0.05406528
2392 | 0.1374883 | 0.3029656 | 0.05361848 | 9.369177 | -0.05510949
2452 | 0.1420427 | 0.3142463 | 0.05561492 | 9.349412 | -0.05722127
2512 | 0.1420296 | 0.3142141 | 0.05560921 | 9.349469 | -0.05721523
2572 | 0.1483066 | 0.3297614 | 0.05836076 | 9.322228 | -0.06013305
2632 | 0.1474817 | 0.327718 | 0.05799913 | 9.325809 | -0.05974908
2692 | 0.1501853 | 0.3344145 | 0.05918427 | 9.314076 | -0.06100798
2752 | 0.1553363 | 0.3471731 | 0.06144226 | 9.291722 | -0.0634109
2812 | 0.1604815 | 0.3599169 | 0.06369764 | 9.269393 | -0.06581682
2872 | 0.1635086 | 0.3674148 | 0.06502461 | 9.256256 | -0.06723507
2932 | 0.1660891 | 0.3738064 | 0.06615578 | 9.245058 | -0.06844565
2992 | 0.1716127 | 0.3874875 | 0.06857706 | 9.221087 | -0.07104182
3052 | 0.172641 | 0.3900345 | 0.06902783 | 9.216625 | -0.07152589
3112 | 0.1734477 | 0.3920326 | 0.06938144 | 9.213124 | -0.0719058
3172 | 0.1773116 | 0.401603 | 0.0710752 | 9.196356 | -0.07372749
3232 | 0.1770846 | 0.4010408 | 0.07097569 | 9.197341 | -0.07362038
3292 | 0.1848256 | 0.4202142 | 0.07436898 | 9.163747 | -0.07727959
3352 | 0.1868884 | 0.4253236 | 0.07527323 | 9.154795 | -0.07825697
3412 | 0.1856195 | 0.4221807 | 0.07471702 | 9.160302 | -0.07765566
3472 | 0.1926827 | 0.4396753 | 0.07781319 | 9.129649 | -0.08100746
3532 | 0.1911146 | 0.4357914 | 0.07712581 | 9.136454 | -0.08026236
3592 | 0.194187 | 0.4434012 | 0.0784726 | 9.123121 | -0.08172276
3652 | 0.1994142 | 0.4563483 | 0.08076395 | 9.100437 | -0.08421233
3712 | 0.1961735 | 0.4483216 | 0.0793434 | 9.1145 | -0.08266816
3772 | 0.206027 | 0.4727275 | 0.08366272 | 9.071739 | -0.08737077
3832 | 0.2044392 | 0.4687946 | 0.08296669 | 9.07863 | -0.08661148
3892 | 0.2068119 | 0.4746715 | 0.08400677 | 9.068333 | -0.08774631
3952 | 0.2066388 | 0.4742427 | 0.08393089 | 9.069084 | -0.08766347
4012 | 0.2155028 | 0.4961979 | 0.08781648 | 9.030617 | -0.09191408
4072 | 0.2145015 | 0.4937176 | 0.08737753 | 9.034962 | -0.09143299
4132 | 0.2179261 | 0.5022001 | 0.08887874 | 9.0201 | -0.09307929
4192 | 0.2192295 | 0.5054283 | 0.08945008 | 9.014444 | -0.09370655
4252 | 0.2241098 | 0.5175164 | 0.0915894 | 8.993265 | -0.0960588
4312 | 0.2220649 | 0.5124513 | 0.09069298 | 9.002139 | -0.09507249
4372 | 0.230217 | 0.532643 | 0.0942665 | 8.966762 | -0.09901017
4432 | 0.2295111 | 0.5308947 | 0.09395709 | 8.969825 | -0.09866861
4492 | 0.2270924 | 0.5249038 | 0.09289681 | 8.980322 | -0.09749906
4552 | 0.2334523 | 0.5406564 | 0.0956847 | 8.952721 | -0.1005772
4612 | 0.2361666 | 0.5473794 | 0.09687452 | 8.940942 | -0.1018938
4672 | 0.2387551 | 0.5537908 | 0.09800921 | 8.929709 | -0.103151
4732 | 0.2423135 | 0.5626046 | 0.09956906 | 8.914266 | -0.1048818
4792 | 0.2415597 | 0.5607376 | 0.09923863 | 8.917538 | -0.1045149
4852 | 0.2414948 | 0.5605767 | 0.09921017 | 8.917819 | -0.1044833
4912 | 0.2430924 | 0.5645337 | 0.09991047 | 8.910886 | -0.105261
4972 | 0.2478255 | 0.5762571 | 0.1019853 | 8.890346 | -0.1075688
5032 | 0.2542532 | 0.5921778 | 0.1048029 | 8.862451 | -0.1107113
5092 | 0.2533282 | 0.5898866 | 0.1043974 | 8.866466 | -0.1102585
5152 | 0.2574638 | 0.6001299 | 0.1062102 | 8.848519 | -0.1122847
5212 | 0.2560945 | 0.5967384 | 0.10561 | 8.854461 | -0.1116134
5272 | 0.2598479 | 0.6060351 | 0.1072553 | 8.838172 | -0.1134547
5332 | 0.2639269 | 0.6161383 | 0.1090434 | 8.82047 | -0.1154595
5392 | 0.26221 | 0.6118858 | 0.1082908 | 8.827921 | -0.1146152
5452 | 0.2650555 | 0.6189336 | 0.1095381 | 8.815573 | -0.116015
5512 | 0.2647189 | 0.6181 | 0.1093906 | 8.817033 | -0.1158493
5572 | 0.2707728 | 0.6330947 | 0.1120443 | 8.790761 | -0.1188334
5632 | 0.2753876 | 0.6445248 | 0.1140672 | 8.770735 | -0.1211142
5692 | 0.2741451 | 0.6414475 | 0.1135226 | 8.776127 | -0.1204996
5752 | 0.2814 | 0.6594168 | 0.1167028 | 8.744643 | -0.1240935
5812 | 0.2808134 | 0.657964 | 0.1164456 | 8.747188 | -0.1238025
5872 | 0.2806295 | 0.6575085 | 0.116365 | 8.747986 | -0.1237112
5932 | 0.2839398 | 0.6657076 | 0.1178161 | 8.733621 | -0.1253547
5992 | 0.2880312 | 0.6758416 | 0.1196096 | 8.715865 | -0.1273898
6052 | 0.2848577 | 0.6679811 | 0.1182185 | 8.729637 | -0.1258109
6112 | 0.2905477 | 0.6820747 | 0.1207127 | 8.704944 | -0.1286436
6172 | 0.2871565 | 0.673675 | 0.1192262 | 8.719661 | -0.1269544
6232 | 0.2926481 | 0.6872771 | 0.1216334 | 8.695829 | -0.1296913
6292 | 0.2903922 | 0.6816896 | 0.1206446 | 8.705619 | -0.1285661
6352 | 0.2928593 | 0.6878003 | 0.121726 | 8.694912 | -0.1297967
6412 | 0.2960458 | 0.6956927 | 0.1231228 | 8.681084 | -0.1313883
6472 | 0.2996431 | 0.7046027 | 0.1246997 | 8.665473 | -0.1331882
6532 | 0.2987741 | 0.7024504 | 0.1243188 | 8.669244 | -0.1327532
6592 | 0.3056916 | 0.7195842 | 0.1273511 | 8.639224 | -0.136222
6652 | 0.3035102 | 0.7141811 | 0.1263949 | 8.648691 | -0.1351268
6712 | 0.3086024 | 0.7267939 | 0.1286271 | 8.626592 | -0.1376852
6772 | 0.3105272 | 0.7315613 | 0.1294708 | 8.618239 | -0.138654
6832 | 0.3123489 | 0.7360734 | 0.1302693 | 8.610333 | -0.1395717
6892 | 0.3165148 | 0.7463918 | 0.1320955 | 8.592255 | -0.1416736
6952 | 0.310479 | 0.731442 | 0.1294497 | 8.618448 | -0.1386297
7012 | 0.3097176 | 0.729556 | 0.1291159 | 8.621752 | -0.1382464
7072 | 0.313651 | 0.7392986 | 0.1308401 | 8.604683 | -0.1402282
7132 | 0.3112546 | 0.7333631 | 0.1297897 | 8.615082 | -0.1390204
7192 | 0.3069541 | 0.7227112 | 0.1279045 | 8.633745 | -0.1368564
7252 | 0.311417 | 0.7337653 | 0.1298609 | 8.614377 | -0.1391022
7312 | 0.3122955 | 0.7359411 | 0.1302459 | 8.610565 | -0.1395448
7372 | 0.3142018 | 0.7406629 | 0.1310816 | 8.602292 | -0.1405061
7432 | 0.3172006 | 0.7480906 | 0.1323961 | 8.589278 | -0.14202
7492 | 0.3255477 | 0.7687652 | 0.1360551 | 8.553054 | -0.1462463
7552 | 0.3317254 | 0.7840665 | 0.1387631 | 8.526245 | -0.1493857
7612 | 0.323131 | 0.7627794 | 0.1349958 | 8.563542 | -0.1450209
7672 | 0.3196944 | 0.7542673 | 0.1334893 | 8.578456 | -0.1432808
7732 | 0.3267622 | 0.7717734 | 0.1365875 | 8.547784 | -0.1468627
7792 | 0.3405566 | 0.8059403 | 0.1426343 | 8.48792 | -0.1538907
7852 | 0.3374625 | 0.7982767 | 0.141278 | 8.501348 | -0.1523101
7912 | 0.3367711 | 0.7965642 | 0.1409749 | 8.504348 | -0.1519572
7972 | 0.3440371 | 0.814561 | 0.14416 | 8.472816 | -0.1556718
8032 | 0.344862 | 0.8166042 | 0.1445216 | 8.469236 | -0.1560944
8092 | 0.3525762 | 0.8357113 | 0.1479031 | 8.435759 | -0.1600551
8152 | 0.3538955 | 0.8389793 | 0.1484815 | 8.430033 | -0.1607341
8212 | 0.3442095 | 0.8149882 | 0.1442356 | 8.472068 | -0.1557602
8272 | 0.3511647 | 0.8322152 | 0.1472844 | 8.441884 | -0.1593292
8332 | 0.3537454 | 0.8386072 | 0.1484157 | 8.430685 | -0.1606567
8392 | 0.3531317 | 0.8370872 | 0.1481466 | 8.433348 | -0.1603409
8452 | 0.3592097 | 0.8521418 | 0.150811 | 8.406971 | -0.1634735
8512 | 0.3636751 | 0.8632019 | 0.1527684 | 8.387593 | -0.1657812
8572 | 0.360459 | 0.8552361 | 0.1513586 | 8.40155 | -0.1641186
8632 | 0.3669513 | 0.8713166 | 0.1542045 | 8.373375 | -0.1674777
8692 | 0.365583 | 0.8679276 | 0.1536047 | 8.379313 | -0.1667688
8752 | 0.3657126 | 0.8682486 | 0.1536615 | 8.378751 | -0.1668359
8812 | 0.3729506 | 0.8861763 | 0.1568344 | 8.34734 | -0.1705919
8872 | 0.3710608 | 0.8814955 | 0.156006 | 8.355541 | -0.1696098
8932 | 0.3723069 | 0.884582 | 0.1565522 | 8.350133 | -0.1702573
8992 | 0.3793691 | 0.902074 | 0.1596479 | 8.319485 | -0.1739343
9052 | 0.3746436 | 0.8903697 | 0.1575765 | 8.339993 | -0.1714724
9112 | 0.3773271 | 0.8970161 | 0.1587528 | 8.328347 | -0.1728697
9172 | 0.3850356 | 0.9161094 | 0.1621319 | 8.294894 | -0.1768946
9232 | 0.3898883 | 0.9281289 | 0.1642591 | 8.273835 | -0.1794366
9292 | 0.3872175 | 0.9215134 | 0.1630883 | 8.285426 | -0.1780367
9352 | 0.3918531 | 0.9329954 | 0.1651204 | 8.265308 | -0.1804677
9412 | 0.3816295 | 0.9076729 | 0.1606388 | 8.309676 | -0.1751142
9472 | 0.3823297 | 0.909407 | 0.1609457 | 8.306637 | -0.1754799
9532 | 0.3938962 | 0.9380558 | 0.1660159 | 8.256442 | -0.181541
9592 | 0.394875 | 0.9404801 | 0.166445 | 8.252195 | -0.1820556
9652 | 0.4036699 | 0.9622641 | 0.1703003 | 8.214027 | -0.1866914
9712 | 0.3937135 | 0.9376033 | 0.1659359 | 8.257235 | -0.181445
9772 | 0.3925633 | 0.9347543 | 0.1654316 | 8.262227 | -0.1808406
9832 | 0.3987308 | 0.9500306 | 0.1681352 | 8.235461 | -0.1840854
9892 | 0.3975187 | 0.9470283 | 0.1676039 | 8.240722 | -0.1834468
9952 | 0.4057786 | 0.967487 | 0.1712246 | 8.204876 | -0.1878061
10012 | 0.4080397 | 0.9730876 | 0.1722158 | 8.195063 | -0.1890028
10072 | 0.4176875 | 0.9969839 | 0.176445 | 8.153195 | -0.1941249
10132 | 0.4238255 | 1.012187 | 0.1791356 | 8.126558 | -0.1973973
10192 | 0.4270408 | 1.020151 | 0.180545 | 8.112604 | -0.1991158
10252 | 0.4287537 | 1.024393 | 0.1812959 | 8.105171 | -0.2000325
10312 | 0.425384 | 1.016047 | 0.1798187 | 8.119795 | -0.1982299
10372 | 0.4189052 | 1 | 0.17697875 | 8.147910375 | -0.1947733

## Catalyst 3, CHO, 5 bar CO2
TIME SEC | PCHC Intensity | Normalised Intensity PCHC | Conversion to PCHC | [CHO] for PCHC | ln([CHO]/[CHO]0) for PCHC | PCHC selectivity
52 | 0.01778109 | 0 | 0 | 9.9 | 0 | 1
112 | 0.01762432 | -0.0002971273 | -5.302275e-05 | 9.900525 | 5.302134e-05 | Conversion Total | conversion to PCHC | Conversion to CC
172 | 0.02103385 | 0.006165083 | 0.001100167 | 9.889108 | -0.001100772 | 0.17845125 | 0.17845125 | 0
232 | 0.02321447 | 0.01029809 | 0.001837707 | 9.881807 | -0.001839397 | Concentration of CHO (M)
292 | 0.02486511 | 0.01342659 | 0.002395991 | 9.87628 | -0.002398866 | 9.9
352 | 0.02877397 | 0.02083519 | 0.003718065 | 9.863191 | -0.003724995
412 | 0.03377635 | 0.03031638 | 0.005409996 | 9.846441 | -0.005424683 | Cat conc (mol/dm3) | [CO2] (M)
472 | 0.0395611 | 0.04128042 | 0.007366542 | 9.827071 | -0.007393809 | 0.0025 | 0.376
532 | 0.04670259 | 0.05481593 | 0.009781972 | 9.803158 | -0.00983013
592 | 0.05615269 | 0.07272703 | 0.01297823 | 9.771516 | -0.01306318 | kobs (s-1)
652 | 0.06441969 | 0.08839577 | 0.01577434 | 9.743834 | -0.01590007 | 2.66e-05
712 | 0.07507123 | 0.108584 | 0.01937695 | 9.708168 | -0.01956715 | kp (M-2 s-1)
772 | 0.08027396 | 0.1184449 | 0.02113664 | 9.690747 | -0.02136322 | 0.02829787
832 | 0.08903463 | 0.1350493 | 0.02409972 | 9.661413 | -0.02439487
892 | 0.09877323 | 0.1535072 | 0.02739356 | 9.628804 | -0.02777576
952 | 0.1084926 | 0.1719287 | 0.03068088 | 9.596259 | -0.0311614
1012 | 0.1167196 | 0.1875215 | 0.03346345 | 9.568712 | -0.03403616
1072 | 0.1265573 | 0.2061673 | 0.03679081 | 9.535771 | -0.03748467
1132 | 0.1337071 | 0.2197186 | 0.03920905 | 9.51183 | -0.03999843
1192 | 0.1410097 | 0.2335595 | 0.04167898 | 9.487378 | -0.04257246
1252 | 0.1478065 | 0.2464417 | 0.04397783 | 9.464619 | -0.04497418
1312 | 0.1528049 | 0.2559154 | 0.04566842 | 9.447883 | -0.0467441
1372 | 0.1584677 | 0.2666481 | 0.04758369 | 9.428921 | -0.04875304
1432 | 0.1628103 | 0.274879 | 0.04905249 | 9.41438 | -0.05029642
1492 | 0.1681686 | 0.2850346 | 0.05086478 | 9.396439 | -0.052204
1552 | 0.1725623 | 0.2933623 | 0.05235086 | 9.381726 | -0.05377095
1612 | 0.1756344 | 0.2991849 | 0.05338992 | 9.37144 | -0.05486802
1672 | 0.1783426 | 0.3043178 | 0.05430588 | 9.362372 | -0.05583611
1732 | 0.1818583 | 0.3109813 | 0.055495 | 9.350599 | -0.0570943
1792 | 0.1879694 | 0.3225638 | 0.05756191 | 9.330137 | -0.05928505
1852 | 0.1917949 | 0.3298144 | 0.0588558 | 9.317328 | -0.06065891
1912 | 0.1973431 | 0.3403301 | 0.06073234 | 9.29875 | -0.06265479
1972 | 0.2009332 | 0.3471347 | 0.06194661 | 9.286729 | -0.06394842
2032 | 0.2065787 | 0.3578347 | 0.06385604 | 9.267825 | -0.06598602
2092 | 0.2116895 | 0.3675213 | 0.06558464 | 9.250712 | -0.06783423
2152 | 0.2172244 | 0.3780119 | 0.0674567 | 9.232179 | -0.06983969
2212 | 0.2219158 | 0.3869035 | 0.06904342 | 9.21647 | -0.07154264
2272 | 0.2255621 | 0.3938146 | 0.0702767 | 9.204261 | -0.07286826
2332 | 0.2304391 | 0.403058 | 0.07192621 | 9.187931 | -0.07464404
2392 | 0.2364878 | 0.4145225 | 0.07397205 | 9.167677 | -0.07685087
2452 | 0.2405969 | 0.4223106 | 0.07536186 | 9.153918 | -0.07835282
2512 | 0.2446945 | 0.4300768 | 0.07674775 | 9.140197 | -0.07985278
2572 | 0.249291 | 0.4387887 | 0.07830239 | 9.124806 | -0.08153808
2632 | 0.2533032 | 0.4463932 | 0.07965942 | 9.111372 | -0.08301149
2692 | 0.2573564 | 0.4540754 | 0.08103032 | 9.0978 | -0.08450215
2752 | 0.2619708 | 0.4628213 | 0.08259104 | 9.082349 | -0.08620193
2812 | 0.2644432 | 0.4675073 | 0.08342727 | 9.07407 | -0.08711386
2872 | 0.2689437 | 0.4760372 | 0.08494943 | 9.059001 | -0.08877595
2932 | 0.2733865 | 0.4844578 | 0.0864521 | 9.044124 | -0.09041947
2992 | 0.2750715 | 0.4876515 | 0.08702202 | 9.038482 | -0.09104352
3052 | 0.279703 | 0.4964298 | 0.08858852 | 9.022974 | -0.0927608
3112 | 0.2831559 | 0.502974 | 0.08975634 | 9.011412 | -0.09404296
3172 | 0.2888532 | 0.5137724 | 0.09168333 | 8.992335 | -0.09616221
3232 | 0.2914848 | 0.5187601 | 0.09257339 | 8.983523 | -0.09714259
3292 | 0.293514 | 0.5226062 | 0.09325974 | 8.976729 | -0.09789924
3352 | 0.2981418 | 0.5313775 | 0.09482497 | 8.961233 | -0.09962695
3412 | 0.3022208 | 0.5391085 | 0.09620459 | 8.947575 | -0.1011523
3472 | 0.3061134 | 0.5464862 | 0.09752114 | 8.934541 | -0.10261
3532 | 0.3075881 | 0.5492813 | 0.09801993 | 8.929603 | -0.1031629
3592 | 0.3119272 | 0.5575053 | 0.09948752 | 8.915074 | -0.1047913
3652 | 0.3155739 | 0.5644171 | 0.1007209 | 8.902863 | -0.1061619
3712 | 0.3177727 | 0.5685845 | 0.1014646 | 8.8955 | -0.1069892
3772 | 0.3220407 | 0.5766738 | 0.1029082 | 8.881209 | -0.108597
3832 | 0.3263571 | 0.5848548 | 0.1043681 | 8.866756 | -0.1102257
3892 | 0.3302303 | 0.5921959 | 0.1056781 | 8.853787 | -0.1116895
3952 | 0.332159 | 0.5958513 | 0.1063304 | 8.847329 | -0.1124192
4012 | 0.337156 | 0.6053224 | 0.1080205 | 8.830597 | -0.1143122
4072 | 0.3416736 | 0.6138848 | 0.1095485 | 8.81547 | -0.1160266
4132 | 0.3460042 | 0.6220928 | 0.1110132 | 8.800969 | -0.1176729
4192 | 0.3479574 | 0.6257946 | 0.1116738 | 8.794429 | -0.1184163
4252 | 0.3514323 | 0.6323807 | 0.1128491 | 8.782794 | -0.1197402
4312 | 0.3537662 | 0.6368043 | 0.1136385 | 8.774979 | -0.1206304
4372 | 0.3588316 | 0.6464048 | 0.1153517 | 8.758018 | -0.1225652
4432 | 0.3609771 | 0.6504713 | 0.1160774 | 8.750834 | -0.1233858
4492 | 0.3631211 | 0.6545349 | 0.1168026 | 8.743654 | -0.1242065
4552 | 0.3662441 | 0.660454 | 0.1178588 | 8.733197 | -0.1254032
4612 | 0.3680449 | 0.6638672 | 0.1184679 | 8.727168 | -0.1260939
4672 | 0.3699325 | 0.6674448 | 0.1191064 | 8.720847 | -0.1268184
4732 | 0.3732198 | 0.6736753 | 0.1202182 | 8.70984 | -0.1280814
4792 | 0.3759852 | 0.6789166 | 0.1211535 | 8.70058 | -0.1291451
4852 | 0.3776945 | 0.6821564 | 0.1217317 | 8.694857 | -0.1298031
4912 | 0.3804877 | 0.6874504 | 0.1226764 | 8.685504 | -0.1308794
4972 | 0.3817388 | 0.6898217 | 0.1230995 | 8.681315 | -0.1313618
5032 | 0.3847711 | 0.6955689 | 0.1241251 | 8.671161 | -0.1325321
5092 | 0.3849781 | 0.6959613 | 0.1241952 | 8.670468 | -0.132612
5152 | 0.3902885 | 0.7060262 | 0.1259913 | 8.652687 | -0.1346649
5212 | 0.3910149 | 0.7074029 | 0.1262369 | 8.650254 | -0.134946
5272 | 0.3940457 | 0.7131474 | 0.1272621 | 8.640106 | -0.1361199
5332 | 0.3957997 | 0.7164718 | 0.1278553 | 8.634233 | -0.1367999
5392 | 0.3960569 | 0.7169592 | 0.1279423 | 8.633371 | -0.1368997
5452 | 0.3991214 | 0.7227676 | 0.1289788 | 8.62311 | -0.1380889
5512 | 0.3999936 | 0.7244207 | 0.1292738 | 8.62019 | -0.1384277
5572 | 0.4017238 | 0.7277 | 0.129859 | 8.614396 | -0.1391
5632 | 0.404368 | 0.7327117 | 0.1307533 | 8.605542 | -0.1401283
5692 | 0.406588 | 0.7369192 | 0.1315042 | 8.598109 | -0.1409925
5752 | 0.4080093 | 0.7396131 | 0.1319849 | 8.59335 | -0.1415461
5812 | 0.4100748 | 0.7435279 | 0.1326835 | 8.586433 | -0.1423513
5872 | 0.4129235 | 0.7489271 | 0.133647 | 8.576895 | -0.1434628
5932 | 0.4131195 | 0.7492986 | 0.1337133 | 8.576239 | -0.1435393
5992 | 0.4148397 | 0.752559 | 0.1342951 | 8.570479 | -0.1442112
6052 | 0.4164153 | 0.7555452 | 0.134828 | 8.565203 | -0.1448269
6112 | 0.4188133 | 0.7600904 | 0.1356391 | 8.557173 | -0.1457649
6172 | 0.4226207 | 0.7673065 | 0.1369268 | 8.544425 | -0.1472558
6232 | 0.4231757 | 0.7683585 | 0.1371145 | 8.542566 | -0.1474733
6292 | 0.4263358 | 0.774348 | 0.1381834 | 8.531985 | -0.1487128
6352 | 0.4278425 | 0.7772036 | 0.138693 | 8.52694 | -0.1493042
6412 | 0.4302373 | 0.7817426 | 0.1395029 | 8.518921 | -0.1502451
6472 | 0.43459 | 0.7899924 | 0.1409751 | 8.504346 | -0.1519574
6532 | 0.4361793 | 0.7930047 | 0.1415127 | 8.499025 | -0.1525834
6592 | 0.4372446 | 0.7950238 | 0.141873 | 8.495457 | -0.1530032
6652 | 0.4386507 | 0.7976889 | 0.1423486 | 8.490749 | -0.1535575
6712 | 0.4417229 | 0.8035116 | 0.1433877 | 8.480462 | -0.1547698
6772 | 0.4427339 | 0.8054279 | 0.1437296 | 8.477077 | -0.1551691
6832 | 0.4455723 | 0.8108075 | 0.1446896 | 8.467573 | -0.1562908
6892 | 0.4472644 | 0.8140147 | 0.1452619 | 8.461907 | -0.1569602
6952 | 0.4496758 | 0.8185851 | 0.1460775 | 8.453832 | -0.1579149
7012 | 0.4541752 | 0.8271129 | 0.1475993 | 8.438767 | -0.1596986
7072 | 0.4555277 | 0.8296764 | 0.1480568 | 8.434238 | -0.1602354
7132 | 0.4566221 | 0.8317506 | 0.1484269 | 8.430573 | -0.16067
7192 | 0.4604854 | 0.8390729 | 0.1497336 | 8.417637 | -0.1622056
7252 | 0.4609713 | 0.8399938 | 0.1498979 | 8.41601 | -0.1623989
7312 | 0.4633479 | 0.8444983 | 0.1507018 | 8.408052 | -0.1633449
7372 | 0.4671794 | 0.8517603 | 0.1519977 | 8.395223 | -0.1648719
7432 | 0.4670671 | 0.8515474 | 0.1519597 | 8.395599 | -0.1648271
7492 | 0.4703708 | 0.8578091 | 0.1530771 | 8.384537 | -0.1661456
7552 | 0.4738145 | 0.8643361 | 0.1542419 | 8.373006 | -0.1675218
7612 | 0.4763269 | 0.8690978 | 0.1550916 | 8.364593 | -0.168527
7672 | 0.477486 | 0.8712946 | 0.1554836 | 8.360712 | -0.1689911
7732 | 0.4809226 | 0.8778082 | 0.156646 | 8.349205 | -0.1703684
7792 | 0.4817916 | 0.8794553 | 0.1569399 | 8.346295 | -0.170717
7852 | 0.4842325 | 0.8840816 | 0.1577655 | 8.338122 | -0.1716968
7912 | 0.4861395 | 0.887696 | 0.1584105 | 8.331736 | -0.1724629
7972 | 0.4915243 | 0.897902 | 0.1602317 | 8.313706 | -0.1746293
8032 | 0.4901783 | 0.8953509 | 0.1597765 | 8.318213 | -0.1740873
8092 | 0.4934892 | 0.9016262 | 0.1608963 | 8.307126 | -0.175421
8152 | 0.4965657 | 0.9074571 | 0.1619369 | 8.296825 | -0.1766618
8212 | 0.4966916 | 0.9076957 | 0.1619794 | 8.296404 | -0.1767126
8272 | 0.4991009 | 0.9122621 | 0.1627943 | 8.288336 | -0.1776855
8332 | 0.5021568 | 0.9180541 | 0.1638279 | 8.278104 | -0.1789208
8392 | 0.5041889 | 0.9219057 | 0.1645152 | 8.271299 | -0.1797432
8452 | 0.5060887 | 0.9255064 | 0.1651578 | 8.264938 | -0.1805125
8512 | 0.507785 | 0.9287215 | 0.1657315 | 8.259258 | -0.1812
8572 | 0.5097016 | 0.9323541 | 0.1663797 | 8.25284 | -0.1819773
8632 | 0.5138482 | 0.9402132 | 0.1677822 | 8.238956 | -0.1836611
8692 | 0.5155224 | 0.9433864 | 0.1683485 | 8.23335 | -0.1843418
8752 | 0.5171403 | 0.9464528 | 0.1688957 | 8.227933 | -0.185
8812 | 0.5192256 | 0.9504053 | 0.169601 | 8.22095 | -0.185849
8872 | 0.5209873 | 0.9537442 | 0.1701968 | 8.215051 | -0.1865668
8932 | 0.5225297 | 0.9566677 | 0.1707185 | 8.209886 | -0.1871957
8992 | 0.5246396 | 0.9606666 | 0.1714322 | 8.202822 | -0.1880566
9052 | 0.5251237 | 0.961584 | 0.1715959 | 8.201201 | -0.1882542
9112 | 0.5277526 | 0.9665668 | 0.1724851 | 8.192398 | -0.1893281
9172 | 0.5267693 | 0.9647031 | 0.1721525 | 8.19569 | -0.1889263
9232 | 0.5289281 | 0.9687947 | 0.1728826 | 8.188462 | -0.1898087
9292 | 0.5293721 | 0.9696362 | 0.1730328 | 8.186975 | -0.1899902
9352 | 0.5294702 | 0.9698222 | 0.173066 | 8.186647 | -0.1900304
9412 | 0.5333079 | 0.9770959 | 0.174364 | 8.173796 | -0.1916013
9472 | 0.5339884 | 0.9783857 | 0.1745942 | 8.171518 | -0.1918801
9532 | 0.5355631 | 0.9813703 | 0.1751268 | 8.166245 | -0.1925255
9592 | 0.5397809 | 0.9893645 | 0.1765533 | 8.152122 | -0.1942565
9652 | 0.5422692 | 0.9940806 | 0.1773949 | 8.14379 | -0.1952791
9712 | 0.5434072 | 0.9962375 | 0.1777798 | 8.13998 | -0.1957471
9772 | 0.5453924 | 1 | 0.17845125 | 8.133332625 | -0.196564
Rep 2:
TIME SEC | PCHC Intensity | Normalised Intensity PCHC | Conversion to PCHC | [CHO] for PCHC | ln([CHO]/[CHO]0) for PCHC | PCHC selectivity
52 | 0.01857934 | 0 | 0 | 9.9 | 0 | 1
112 | 0.01826945 | -0.0006187311 | -9.976574e-05 | 9.900988 | 9.976077e-05 | Conversion Total | conversion to PCHC | Conversion to CC
172 | 0.01955075 | 0.001939512 | 0.0003127318 | 9.896904 | -0.0003127807 | 0.1612425 | 0.1612425 | 0
232 | 0.02181829 | 0.006466885 | 0.001042737 | 9.889677 | -0.001043281 | Concentration of CHO (M)
292 | 0.02368237 | 0.01018869 | 0.00164285 | 9.883736 | -0.001644201 | 9.9
352 | 0.02624208 | 0.01529942 | 0.002466916 | 9.875578 | -0.002469964
412 | 0.03096278 | 0.02472474 | 0.003986679 | 9.860532 | -0.003994647 | Cat conc (mol/dm3) | [CO2] (M)
472 | 0.03523232 | 0.0332493 | 0.005361199 | 9.846924 | -0.005375622 | 0.0025 | 0.376
532 | 0.04170045 | 0.04616355 | 0.007443526 | 9.826309 | -0.007471368
592 | 0.04897211 | 0.06068214 | 0.00978454 | 9.803133 | -0.009832723 | kobs (s-1)
652 | 0.05599569 | 0.07470539 | 0.01204568 | 9.780748 | -0.01211882 | 2.61e-05
712 | 0.06281556 | 0.08832193 | 0.01424125 | 9.759012 | -0.01434363 | kp (M-2 s-1)
772 | 0.06916004 | 0.1009893 | 0.01628377 | 9.738791 | -0.01641781 | 0.02776596
832 | 0.07668142 | 0.1160065 | 0.01870517 | 9.714819 | -0.01888233
892 | 0.08378887 | 0.1301972 | 0.02099332 | 9.692166 | -0.02121681
952 | 0.09081751 | 0.1442306 | 0.0232561 | 9.669765 | -0.02353079
1012 | 0.09604475 | 0.1546672 | 0.02493893 | 9.653105 | -0.02525518
1072 | 0.1031219 | 0.1687974 | 0.02721732 | 9.630549 | -0.02759457
1132 | 0.109071 | 0.1806755 | 0.02913257 | 9.611588 | -0.02956535
1192 | 0.1144505 | 0.1914161 | 0.03086441 | 9.594442 | -0.03135075
1252 | 0.1219463 | 0.2063822 | 0.03327758 | 9.570552 | -0.03384387
1312 | 0.1265876 | 0.2156491 | 0.0347718 | 9.555759 | -0.03539073
1372 | 0.1329303 | 0.2283129 | 0.03681374 | 9.535544 | -0.03750847
1432 | 0.1387931 | 0.2400184 | 0.03870117 | 9.516858 | -0.03946996
1492 | 0.1447048 | 0.2518218 | 0.04060437 | 9.498017 | -0.04145174
1552 | 0.1515814 | 0.2655517 | 0.04281821 | 9.4761 | -0.04376195
1612 | 0.1561148 | 0.274603 | 0.04427768 | 9.461651 | -0.04528787
1672 | 0.1621652 | 0.2866832 | 0.04622551 | 9.442367 | -0.04732802
1732 | 0.1674442 | 0.2972233 | 0.04792503 | 9.425542 | -0.04911149
1792 | 0.1720093 | 0.3063379 | 0.04939469 | 9.410993 | -0.05065633
1852 | 0.1773259 | 0.3169529 | 0.05110628 | 9.394048 | -0.05245848
1912 | 0.1841422 | 0.3305625 | 0.05330072 | 9.372323 | -0.05477378
1972 | 0.1881397 | 0.3385438 | 0.05458764 | 9.359582 | -0.05613409
2032 | 0.1893297 | 0.3409197 | 0.05497074 | 9.35579 | -0.05653939
2092 | 0.1894912 | 0.3412422 | 0.05502275 | 9.355275 | -0.05659443
2152 | 0.196408 | 0.3550524 | 0.05724953 | 9.33323 | -0.05895364
2212 | 0.2030279 | 0.3682696 | 0.05938071 | 9.312131 | -0.06121681
2272 | 0.2102058 | 0.382601 | 0.06169153 | 9.289254 | -0.06367653
2332 | 0.2142142 | 0.3906042 | 0.06298199 | 9.276478 | -0.06505278
2392 | 0.2196658 | 0.4014888 | 0.06473706 | 9.259103 | -0.06692757
2452 | 0.2254935 | 0.4131242 | 0.06661318 | 9.240529 | -0.06893557
2512 | 0.2287554 | 0.419637 | 0.06766332 | 9.230133 | -0.07006128
2572 | 0.2331113 | 0.428334 | 0.06906565 | 9.21625 | -0.07156652
2632 | 0.2390487 | 0.4401886 | 0.0709771 | 9.197327 | -0.07362189
2692 | 0.2441871 | 0.4504479 | 0.07263135 | 9.18095 | -0.07540412
2752 | 0.2484072 | 0.4588737 | 0.07398995 | 9.1675 | -0.07687019
2812 | 0.2523591 | 0.4667641 | 0.07526221 | 9.154904 | -0.07824506
2872 | 0.2561748 | 0.4743824 | 0.07649061 | 9.142743 | -0.07957431
2932 | 0.2593149 | 0.480652 | 0.07750153 | 9.132735 | -0.08066956
2992 | 0.2642687 | 0.4905428 | 0.07909635 | 9.116946 | -0.08239986
3052 | 0.2675409 | 0.4970761 | 0.0801498 | 9.106517 | -0.08354445
3112 | 0.2712362 | 0.5044541 | 0.08133944 | 9.09474 | -0.08483859
3172 | 0.2763937 | 0.5147516 | 0.08299983 | 9.078302 | -0.08664762
3232 | 0.2803635 | 0.5226776 | 0.08427784 | 9.065649 | -0.08804227
3292 | 0.2846417 | 0.5312194 | 0.08565514 | 9.052014 | -0.08954748
3352 | 0.2878339 | 0.5375931 | 0.08668285 | 9.04184 | -0.09067209
3412 | 0.2919036 | 0.5457186 | 0.08799303 | 9.028869 | -0.09210764
3472 | 0.2958735 | 0.5536448 | 0.08927108 | 9.016216 | -0.09350999
3532 | 0.3005924 | 0.5630667 | 0.09079028 | 9.001176 | -0.0951795
3592 | 0.304224 | 0.5703175 | 0.09195942 | 8.989602 | -0.09646621
3652 | 0.3081287 | 0.5781135 | 0.09321646 | 8.977157 | -0.09785152
3712 | 0.3111054 | 0.5840568 | 0.09417479 | 8.96767 | -0.09890891
3772 | 0.3159541 | 0.5937377 | 0.09573576 | 8.952216 | -0.1006337
3832 | 0.3177653 | 0.597354 | 0.09631886 | 8.946443 | -0.1012787
3892 | 0.3202531 | 0.6023211 | 0.09711975 | 8.938514 | -0.1021654
3952 | 0.3262755 | 0.6143454 | 0.09905858 | 8.91932 | -0.104315
4012 | 0.3284883 | 0.6187634 | 0.09977096 | 8.912267 | -0.1051061
4072 | 0.331951 | 0.6256771 | 0.1008857 | 8.901231 | -0.1063452
4132 | 0.3365128 | 0.6347851 | 0.1023543 | 8.886692 | -0.1079799
4192 | 0.3401652 | 0.6420775 | 0.1035302 | 8.875051 | -0.1092907
4252 | 0.3442986 | 0.6503303 | 0.1048609 | 8.861877 | -0.1107761
4312 | 0.3472322 | 0.6561875 | 0.1058053 | 8.852527 | -0.1118318
4372 | 0.3507709 | 0.6632529 | 0.1069446 | 8.841249 | -0.1131066
4432 | 0.3551773 | 0.6720506 | 0.1083631 | 8.827205 | -0.1146963
4492 | 0.3588155 | 0.6793147 | 0.1095344 | 8.815609 | -0.1160108
4552 | 0.3623755 | 0.6864226 | 0.1106805 | 8.804263 | -0.1172987
4612 | 0.3658532 | 0.6933661 | 0.1118001 | 8.793179 | -0.1185584
4672 | 0.3701374 | 0.7019199 | 0.1131793 | 8.779525 | -0.1201125
4732 | 0.3741593 | 0.70995 | 0.1144741 | 8.766706 | -0.1215736
4792 | 0.3797224 | 0.7210573 | 0.1162651 | 8.748976 | -0.1235981
4852 | 0.3828331 | 0.7272681 | 0.1172665 | 8.739061 | -0.124732
4912 | 0.3862334 | 0.7340572 | 0.1183612 | 8.728224 | -0.1259728
4972 | 0.3900563 | 0.74169 | 0.1195919 | 8.71604 | -0.1273698
5032 | 0.392052 | 0.7456746 | 0.1202344 | 8.709679 | -0.1280998
5092 | 0.3934619 | 0.7484896 | 0.1206883 | 8.705185 | -0.1286159
5152 | 0.3959547 | 0.7534666 | 0.1214908 | 8.697241 | -0.129529
5212 | 0.3983549 | 0.7582589 | 0.1222636 | 8.689591 | -0.1304089
5272 | 0.3995175 | 0.7605803 | 0.1226379 | 8.685885 | -0.1308354
5332 | 0.3992441 | 0.7600342 | 0.1225498 | 8.686757 | -0.1307351
5392 | 0.4011319 | 0.7638035 | 0.1231576 | 8.68074 | -0.131428
5452 | 0.4042578 | 0.7700446 | 0.1241639 | 8.670777 | -0.1325763
5512 | 0.4050451 | 0.7716167 | 0.1244174 | 8.668268 | -0.1328658
5572 | 0.4044474 | 0.7704232 | 0.124225 | 8.670173 | -0.132646
5632 | 0.4058122 | 0.7731482 | 0.1246644 | 8.665823 | -0.1331479
5692 | 0.4034875 | 0.7685066 | 0.1239159 | 8.673232 | -0.1322932
5752 | 0.4075336 | 0.7765852 | 0.1252185 | 8.660336 | -0.1337812
5812 | 0.4094828 | 0.7804768 | 0.125846 | 8.654124 | -0.1344988
5872 | 0.4093183 | 0.7801484 | 0.1257931 | 8.654648 | -0.1344382
5932 | 0.4108078 | 0.7831224 | 0.1262726 | 8.649901 | -0.1349869
5992 | 0.4101327 | 0.7817745 | 0.1260553 | 8.652053 | -0.1347381
6052 | 0.4101071 | 0.7817234 | 0.126047 | 8.652134 | -0.1347287
6112 | 0.413289 | 0.7880763 | 0.1270714 | 8.641993 | -0.1359015
6172 | 0.4126143 | 0.7867292 | 0.1268542 | 8.644144 | -0.1356527
6232 | 0.4147186 | 0.7909306 | 0.1275316 | 8.637437 | -0.1364289
6292 | 0.4172685 | 0.7960218 | 0.1283525 | 8.62931 | -0.1373702
6352 | 0.418892 | 0.7992634 | 0.1288752 | 8.624135 | -0.1379701
6412 | 0.4216353 | 0.8047406 | 0.1297584 | 8.615392 | -0.1389844
6472 | 0.4233991 | 0.8082622 | 0.1303262 | 8.60977 | -0.1396371
6532 | 0.4248197 | 0.8110985 | 0.1307835 | 8.605243 | -0.1401631
6592 | 0.4267647 | 0.8149818 | 0.1314097 | 8.599044 | -0.1408837
6652 | 0.4272589 | 0.8159686 | 0.1315688 | 8.597469 | -0.1410669
6712 | 0.4297001 | 0.8208428 | 0.1323547 | 8.589688 | -0.1419723
6772 | 0.4312458 | 0.8239288 | 0.1328523 | 8.584762 | -0.142546
6832 | 0.4339717 | 0.8293713 | 0.1337299 | 8.576074 | -0.1435585
6892 | 0.4345542 | 0.8305345 | 0.1339175 | 8.574217 | -0.1437751
6952 | 0.4345437 | 0.8305135 | 0.1339141 | 8.574251 | -0.1437711
7012 | 0.4354978 | 0.8324183 | 0.1342212 | 8.57121 | -0.1441258
7072 | 0.4382393 | 0.8378921 | 0.1351038 | 8.562472 | -0.1451458
7132 | 0.4400418 | 0.841491 | 0.1356841 | 8.556727 | -0.145817
7192 | 0.4424472 | 0.8462936 | 0.1364585 | 8.549061 | -0.1467133
7252 | 0.4415775 | 0.8445571 | 0.1361785 | 8.551833 | -0.1463891
7312 | 0.4429468 | 0.8472911 | 0.1366193 | 8.547469 | -0.1468996
7372 | 0.4430383 | 0.8474737 | 0.1366488 | 8.547177 | -0.1469337
7432 | 0.4460701 | 0.8535269 | 0.1376248 | 8.537514 | -0.1480649
7492 | 0.4469544 | 0.8552926 | 0.1379095 | 8.534696 | -0.1483951
7552 | 0.4478204 | 0.8570216 | 0.1381883 | 8.531936 | -0.1487185
7612 | 0.4499314 | 0.8612365 | 0.1388679 | 8.525208 | -0.1495074
7672 | 0.4516294 | 0.8646267 | 0.1394146 | 8.519796 | -0.1501424
7732 | 0.4539349 | 0.8692298 | 0.1401568 | 8.512448 | -0.1510052
7792 | 0.4530258 | 0.8674147 | 0.1398641 | 8.515345 | -0.1506649
7852 | 0.4566709 | 0.8746926 | 0.1410376 | 8.503728 | -0.1520302
7912 | 0.4567621 | 0.8748746 | 0.141067 | 8.503437 | -0.1520643
7972 | 0.4578378 | 0.8770225 | 0.1414133 | 8.500008 | -0.1524676
8032 | 0.4605606 | 0.8824587 | 0.1422898 | 8.491331 | -0.153489
8092 | 0.4616868 | 0.8847073 | 0.1426524 | 8.487741 | -0.1539119
8152 | 0.4633408 | 0.8880096 | 0.1431849 | 8.48247 | -0.1545331
8212 | 0.4653133 | 0.8919479 | 0.1438199 | 8.476183 | -0.1552745
8272 | 0.4664316 | 0.8941807 | 0.1441799 | 8.472619 | -0.1556951
8332 | 0.4663881 | 0.8940938 | 0.1441659 | 8.472757 | -0.1556788
8392 | 0.4698932 | 0.9010922 | 0.1452944 | 8.461586 | -0.1569981
8452 | 0.4717931 | 0.9048855 | 0.145906 | 8.455531 | -0.157714
8512 | 0.4704075 | 0.902119 | 0.1454599 | 8.459947 | -0.1571919
8572 | 0.4738904 | 0.9090729 | 0.1465812 | 8.448846 | -0.1585049
8632 | 0.4762702 | 0.9138245 | 0.1473474 | 8.441261 | -0.159403
8692 | 0.4780613 | 0.9174005 | 0.147924 | 8.435553 | -0.1600795
8752 | 0.478565 | 0.9184063 | 0.1480861 | 8.433947 | -0.1602698
8812 | 0.4799117 | 0.921095 | 0.1485197 | 8.429655 | -0.1607789
8872 | 0.4816626 | 0.9245908 | 0.1490833 | 8.424075 | -0.1614411
8932 | 0.4846989 | 0.9306533 | 0.1500609 | 8.414397 | -0.1625905
8992 | 0.4853695 | 0.9319921 | 0.1502767 | 8.41226 | -0.1628446
9052 | 0.4871433 | 0.9355336 | 0.1508478 | 8.406607 | -0.1635168
9112 | 0.4896029 | 0.9404445 | 0.1516396 | 8.398768 | -0.1644498
9172 | 0.4897902 | 0.9408184 | 0.1516999 | 8.398171 | -0.1645208
9232 | 0.4939454 | 0.9491148 | 0.1530376 | 8.384927 | -0.166099
9292 | 0.4946628 | 0.950547 | 0.1532686 | 8.382641 | -0.1663717
9352 | 0.4957829 | 0.9527834 | 0.1536292 | 8.379071 | -0.1667977
9412 | 0.4969368 | 0.9550874 | 0.1540007 | 8.375393 | -0.1672367
9472 | 0.4982413 | 0.9576919 | 0.1544206 | 8.371236 | -0.1677332
9532 | 0.5010484 | 0.9632966 | 0.1553244 | 8.362289 | -0.1688026
9592 | 0.5010698 | 0.9633393 | 0.1553312 | 8.362221 | -0.1688107
9652 | 0.5064467 | 0.9740748 | 0.1570623 | 8.345084 | -0.1708622
9712 | 0.5055754 | 0.9723352 | 0.1567818 | 8.347861 | -0.1705295
9772 | 0.5077584 | 0.9766937 | 0.1574845 | 8.340903 | -0.1713633
9832 | 0.5094608 | 0.9800928 | 0.1580326 | 8.335477 | -0.172014
9892 | 0.5128211 | 0.9868019 | 0.1591144 | 8.324767 | -0.1732997
9952 | 0.5194314 | 1 | 0.1612425 | 8.30369925 | -0.1758336

## Catalyst 3, CHO, 7 bar CO2
TIME SEC | PCHC Intensity | Normalised Intensity PCHC | Conversion to PCHC | [CHO] for PCHC | ln([CHO]/[CHO]0) for PCHC | PCHC selectivity
52 | -0.0005025431 | 0 | 0 | 9.9 | 0 | 1
112 | -0.001948409 | -0.003341064 | -0.0008290977 | 9.908208 | 0.0008287541 | Conversion Total | conversion to PCHC | Conversion to CC
172 | 0.0004452681 | 0.002190175 | 0.0005435001 | 9.894619 | -0.0005436478 | 0.24815375 | 0.24815375 | 0
232 | 0.002883153 | 0.007823569 | 0.001941448 | 9.88078 | -0.001943335 | Concentration of CHO (M)
292 | 0.00591637 | 0.01483264 | 0.003680775 | 9.86356 | -0.003687566 | 9.9
352 | 0.005701167 | 0.01433535 | 0.003557372 | 9.864782 | -0.003563715
412 | 0.006690369 | 0.01662117 | 0.004124607 | 9.859166 | -0.004133136 | Cat conc (mol/dm3) | [CO2] (M)
472 | 0.01080432 | 0.02612757 | 0.006483654 | 9.835812 | -0.006504764 | 0.0025 | 0.5264
532 | 0.01650143 | 0.03929229 | 0.00975053 | 9.80347 | -0.009798378
592 | 0.02170089 | 0.05130706 | 0.01273204 | 9.773953 | -0.01281379 | kobs (s-1)
652 | 0.031073 | 0.07296385 | 0.01810625 | 9.720748 | -0.01827218 | 3.39e-05
712 | 0.04115054 | 0.09625075 | 0.02388498 | 9.663539 | -0.02417486 | kp (M-2 s-1)
772 | 0.04792077 | 0.1118952 | 0.02776721 | 9.625105 | -0.02816001 | 0.02575988
832 | 0.05631314 | 0.131288 | 0.03257962 | 9.577462 | -0.03312215
892 | 0.06394822 | 0.148931 | 0.03695778 | 9.534118 | -0.03765802
952 | 0.07045372 | 0.1639637 | 0.0406882 | 9.497187 | -0.04153913
1012 | 0.07879322 | 0.1832344 | 0.04547029 | 9.449844 | -0.04653651
1072 | 0.08600196 | 0.1998921 | 0.04960398 | 9.408921 | -0.05087651
1132 | 0.09190142 | 0.2135244 | 0.05298688 | 9.37543 | -0.05444233
1192 | 0.09993299 | 0.2320835 | 0.0575924 | 9.329835 | -0.0593174
1252 | 0.1020585 | 0.236995 | 0.05881121 | 9.317769 | -0.06061153
1312 | 0.1073212 | 0.2491561 | 0.06182901 | 9.287893 | -0.06382306
1372 | 0.1133102 | 0.2629951 | 0.06526323 | 9.253894 | -0.06749032
1432 | 0.1176961 | 0.27313 | 0.06777823 | 9.228995 | -0.07018455
1492 | 0.1229825 | 0.2853457 | 0.07080961 | 9.198985 | -0.07344162
1552 | 0.1245685 | 0.2890105 | 0.07171903 | 9.189982 | -0.07442082
1612 | 0.1270926 | 0.2948431 | 0.07316643 | 9.175652 | -0.07598127
1672 | 0.1310419 | 0.3039691 | 0.07543108 | 9.153232 | -0.07842768
1732 | 0.1327705 | 0.3079636 | 0.07642231 | 9.143419 | -0.07950036
1792 | 0.1393401 | 0.3231444 | 0.0801895 | 9.106124 | -0.08358761
1852 | 0.1430165 | 0.3316397 | 0.08229763 | 9.085253 | -0.08588216
1912 | 0.1444649 | 0.3349866 | 0.08312818 | 9.077031 | -0.0867876
1972 | 0.1500743 | 0.3479485 | 0.08634474 | 9.045187 | -0.09030195
2032 | 0.1542349 | 0.3575628 | 0.08873055 | 9.021568 | -0.09291665
2092 | 0.1597482 | 0.3703028 | 0.09189203 | 8.990269 | -0.096392
2152 | 0.1639169 | 0.3799356 | 0.09428245 | 8.966604 | -0.09902777
2212 | 0.1666759 | 0.3863112 | 0.09586458 | 8.950941 | -0.1007761
2272 | 0.173408 | 0.4018674 | 0.0997249 | 8.912724 | -0.1050549
2332 | 0.1744543 | 0.4042852 | 0.1003249 | 8.906784 | -0.1057216
2392 | 0.1777587 | 0.411921 | 0.1022197 | 8.888025 | -0.1078299
2452 | 0.1811571 | 0.4197739 | 0.1041685 | 8.868732 | -0.1100029
2512 | 0.1864085 | 0.4319087 | 0.1071798 | 8.83892 | -0.11337
2572 | 0.187948 | 0.4354661 | 0.1080625 | 8.830181 | -0.1143593
2632 | 0.1926918 | 0.446428 | 0.1107828 | 8.80325 | -0.1174137
2692 | 0.1960476 | 0.4541825 | 0.1127071 | 8.7842 | -0.1195801
2752 | 0.2004963 | 0.4644624 | 0.1152581 | 8.758945 | -0.1224593
2812 | 0.2012787 | 0.4662702 | 0.1157067 | 8.754504 | -0.1229665
2872 | 0.2069976 | 0.4794853 | 0.1189861 | 8.722038 | -0.1266819
2932 | 0.2098862 | 0.4861602 | 0.1206425 | 8.705639 | -0.1285637
2992 | 0.2096087 | 0.4855191 | 0.1204834 | 8.707215 | -0.1283828
3052 | 0.21338 | 0.4942335 | 0.1226459 | 8.685806 | -0.1308446
3112 | 0.2176448 | 0.5040886 | 0.1250915 | 8.661594 | -0.1336359
3172 | 0.2191145 | 0.5074846 | 0.1259342 | 8.653251 | -0.1345996
3232 | 0.2226933 | 0.5157545 | 0.1279864 | 8.632935 | -0.1369503
3292 | 0.2257496 | 0.5228168 | 0.129739 | 8.615584 | -0.1389621
3352 | 0.2248567 | 0.5207536 | 0.129227 | 8.620653 | -0.1383739
3412 | 0.2325289 | 0.5384823 | 0.1336264 | 8.577099 | -0.1434391
3472 | 0.2347947 | 0.543718 | 0.1349257 | 8.564236 | -0.1449398
3532 | 0.2368827 | 0.5485429 | 0.136123 | 8.552382 | -0.1463249
3592 | 0.2380726 | 0.5512925 | 0.1368053 | 8.545628 | -0.147115
3652 | 0.2421968 | 0.5608227 | 0.1391702 | 8.522215 | -0.1498585
3712 | 0.2457675 | 0.5690737 | 0.1412178 | 8.501944 | -0.1522399
3772 | 0.2479301 | 0.574071 | 0.1424579 | 8.489667 | -0.153685
3832 | 0.2478711 | 0.5739347 | 0.142424 | 8.490002 | -0.1536455
3892 | 0.2509509 | 0.5810514 | 0.1441901 | 8.472518 | -0.155707
3952 | 0.2540783 | 0.5882782 | 0.1459834 | 8.454764 | -0.1578047
4012 | 0.2575956 | 0.5964056 | 0.1480003 | 8.434797 | -0.1601691
4072 | 0.2608067 | 0.6038259 | 0.1498417 | 8.416568 | -0.1623327
4132 | 0.2613529 | 0.6050879 | 0.1501548 | 8.413467 | -0.1627011
4192 | 0.2617597 | 0.606028 | 0.1503881 | 8.411158 | -0.1629756
4252 | 0.2649789 | 0.6134669 | 0.1522341 | 8.392882 | -0.1651507
4312 | 0.2665684 | 0.6171399 | 0.1531456 | 8.383859 | -0.1662265
4372 | 0.2680206 | 0.6204956 | 0.1539783 | 8.375615 | -0.1672103
4432 | 0.2691372 | 0.6230757 | 0.1546186 | 8.369276 | -0.1679673
4492 | 0.2741894 | 0.6347503 | 0.1575157 | 8.340595 | -0.1714002
4552 | 0.2724158 | 0.6306518 | 0.1564986 | 8.350664 | -0.1701937
4612 | 0.2764053 | 0.6398706 | 0.1587863 | 8.328016 | -0.1729095
4672 | 0.2782331 | 0.6440944 | 0.1598344 | 8.317639 | -0.1741563
4732 | 0.278208 | 0.6440362 | 0.15982 | 8.317782 | -0.1741391
4792 | 0.2823004 | 0.6534929 | 0.1621667 | 8.29455 | -0.1769361
4852 | 0.284158 | 0.6577853 | 0.1632319 | 8.284004 | -0.1782083
4912 | 0.2863266 | 0.6627966 | 0.1644755 | 8.271693 | -0.1796956
4972 | 0.2888009 | 0.6685141 | 0.1658943 | 8.257647 | -0.1813951
5032 | 0.2901464 | 0.6716233 | 0.1666658 | 8.250008 | -0.1823206
5092 | 0.2911796 | 0.6740107 | 0.1672583 | 8.244143 | -0.1830317
5152 | 0.2935423 | 0.6794702 | 0.1686131 | 8.23073 | -0.18466
5212 | 0.2952926 | 0.6835149 | 0.1696168 | 8.220794 | -0.185868
5272 | 0.2960916 | 0.6853612 | 0.170075 | 8.216258 | -0.1864199
5332 | 0.2995358 | 0.69332 | 0.17205 | 8.196705 | -0.1888025
5392 | 0.3017277 | 0.6983848 | 0.1733068 | 8.184263 | -0.1903216
5452 | 0.3044678 | 0.7047166 | 0.1748781 | 8.168707 | -0.1922241
5512 | 0.3013458 | 0.6975024 | 0.1730878 | 8.186431 | -0.1900568
5572 | 0.3054847 | 0.7070664 | 0.1754612 | 8.162934 | -0.1929311
5632 | 0.3054873 | 0.7070725 | 0.1754627 | 8.162919 | -0.1929329
5692 | 0.3080376 | 0.7129656 | 0.1769251 | 8.148442 | -0.1947081
5752 | 0.3084071 | 0.7138196 | 0.177137 | 8.146344 | -0.1949656
5812 | 0.3110176 | 0.7198518 | 0.1786339 | 8.131524 | -0.1967864
5872 | 0.3129982 | 0.7244285 | 0.1797696 | 8.12028 | -0.1981701
5932 | 0.3154344 | 0.730058 | 0.1811666 | 8.10645 | -0.1998747
5992 | 0.3191548 | 0.7386549 | 0.1833 | 8.08533 | -0.2024834
6052 | 0.3143979 | 0.727663 | 0.1805723 | 8.112334 | -0.1991491
6112 | 0.3183696 | 0.7368406 | 0.1828498 | 8.089787 | -0.2019323
6172 | 0.3218563 | 0.7448975 | 0.1848491 | 8.069994 | -0.204382
6232 | 0.3221792 | 0.7456437 | 0.1850343 | 8.068161 | -0.2046092
6292 | 0.322372 | 0.7460892 | 0.1851448 | 8.067066 | -0.2047449
6352 | 0.325279 | 0.7528065 | 0.1868118 | 8.050564 | -0.2067927
6412 | 0.3293382 | 0.7621864 | 0.1891394 | 8.02752 | -0.2096592
6472 | 0.3282959 | 0.759778 | 0.1885418 | 8.033437 | -0.2089224
6532 | 0.3289955 | 0.7613945 | 0.1889429 | 8.029465 | -0.2094168
6592 | 0.3295566 | 0.7626911 | 0.1892647 | 8.02628 | -0.2098136
6652 | 0.3338058 | 0.7725102 | 0.1917013 | 8.002157 | -0.2128236
6712 | 0.3332181 | 0.771152 | 0.1913643 | 8.005494 | -0.2124067
6772 | 0.3343195 | 0.7736971 | 0.1919958 | 7.999241 | -0.2131881
6832 | 0.3380858 | 0.7824002 | 0.1941555 | 7.97786 | -0.2158645
6892 | 0.3377442 | 0.7816109 | 0.1939597 | 7.979799 | -0.2156215
6952 | 0.3387159 | 0.7838563 | 0.1945169 | 7.974283 | -0.216313
7012 | 0.3411873 | 0.7895671 | 0.195934 | 7.960253 | -0.218074
7072 | 0.3426557 | 0.7929601 | 0.196776 | 7.951917 | -0.2191217
7132 | 0.3426045 | 0.7928419 | 0.1967467 | 7.952208 | -0.2190851
7192 | 0.3418072 | 0.7909995 | 0.1962895 | 7.956734 | -0.2185161
7252 | 0.3450712 | 0.7985419 | 0.1981612 | 7.938205 | -0.2208476
7312 | 0.3480256 | 0.8053689 | 0.1998553 | 7.921432 | -0.2229627
7372 | 0.3502242 | 0.8104493 | 0.201116 | 7.908951 | -0.2245396
7432 | 0.3504159 | 0.8108923 | 0.201226 | 7.907863 | -0.2246772
7492 | 0.3490427 | 0.8077192 | 0.2004385 | 7.915658 | -0.2236919
7552 | 0.3537393 | 0.8185719 | 0.2031317 | 7.888996 | -0.2270658
7612 | 0.3499447 | 0.8098033 | 0.2009557 | 7.910538 | -0.2243389
7672 | 0.3549117 | 0.8212809 | 0.2038039 | 7.882341 | -0.2279098
7732 | 0.354842 | 0.8211199 | 0.203764 | 7.882736 | -0.2278596
7792 | 0.3559774 | 0.8237435 | 0.204415 | 7.876291 | -0.2286776
7852 | 0.3555569 | 0.8227719 | 0.2041739 | 7.878678 | -0.2283746
7912 | 0.3580921 | 0.8286302 | 0.2056277 | 7.864286 | -0.230203
7972 | 0.3601612 | 0.8334114 | 0.2068142 | 7.85254 | -0.2316977
8032 | 0.3627538 | 0.8394023 | 0.2083008 | 7.837822 | -0.2335738
8092 | 0.3603798 | 0.8339164 | 0.2069395 | 7.851299 | -0.2318557
8152 | 0.3636225 | 0.8414096 | 0.2087989 | 7.832891 | -0.2342032
8212 | 0.3641304 | 0.8425832 | 0.2090902 | 7.830007 | -0.2345713
8272 | 0.3667304 | 0.8485912 | 0.2105811 | 7.815247 | -0.2364582
8332 | 0.3659557 | 0.846801 | 0.2101369 | 7.819645 | -0.2358956
8392 | 0.3667604 | 0.8486607 | 0.2105983 | 7.815077 | -0.23648
8452 | 0.367963 | 0.8514396 | 0.2112879 | 7.808249 | -0.237354
8512 | 0.3701493 | 0.8564917 | 0.2125416 | 7.795838 | -0.2389448
8572 | 0.3747232 | 0.8670608 | 0.2151644 | 7.769873 | -0.242281
8632 | 0.3748106 | 0.8672629 | 0.2152145 | 7.769376 | -0.2423449
8692 | 0.3754403 | 0.868718 | 0.2155756 | 7.765801 | -0.2428051
8752 | 0.3802635 | 0.8798632 | 0.2183413 | 7.738421 | -0.2463371
8812 | 0.3810618 | 0.881708 | 0.2187991 | 7.733889 | -0.246923
8872 | 0.3811755 | 0.8819706 | 0.2188643 | 7.733243 | -0.2470064
8932 | 0.3801904 | 0.8796942 | 0.2182994 | 7.738836 | -0.2462835
8992 | 0.3816075 | 0.8829689 | 0.219112 | 7.730791 | -0.2473236
9052 | 0.3845893 | 0.8898592 | 0.2208219 | 7.713863 | -0.2495156
9112 | 0.3853597 | 0.8916393 | 0.2212636 | 7.70949 | -0.2500827
9172 | 0.3867571 | 0.8948683 | 0.2220649 | 7.701557 | -0.2511122
9232 | 0.3874513 | 0.8964725 | 0.222463 | 7.697616 | -0.2516241
9292 | 0.3892188 | 0.9005567 | 0.2234765 | 7.687582 | -0.2529284
9352 | 0.3894813 | 0.9011635 | 0.2236271 | 7.686092 | -0.2531223
9412 | 0.3900451 | 0.9024662 | 0.2239504 | 7.682891 | -0.2535388
9472 | 0.3919361 | 0.9068359 | 0.2250347 | 7.672156 | -0.2549371
9532 | 0.3930276 | 0.909358 | 0.2256606 | 7.66596 | -0.255745
9592 | 0.392492 | 0.9081205 | 0.2253535 | 7.669 | -0.2553485
9652 | 0.3948481 | 0.9135648 | 0.2267045 | 7.655625 | -0.2570941
9712 | 0.3958861 | 0.9159634 | 0.2272997 | 7.649732 | -0.2578641
9772 | 0.3974886 | 0.9196664 | 0.2282187 | 7.640635 | -0.259054
9832 | 0.3936965 | 0.9109037 | 0.2260442 | 7.662163 | -0.2562405
9892 | 0.4008183 | 0.9273606 | 0.230128 | 7.621733 | -0.261531
9952 | 0.3986214 | 0.922284 | 0.2288682 | 7.634205 | -0.259896
10012 | 0.4002624 | 0.926076 | 0.2298092 | 7.624889 | -0.2611171
10072 | 0.4015556 | 0.9290643 | 0.2305508 | 7.617547 | -0.2620803
10132 | 0.4011614 | 0.9281534 | 0.2303247 | 7.619785 | -0.2617866
10192 | 0.4019104 | 0.9298843 | 0.2307543 | 7.615533 | -0.2623448
10252 | 0.4054549 | 0.9380747 | 0.2327868 | 7.595411 | -0.2649905
10312 | 0.4042115 | 0.9352014 | 0.2320737 | 7.60247 | -0.2640616
10372 | 0.4071951 | 0.942096 | 0.2337847 | 7.585532 | -0.266292
10432 | 0.4085532 | 0.9452342 | 0.2345634 | 7.577822 | -0.2673089
10492 | 0.4072895 | 0.9423141 | 0.2338388 | 7.584996 | -0.2663626
10552 | 0.4083778 | 0.9448289 | 0.2344628 | 7.578818 | -0.2671775
10612 | 0.4109577 | 0.9507904 | 0.2359422 | 7.564172 | -0.2691118
10672 | 0.4129112 | 0.9553046 | 0.2370624 | 7.553082 | -0.2705791
10732 | 0.4118204 | 0.952784 | 0.2364369 | 7.559274 | -0.2697596
10792 | 0.410984 | 0.9508512 | 0.2359573 | 7.564023 | -0.2691316
10852 | 0.4130516 | 0.955629 | 0.2371429 | 7.552285 | -0.2706846
10912 | 0.4152071 | 0.9606099 | 0.2383789 | 7.540049 | -0.2723061
10972 | 0.4156991 | 0.9617467 | 0.2386611 | 7.537256 | -0.2726766
11032 | 0.4167449 | 0.9641634 | 0.2392608 | 7.531318 | -0.2734646
11092 | 0.416503 | 0.9636043 | 0.239122 | 7.532692 | -0.2732823
11152 | 0.4174364 | 0.9657613 | 0.2396573 | 7.527393 | -0.273986
11212 | 0.4183485 | 0.9678689 | 0.2401803 | 7.522215 | -0.2746741
11272 | 0.4176676 | 0.9662955 | 0.2397899 | 7.52608 | -0.2741604
11332 | 0.4214124 | 0.9749488 | 0.2419372 | 7.504822 | -0.276989
11392 | 0.4230055 | 0.9786303 | 0.2428508 | 7.495777 | -0.2781949
11452 | 0.422731 | 0.9779959 | 0.2426933 | 7.497336 | -0.277987
11512 | 0.4219635 | 0.9762224 | 0.2422532 | 7.501693 | -0.277406
11572 | 0.4247945 | 0.9827641 | 0.2438766 | 7.485622 | -0.2795507
11632 | 0.4250904 | 0.9834479 | 0.2440463 | 7.483942 | -0.2797751
11692 | 0.4257897 | 0.9850638 | 0.2444473 | 7.479972 | -0.2803057
11752 | 0.4236979 | 0.98023 | 0.2432478 | 7.491847 | -0.2787194
11812 | 0.4282267 | 0.9906952 | 0.2458447 | 7.466137 | -0.282157
11872 | 0.4269136 | 0.987661 | 0.2450918 | 7.473591 | -0.2811591
11932 | 0.4290482 | 0.9925935 | 0.2463158 | 7.461474 | -0.2827818
11992 | 0.4255721 | 0.984561 | 0.2443225 | 7.481207 | -0.2801406
12052 | 0.4300106 | 0.9948175 | 0.2468677 | 7.45601 | -0.2835143
12112 | 0.4283448 | 0.9909681 | 0.2459125 | 7.465467 | -0.2822468
12172 | 0.4284609 | 0.9912363 | 0.245979 | 7.464808 | -0.2823351
12232 | 0.430845 | 0.9967454 | 0.2473461 | 7.451274 | -0.2841498
12292 | 0.4288172 | 0.9920597 | 0.2461833 | 7.462785 | -0.2826061
12352 | 0.4324382 | 1.000427 | 0.2482597 | 7.442229 | -0.2853644
12412 | 0.4322534 | 1 | 0.24815375 | 7.443277875 | -0.2852234
Rep 2:
TIME SEC | PCHC Intensity | Normalised Intensity PCHC | Conversion to PCHC | [CHO] for PCHC | ln([CHO]/[CHO]0) for PCHC | PCHC selectivity
52 | 0.0275278 | 0 | 0 | 9.9 | 0 | 1
112 | 0.02745289 | -0.0001238123 | -3.147339e-05 | 9.900312 | 3.147289e-05 | Conversion Total | conversion to PCHC | Conversion to CC
172 | 0.03064378 | 0.005150456 | 0.001309259 | 9.887038 | -0.001310117 | 0.2542025 | 0.2542025 | 0
232 | 0.03179566 | 0.007054424 | 0.001793252 | 9.882247 | -0.001794862 | Concentration of CHO (M)
292 | 0.03553994 | 0.01324341 | 0.003366508 | 9.866672 | -0.003372187 | 9.9
352 | 0.03756269 | 0.01658686 | 0.004216421 | 9.858257 | -0.004225335
412 | 0.0441239 | 0.027432 | 0.006973284 | 9.830964 | -0.006997711 | Cat conc (mol/dm3) | [CO2] (M)
472 | 0.05063716 | 0.03819789 | 0.009709999 | 9.803871 | -0.009757449 | 0.0025 | 0.5264
532 | 0.0580883 | 0.05051402 | 0.01284079 | 9.772876 | -0.01292395
592 | 0.06642957 | 0.06430146 | 0.01634559 | 9.738179 | -0.01648065 | kobs (s-1)
652 | 0.07363553 | 0.07621233 | 0.01937336 | 9.708204 | -0.01956349 | 4.04e-05
712 | 0.08203217 | 0.0900913 | 0.02290143 | 9.673276 | -0.02316774 | kp (M-2 s-1)
772 | 0.09018316 | 0.1035642 | 0.02632628 | 9.63937 | -0.02667902 | 0.03069909
832 | 0.0986993 | 0.1176407 | 0.02990456 | 9.603945 | -0.03036082
892 | 0.1058792 | 0.1295085 | 0.0329214 | 9.574078 | -0.0334755
952 | 0.1127272 | 0.1408277 | 0.03579876 | 9.545592 | -0.03645525
1012 | 0.1202786 | 0.1533096 | 0.03897167 | 9.51418 | -0.03975139
1072 | 0.1259879 | 0.1627465 | 0.04137055 | 9.490432 | -0.04225068
1132 | 0.1335526 | 0.1752504 | 0.0445491 | 9.458964 | -0.0455719
1192 | 0.1411095 | 0.1877414 | 0.04772432 | 9.427529 | -0.04890071
1252 | 0.1469404 | 0.1973793 | 0.0501743 | 9.403274 | -0.05147679
1312 | 0.1523233 | 0.2062768 | 0.05243609 | 9.380883 | -0.05386089
1372 | 0.1603834 | 0.2195995 | 0.05582275 | 9.347355 | -0.05744137
1432 | 0.1664312 | 0.229596 | 0.05836388 | 9.322198 | -0.06013636
1492 | 0.1729009 | 0.24029 | 0.06108231 | 9.295285 | -0.06302746
1552 | 0.1797436 | 0.2516004 | 0.06395745 | 9.266821 | -0.06609434
1612 | 0.1882768 | 0.265705 | 0.06754288 | 9.231326 | -0.06993211
1672 | 0.1942502 | 0.2755786 | 0.07005278 | 9.206477 | -0.07262745
1732 | 0.2007353 | 0.286298 | 0.07277766 | 9.179501 | -0.07556189
1792 | 0.2067718 | 0.2962757 | 0.07531403 | 9.154391 | -0.07830109
1852 | 0.213891 | 0.3080431 | 0.07830534 | 9.124777 | -0.08154128
1912 | 0.2217764 | 0.3210771 | 0.08161861 | 9.091976 | -0.08514251
1972 | 0.2270661 | 0.3298205 | 0.0838412 | 9.069972 | -0.08756557
2032 | 0.2364849 | 0.3453891 | 0.08779876 | 9.030792 | -0.09189466
2092 | 0.2426578 | 0.3555923 | 0.09039246 | 9.005115 | -0.09474205
2152 | 0.2477515 | 0.3640118 | 0.09253272 | 8.983926 | -0.09709776
2212 | 0.2543043 | 0.3748431 | 0.09528606 | 8.956668 | -0.1001365
2272 | 0.2603395 | 0.3848188 | 0.0978219 | 8.931563 | -0.1029433
2332 | 0.2683962 | 0.3981359 | 0.1012072 | 8.898049 | -0.1067027
2392 | 0.2747335 | 0.408611 | 0.1038699 | 8.871688 | -0.1096697
2452 | 0.2807879 | 0.4186184 | 0.1064138 | 8.846503 | -0.1125125
2512 | 0.285432 | 0.4262947 | 0.1083652 | 8.827185 | -0.1146986
2572 | 0.2934397 | 0.4395307 | 0.1117298 | 8.793875 | -0.1184793
2632 | 0.2968254 | 0.4451271 | 0.1131524 | 8.779791 | -0.1200821
2692 | 0.304054 | 0.4570753 | 0.1161897 | 8.749722 | -0.1235128
2752 | 0.308575 | 0.4645481 | 0.1180893 | 8.730916 | -0.1256645
2812 | 0.3166373 | 0.4778744 | 0.1214769 | 8.697379 | -0.129513
2872 | 0.3215504 | 0.4859955 | 0.1235413 | 8.676942 | -0.1318657
2932 | 0.3286775 | 0.497776 | 0.1265359 | 8.647295 | -0.1352883
2992 | 0.3321637 | 0.5035384 | 0.1280007 | 8.632793 | -0.1369667
3052 | 0.3380244 | 0.5132255 | 0.1304632 | 8.608414 | -0.1397946
3112 | 0.3417013 | 0.5193032 | 0.1320082 | 8.593119 | -0.141573
3172 | 0.3486068 | 0.5307175 | 0.1349097 | 8.564394 | -0.1449214
3232 | 0.3548463 | 0.5410308 | 0.1375314 | 8.538439 | -0.1479565
3292 | 0.3596718 | 0.549007 | 0.1395589 | 8.518367 | -0.1503102
3352 | 0.364396 | 0.5568157 | 0.1415439 | 8.498715 | -0.1526198
3412 | 0.3697334 | 0.565638 | 0.1437866 | 8.476513 | -0.1552356
3472 | 0.3759405 | 0.5758978 | 0.1463947 | 8.450693 | -0.1582863
3532 | 0.3808572 | 0.5840247 | 0.1484605 | 8.430241 | -0.1607094
3592 | 0.3862558 | 0.5929482 | 0.1507289 | 8.407784 | -0.1633768
3652 | 0.3914919 | 0.601603 | 0.152929 | 8.386003 | -0.1659707
3712 | 0.3958422 | 0.6087937 | 0.1547569 | 8.367907 | -0.168131
3772 | 0.4016998 | 0.6184759 | 0.1572181 | 8.343541 | -0.1710471
3832 | 0.4053148 | 0.6244511 | 0.158737 | 8.328503 | -0.172851
3892 | 0.408772 | 0.6301656 | 0.1601897 | 8.314122 | -0.1745792
3952 | 0.4138768 | 0.6386035 | 0.1623346 | 8.292887 | -0.1771366
4012 | 0.4189921 | 0.6470586 | 0.1644839 | 8.271609 | -0.1797057
4072 | 0.425203 | 0.6573248 | 0.1670936 | 8.245773 | -0.182834
4132 | 0.4275643 | 0.6612279 | 0.1680858 | 8.235951 | -0.1840259
4192 | 0.4313762 | 0.6675285 | 0.1696874 | 8.220095 | -0.185953
4252 | 0.43628 | 0.6756342 | 0.1717479 | 8.199696 | -0.1884377
4312 | 0.4390808 | 0.6802636 | 0.1729247 | 8.188045 | -0.1898595
4372 | 0.4439635 | 0.6883343 | 0.1749763 | 8.167735 | -0.1923432
4432 | 0.4492791 | 0.6971206 | 0.1772098 | 8.145623 | -0.195054
4492 | 0.4533826 | 0.7039034 | 0.178934 | 8.128553 | -0.1971518
4552 | 0.4546092 | 0.7059308 | 0.1794494 | 8.123451 | -0.1977797
4612 | 0.4614413 | 0.7172238 | 0.1823201 | 8.095031 | -0.2012843
4672 | 0.4616239 | 0.7175256 | 0.1823968 | 8.094272 | -0.2013781
4732 | 0.4662692 | 0.7252039 | 0.1843486 | 8.074948 | -0.2037683
4792 | 0.4681914 | 0.7283811 | 0.1851563 | 8.066953 | -0.204759
4852 | 0.4733383 | 0.7368884 | 0.1873189 | 8.045543 | -0.2074165
4912 | 0.475677 | 0.7407541 | 0.1883016 | 8.035815 | -0.2086264
4972 | 0.4784428 | 0.7453258 | 0.1894637 | 8.02431 | -0.2100591
5032 | 0.4803273 | 0.7484408 | 0.1902555 | 8.01647 | -0.2110365
5092 | 0.4838273 | 0.7542259 | 0.1917261 | 8.001911 | -0.2128543
5152 | 0.4859285 | 0.757699 | 0.192609 | 7.993171 | -0.2139472
5212 | 0.4877395 | 0.7606925 | 0.1933699 | 7.985638 | -0.2148901
5272 | 0.4905453 | 0.7653303 | 0.1945489 | 7.973966 | -0.2163527
5332 | 0.4915975 | 0.7670695 | 0.194991 | 7.969589 | -0.2169018
5392 | 0.4944764 | 0.771828 | 0.1962006 | 7.957614 | -0.2184055
5452 | 0.4965562 | 0.7752658 | 0.1970745 | 7.948962 | -0.2194934
5512 | 0.5034099 | 0.7865943 | 0.1999542 | 7.920453 | -0.2230864
5572 | 0.5017552 | 0.7838593 | 0.199259 | 7.927336 | -0.2222177
5632 | 0.5057505 | 0.7904631 | 0.2009377 | 7.910717 | -0.2243164
5692 | 0.506612 | 0.7918872 | 0.2012997 | 7.907133 | -0.2247695
5752 | 0.5079911 | 0.7941667 | 0.2018792 | 7.901396 | -0.2254953
5812 | 0.510634 | 0.7985352 | 0.2029896 | 7.890403 | -0.2268876
5872 | 0.51388 | 0.8039007 | 0.2043536 | 7.8769 | -0.2286004
5932 | 0.5147681 | 0.8053686 | 0.2047267 | 7.873206 | -0.2290695
5992 | 0.5198417 | 0.8137549 | 0.2068585 | 7.852101 | -0.2317537
6052 | 0.5206534 | 0.8150964 | 0.2071996 | 7.848724 | -0.2321837
6112 | 0.5240853 | 0.8207691 | 0.2086416 | 7.834449 | -0.2340043
6172 | 0.5272934 | 0.8260719 | 0.2099895 | 7.821103 | -0.2357091
6232 | 0.5302228 | 0.830914 | 0.2112204 | 7.808918 | -0.2372683
6292 | 0.5306841 | 0.8316764 | 0.2114142 | 7.806999 | -0.2375141
6352 | 0.5327423 | 0.8350784 | 0.212279 | 7.798438 | -0.2386113
6412 | 0.5335911 | 0.8364814 | 0.2126357 | 7.794907 | -0.2390642
6472 | 0.5350941 | 0.8389657 | 0.2132672 | 7.788655 | -0.2398666
6532 | 0.5399305 | 0.8469599 | 0.2152993 | 7.768537 | -0.2424529
6592 | 0.5395893 | 0.846396 | 0.215156 | 7.769956 | -0.2422703
6652 | 0.5439856 | 0.8536628 | 0.2170032 | 7.751668 | -0.2446267
6712 | 0.5454608 | 0.856101 | 0.217623 | 7.745532 | -0.2454186
6772 | 0.5472812 | 0.85911 | 0.2183879 | 7.73796 | -0.2463967
6832 | 0.5496959 | 0.8631014 | 0.2194025 | 7.727915 | -0.2476957
6892 | 0.5515718 | 0.8662021 | 0.2201907 | 7.720112 | -0.2487059
6952 | 0.5545932 | 0.8711962 | 0.2214603 | 7.707544 | -0.2503352
7012 | 0.5558096 | 0.8732067 | 0.2219713 | 7.702484 | -0.2509919
7072 | 0.5578044 | 0.876504 | 0.2228095 | 7.694186 | -0.2520698
7132 | 0.560304 | 0.8806357 | 0.2238598 | 7.683788 | -0.2534221
7192 | 0.5633049 | 0.885596 | 0.2251207 | 7.671305 | -0.255048
7252 | 0.5661152 | 0.8902411 | 0.2263015 | 7.659615 | -0.256573
7312 | 0.568693 | 0.894502 | 0.2273846 | 7.648892 | -0.257974
7372 | 0.5680075 | 0.8933689 | 0.2270966 | 7.651744 | -0.2576012
7432 | 0.5722436 | 0.9003709 | 0.2288765 | 7.634122 | -0.2599068
7492 | 0.5724206 | 0.9006634 | 0.2289509 | 7.633386 | -0.2600032
7552 | 0.5754311 | 0.9056396 | 0.2302159 | 7.620863 | -0.2616451
7612 | 0.5789015 | 0.9113758 | 0.231674 | 7.606427 | -0.2635412
7672 | 0.5800138 | 0.9132144 | 0.2321414 | 7.6018 | -0.2641496
7732 | 0.5821588 | 0.9167598 | 0.2330426 | 7.592878 | -0.2653241
7792 | 0.5832017 | 0.9184837 | 0.2334808 | 7.58854 | -0.2658956
7852 | 0.5874537 | 0.9255119 | 0.2352674 | 7.570852 | -0.2682291
7912 | 0.5917603 | 0.9326305 | 0.237077 | 7.552938 | -0.2705982
7972 | 0.5936843 | 0.9358106 | 0.2378854 | 7.544934 | -0.2716583
8032 | 0.5947773 | 0.9376173 | 0.2383447 | 7.540388 | -0.2722611
8092 | 0.5965324 | 0.9405182 | 0.2390821 | 7.533087 | -0.2732298
8152 | 0.5973539 | 0.9418762 | 0.2394273 | 7.52967 | -0.2736836
8212 | 0.6022962 | 0.9500454 | 0.2415039 | 7.509111 | -0.2764176
8272 | 0.6016918 | 0.9490464 | 0.24125 | 7.511625 | -0.2760829
8332 | 0.6068376 | 0.957552 | 0.2434121 | 7.49022 | -0.2789366
8392 | 0.6080254 | 0.9595153 | 0.2439112 | 7.485279 | -0.2795964
8452 | 0.6072918 | 0.9583027 | 0.2436029 | 7.488331 | -0.2791888
8512 | 0.6137432 | 0.9689663 | 0.2463136 | 7.461495 | -0.282779
8572 | 0.6155884 | 0.9720164 | 0.247089 | 7.453819 | -0.2838082
8632 | 0.6185491 | 0.9769101 | 0.248333 | 7.441503 | -0.2854619
8692 | 0.6202379 | 0.9797015 | 0.2490426 | 7.434478 | -0.2864063
8752 | 0.6222115 | 0.9829638 | 0.2498719 | 7.426269 | -0.2875112
8812 | 0.6224875 | 0.98342 | 0.2499878 | 7.425121 | -0.2876658
8872 | 0.6261118 | 0.9894106 | 0.2515106 | 7.410045 | -0.2896983
8932 | 0.6325183 | 1 | 0.2542025 | 7.38339525 | -0.2933012

## Catalyst 3, CHO, 10 bar CO2
TIME SEC | PCHC Intensity | Normalised Intensity PCHC | Conversion to PCHC | [CHO] for PCHC | ln([CHO]/[CHO]0) for PCHC | PCHC selectivity
52 | 0.01008916 | 0 | 0 | 9.9 | 0 | 1
112 | 0.01116822 | 0.00205073 | 0.0004748362 | 9.895299 | -0.000474949 | Conversion Total | conversion to PCHC | Conversion to CC
172 | 0.01305395 | 0.005634522 | 0.001304645 | 9.887084 | -0.001305497 | 0.231545 | 0.231545 | 0
232 | 0.01586895 | 0.01098437 | 0.002543376 | 9.874821 | -0.002546616 | Concentration of CHO (M)
292 | 0.01820411 | 0.01542229 | 0.003570955 | 9.864648 | -0.003577346 | 9.9
352 | 0.02186743 | 0.02238435 | 0.005182984 | 9.848688 | -0.005196462
412 | 0.02667155 | 0.03151449 | 0.007297023 | 9.827759 | -0.007323777 | Cat conc (mol/dm3)
472 | 0.0336083 | 0.04469763 | 0.01034951 | 9.79754 | -0.01040344 | 0.0025
532 | 0.04443626 | 0.06527594 | 0.01511432 | 9.750368 | -0.0152297
592 | 0.05206136 | 0.07976728 | 0.01846971 | 9.71715 | -0.01864241 | kobs (s-1)
652 | 0.0609562 | 0.09667172 | 0.02238385 | 9.6784 | -0.02263817 | 3.88e-05
712 | 0.07081122 | 0.115401 | 0.02672052 | 9.635467 | -0.027084 | kp (M-1 s-1)
772 | 0.08042688 | 0.1336753 | 0.03095186 | 9.593577 | -0.03144099 | 0.01552
832 | 0.08774451 | 0.1475823 | 0.03417195 | 9.561698 | -0.03476947
892 | 0.09638606 | 0.1640054 | 0.03797464 | 9.524051 | -0.03871446
952 | 0.1066813 | 0.1835712 | 0.042505 | 9.4792 | -0.04343478
1012 | 0.1151995 | 0.19976 | 0.04625344 | 9.442091 | -0.0473573
1072 | 0.1226408 | 0.2139021 | 0.04952795 | 9.409673 | -0.05079653
1132 | 0.1299335 | 0.2277615 | 0.05273705 | 9.377903 | -0.05417855
1192 | 0.135107 | 0.2375937 | 0.05501362 | 9.355365 | -0.05658477
1252 | 0.1396033 | 0.2461388 | 0.05699222 | 9.335777 | -0.05868074
1312 | 0.1454181 | 0.2571897 | 0.05955098 | 9.310445 | -0.06139784
1372 | 0.1516621 | 0.2690564 | 0.06229867 | 9.283243 | -0.06432379
1432 | 0.1542004 | 0.2738804 | 0.06341564 | 9.272185 | -0.06551568
1492 | 0.1600652 | 0.2850263 | 0.06599642 | 9.246635 | -0.06827501
1552 | 0.1661084 | 0.2965113 | 0.0686557 | 9.220309 | -0.07112626
1612 | 0.170699 | 0.3052356 | 0.07067577 | 9.20031 | -0.07329759
1672 | 0.1779084 | 0.3189369 | 0.07384825 | 9.168902 | -0.07671719
1732 | 0.1839066 | 0.3303364 | 0.07648774 | 9.142771 | -0.0795712
1792 | 0.1898846 | 0.3416974 | 0.07911833 | 9.116729 | -0.08242373
1852 | 0.1952535 | 0.3519008 | 0.08148087 | 9.093339 | -0.08499255
1912 | 0.2015242 | 0.3638183 | 0.0842403 | 9.066021 | -0.08800129
1972 | 0.2080222 | 0.3761675 | 0.08709971 | 9.037713 | -0.09112861
2032 | 0.2136119 | 0.3867907 | 0.08955944 | 9.013362 | -0.09382667
2092 | 0.2195097 | 0.3979993 | 0.09215474 | 8.987668 | -0.09668134
2152 | 0.2260034 | 0.4103404 | 0.09501226 | 8.959379 | -0.09983388
2212 | 0.231359 | 0.4205186 | 0.09736898 | 8.936047 | -0.1024414
2272 | 0.2364811 | 0.4302531 | 0.09962296 | 8.913733 | -0.1049417
2332 | 0.2419639 | 0.440673 | 0.1020356 | 8.889847 | -0.1076249
2392 | 0.2478795 | 0.4519155 | 0.1046388 | 8.864076 | -0.110528
2452 | 0.2523654 | 0.4604409 | 0.1066128 | 8.844533 | -0.1127352
2512 | 0.2578746 | 0.4709109 | 0.1090371 | 8.820533 | -0.1154525
2572 | 0.2603401 | 0.4755966 | 0.110122 | 8.809792 | -0.1166709
2632 | 0.2648173 | 0.4841054 | 0.1120922 | 8.790287 | -0.1188874
2692 | 0.2694283 | 0.4928685 | 0.1141212 | 8.7702 | -0.1211752
2752 | 0.2729324 | 0.4995279 | 0.1156632 | 8.754934 | -0.1229173
2812 | 0.2782183 | 0.5095737 | 0.1179892 | 8.731907 | -0.125551
2872 | 0.2829674 | 0.5185993 | 0.1200791 | 8.711217 | -0.1279232
2932 | 0.2853479 | 0.5231233 | 0.1211266 | 8.700847 | -0.1291144
2992 | 0.2890615 | 0.530181 | 0.1227608 | 8.684669 | -0.1309755
3052 | 0.2941165 | 0.5397878 | 0.1249852 | 8.662647 | -0.1335144
3112 | 0.2972854 | 0.5458103 | 0.1263796 | 8.648842 | -0.1351094
3172 | 0.301568 | 0.5539492 | 0.1282642 | 8.630185 | -0.1372689
3232 | 0.307362 | 0.5649606 | 0.1308138 | 8.604943 | -0.1401979
3292 | 0.3114197 | 0.5726723 | 0.1325994 | 8.587266 | -0.1422544
3352 | 0.3145105 | 0.5785463 | 0.1339595 | 8.573801 | -0.1438236
3412 | 0.3176186 | 0.5844531 | 0.1353272 | 8.560261 | -0.1454041
3472 | 0.3225926 | 0.5939062 | 0.137516 | 8.538592 | -0.1479387
3532 | 0.3243973 | 0.597336 | 0.1383102 | 8.530729 | -0.1488599
3592 | 0.3304957 | 0.6089258 | 0.1409937 | 8.504162 | -0.1519791
3652 | 0.3335951 | 0.6148162 | 0.1423576 | 8.49066 | -0.1535681
3712 | 0.3366758 | 0.6206708 | 0.1437132 | 8.477239 | -0.1551499
3772 | 0.3403194 | 0.6275955 | 0.1453166 | 8.461366 | -0.1570242
3832 | 0.3421544 | 0.6310829 | 0.1461241 | 8.453372 | -0.1579694
3892 | 0.3480641 | 0.6423141 | 0.1487246 | 8.427626 | -0.1610196
3952 | 0.3500848 | 0.6461544 | 0.1496138 | 8.418823 | -0.1620647
4012 | 0.3554793 | 0.6564066 | 0.1519877 | 8.395322 | -0.1648601
4072 | 0.358581 | 0.6623014 | 0.1533526 | 8.38181 | -0.1664709
4132 | 0.3613959 | 0.667651 | 0.1545912 | 8.369547 | -0.167935
4192 | 0.3650511 | 0.6745976 | 0.1561997 | 8.353623 | -0.1698394
4252 | 0.3682795 | 0.6807331 | 0.1576203 | 8.339559 | -0.1715245
4312 | 0.3702727 | 0.684521 | 0.1584974 | 8.330875 | -0.1725662
4372 | 0.373755 | 0.6911391 | 0.1600298 | 8.315705 | -0.1743889
4432 | 0.3779852 | 0.6991786 | 0.1618913 | 8.297276 | -0.1766075
4492 | 0.3809661 | 0.7048437 | 0.163203 | 8.28429 | -0.1781738
4552 | 0.3836665 | 0.7099758 | 0.1643913 | 8.272526 | -0.1795949
4612 | 0.387509 | 0.7172783 | 0.1660822 | 8.255786 | -0.1816205
4672 | 0.3913706 | 0.7246172 | 0.1677815 | 8.238963 | -0.1836602
4732 | 0.3917009 | 0.7252449 | 0.1679268 | 8.237524 | -0.1838349
4792 | 0.3955125 | 0.7324889 | 0.1696041 | 8.220919 | -0.1858528
4852 | 0.3988797 | 0.7388881 | 0.1710858 | 8.20625 | -0.1876387
4912 | 0.3999311 | 0.7408863 | 0.1715485 | 8.20167 | -0.188197
4972 | 0.4028221 | 0.7463806 | 0.1728207 | 8.189075 | -0.1897338
5032 | 0.405523 | 0.7515135 | 0.1740092 | 8.177309 | -0.1911716
5092 | 0.4082005 | 0.756602 | 0.1751874 | 8.165645 | -0.1925991
5152 | 0.4094448 | 0.7589669 | 0.175735 | 8.160224 | -0.1932632
5212 | 0.4113368 | 0.7625625 | 0.1765675 | 8.151981 | -0.1942738
5272 | 0.4150306 | 0.7695825 | 0.178193 | 8.135889 | -0.1962497
5332 | 0.4154713 | 0.7704201 | 0.1783869 | 8.133969 | -0.1964857
5392 | 0.4185118 | 0.7761985 | 0.1797249 | 8.120724 | -0.1981155
5452 | 0.4201781 | 0.7793653 | 0.1804581 | 8.113464 | -0.1990098
5512 | 0.4208657 | 0.7806721 | 0.1807607 | 8.110469 | -0.1993791
5572 | 0.4238978 | 0.7864345 | 0.182095 | 8.09726 | -0.2010091
5632 | 0.4257539 | 0.7899619 | 0.1829117 | 8.089174 | -0.2020081
5692 | 0.4271884 | 0.7926883 | 0.183543 | 8.082924 | -0.202781
5752 | 0.428981 | 0.796095 | 0.1843318 | 8.075115 | -0.2037476
5812 | 0.4315917 | 0.8010566 | 0.1854807 | 8.063742 | -0.2051571
5872 | 0.432522 | 0.8028247 | 0.18589 | 8.059689 | -0.2056598
5932 | 0.4359082 | 0.80926 | 0.1873801 | 8.044937 | -0.2074918
5992 | 0.4364276 | 0.8102472 | 0.1876087 | 8.042674 | -0.2077731
6052 | 0.4383069 | 0.8138187 | 0.1884356 | 8.034487 | -0.2087916
6112 | 0.4389879 | 0.8151129 | 0.1887353 | 8.03152 | -0.2091609
6172 | 0.4401205 | 0.8172655 | 0.1892337 | 8.026586 | -0.2097755
6232 | 0.4443964 | 0.8253916 | 0.1911153 | 8.007959 | -0.2120989
6292 | 0.4436258 | 0.823927 | 0.1907762 | 8.011316 | -0.2116797
6352 | 0.445737 | 0.8279393 | 0.1917052 | 8.002118 | -0.2128285
6412 | 0.4490123 | 0.834164 | 0.1931465 | 7.98785 | -0.2146132
6472 | 0.4506448 | 0.8372666 | 0.1938649 | 7.980737 | -0.2155039
6532 | 0.4501594 | 0.8363442 | 0.1936513 | 7.982852 | -0.215239
6592 | 0.4544857 | 0.8445662 | 0.1955551 | 7.964005 | -0.2176028
6652 | 0.4561692 | 0.8477657 | 0.1962959 | 7.956671 | -0.2185241
6712 | 0.4563861 | 0.8481778 | 0.1963913 | 7.955726 | -0.2186429
6772 | 0.4588227 | 0.8528085 | 0.1974635 | 7.945111 | -0.219978
6832 | 0.4631405 | 0.8610143 | 0.1993636 | 7.926301 | -0.2223483
6892 | 0.4633719 | 0.8614542 | 0.1994654 | 7.925292 | -0.2224755
6952 | 0.4662998 | 0.8670185 | 0.2007538 | 7.912537 | -0.2240862
7012 | 0.4674693 | 0.8692411 | 0.2012684 | 7.907442 | -0.2247304
7072 | 0.4705467 | 0.8750897 | 0.2026226 | 7.894036 | -0.2264272
7132 | 0.4731393 | 0.8800169 | 0.2037635 | 7.882741 | -0.227859
7192 | 0.476847 | 0.8870632 | 0.2053951 | 7.866589 | -0.2299102
7252 | 0.4771017 | 0.8875474 | 0.2055072 | 7.865479 | -0.2300513
7312 | 0.4794965 | 0.8920986 | 0.206561 | 7.855046 | -0.2313786
7372 | 0.4832345 | 0.8992026 | 0.2082059 | 7.838762 | -0.2334539
7432 | 0.4839968 | 0.9006514 | 0.2085413 | 7.835441 | -0.2338776
7492 | 0.4861579 | 0.9047585 | 0.2094923 | 7.826026 | -0.2350799
7552 | 0.4888056 | 0.9097903 | 0.2106574 | 7.814492 | -0.2365548
7612 | 0.4916586 | 0.9152125 | 0.2119129 | 7.802063 | -0.2381466
7672 | 0.4952816 | 0.9220978 | 0.2135071 | 7.786279 | -0.2401716
7732 | 0.4968958 | 0.9251655 | 0.2142175 | 7.779247 | -0.2410752
7792 | 0.4994795 | 0.9300758 | 0.2153544 | 7.767991 | -0.2425231
7852 | 0.5010631 | 0.9330855 | 0.2160513 | 7.761092 | -0.2434117
7912 | 0.5034569 | 0.9376348 | 0.2171047 | 7.750664 | -0.2447563
7972 | 0.508782 | 0.947755 | 0.2194479 | 7.727465 | -0.2477538
8032 | 0.50821 | 0.9466679 | 0.2191962 | 7.729957 | -0.2474314
8092 | 0.5092689 | 0.9486803 | 0.2196622 | 7.725344 | -0.2480284
8152 | 0.512164 | 0.9541825 | 0.2209362 | 7.712732 | -0.2496623
8212 | 0.5174057 | 0.9641442 | 0.2232428 | 7.689897 | -0.2526274
8272 | 0.5195712 | 0.9682598 | 0.2241957 | 7.680463 | -0.253855
8332 | 0.5224206 | 0.973675 | 0.2254496 | 7.668049 | -0.2554725
8392 | 0.5231017 | 0.9749694 | 0.2257493 | 7.665082 | -0.2558595
8452 | 0.5271969 | 0.9827523 | 0.2275514 | 7.647241 | -0.2581898
8512 | 0.5300955 | 0.988261 | 0.2288269 | 7.634614 | -0.2598424
8572 | 0.5300915 | 0.9882533 | 0.2288251 | 7.634631 | -0.2598401
8632 | 0.5362724 | 1 | 0.231545 | 7.6077045 | -0.2633733
Rep 2:
TIME SEC | PCHC Intensity | Normalised Intensity PCHC | Conversion to PCHC | [CHO] for PCHC | ln([CHO]/[CHO]0) for PCHC | PCHC selectivity
52 | 0.05202571 | 0 | 0 | 9.9 | 0 | 1
112 | 0.02851742 | -0.05806902 | -0.01530184 | 10.05149 | 0.01518595 | Conversion Total | conversion to PCHC | Conversion to CC
172 | 0.02886608 | -0.05720778 | -0.01507489 | 10.04924 | 0.0149624 | 0.26351125 | 0.26351125 | 0
232 | 0.03187653 | -0.04977151 | -0.01311535 | 10.02984 | 0.01303009 | Concentration of CHO (M)
292 | 0.03651584 | -0.03831173 | -0.01009557 | 9.999946 | 0.01004495 | 9.9
352 | 0.04412687 | -0.01951133 | -0.005141455 | 9.9509 | 0.005128283
412 | 0.05091777 | -0.002736779 | -0.0007211721 | 9.90714 | 0.0007209122 | Cat conc (mol/dm3)
472 | 0.05815 | 0.0151279 | 0.003986372 | 9.860535 | -0.003994338 | 0.0025
532 | 0.06502845 | 0.03211871 | 0.00846364 | 9.81621 | -0.00849966
592 | 0.07052565 | 0.04569764 | 0.01204184 | 9.780786 | -0.01211493 | kobs (s-1)
652 | 0.07619812 | 0.05970948 | 0.01573412 | 9.744232 | -0.01585921 | 4.1e-05
712 | 0.08324116 | 0.07710686 | 0.02031852 | 9.698847 | -0.02052779 | kp (M-1 s-1)
772 | 0.08815409 | 0.08924253 | 0.02351641 | 9.667188 | -0.02379734 | 0.0164
832 | 0.09303673 | 0.1013034 | 0.02669458 | 9.635724 | -0.02705735
892 | 0.0968978 | 0.1108408 | 0.0292078 | 9.610843 | -0.02964284
952 | 0.1012704 | 0.1216418 | 0.03205399 | 9.582665 | -0.03257897
1012 | 0.1076249 | 0.1373384 | 0.03619022 | 9.541717 | -0.03686133
1072 | 0.1110671 | 0.145841 | 0.03843075 | 9.519536 | -0.03918869
1132 | 0.1116048 | 0.1471693 | 0.03878077 | 9.51607 | -0.03955277
1192 | 0.117806 | 0.1624871 | 0.04281719 | 9.47611 | -0.04376088
1252 | 0.1210406 | 0.1704771 | 0.04492264 | 9.455266 | -0.04596293
1312 | 0.1231435 | 0.1756717 | 0.04629147 | 9.441714 | -0.04739718
1372 | 0.1298386 | 0.1922094 | 0.05064935 | 9.398571 | -0.05197705
1432 | 0.1333631 | 0.2009155 | 0.0529435 | 9.375859 | -0.05439653
1492 | 0.1388863 | 0.2145587 | 0.05653864 | 9.340267 | -0.05819987
1552 | 0.1432684 | 0.2253833 | 0.05939103 | 9.312029 | -0.06122778
1612 | 0.1465301 | 0.23344 | 0.06151406 | 9.291011 | -0.0634874
1672 | 0.1492054 | 0.2400484 | 0.06325545 | 9.273771 | -0.06534466
1732 | 0.1572348 | 0.2598822 | 0.06848187 | 9.222029 | -0.07093963
1792 | 0.1601626 | 0.2671145 | 0.07038768 | 9.203162 | -0.07298764
1852 | 0.1637146 | 0.2758884 | 0.07269969 | 9.180273 | -0.07547781
1912 | 0.16974 | 0.290772 | 0.07662169 | 9.141445 | -0.07971626
1972 | 0.1730448 | 0.2989353 | 0.0787728 | 9.120149 | -0.08204859
2032 | 0.1780665 | 0.3113398 | 0.08204154 | 9.087789 | -0.08560314
2092 | 0.181727 | 0.3203818 | 0.08442421 | 9.0642 | -0.08820213
2152 | 0.1858847 | 0.3306519 | 0.0871305 | 9.037408 | -0.09116234
2212 | 0.187298 | 0.3341428 | 0.0880504 | 9.028301 | -0.09217055
2272 | 0.1917617 | 0.3451689 | 0.09095589 | 8.999537 | -0.09536166
2332 | 0.19802 | 0.3606278 | 0.09502947 | 8.959208 | -0.0998529
2392 | 0.1992716 | 0.3637195 | 0.09584419 | 8.951143 | -0.1007536
2452 | 0.2049329 | 0.3777037 | 0.09952916 | 8.914661 | -0.1048375
2512 | 0.2091158 | 0.3880363 | 0.1022519 | 8.887706 | -0.1078658
2572 | 0.2095099 | 0.3890097 | 0.1025084 | 8.885167 | -0.1081515
2632 | 0.2127907 | 0.3971136 | 0.1046439 | 8.864025 | -0.1105338
2692 | 0.2174613 | 0.4086507 | 0.1076841 | 8.833928 | -0.113935
2752 | 0.2241493 | 0.4251711 | 0.1120374 | 8.79083 | -0.1188256
2812 | 0.2237777 | 0.4242531 | 0.1117955 | 8.793225 | -0.1185532
2872 | 0.2265527 | 0.4311078 | 0.1136018 | 8.775343 | -0.120589
2932 | 0.2274886 | 0.4334197 | 0.114211 | 8.769311 | -0.1212765
2992 | 0.2298041 | 0.4391394 | 0.1157182 | 8.75439 | -0.1229795
3052 | 0.2387596 | 0.4612609 | 0.1215474 | 8.696681 | -0.1295934
3112 | 0.2416453 | 0.4683889 | 0.1234257 | 8.678085 | -0.1317339
3172 | 0.2453956 | 0.4776528 | 0.1258669 | 8.653918 | -0.1345226
3232 | 0.2478242 | 0.4836518 | 0.1274477 | 8.638268 | -0.1363327
3292 | 0.2492495 | 0.4871724 | 0.1283754 | 8.629083 | -0.1373965
3352 | 0.2528779 | 0.4961352 | 0.1307372 | 8.605702 | -0.1401098
3412 | 0.2564532 | 0.5049666 | 0.1330644 | 8.582663 | -0.1427906
3472 | 0.2612091 | 0.5167145 | 0.1361601 | 8.552015 | -0.1463678
3532 | 0.2643889 | 0.5245691 | 0.1382299 | 8.531524 | -0.1487667
3592 | 0.2673935 | 0.5319908 | 0.1401856 | 8.512163 | -0.1510387
3652 | 0.2702848 | 0.5391328 | 0.1420675 | 8.493531 | -0.1532299
3712 | 0.2738528 | 0.5479462 | 0.14439 | 8.470539 | -0.1559406
3772 | 0.2763844 | 0.5541998 | 0.1460379 | 8.454225 | -0.1578684
3832 | 0.2765022 | 0.5544906 | 0.1461145 | 8.453466 | -0.1579582
3892 | 0.2826758 | 0.5697405 | 0.150133 | 8.413683 | -0.1626754
3952 | 0.2845568 | 0.5743869 | 0.1513574 | 8.401562 | -0.1641171
4012 | 0.2884504 | 0.5840044 | 0.1538917 | 8.376472 | -0.167108
4072 | 0.2898513 | 0.5874649 | 0.1548036 | 8.367444 | -0.1681863
4132 | 0.293899 | 0.5974633 | 0.1574383 | 8.341361 | -0.1713084
4192 | 0.2945846 | 0.5991571 | 0.1578846 | 8.336942 | -0.1718383
4252 | 0.3007761 | 0.6144508 | 0.1619147 | 8.297044 | -0.1766354
4312 | 0.3030177 | 0.6199879 | 0.1633738 | 8.282599 | -0.1783779
4372 | 0.305833 | 0.6269422 | 0.1652063 | 8.264457 | -0.1805707
4432 | 0.310611 | 0.6387445 | 0.1683164 | 8.233668 | -0.1843031
4492 | 0.3114055 | 0.6407072 | 0.1688335 | 8.228548 | -0.1849252
4552 | 0.3158158 | 0.6516012 | 0.1717042 | 8.200128 | -0.188385
4612 | 0.3182258 | 0.6575543 | 0.1732729 | 8.184598 | -0.1902807
4672 | 0.3193089 | 0.6602296 | 0.1739779 | 8.177618 | -0.1911338
4732 | 0.3223856 | 0.6678296 | 0.1759806 | 8.157792 | -0.1935612
4792 | 0.3256093 | 0.6757927 | 0.178079 | 8.137018 | -0.196111
4852 | 0.3310747 | 0.6892929 | 0.1816364 | 8.101799 | -0.2004486
4912 | 0.330248 | 0.6872509 | 0.1810984 | 8.107126 | -0.1997913
4972 | 0.3332109 | 0.6945696 | 0.1830269 | 8.088034 | -0.2021491
5032 | 0.3360207 | 0.7015104 | 0.1848559 | 8.069927 | -0.2043903
5092 | 0.3394722 | 0.710036 | 0.1871025 | 8.047686 | -0.2071502
5152 | 0.3439719 | 0.721151 | 0.1900314 | 8.018689 | -0.2107598
5212 | 0.3449602 | 0.7235922 | 0.1906747 | 8.012321 | -0.2115543
5272 | 0.3497081 | 0.7353202 | 0.1937652 | 7.981725 | -0.2153802
5332 | 0.355041 | 0.7484935 | 0.1972365 | 7.947359 | -0.2196951
5392 | 0.3594799 | 0.759458 | 0.2001257 | 7.918755 | -0.2233007
5452 | 0.3614645 | 0.7643603 | 0.2014175 | 7.905966 | -0.224917
5512 | 0.36184 | 0.7652879 | 0.201662 | 7.903546 | -0.2252232
5572 | 0.3623217 | 0.7664779 | 0.2019755 | 7.900442 | -0.225616
5632 | 0.3648726 | 0.772779 | 0.203636 | 7.884004 | -0.2276989
5692 | 0.3687306 | 0.7823087 | 0.2061471 | 7.859143 | -0.2308572
5752 | 0.3718326 | 0.789971 | 0.2081663 | 7.839154 | -0.2334038
5812 | 0.3730418 | 0.7929581 | 0.2089534 | 7.831362 | -0.2343984
5872 | 0.3733764 | 0.7937847 | 0.2091712 | 7.829205 | -0.2346738
5932 | 0.3761412 | 0.8006141 | 0.2109708 | 7.811389 | -0.236952
5992 | 0.3799734 | 0.8100802 | 0.2134653 | 7.786694 | -0.2401184
6052 | 0.3814248 | 0.8136654 | 0.21441 | 7.777341 | -0.2413202
6112 | 0.38277 | 0.8169882 | 0.2152856 | 7.768673 | -0.2424354
6172 | 0.3853713 | 0.8234137 | 0.2169788 | 7.75191 | -0.2445955
6232 | 0.384945 | 0.8223607 | 0.2167013 | 7.754657 | -0.2442412
6292 | 0.3874125 | 0.8284559 | 0.2183074 | 7.738756 | -0.2462938
6352 | 0.3886669 | 0.8315544 | 0.2191239 | 7.730673 | -0.2473388
6412 | 0.3940356 | 0.8448159 | 0.2226185 | 7.696077 | -0.251824
6472 | 0.3966427 | 0.8512559 | 0.2243155 | 7.679276 | -0.2540094
6532 | 0.39885 | 0.8567082 | 0.2257523 | 7.665053 | -0.2558634
6592 | 0.4016269 | 0.8635675 | 0.2275598 | 7.647158 | -0.2582006
6652 | 0.4052044 | 0.8724045 | 0.2298884 | 7.624105 | -0.2612198
6712 | 0.4087689 | 0.8812093 | 0.2322086 | 7.601135 | -0.2642372
6772 | 0.4120174 | 0.8892336 | 0.2343231 | 7.580202 | -0.2669949
6832 | 0.4158339 | 0.8986609 | 0.2368073 | 7.555608 | -0.2702447
6892 | 0.415423 | 0.897646 | 0.2365398 | 7.558256 | -0.2698943
6952 | 0.41567 | 0.8982562 | 0.2367006 | 7.556664 | -0.270105
7012 | 0.418195 | 0.9044934 | 0.2383442 | 7.540393 | -0.2722605
7072 | 0.4179301 | 0.903839 | 0.2381717 | 7.5421 | -0.2720341
7132 | 0.4205072 | 0.9102047 | 0.2398492 | 7.525493 | -0.2742384
7192 | 0.4204397 | 0.9100381 | 0.2398053 | 7.525928 | -0.2741807
7252 | 0.42288 | 0.916066 | 0.2413937 | 7.510203 | -0.2762723
7312 | 0.4250186 | 0.9213487 | 0.2427857 | 7.496421 | -0.278109
7372 | 0.4291419 | 0.9315339 | 0.2454697 | 7.46985 | -0.2816598
7432 | 0.4315396 | 0.9374563 | 0.2470303 | 7.4544 | -0.2837303
7492 | 0.4335679 | 0.9424666 | 0.2483506 | 7.441329 | -0.2854852
7552 | 0.4354876 | 0.9472085 | 0.2496001 | 7.428959 | -0.287149
7612 | 0.4400455 | 0.9584673 | 0.2525669 | 7.399588 | -0.2911105
7672 | 0.4418936 | 0.9630324 | 0.2537699 | 7.387678 | -0.2927213
7732 | 0.4465898 | 0.9746327 | 0.2568267 | 7.357416 | -0.296826
7792 | 0.4482705 | 0.9787844 | 0.2579207 | 7.346585 | -0.2982992
7852 | 0.4511186 | 0.9858196 | 0.2597745 | 7.328232 | -0.3008005
7912 | 0.4509482 | 0.9853985 | 0.2596636 | 7.329331 | -0.3006506
7972 | 0.4568593 | 1 | 0.26351125 | 7.291238625 | -0.3058613

## Catalyst 3, CHO, 15 bar CO2
TIME SEC | PCHC Intensity | Normalised Intensity PCHC | Conversion to PCHC | [CHO] for PCHC | ln([CHO]/[CHO]0) for PCHC | PCHC selectivity
52 | 0.02829815 | 0 | 0 | 9.9 | 0 | 1
112 | 0.03221815 | 0.00787286 | 0.002112278 | 9.879088 | -0.002114512 | Conversion Total | conversion to PCHC | Conversion to CC
172 | 0.03418065 | 0.0118143 | 0.003169763 | 9.868619 | -0.003174797 | 0.26829875 | 0.26829875 | 0
232 | 0.03645385 | 0.01637975 | 0.004394667 | 9.856493 | -0.004404352 | Concentration of CHO (M)
292 | 0.0389974 | 0.02148816 | 0.005765248 | 9.842924 | -0.005781931 | 9.9
352 | 0.04359478 | 0.03072144 | 0.008242525 | 9.818399 | -0.008276682
412 | 0.04993523 | 0.04345547 | 0.01165905 | 9.784575 | -0.01172755 | Cat conc (mol/dm3)
472 | 0.05730761 | 0.058262 | 0.01563162 | 9.745247 | -0.01575508 | 0.0025
532 | 0.06234927 | 0.06838757 | 0.0183483 | 9.718352 | -0.01851872
592 | 0.07310945 | 0.08999809 | 0.02414638 | 9.660951 | -0.02444268 | kobs (s-1)
652 | 0.07709388 | 0.09800033 | 0.02629337 | 9.639696 | -0.02664522 | 4.68e-05
712 | 0.07816701 | 0.1001556 | 0.02687162 | 9.633971 | -0.02723926 | kp (M-1 s-1)
772 | 0.086563 | 0.1170179 | 0.03139576 | 9.589182 | -0.03189917 | 0.01872
832 | 0.09210174 | 0.1281418 | 0.03438029 | 9.559635 | -0.03498519
892 | 0.09852616 | 0.1410445 | 0.03784206 | 9.525364 | -0.03857666
952 | 0.1030627 | 0.1501556 | 0.04028657 | 9.501163 | -0.04112055
1012 | 0.1097172 | 0.1635204 | 0.04387231 | 9.465664 | -0.04486381
1072 | 0.1153947 | 0.1749229 | 0.0469316 | 9.435377 | -0.0480686
1132 | 0.1210021 | 0.1861847 | 0.04995311 | 9.405464 | -0.05124394
1192 | 0.1269883 | 0.1982073 | 0.05317878 | 9.37353 | -0.05464499
1252 | 0.1318882 | 0.2080481 | 0.05581904 | 9.347391 | -0.05743744
1312 | 0.1371857 | 0.2186875 | 0.05867357 | 9.319132 | -0.06046531
1372 | 0.142107 | 0.2285713 | 0.0613254 | 9.292879 | -0.06328639
1432 | 0.1532157 | 0.2508818 | 0.06731128 | 9.233618 | -0.06968377
1492 | 0.154536 | 0.2535335 | 0.06802273 | 9.226575 | -0.07044685
1552 | 0.1573929 | 0.2592711 | 0.06956212 | 9.211335 | -0.07209996
1612 | 0.1629091 | 0.2703498 | 0.07253451 | 9.181908 | -0.07529969
1672 | 0.1651348 | 0.2748199 | 0.07373385 | 9.170035 | -0.07659366
1732 | 0.1692047 | 0.2829939 | 0.0759269 | 9.148324 | -0.07896409949
1792 | 0.1755698 | 0.2957774 | 0.0793567 | 9.114369 | -0.08268262
1852 | 0.1808194 | 0.3063205 | 0.08218541 | 9.086364 | -0.08575988
1912 | 0.1852486 | 0.315216 | 0.08457206 | 9.062737 | -0.08836363
1972 | 0.1891716 | 0.3230949 | 0.08668597 | 9.041809 | -0.0906755
2032 | 0.194886 | 0.3345717 | 0.08976516 | 9.011325 | -0.09405265
2092 | 0.1975836 | 0.3399893 | 0.09121871 | 8.996935 | -0.09565082
2152 | 0.2011348 | 0.3471215 | 0.09313227 | 8.977991 | -0.09775867
2212 | 0.2063012 | 0.3574977 | 0.09591619 | 8.95043 | -0.1008332
2272 | 0.2100309 | 0.3649883 | 0.09792591 | 8.930533 | -0.1030586
2332 | 0.2135159 | 0.3719876 | 0.0998038 | 8.911942 | -0.1051425
2392 | 0.2177886 | 0.3805686 | 0.1021061 | 8.88915 | -0.1077034
2452 | 0.2221063 | 0.3892403 | 0.1044327 | 8.866116 | -0.1102979
2512 | 0.226001 | 0.3970623 | 0.1065313 | 8.84534 | -0.112644
2572 | 0.2303492 | 0.4057952 | 0.1088743 | 8.822144 | -0.1152698
2632 | 0.2337468 | 0.4126188 | 0.1107051 | 8.80402 | -0.1173264
2692 | 0.2390765 | 0.4233228 | 0.113577 | 8.775588 | -0.120561
2752 | 0.2433175 | 0.4318403 | 0.1158622 | 8.752964 | -0.1231424
2812 | 0.2460854 | 0.4373993 | 0.1173537 | 8.738198 | -0.1248307
2872 | 0.2469593 | 0.4391546 | 0.1178246 | 8.733536 | -0.1253644
2932 | 0.251151 | 0.447573 | 0.1200833 | 8.711176 | -0.127928
2992 | 0.2561023 | 0.457517 | 0.1227513 | 8.684763 | -0.1309647
3052 | 0.25649 | 0.4582959 | 0.1229602 | 8.682694 | -0.1312029
3112 | 0.2603793 | 0.4661069 | 0.1250559 | 8.661947 | -0.1335953
3172 | 0.2640185 | 0.4734159 | 0.1270169 | 8.642533 | -0.1358391
3232 | 0.2666947 | 0.4787907 | 0.128459 | 8.628256 | -0.1374923
3292 | 0.2683626 | 0.4821405 | 0.1293577 | 8.619359 | -0.138524
3352 | 0.2712131 | 0.4878654 | 0.1308937 | 8.604153 | -0.1402898
3412 | 0.2746484 | 0.4947648 | 0.1327448 | 8.585827 | -0.142422
3472 | 0.2775373 | 0.5005668 | 0.1343014 | 8.570416 | -0.1442185
3532 | 0.280252 | 0.5060189 | 0.1357642 | 8.555934 | -0.1459097
3592 | 0.2830708 | 0.5116802 | 0.1372831 | 8.540897 | -0.1476687
3652 | 0.2868643 | 0.519299 | 0.1393273 | 8.52066 | -0.1500409
3712 | 0.2919013 | 0.529415 | 0.1420414 | 8.49379 | -0.1531994
3772 | 0.2949316 | 0.5355012 | 0.1436743 | 8.477624 | -0.1551045
3832 | 0.297918 | 0.5414989 | 0.1452835 | 8.461694 | -0.1569854
3892 | 0.3019626 | 0.549622 | 0.1474629 | 8.440117 | -0.1595385
3952 | 0.3044347 | 0.5545868 | 0.148795 | 8.42693 | -0.1611022
4012 | 0.3072371 | 0.5602152 | 0.1503051 | 8.41198 | -0.1628779
4072 | 0.3076353 | 0.561015 | 0.1505196 | 8.409856 | -0.1631304
4132 | 0.3109591 | 0.5676903 | 0.1523106 | 8.392125 | -0.165241
4192 | 0.314276 | 0.5743519 | 0.1540979 | 8.374431 | -0.1673516
4252 | 0.3170314 | 0.5798859 | 0.1555827 | 8.359732 | -0.1691084
4312 | 0.3206182 | 0.5870896 | 0.1575154 | 8.340597 | -0.1713999
4372 | 0.3240765 | 0.594035 | 0.1593789 | 8.322149 | -0.1736142
4432 | 0.3266828 | 0.5992696 | 0.1607833 | 8.308246 | -0.1752863
4492 | 0.3299019 | 0.6057347 | 0.1625179 | 8.291073 | -0.1773553
4552 | 0.332187 | 0.6103241 | 0.1637492 | 8.278883 | -0.1788267
4612 | 0.3331385 | 0.612235 | 0.1642619 | 8.273807 | -0.17944
4672 | 0.3375657 | 0.6211266 | 0.1666475 | 8.25019 | -0.1822985
4732 | 0.3402468 | 0.6265112 | 0.1680922 | 8.235888 | -0.1840336
4792 | 0.3431566 | 0.6323552 | 0.1696601 | 8.220365 | -0.1859202
4852 | 0.3480782 | 0.6422397 | 0.1723121 | 8.19411 | -0.1891191
4912 | 0.3500165 | 0.6461324 | 0.1733565 | 8.183771 | -0.1903818
4972 | 0.3531979 | 0.652522 | 0.1750708 | 8.166799 | -0.1924578
5032 | 0.3552969 | 0.6567374 | 0.1762018 | 8.155602 | -0.1938297
5092 | 0.3582979 | 0.6627646 | 0.1778189 | 8.139593 | -0.1957946
5152 | 0.3604367 | 0.6670601 | 0.1789714 | 8.128183 | -0.1971973
5212 | 0.3616008 | 0.6693981 | 0.1795987 | 8.121973 | -0.1979616
5272 | 0.3668417 | 0.6799238 | 0.1824227 | 8.094015 | -0.2014098
5332 | 0.3690082 | 0.684275 | 0.1835901 | 8.082458 | -0.2028388
5392 | 0.3697077 | 0.6856799 | 0.1839671 | 8.078726 | -0.2033006
5452 | 0.3711875 | 0.6886519 | 0.1847644 | 8.070832 | -0.2042782
5512 | 0.3728177 | 0.6919258 | 0.1856428 | 8.062136 | -0.2053562
5572 | 0.3761857 | 0.6986901 | 0.1874577 | 8.044169 | -0.2075873
5632 | 0.3829928 | 0.7123614 | 0.1911257 | 8.007856 | -0.2121117
5692 | 0.3848811 | 0.7161539 | 0.1921432 | 7.997782 | -0.2133705
5752 | 0.3869158 | 0.7202403 | 0.1932396 | 7.986928 | -0.2147285
5812 | 0.3896094 | 0.72565 | 0.194691 | 7.972559 | -0.2165292
5872 | 0.3914431 | 0.7293328 | 0.1956791 | 7.962777 | -0.2177569
5932 | 0.3924726 | 0.7314005 | 0.1962338 | 7.957285 | -0.2184469
5992 | 0.3954258 | 0.7373315 | 0.1978251 | 7.941531 | -0.2204286
6052 | 0.399918 | 0.7463535 | 0.2002457 | 7.917567 | -0.2234507
6112 | 0.399326 | 0.7451646 | 0.1999267 | 7.920725 | -0.223052
6172 | 0.4013325 | 0.7491944 | 0.2010079 | 7.910022 | -0.2244042
6232 | 0.4043821 | 0.7553191 | 0.2026512 | 7.893753 | -0.226463
6292 | 0.4075083 | 0.7615978 | 0.2043358 | 7.877076 | -0.228578
6352 | 0.4068339 | 0.7602434 | 0.2039724 | 7.880674 | -0.2281214
6412 | 0.4094988 | 0.7655955 | 0.2054083 | 7.866458 | -0.2299269
6472 | 0.4140876 | 0.7748116 | 0.207881 | 7.841978 | -0.2330436
6532 | 0.4176804 | 0.7820272 | 0.2098169 | 7.822812 | -0.2354906
6592 | 0.4175349 | 0.7817349 | 0.2097385 | 7.823589 | -0.2353914
6652 | 0.4204034 | 0.787496 | 0.2112842 | 7.808287 | -0.2373492
6712 | 0.422873 | 0.792456 | 0.212615 | 7.795112 | -0.2390379
6772 | 0.4233431 | 0.7934001 | 0.2128683 | 7.792604 | -0.2393597
6832 | 0.4259793 | 0.7986945 | 0.2142887 | 7.778541 | -0.2411659
6892 | 0.4298475 | 0.8064635 | 0.2163731 | 7.757906 | -0.2438223
6952 | 0.4301058 | 0.8069821 | 0.2165123 | 7.756528 | -0.2439999
7012 | 0.4341131 | 0.8150302 | 0.2186716 | 7.735151 | -0.2467597
7072 | 0.434795 | 0.8163998 | 0.2190391 | 7.731513 | -0.2472301
7132 | 0.4376637 | 0.8221614 | 0.2205849 | 7.71621 | -0.2492115
7192 | 0.4415172 | 0.8299005 | 0.2226613 | 7.695653 | -0.2518791
7252 | 0.4430119 | 0.8329025 | 0.2234667 | 7.68768 | -0.2529157
7312 | 0.4460982 | 0.839101 | 0.2251297 | 7.671215 | -0.2550597
7372 | 0.4488808 | 0.8446894 | 0.2266291 | 7.656372 | -0.2569965
7432 | 0.4513669 | 0.8496824 | 0.2279687 | 7.64311 | -0.2587302
7492 | 0.4526872 | 0.8523342 | 0.2286802 | 7.636066 | -0.2596522
7552 | 0.4548161 | 0.8566097 | 0.2298273 | 7.62471 | -0.2611405
7612 | 0.4558463 | 0.8586788 | 0.2303824 | 7.619214 | -0.2618616
7672 | 0.4592591 | 0.865533 | 0.2322214 | 7.601008 | -0.2642539
7732 | 0.4622534 | 0.8715467 | 0.2338349 | 7.585035 | -0.2663576
7792 | 0.4628884 | 0.8728221 | 0.2341771 | 7.581647 | -0.2668043
7852 | 0.4674302 | 0.8819436 | 0.2366244 | 7.557419 | -0.2700051
7912 | 0.4675862 | 0.8822569 | 0.2367084 | 7.556587 | -0.2701152
7972 | 0.4690875 | 0.8852722 | 0.2375174 | 7.548578 | -0.2711756
8032 | 0.471218 | 0.889551 | 0.2386654 | 7.537212 | -0.2726824
8092 | 0.4763096 | 0.8997769 | 0.241409 | 7.510051 | -0.2762925
8152 | 0.4780472 | 0.9032667 | 0.2423453 | 7.500781 | -0.2775276
8212 | 0.4812115 | 0.9096218 | 0.2440504 | 7.483901 | -0.2797805
8272 | 0.4831324 | 0.9134796 | 0.2450854 | 7.473654 | -0.2811507
8332 | 0.484089 | 0.9154009 | 0.2456009 | 7.468551 | -0.2818338
8392 | 0.4838731 | 0.9149673 | 0.2454846 | 7.469703 | -0.2816796
8452 | 0.4888505 | 0.9249638 | 0.2481666 | 7.44315 | -0.2852406
8512 | 0.4903278 | 0.9279307 | 0.2489627 | 7.43527 | -0.2862999
8572 | 0.4927259 | 0.9327471 | 0.2502549 | 7.422477 | -0.288022
8632 | 0.4938171 | 0.9349385 | 0.2508428 | 7.416656 | -0.2888065
8692 | 0.4972803 | 0.9418939 | 0.252709 | 7.398181 | -0.2913006
8752 | 0.4971272 | 0.9415865 | 0.2526265 | 7.398998 | -0.2911902
8812 | 0.5011851 | 0.9497362 | 0.254813 | 7.377351 | -0.2941201
8872 | 0.5029527 | 0.9532863 | 0.2557655 | 7.367921 | -0.2953991
8932 | 0.5051361 | 0.9576714 | 0.256942 | 7.356274 | -0.2969812
8992 | 0.5066614 | 0.9607349 | 0.257764 | 7.348137 | -0.298088
9052 | 0.5077323 | 0.9628856 | 0.258341 | 7.342424 | -0.2988657
9112 | 0.5106283 | 0.9687019 | 0.2599015 | 7.326975 | -0.300972
9172 | 0.5134391 | 0.974347 | 0.2614161 | 7.311981 | -0.3030206
9232 | 0.515963 | 0.9794161 | 0.2627761 | 7.298517 | -0.3048636
9292 | 0.517351 | 0.9822036 | 0.263524 | 7.291112 | -0.3058786
9352 | 0.5189872 | 0.9854896 | 0.2644056 | 7.282384 | -0.3070764
9412 | 0.5219403 | 0.9914206 | 0.2659969 | 7.266631 | -0.309242
9472 | 0.5241801 | 0.995919 | 0.2672038 | 7.254682 | -0.3108877
9532 | 0.5262121 | 1 | 0.26829875 | 7.243842375 | -0.312383
Rep 2:
TIME SEC | PCHC Intensity | Normalised Intensity PCHC | Conversion to PCHC | [CHO] for PCHC | ln([CHO]/[CHO]0) for PCHC | PCHC selectivity
52 | 0.004380268 | 0 | 0 | 9.9 | 0 | 1
112 | 0.005823663 | 0.003883196 | 0.00110359 | 9.889074 | -0.001104199 | Conversion Total | conversion to PCHC | Conversion to CC
172 | 0.006227046 | 0.004968428 | 0.001412009 | 9.886021 | -0.001413006 | 0.28419625 | 0.28419625 | 0
232 | 0.007990547 | 0.009712812 | 0.002760345 | 9.872673 | -0.002764161 | Concentration of CHO (M)
292 | 0.01025943 | 0.01581683 | 0.004495085 | 9.855499 | -0.004505218 | 9.9
352 | 0.01555237 | 0.03005656 | 0.008541961 | 9.815435 | -0.008578652
412 | 0.0210921 | 0.0449602 | 0.01277752 | 9.773503 | -0.01285986 | Cat conc (mol/dm3)
472 | 0.02783408 | 0.0630983 | 0.0179323 | 9.72247 | -0.01809503 | 0.0025
532 | 0.03538718 | 0.08341859 | 0.02370725 | 9.665298 | -0.02399279
592 | 0.03913074 | 0.09348995 | 0.02656949 | 9.636962 | -0.02692884 | kobs (s-1)
652 | 0.04470726 | 0.1084926 | 0.03083319 | 9.594751 | -0.03131853 | 4.14e-05
712 | 0.04848064 | 0.1186442 | 0.03371823 | 9.566189 | -0.0342998 | kp (M-1 s-1)
772 | 0.0546595 | 0.1352673 | 0.03844247 | 9.51942 | -0.03920088 | 0.01656
832 | 0.05834752 | 0.1451893 | 0.04126225 | 9.491504 | -0.04213771
892 | 0.06242327 | 0.1561544 | 0.04437849 | 9.460653 | -0.04539335
952 | 0.06950825 | 0.1752152 | 0.04979551 | 9.407024 | -0.05107807
1012 | 0.07380659 | 0.1867792 | 0.05308194 | 9.374489 | -0.05454272
1072 | 0.07960565 | 0.2023805 | 0.05751578 | 9.330594 | -0.05923611
1132 | 0.08031483 | 0.2042884 | 0.058058 | 9.325226 | -0.05981158
1192 | 0.08494457 | 0.2167439 | 0.0615978 | 9.290182 | -0.06357664
1252 | 0.08856776 | 0.2264915 | 0.06436802 | 9.262757 | -0.06653307
1312 | 0.0946461 | 0.2428441 | 0.06901539 | 9.216748 | -0.07151254
1372 | 0.09763517 | 0.2508857 | 0.07130078 | 9.194122 | -0.07397036
1432 | 0.1014214 | 0.261072 | 0.07419568 | 9.165463 | -0.07709238
1492 | 0.1048491 | 0.2702935 | 0.07681639 | 9.139518 | -0.07992714
1552 | 0.1096046 | 0.2830874 | 0.08045238 | 9.103521 | -0.08387344
1612 | 0.1120812 | 0.2897502 | 0.08234592 | 9.084775 | -0.08593478
1672 | 0.1170981 | 0.3032471 | 0.0861817 | 9.046801 | -0.09012352
1732 | 0.1205528 | 0.3125416 | 0.08882314 | 9.020651 | -0.09301827
1792 | 0.120593 | 0.3126498 | 0.0888539 | 9.020346 | -0.09305202
1852 | 0.1271151 | 0.3301962 | 0.09384051 | 8.970979 | -0.09853995
1912 | 0.1300156 | 0.3379996 | 0.09605823 | 8.949024 | -0.1009903
1972 | 0.1350184 | 0.3514586 | 0.09988322 | 8.911156 | -0.1052308
2032 | 0.136512 | 0.3554768 | 0.1010252 | 8.899851 | -0.1065003
2092 | 0.1405043 | 0.3662175 | 0.1040776 | 8.869631 | -0.1099015
2152 | 0.143483 | 0.3742312 | 0.1063551 | 8.847084 | -0.1124468
2212 | 0.1472753 | 0.3844335 | 0.1092546 | 8.81838 | -0.1156966
2272 | 0.1506338 | 0.3934692 | 0.1118225 | 8.792958 | -0.1185836
2332 | 0.1543028 | 0.40334 | 0.1146277 | 8.765186 | -0.1217471
2392 | 0.1565612 | 0.4094158 | 0.1163544 | 8.748091 | -0.1236992
2452 | 0.1599136 | 0.4184348 | 0.1189176 | 8.722716 | -0.1266041
2512 | 0.1614778 | 0.4226431 | 0.1201136 | 8.710876 | -0.1279624
2572 | 0.1646074 | 0.4310625 | 0.1225063 | 8.687187 | -0.1306855
2632 | 0.1674774 | 0.4387839 | 0.1247007 | 8.665463 | -0.1331894
2692 | 0.1731912 | 0.4541559 | 0.1290694 | 8.622213 | -0.138193
2752 | 0.1743243 | 0.4572041 | 0.1299357 | 8.613637 | -0.1391881
2812 | 0.1787816 | 0.4691958 | 0.1333437 | 8.579897 | -0.1431128
2872 | 0.1804842 | 0.4737762 | 0.1346454 | 8.56701 | -0.1446159
2932 | 0.182696 | 0.4797268 | 0.1363365 | 8.550268 | -0.1465721
2992 | 0.1855436 | 0.4873878 | 0.1385138 | 8.528714 | -0.1490962
3052 | 0.1884631 | 0.495242 | 0.1407459 | 8.506615 | -0.1516906
3112 | 0.1901812 | 0.4998643 | 0.1420595 | 8.493611 | -0.1532206
3172 | 0.1939884 | 0.510107 | 0.1449705 | 8.464792 | -0.1566193
3232 | 0.1949632 | 0.5127295 | 0.1457158 | 8.457414 | -0.1574914
3292 | 0.1991149 | 0.5238989 | 0.1488901 | 8.425988 | -0.161214
3352 | 0.2017849 | 0.531082 | 0.1509315 | 8.405778 | -0.1636154
3412 | 0.2019057 | 0.531407 | 0.1510239 | 8.404864 | -0.1637242
3472 | 0.2085379 | 0.5492496 | 0.1560947 | 8.354663 | -0.169715
3532 | 0.2102195 | 0.5537738 | 0.1573804 | 8.341934 | -0.1712397
3592 | 0.2122735 | 0.5592997 | 0.1589509 | 8.326386 | -0.1731052
3652 | 0.2144455 | 0.5651431 | 0.1606116 | 8.309946 | -0.1750817
3712 | 0.2181249 | 0.5750419 | 0.1634248 | 8.282095 | -0.1784388
3772 | 0.2195587 | 0.5788993 | 0.164521 | 8.271242 | -0.1797501
3832 | 0.2216423 | 0.5845048 | 0.1661141 | 8.255471 | -0.1816587
3892 | 0.225235 | 0.5941703 | 0.168861 | 8.228276 | -0.1849582
3952 | 0.2264469 | 0.5974307 | 0.1697876 | 8.219103 | -0.1860737
4012 | 0.2297566 | 0.606335 | 0.1723181 | 8.19405 | -0.1891264
4072 | 0.2302203 | 0.6075825 | 0.1726727 | 8.190541 | -0.1895548
4132 | 0.2335171 | 0.6164517 | 0.1751933 | 8.165587 | -0.1926062
4192 | 0.2361885 | 0.6236387 | 0.1772358 | 8.145366 | -0.1950856
4252 | 0.2373567 | 0.6267817 | 0.178129 | 8.136523 | -0.1961718
4312 | 0.2404057 | 0.6349844 | 0.1804602 | 8.113444 | -0.1990123
4372 | 0.2426531 | 0.6410306 | 0.1821785 | 8.096433 | -0.2011112
4432 | 0.2446766 | 0.6464744 | 0.1837256 | 8.081116 | -0.2030047
4492 | 0.2458076 | 0.6495173 | 0.1845904 | 8.072555 | -0.2040647
4552 | 0.2484628 | 0.6566606 | 0.1866205 | 8.052457 | -0.2065575
4612 | 0.2489296 | 0.6579164 | 0.1869774 | 8.048924 | -0.2069963
4672 | 0.2532657 | 0.6695819 | 0.1902927 | 8.016103 | -0.2110824
4732 | 0.2555536 | 0.6757371 | 0.1920419 | 7.998785 | -0.2132451
4792 | 0.2553249 | 0.6751219 | 0.1918671 | 8.000515 | -0.2130288
4852 | 0.2587746 | 0.6844026 | 0.1945047 | 7.974404 | -0.2162979
4912 | 0.2612882 | 0.6911651 | 0.1964265 | 7.955377 | -0.2186867
4972 | 0.2633699 | 0.6967654 | 0.1980181 | 7.939621 | -0.2206693
5032 | 0.2665728 | 0.7053823 | 0.200467 | 7.915377 | -0.2237275
5092 | 0.2679668 | 0.7091325 | 0.2015328 | 7.904825 | -0.2250614
5152 | 0.2708101 | 0.7167822 | 0.2037068 | 7.883303 | -0.2277878
5212 | 0.2731334 | 0.7230325 | 0.2054831 | 7.865717 | -0.2300211
5272 | 0.2752011 | 0.7285951 | 0.207064 | 7.850066 | -0.2320128
5332 | 0.2748357 | 0.7276122 | 0.2067847 | 7.852832 | -0.2316605
5392 | 0.2785888 | 0.7377093 | 0.2096542 | 7.824423 | -0.2352847
5452 | 0.2800848 | 0.741734 | 0.210798 | 7.8131 | -0.236733
5512 | 0.2831959 | 0.7501039 | 0.2131767 | 7.78955 | -0.2397516
5572 | 0.2841854 | 0.7527659 | 0.2139332 | 7.782061 | -0.2407136
5632 | 0.2875496 | 0.7618168 | 0.2165055 | 7.756596 | -0.2439912
5692 | 0.2896739 | 0.7675317 | 0.2181296 | 7.740517 | -0.2460663
5752 | 0.2906517 | 0.7701623 | 0.2188772 | 7.733115 | -0.2470229
5812 | 0.2901024 | 0.7686846 | 0.2184573 | 7.737273 | -0.2464855
5872 | 0.2946075 | 0.7808048 | 0.2219018 | 7.703172 | -0.2509025
5932 | 0.2977828 | 0.7893474 | 0.2243296 | 7.679137 | -0.2540276
5992 | 0.2975507 | 0.7887227 | 0.224152 | 7.680895 | -0.2537987
6052 | 0.2968347 | 0.7867966 | 0.2236047 | 7.686314 | -0.2530934
6112 | 0.301387 | 0.7990436 | 0.2270852 | 7.651857 | -0.2575865
6172 | 0.3035534 | 0.8048722 | 0.2287417 | 7.635458 | -0.2597319
6232 | 0.3058069 | 0.8109347 | 0.2304646 | 7.6184 | -0.2619683
6292 | 0.3065661 | 0.8129771 | 0.231045 | 7.612654 | -0.2627229
6352 | 0.3075352 | 0.8155844 | 0.231786 | 7.605318 | -0.263687
6412 | 0.3121212 | 0.8279221 | 0.2352924 | 7.570606 | -0.2682617
6472 | 0.3144962 | 0.8343117 | 0.2371083 | 7.552628 | -0.2706391
6532 | 0.3164137 | 0.8394703 | 0.2385743 | 7.538114 | -0.2725627
6592 | 0.3210129 | 0.8518438 | 0.2420908 | 7.503301 | -0.2771917
6652 | 0.3214138 | 0.8529224 | 0.2423973 | 7.500266 | -0.2775962
6712 | 0.3205226 | 0.8505247 | 0.2417159 | 7.507012 | -0.2766972
6772 | 0.3229501 | 0.8570555 | 0.243572 | 7.488637 | -0.2791479
6832 | 0.3259467 | 0.8651171 | 0.245863 | 7.465956 | -0.2821813
6892 | 0.3253433 | 0.8634939 | 0.2454017 | 7.470523 | -0.2815698
6952 | 0.3294781 | 0.8746178 | 0.2485631 | 7.439225 | -0.285768
7012 | 0.3314163 | 0.8798321 | 0.250045 | 7.424555 | -0.2877421
7072 | 0.3348563 | 0.8890868 | 0.2526751 | 7.398516 | -0.2912553
7132 | 0.3341793 | 0.8872655 | 0.2521575 | 7.403641 | -0.2905629
7192 | 0.3361606 | 0.892596 | 0.2536724 | 7.388643 | -0.2925907
7252 | 0.3391993 | 0.900771 | 0.2559957 | 7.365642 | -0.2957085
7312 | 0.3407436 | 0.9049257 | 0.2571765 | 7.353953 | -0.2972968
7372 | 0.342044 | 0.9084243 | 0.2581708 | 7.344109 | -0.2986362
7432 | 0.3435548 | 0.9124888 | 0.2593259 | 7.332674 | -0.3001945
7492 | 0.3441691 | 0.9141414 | 0.2597956 | 7.328024 | -0.3008289
7552 | 0.3436341 | 0.9127019 | 0.2593865 | 7.332074 | -0.3002763
7612 | 0.3494353 | 0.928309 | 0.263822 | 7.288163 | -0.3062833
7672 | 0.349226 | 0.9277459 | 0.2636619 | 7.289747 | -0.3060659
7732 | 0.3482467 | 0.9251114 | 0.2629132 | 7.297159 | -0.3050496
7792 | 0.3511082 | 0.9328098 | 0.2651011 | 7.2755 | -0.3080223
7852 | 0.3568825 | 0.9483446 | 0.269516 | 7.231792 | -0.3140479
7912 | 0.3566251 | 0.9476519 | 0.2693191 | 7.233741 | -0.3137785
7972 | 0.3581038 | 0.9516301 | 0.2704497 | 7.222548 | -0.315327
8032 | 0.3595955 | 0.9556434 | 0.2715903 | 7.211256 | -0.3168916
8092 | 0.3600658 | 0.9569087 | 0.2719499 | 7.207696 | -0.3173854
8152 | 0.3630194 | 0.9648547 | 0.2742081 | 7.18534 | -0.3204919
8212 | 0.3631571 | 0.9652252 | 0.2743134 | 7.184298 | -0.320637
8272 | 0.3654156 | 0.9713014 | 0.2760402 | 7.167202 | -0.3230194
8332 | 0.3699161 | 0.9834092 | 0.2794812 | 7.133136 | -0.3277838
8392 | 0.3695444 | 0.9824091 | 0.279197 | 7.13595 | -0.3273894
8452 | 0.3695974 | 0.9825517 | 0.2792375 | 7.135549 | -0.3274456
8512 | 0.3714533 | 0.9875447 | 0.2806565 | 7.121501 | -0.3294163
8572 | 0.3723929 | 0.9900724 | 0.2813749 | 7.114389 | -0.3304154
8632 | 0.376083 | 1 | 0.28419625 | 7.086457125 | -0.3343492

## Catalyst 3, CHO, 20 bar CO2
TIME SEC | PCHC Intensity | Normalised Intensity PCHC | Conversion to PCHC | [CHO] for PCHC | ln([CHO]/[CHO]0) for PCHC | PCHC selectivity
52 | 0.009063445 | 0 | 0 | 9.9 | 0 | 1
112 | 0.01085589 | 0.003606136 | 0.0008207836 | 9.891874 | -0.0008211206 | Conversion Total | conversion to PCHC | Conversion to CC
172 | 0.01323912 | 0.008400856 | 0.001912098 | 9.88107 | -0.001913928 | 0.2276075 | 0.2276075 | 0
232 | 0.01587808 | 0.01371006 | 0.003120512 | 9.869107 | -0.003125391 | Concentration of CHO (M)
292 | 0.01723241 | 0.01643477 | 0.003740676 | 9.862967 | -0.00374769 | 9.9
352 | 0.02013249 | 0.02226931 | 0.005068662 | 9.84982 | -0.005081552
412 | 0.02408359 | 0.03021835 | 0.006877923 | 9.831909 | -0.006901685 | Cat conc (mol/dm3)
472 | 0.02977016 | 0.0416589 | 0.009481879 | 9.806129 | -0.009527118 | 0.0025
532 | 0.03615621 | 0.05450672 | 0.01240614 | 9.777179 | -0.01248374
592 | 0.04447436 | 0.07124162 | 0.01621513 | 9.73947 | -0.01634803 | kobs (s-1)
652 | 0.05427826 | 0.09096564 | 0.02070446 | 9.695026 | -0.0209218 | 5.35e-05
712 | 0.0632481 | 0.1090117 | 0.02481187 | 9.654362 | -0.02512487 | kp (M-1 s-1)
772 | 0.07224115 | 0.1271044 | 0.02892991 | 9.613594 | -0.02935663 | 0.0214
832 | 0.08101264 | 0.1447513 | 0.03294649 | 9.57383 | -0.03350145
892 | 0.09217756 | 0.1672135 | 0.03805905 | 9.523215 | -0.03880222
952 | 0.09971598 | 0.1823797 | 0.04151099 | 9.489041 | -0.04239719
1012 | 0.1076192 | 0.19828 | 0.04513001 | 9.453213 | -0.04618008
1072 | 0.1151147 | 0.2133598 | 0.04856229 | 9.419233 | -0.04978106
1132 | 0.1224793 | 0.2281762 | 0.05193461 | 9.385847 | -0.05333181
1192 | 0.1297495 | 0.2428029 | 0.05526376 | 9.352889 | -0.0568495
1252 | 0.1371865 | 0.257765 | 0.05866924 | 9.319174 | -0.06046071
1312 | 0.1441563 | 0.2717872 | 0.0618608 | 9.287578 | -0.06385694
1372 | 0.1498675 | 0.2832773 | 0.06447604 | 9.261687 | -0.06664852
1432 | 0.1577567 | 0.2991493 | 0.06808862 | 9.225923 | -0.07051755
1492 | 0.1658113 | 0.3153539 | 0.07177692 | 9.189408 | -0.07448319
1552 | 0.1711809 | 0.3261568 | 0.07423573 | 9.165066 | -0.07713565
1612 | 0.1787291 | 0.3413427 | 0.07769215 | 9.130848 | -0.08087622
1672 | 0.1846161 | 0.3531864 | 0.08038788 | 9.10416 | -0.0838033
1732 | 0.1921792 | 0.3684023 | 0.08385113 | 9.069874 | -0.0875764
1792 | 0.1976606 | 0.3794301 | 0.08636113 | 9.045025 | -0.09031989
1852 | 0.2044042 | 0.3929972 | 0.0894491 | 9.014454 | -0.09370548
1912 | 0.2099869 | 0.4042289 | 0.09200553 | 8.989145 | -0.09651699
1972 | 0.216349 | 0.4170284 | 0.09491878 | 8.960304 | -0.0997306
2032 | 0.2228573 | 0.4301223 | 0.09789905 | 8.930799 | -0.1030288
2092 | 0.2270806 | 0.4386188 | 0.09983293 | 8.911654 | -0.1051749
2152 | 0.2316459 | 0.4478035 | 0.1019234 | 8.890958 | -0.1075
2212 | 0.2357571 | 0.4560747 | 0.103806 | 8.87232 | -0.1095984
2272 | 0.2408397 | 0.4663001 | 0.1061334 | 8.849279 | -0.1121987
2332 | 0.2455796 | 0.4758362 | 0.1083039 | 8.827791 | -0.1146299
2392 | 0.2501771 | 0.4850857 | 0.1104091 | 8.80695 | -0.1169936
2452 | 0.2543023 | 0.4933851 | 0.1122981 | 8.788248 | -0.1191193
2512 | 0.2601594 | 0.5051685 | 0.1149801 | 8.761697 | -0.1221452
2572 | 0.263913 | 0.5127203 | 0.116699 | 8.74468 | -0.1240892
2632 | 0.2684148 | 0.5217773 | 0.1187604 | 8.724272 | -0.1264258
2692 | 0.2737955 | 0.5326026 | 0.1212243 | 8.699879 | -0.1292256
2752 | 0.2767158 | 0.5384777 | 0.1225616 | 8.68664 | -0.1307485
2812 | 0.2816655 | 0.5484358 | 0.1248281 | 8.664202 | -0.133335
2872 | 0.2843554 | 0.5538475 | 0.1260598 | 8.652008 | -0.1347434
2932 | 0.2898116 | 0.5648245 | 0.1285583 | 8.627273 | -0.1376063
2992 | 0.2922116 | 0.569653 | 0.1296573 | 8.616393 | -0.1388682
3052 | 0.29725 | 0.5797894 | 0.1319644 | 8.593552 | -0.1415226
3112 | 0.2995815 | 0.5844801 | 0.1330321 | 8.582983 | -0.1427533
3172 | 0.3048527 | 0.5950851 | 0.1354458 | 8.559086 | -0.1455413
3232 | 0.3071144 | 0.5996352 | 0.1364815 | 8.548833 | -0.1467399
3292 | 0.3117297 | 0.6089206 | 0.1385949 | 8.527911 | -0.1491904
3352 | 0.3144181 | 0.6143293 | 0.139826 | 8.515723 | -0.1506205
3412 | 0.319462 | 0.6244767 | 0.1421356 | 8.492858 | -0.1533092
3472 | 0.3215213 | 0.6286198 | 0.1430786 | 8.483522 | -0.1544091
3532 | 0.3281128 | 0.6418809 | 0.1460969 | 8.453641 | -0.1579376
3592 | 0.3301387 | 0.6459567 | 0.1470246 | 8.444457 | -0.1590246
3652 | 0.3349239 | 0.655584 | 0.1492158 | 8.422763 | -0.1615968
3712 | 0.3378014 | 0.661373 | 0.1505334 | 8.409719 | -0.1631467
3772 | 0.3406918 | 0.6671881 | 0.151857 | 8.396616 | -0.164706
3832 | 0.3449945 | 0.6758445 | 0.1538273 | 8.37711 | -0.1670318
3892 | 0.3492214 | 0.6843485 | 0.1557629 | 8.357948 | -0.1693218
3952 | 0.350965 | 0.6878562 | 0.1565612 | 8.350044 | -0.170268
4012 | 0.3556349 | 0.6972514 | 0.1586996 | 8.328873 | -0.1728065
4072 | 0.3580313 | 0.7020726 | 0.159797 | 8.31801 | -0.1741117
4132 | 0.3621888 | 0.7104369 | 0.1617008 | 8.299162 | -0.1763802
4192 | 0.367163 | 0.7204444 | 0.1639786 | 8.276612 | -0.179101
4252 | 0.3699588 | 0.726069 | 0.1652587 | 8.263938 | -0.1806335
4312 | 0.373976 | 0.7341511 | 0.1670983 | 8.245727 | -0.1828397
4372 | 0.3769365 | 0.7401072 | 0.1684539 | 8.232306 | -0.1844686
4432 | 0.3802218 | 0.7467168 | 0.1699583 | 8.217412 | -0.1862794
4492 | 0.384617 | 0.7555592 | 0.1719709 | 8.197488 | -0.188707
4552 | 0.3893369 | 0.7650549 | 0.1741322 | 8.176091 | -0.1913206
4612 | 0.3932233 | 0.7728739 | 0.1759119 | 8.158472 | -0.1934778
4672 | 0.3963829 | 0.7792305 | 0.1773587 | 8.144149 | -0.195235
4732 | 0.400198 | 0.786906 | 0.1791057 | 8.126853 | -0.1973609
4792 | 0.4007641 | 0.7880449 | 0.1793649 | 8.124287 | -0.1976768
4852 | 0.405072 | 0.7967117 | 0.1813376 | 8.104758 | -0.2000834
4912 | 0.4064337 | 0.7994512 | 0.1819611 | 8.098585 | -0.2008454
4972 | 0.4096166 | 0.8058547 | 0.1834186 | 8.084156 | -0.2026287
5032 | 0.4114423 | 0.8095277 | 0.1842546 | 8.07588 | -0.203653
5092 | 0.4145083 | 0.8156961 | 0.1856585 | 8.06198 | -0.2053755
5152 | 0.4167737 | 0.8202538 | 0.1866959 | 8.05171 | -0.2066502
5212 | 0.4191791 | 0.8250931 | 0.1877974 | 8.040806 | -0.2080054
5272 | 0.4212283 | 0.8292158 | 0.1887357 | 8.031516 | -0.2091614
5332 | 0.4248911 | 0.8365848 | 0.190413 | 8.014911 | -0.211231
5392 | 0.4254363 | 0.8376817 | 0.1906626 | 8.01244 | -0.2115394
5452 | 0.42554 | 0.8378905 | 0.1907102 | 8.011969 | -0.2115981
5512 | 0.4291427 | 0.8451385 | 0.1923599 | 7.995637 | -0.2136387
5572 | 0.4318722 | 0.8506298 | 0.1936097 | 7.983264 | -0.2151874
5632 | 0.4330606 | 0.8530207 | 0.1941539 | 7.977876 | -0.2158625
5692 | 0.4365564 | 0.8600538 | 0.1957547 | 7.962029 | -0.217851
5752 | 0.4347556 | 0.8564308 | 0.1949301 | 7.970192 | -0.2168261
5812 | 0.4361911 | 0.8593187 | 0.1955874 | 7.963685 | -0.2176429
5872 | 0.4363802 | 0.8596993 | 0.195674 | 7.962827 | -0.2177506
5932 | 0.4358832 | 0.8586995 | 0.1954464 | 7.96508 | -0.2174677
5992 | 0.4383772 | 0.863717 | 0.1965885 | 7.953774 | -0.2188882
6052 | 0.4379846 | 0.8629271 | 0.1964087 | 7.955554 | -0.2186644
6112 | 0.4395884 | 0.8661538 | 0.1971431 | 7.948283 | -0.2195788
6172 | 0.4413928 | 0.8697838 | 0.1979693 | 7.940104 | -0.2206084
6232 | 0.4406188 | 0.8682267 | 0.1976149 | 7.943613 | -0.2201666
6292 | 0.441867 | 0.8707379 | 0.1981865 | 7.937954 | -0.2208792
6352 | 0.4411221 | 0.8692393 | 0.1978454 | 7.941331 | -0.2204539
6412 | 0.4434648 | 0.8739524 | 0.1989181 | 7.93071 | -0.2217921
6472 | 0.444315 | 0.875663 | 0.1993075 | 7.926856 | -0.2222783
6532 | 0.4478623 | 0.8827996 | 0.2009318 | 7.910775 | -0.224309
6592 | 0.4478257 | 0.882726 | 0.2009151 | 7.910941 | -0.224288
6652 | 0.4480005 | 0.8830777 | 0.2009951 | 7.910149 | -0.2243882
6712 | 0.4489904 | 0.8850692 | 0.2014484 | 7.905661 | -0.2249557
6772 | 0.4527038 | 0.8925399 | 0.2031488 | 7.888827 | -0.2270873
6832 | 0.4526661 | 0.8924642 | 0.2031315 | 7.888998 | -0.2270657
6892 | 0.455451 | 0.8980669 | 0.2044068 | 7.876373 | -0.2286672
6952 | 0.457257 | 0.9017004 | 0.2052338 | 7.868186 | -0.2297073
7012 | 0.4572414 | 0.901669 | 0.2052266 | 7.868256 | -0.2296983
7072 | 0.4580406 | 0.9032767 | 0.2055926 | 7.864634 | -0.2301588
7132 | 0.4603975 | 0.9080185 | 0.2066718 | 7.853949 | -0.2315183
7192 | 0.4622325 | 0.9117104 | 0.2075121 | 7.84563 | -0.2325781
7252 | 0.4654932 | 0.9182703 | 0.2090052 | 7.830848 | -0.2344639
7312 | 0.4683261 | 0.9239698 | 0.2103025 | 7.818006 | -0.2361053
7372 | 0.4708148 | 0.9289767 | 0.2114421 | 7.806724 | -0.2375494
7432 | 0.4726123 | 0.9325929 | 0.2122651 | 7.798575 | -0.2385937
7492 | 0.4736651 | 0.934711 | 0.2127472 | 7.793802 | -0.2392059
7552 | 0.4757991 | 0.9390044 | 0.2137245 | 7.784128 | -0.240448
7612 | 0.4752875 | 0.9379751 | 0.2134902 | 7.786447 | -0.24015
7672 | 0.4812047 | 0.9498797 | 0.2161997 | 7.759622 | -0.2436011
7732 | 0.4820148 | 0.9515095 | 0.2165707 | 7.75595 | -0.2440744
7792 | 0.4843573 | 0.9562223 | 0.2176434 | 7.745331 | -0.2454446
7852 | 0.4873881 | 0.9623197 | 0.2190312 | 7.731591 | -0.24722
7912 | 0.4877392 | 0.9630261 | 0.219192 | 7.73 | -0.2474259
7972 | 0.491454 | 0.9704998 | 0.220893 | 7.713159 | -0.2496069
8032 | 0.4913626 | 0.9703159 | 0.2208512 | 7.713573 | -0.2495532
8092 | 0.495551 | 0.9787423 | 0.2227691 | 7.694586 | -0.2520178
8152 | 0.4976436 | 0.9829523 | 0.2237273 | 7.6851 | -0.2532514
8212 | 0.5000312 | 0.9877559 | 0.2248207 | 7.674276 | -0.2546609
8272 | 0.5053028 | 0.9983616 | 0.2272346 | 7.650378 | -0.2577798
8332 | 0.5061172 | 1 | 0.2276075 | 7.64668575 | -0.2582624
Rep 2:
TIME SEC | PCHC Intensity | Normalised Intensity PCHC | Conversion to PCHC | [CHO] for PCHC | ln([CHO]/[CHO]0) for PCHC | PCHC selectivity
52 | 0.005890694 | 0 | 0 | 9.9 | 0 | 1
112 | 0.006419001 | 0.00119052 | 0.0003120934 | 9.89691 | -0.0003121422 | Conversion Total | conversion to PCHC | Conversion to CC
172 | 0.008818153 | 0.006596923 | 0.001729375 | 9.882879 | -0.001730872 | 0.26214875 | 0.26214875 | 0
232 | 0.0152523 | 0.02109603 | 0.005530299 | 9.84525 | -0.005545648 | Concentration of CHO (M)
292 | 0.02077014 | 0.03353031 | 0.008789928 | 9.81298 | -0.008828787 | 9.9
352 | 0.02609219 | 0.04552334 | 0.01193389 | 9.781855 | -0.01200567
412 | 0.03434114 | 0.06411207 | 0.0168069 | 9.733612 | -0.01694974 | Cat conc (mol/dm3)
472 | 0.03948425 | 0.07570188 | 0.01984515 | 9.703533 | -0.02004471 | 0.0025
532 | 0.04763209 | 0.09406274 | 0.02465843 | 9.655882 | -0.02496754
592 | 0.05505984 | 0.1108009 | 0.02904632 | 9.612441 | -0.02947652 | kobs (s-1)
652 | 0.06072286 | 0.1235623 | 0.03239171 | 9.579322 | -0.03292793 | 3.92e-05
712 | 0.06568556 | 0.1347456 | 0.03532339 | 9.550298 | -0.03596236 | kp (M-1 s-1)
772 | 0.07193415 | 0.1488266 | 0.0390147 | 9.513754 | -0.03979617 | 0.01568
832 | 0.0763167 | 0.1587025 | 0.04160366 | 9.488124 | -0.04249387
892 | 0.08090903 | 0.1690512 | 0.04431655 | 9.461266 | -0.04532854
952 | 0.0862489 | 0.1810844 | 0.04747104 | 9.430037 | -0.04863477
1012 | 0.09156321 | 0.19306 | 0.05061043 | 9.398957 | -0.05193606
1072 | 0.09668582 | 0.2046036 | 0.05363657 | 9.368998 | -0.05512861
1132 | 0.1005701 | 0.2133566 | 0.05593117 | 9.346281 | -0.05755621
1192 | 0.106293 | 0.2262529 | 0.05931193 | 9.312812 | -0.06114368
1252 | 0.1122327 | 0.2396379 | 0.06282079 | 9.278074 | -0.06488075
1312 | 0.1162201 | 0.2486235 | 0.06517634 | 9.254754 | -0.06739736
1372 | 0.1191397 | 0.2552025 | 0.06690102 | 9.23768 | -0.06924399
1432 | 0.1243796 | 0.2670106 | 0.06999649 | 9.207035 | -0.07256691
1492 | 0.1291998 | 0.2778728 | 0.072844 | 9.178844 | -0.07563344
1552 | 0.1337708 | 0.2881734 | 0.07554429 | 9.152112 | -0.07855014
1612 | 0.1389349 | 0.2998104 | 0.07859493 | 9.12191 | -0.08185552
1672 | 0.1427948 | 0.3085084 | 0.08087509 | 9.099337 | -0.08433325
1732 | 0.1452728 | 0.3140927 | 0.082339 | 9.084844 | -0.08592723
1792 | 0.1506512 | 0.3262127 | 0.08551624 | 9.053389 | -0.08939557
1852 | 0.1557728 | 0.337754 | 0.08854178 | 9.023436 | -0.09270952
1912 | 0.1589376 | 0.3448858 | 0.09041138 | 9.004927 | -0.09476285
1972 | 0.1628774 | 0.3537639 | 0.09273877 | 8.981886 | -0.09732486
2032 | 0.1687703 | 0.3670434 | 0.09621998 | 8.947422 | -0.1011693
2092 | 0.1712334 | 0.3725938 | 0.09767501 | 8.933017 | -0.1027805
2152 | 0.1764189 | 0.3842792 | 0.1007383 | 8.902691 | -0.1061812
2212 | 0.1818204 | 0.3964512 | 0.1039292 | 8.871101 | -0.1097358
2272 | 0.1848311 | 0.4032358 | 0.1057078 | 8.853493 | -0.1117227
2332 | 0.1877575 | 0.4098303 | 0.1074365 | 8.836379 | -0.1136576
2392 | 0.1905802 | 0.4161913 | 0.109104 | 8.81987 | -0.1155276
2452 | 0.1956139 | 0.4275344 | 0.1120776 | 8.790432 | -0.118871
2512 | 0.1990709 | 0.4353248 | 0.1141198 | 8.770214 | -0.1211736
2572 | 0.2034414 | 0.4451735 | 0.1167017 | 8.744653 | -0.1240923
2632 | 0.2069793 | 0.4531461 | 0.1187917 | 8.723962 | -0.1264612
2692 | 0.2129568 | 0.4666162 | 0.1223228 | 8.689004 | -0.1304765
2752 | 0.2146458 | 0.4704222 | 0.1233206 | 8.679126 | -0.1316139
2812 | 0.2172839 | 0.4763671 | 0.124879 | 8.663697 | -0.1333932
2872 | 0.2200827 | 0.4826741 | 0.1265324 | 8.647329 | -0.1352842
2932 | 0.2267809 | 0.4977682 | 0.1304893 | 8.608156 | -0.1398246
2992 | 0.2286674 | 0.5020193 | 0.1316037 | 8.597123 | -0.1411071
3052 | 0.2324651 | 0.5105774 | 0.1338472 | 8.574912 | -0.143694
3112 | 0.235047 | 0.5163956 | 0.1353725 | 8.559813 | -0.1454564
3172 | 0.2385067 | 0.5241918 | 0.1374162 | 8.539579 | -0.147823
3232 | 0.2441987 | 0.5370186 | 0.1407788 | 8.50629 | -0.1517288
3292 | 0.2459641 | 0.540997 | 0.1418217 | 8.495965 | -0.1529434
3352 | 0.2483651 | 0.5464074 | 0.14324 | 8.481924 | -0.1545975
3412 | 0.2542741 | 0.5597231 | 0.1467307 | 8.447366 | -0.1586801
3472 | 0.2561893 | 0.564039 | 0.1478621 | 8.436165 | -0.1600069
3532 | 0.2580196 | 0.5681636 | 0.1489434 | 8.425461 | -0.1612766
3592 | 0.2611308 | 0.5751745 | 0.1507813 | 8.407265 | -0.1634385
3652 | 0.2660683 | 0.5863009 | 0.153698 | 8.378389 | -0.1668791
3712 | 0.2691916 | 0.5933393 | 0.1555432 | 8.360123 | -0.1690616
3772 | 0.2732716 | 0.6025332 | 0.1579533 | 8.336262 | -0.1719198
3832 | 0.2733262 | 0.6026563 | 0.1579856 | 8.335943 | -0.1719582
3892 | 0.2768321 | 0.6105568 | 0.1600567 | 8.315439 | -0.1744209
3952 | 0.2788224 | 0.6150418 | 0.1612324 | 8.303799 | -0.1758217
4012 | 0.283147 | 0.6247873 | 0.1637872 | 8.278507 | -0.1788722
4072 | 0.2844314 | 0.6276816 | 0.1645459 | 8.270995 | -0.1797799
4132 | 0.2877548 | 0.6351707 | 0.1665092 | 8.251559 | -0.1821326
4192 | 0.2908817 | 0.6422172 | 0.1683564 | 8.233271 | -0.1843513
4252 | 0.2948818 | 0.6512312 | 0.1707194 | 8.209878 | -0.1871967
4312 | 0.2971075 | 0.6562468 | 0.1720343 | 8.196861 | -0.1887835
4372 | 0.2995265 | 0.6616978 | 0.1734632 | 8.182714 | -0.1905109
4432 | 0.3024009 | 0.6681753 | 0.1751613 | 8.165903 | -0.1925674
4492 | 0.3046465 | 0.6732356 | 0.1764879 | 8.15277 | -0.194177
4552 | 0.3080781 | 0.6809685 | 0.178515 | 8.132701 | -0.1966416
4612 | 0.3115177 | 0.6887195 | 0.180547 | 8.112585 | -0.1991182
4672 | 0.31327 | 0.6926684 | 0.1815821 | 8.102337 | -0.2003822
4732 | 0.3153107 | 0.697267 | 0.1827877 | 8.090402 | -0.2018563
4792 | 0.3204481 | 0.708844 | 0.1858226 | 8.060357 | -0.205577
4852 | 0.3211061 | 0.7103266 | 0.1862112 | 8.056509 | -0.2060544
4912 | 0.3258582 | 0.7210354 | 0.1890185 | 8.028717 | -0.2095101
4972 | 0.3293046 | 0.7288017 | 0.1910544 | 8.008561 | -0.2120237
5032 | 0.3308368 | 0.7322545 | 0.1919596 | 7.9996 | -0.2131432
5092 | 0.3353601 | 0.7424477 | 0.1946317 | 7.973146 | -0.2164556
5152 | 0.336372 | 0.7447279 | 0.1952295 | 7.967228 | -0.2171981
5212 | 0.3401432 | 0.7532261 | 0.1974573 | 7.945173 | -0.2199702
5272 | 0.3433865 | 0.7605348 | 0.1993732 | 7.926205 | -0.2223604
5332 | 0.3448393 | 0.7638087 | 0.2002315 | 7.917708 | -0.223433
5392 | 0.3454367 | 0.7651549 | 0.2005844 | 7.914214 | -0.2238743
5452 | 0.3493193 | 0.7739041 | 0.202878 | 7.891508 | -0.2267475
5512 | 0.3500717 | 0.7755996 | 0.2033225 | 7.887108 | -0.2273053
5572 | 0.3546872 | 0.7860005 | 0.206049 | 7.860114 | -0.2307336
5632 | 0.3569839 | 0.791176 | 0.2074058 | 7.846683 | -0.2324439
5692 | 0.3598767 | 0.7976949 | 0.2091147 | 7.829764 | -0.2346024
5752 | 0.360652 | 0.799442 | 0.2095727 | 7.82523 | -0.2351816
5812 | 0.3638792 | 0.8067143 | 0.2114791 | 7.806356 | -0.2375964
5872 | 0.3658552 | 0.8111671 | 0.2126464 | 7.7948 | -0.2390779
5932 | 0.3680525 | 0.8161186 | 0.2139445 | 7.78195 | -0.2407278
5992 | 0.3702546 | 0.821081 | 0.2152454 | 7.769071 | -0.2423842
6052 | 0.3739058 | 0.829309 | 0.2174023 | 7.747717 | -0.2451365
6112 | 0.3749224 | 0.8315997 | 0.2180028 | 7.741772 | -0.2459041
6172 | 0.3807673 | 0.8447711 | 0.2214557 | 7.707589 | -0.2503294
6232 | 0.382111 | 0.847799 | 0.2222495 | 7.69973 | -0.2513494
6292 | 0.3840691 | 0.8522116 | 0.2234062 | 7.688278 | -0.2528379
6352 | 0.3881226 | 0.8613459 | 0.2258007 | 7.664573 | -0.255926
6412 | 0.3889888 | 0.8632978 | 0.2263124 | 7.659507 | -0.2565872
6472 | 0.3929898 | 0.872314 | 0.228676 | 7.636107 | -0.2596468
6532 | 0.3942138 | 0.8750723 | 0.2293991 | 7.628949 | -0.2605847
6592 | 0.3959171 | 0.8789105 | 0.2304053 | 7.618988 | -0.2618913
6652 | 0.3994403 | 0.8868499 | 0.2324866 | 7.598383 | -0.2645993
6712 | 0.4021881 | 0.8930422 | 0.2341099 | 7.582312 | -0.2667166
6772 | 0.4054468 | 0.9003854 | 0.2360349 | 7.563254 | -0.2692332
6832 | 0.4055301 | 0.9005732 | 0.2360841 | 7.562767 | -0.2692976
6892 | 0.4094723 | 0.9094567 | 0.2384129 | 7.539712 | -0.2723508
6952 | 0.410863 | 0.9125907 | 0.2392345 | 7.531578 | -0.2734301
7012 | 0.4144203 | 0.9206069 | 0.2413359 | 7.510774 | -0.2761962
7072 | 0.4161765 | 0.9245645 | 0.2423734 | 7.500503 | -0.2775647
7132 | 0.4161583 | 0.9245234 | 0.2423627 | 7.50061 | -0.2775504
7192 | 0.4231991 | 0.9403896 | 0.246522 | 7.459433 | -0.2830554
7252 | 0.4226593 | 0.9391731 | 0.2462031 | 7.46259 | -0.2826322
7312 | 0.4246239 | 0.9436002 | 0.2473636 | 7.4511 | -0.2841731
7372 | 0.4278602 | 0.9508933 | 0.2492755 | 7.432173 | -0.2867165
7432 | 0.4308684 | 0.9576722 | 0.2510526 | 7.41458 | -0.2890865
7492 | 0.4325833 | 0.9615366 | 0.2520656 | 7.40455 | -0.29044
7552 | 0.4374311 | 0.9724609 | 0.2549294 | 7.376199 | -0.2942763
7612 | 0.4363393 | 0.9700007 | 0.2542845 | 7.382584 | -0.2934111
7672 | 0.4392129 | 0.9764762 | 0.255982 | 7.365778 | -0.2956901
7732 | 0.4422761 | 0.983379 | 0.2577916 | 7.347863 | -0.2981252
7792 | 0.4441067 | 0.987504 | 0.258873 | 7.337158 | -0.2995832
7852 | 0.4442794 | 0.9878933 | 0.258975 | 7.336147 | -0.2997209
7912 | 0.4496519 | 1 | 0.26214875 | 7.304727375 | -0.304013

## Catalyst 3, CHO, 25 bar CO2
TIME SEC | PCHC Intensity | Normalised Intensity PCHC | Conversion to PCHC | [CHO] for PCHC | ln([CHO]/[CHO]0) for PCHC | PCHC selectivity
52 | 0.002690235 | 0 | 0 | 9.9 | 0 | 1
112 | 0.001921564 | -0.00159608 | -0.0005578699 | 9.905523 | 0.0005577143 | Conversion Total | conversion to PCHC | Conversion to CC
172 | 0.002296094 | -0.0008184 | -0.0002860512 | 9.902832 | 0.0002860103 | 0.349525 | 0.349525 | 0
232 | 0.004790214 | 0.004360423 | 0.001524077 | 9.884912 | -0.001525239 | Concentration of CHO (M)
292 | 0.007268643 | 0.009506666 | 0.003322817 | 9.867104 | -0.00332835 | 9.9
352 | 0.008327527 | 0.01170535 | 0.004091311 | 9.859496 | -0.004099704
412 | 0.009806125 | 0.01477553 | 0.005164417 | 9.848872 | -0.005177798 | Cat conc (mol/dm3)
472 | 0.009991952 | 0.01516138 | 0.005299282 | 9.847537 | -0.005313373 | 0.0025
532 | 0.01218374 | 0.01971243 | 0.006889987 | 9.831789 | -0.006913833
592 | 0.01379993 | 0.02306832 | 0.008062956 | 9.820177 | -0.008095638 | kobs (s-1)
652 | 0.016072 | 0.02778607 | 0.009711924 | 9.803852 | -0.009759393 | 4.75e-05
712 | 0.01812355 | 0.03204593 | 0.01120085 | 9.789112 | -0.01126406 | kp (M-1 s-1)
772 | 0.01877206 | 0.03339251 | 0.01167152 | 9.784452 | -0.01174017 | 0.019
832 | 0.02088234 | 0.03777434 | 0.01320308 | 9.76929 | -0.01329101
892 | 0.0223964 | 0.04091814 | 0.01430191 | 9.758411 | -0.01440517
952 | 0.02334513 | 0.04288811 | 0.01499047 | 9.751594 | -0.01510396
1012 | 0.02490106 | 0.04611885 | 0.01611969 | 9.740415 | -0.01625103
1072 | 0.02569429 | 0.04776592 | 0.01669538 | 9.734716 | -0.01683632
1132 | 0.02586622 | 0.04812293 | 0.01682017 | 9.73348 | -0.01696323
1192 | 0.02886674 | 0.05435324 | 0.01899782 | 9.711922 | -0.01918059
1252 | 0.02980602 | 0.05630357 | 0.0196795 | 9.705173 | -0.01987572
1312 | 0.03039485 | 0.05752624 | 0.02010686 | 9.700942 | -0.02031175
1372 | 0.03151833 | 0.05985905 | 0.02092223 | 9.69287 | -0.02114421
1432 | 0.03276624 | 0.06245021 | 0.02182791 | 9.683904 | -0.02206966
1492 | 0.03444332 | 0.06593254 | 0.02304507 | 9.671854 | -0.02331476
1552 | 0.03523255 | 0.0675713 | 0.02361786 | 9.666183 | -0.02390123
1612 | 0.03737042 | 0.07201039 | 0.02516943 | 9.650823 | -0.0254916
1672 | 0.03849956 | 0.07435497 | 0.02598892 | 9.64271 | -0.0263326
1732 | 0.03956191 | 0.07656084 | 0.02675993 | 9.635077 | -0.02712449
1792 | 0.04007679 | 0.07762994 | 0.0271336 | 9.631377 | -0.02750852
1852 | 0.04144347 | 0.08046773 | 0.02812548 | 9.621558 | -0.02852858
1912 | 0.04263399 | 0.08293975 | 0.02898951 | 9.613004 | -0.02941801
1972 | 0.0424787 | 0.0826173 | 0.02887681 | 9.61412 | -0.02930195
2032 | 0.04435068 | 0.08650431 | 0.03023542 | 9.600669 | -0.03070194
2092 | 0.04459724 | 0.08701627 | 0.03041436 | 9.598898 | -0.03088647
2152 | 0.04627138 | 0.09049247 | 0.03162938 | 9.586869 | -0.03214039
2212 | 0.04728353 | 0.09259411 | 0.03236396 | 9.579597 | -0.03289925
2272 | 0.04796994 | 0.09401939 | 0.03286213 | 9.574665 | -0.03341422
2332 | 0.04930407 | 0.09678959 | 0.03383038 | 9.565079 | -0.03441587
2392 | 0.05038503 | 0.09903412 | 0.0346149 | 9.557312 | -0.03522819
2452 | 0.05199357 | 0.1023741 | 0.03578231 | 9.545755 | -0.03643819
2512 | 0.05150486 | 0.1013593 | 0.03542762 | 9.549267 | -0.03607041
2572 | 0.05331 | 0.1051076 | 0.03673772 | 9.536297 | -0.03742954
2632 | 0.05323659 | 0.1049551 | 0.03668444 | 9.536824 | -0.03737424
2692 | 0.05442452 | 0.1074218 | 0.03754659 | 9.528289 | -0.03826962
2752 | 0.05461646 | 0.1078203 | 0.03768589 | 9.52691 | -0.03841436
2812 | 0.0564579 | 0.1116439 | 0.03902233 | 9.513679 | -0.03980411
2872 | 0.05682797 | 0.1124123 | 0.03929092 | 9.51102 | -0.04008364
2932 | 0.05696849 | 0.1127041 | 0.0393929 | 9.51001 | -0.0401898
2992 | 0.05726441 | 0.1133185 | 0.03960767 | 9.507884 | -0.0404134
3052 | 0.05975196 | 0.1184837 | 0.04141302 | 9.490011 | -0.04229498
3112 | 0.05986391 | 0.1187162 | 0.04149427 | 9.489207 | -0.04237974
3172 | 0.06026355 | 0.119546 | 0.04178431 | 9.486335 | -0.04268239
3232 | 0.06144049 | 0.1219898 | 0.04263849 | 9.477879 | -0.0435742
3292 | 0.06160914 | 0.12234 | 0.04276089 | 9.476667 | -0.04370206
3352 | 0.0616176 | 0.1223576 | 0.04276703 | 9.476606 | -0.04370848
3412 | 0.06191313 | 0.1229712 | 0.04298151 | 9.474483 | -0.04393257
3472 | 0.0654217 | 0.1302565 | 0.04552789 | 9.449274 | -0.04659685
3532 | 0.06448281 | 0.1283069 | 0.04484648 | 9.45602 | -0.0458832
3592 | 0.0647762 | 0.1289161 | 0.04505941 | 9.453912 | -0.04610615
3652 | 0.06574268 | 0.1309229 | 0.04576084 | 9.446968 | -0.04684094
3712 | 0.06686666 | 0.1332568 | 0.04657658 | 9.438892 | -0.04769617
3772 | 0.06884785 | 0.1373706 | 0.04801444 | 9.424657 | -0.04920541
3832 | 0.06777346 | 0.1351397 | 0.04723469 | 9.432377 | -0.04838667
3892 | 0.06955889 | 0.138847 | 0.04853049 | 9.419548 | -0.04974763
3952 | 0.06831693 | 0.1362681 | 0.04762912 | 9.428472 | -0.04880074
4012 | 0.06859182 | 0.1368389 | 0.04782863 | 9.426497 | -0.04901025
4072 | 0.07062378 | 0.1410581 | 0.04930334 | 9.411897 | -0.05056024
4132 | 0.07003134 | 0.139828 | 0.04887337 | 9.416154 | -0.05010807
4192 | 0.07173415 | 0.1433637 | 0.0501092 | 9.403919 | -0.05140825
4252 | 0.07211094 | 0.1441461 | 0.05038266 | 9.401212 | -0.05169617
4312 | 0.07314962 | 0.1463028 | 0.05113649 | 9.393749 | -0.05249031
4372 | 0.07261928 | 0.1452016 | 0.05075159 | 9.397559 | -0.05208475
4432 | 0.075184 | 0.150527 | 0.05261296 | 9.379132 | -0.05404757
4492 | 0.07394053 | 0.1479451 | 0.0517105 | 9.388066 | -0.05309544
4552 | 0.07552509 | 0.1512353 | 0.05286051 | 9.376681 | -0.0543089
4612 | 0.07574947 | 0.1517012 | 0.05302335 | 9.375069 | -0.05448085
4672 | 0.07590071 | 0.1520152 | 0.05313311 | 9.373982 | -0.05459676
4732 | 0.0765039 | 0.1532677 | 0.05357088 | 9.369648 | -0.0550592
4792 | 0.0778553 | 0.1560737 | 0.05455167 | 9.359938 | -0.05609605
4852 | 0.07828485 | 0.1569657 | 0.05486343 | 9.356852 | -0.05642584
4912 | 0.07879219 | 0.1580191 | 0.05523163 | 9.353207 | -0.05681549
4972 | 0.07856614 | 0.1575498 | 0.05506758 | 9.354831 | -0.05664186
5032 | 0.0794235 | 0.15933 | 0.05568981 | 9.348671 | -0.05730057
5092 | 0.0807334 | 0.1620499 | 0.05664048 | 9.339259 | -0.05830782
5152 | 0.08137806 | 0.1633884 | 0.05710835 | 9.334627 | -0.0588039
5212 | 0.08052297 | 0.1616129 | 0.05648776 | 9.340771 | -0.05814594
5272 | 0.08122951 | 0.16308 | 0.05700054 | 9.335695 | -0.05868957
5332 | 0.08229302 | 0.1652883 | 0.05777239 | 9.328053 | -0.05950841
5392 | 0.08266933 | 0.1660697 | 0.0580455 | 9.32535 | -0.0597983
5452 | 0.08241649 | 0.1655447 | 0.057862 | 9.327166 | -0.05960352
5512 | 0.08340058 | 0.167588 | 0.05857621 | 9.320096 | -0.06036188
5572 | 0.08281406 | 0.1663702 | 0.05815054 | 9.32431 | -0.05990982
5632 | 0.08407405 | 0.1689864 | 0.05906499 | 9.315257 | -0.0608812
5692 | 0.08493792 | 0.1707802 | 0.05969194 | 9.30905 | -0.06154774
5752 | 0.08480328 | 0.1705006 | 0.05959423 | 9.310017 | -0.06144383
5812 | 0.08568494 | 0.1723313 | 0.0602341 | 9.303682 | -0.06212448
5872 | 0.08637122 | 0.1737563 | 0.06073218 | 9.298751 | -0.06265462
5932 | 0.08633179 | 0.1736744 | 0.06070356 | 9.299035 | -0.06262415
5992 | 0.08704317 | 0.1751516 | 0.06121985 | 9.293923 | -0.06317396
6052 | 0.08698 | 0.1750204 | 0.061174 | 9.294377 | -0.06312512
6112 | 0.08729203 | 0.1756683 | 0.06140046 | 9.292135 | -0.06336637
6172 | 0.08813093 | 0.1774102 | 0.0620093 | 9.286108 | -0.06401524
6232 | 0.08914699 | 0.17952 | 0.06274672 | 9.278808 | -0.06480172
6292 | 0.08811591 | 0.177379 | 0.0619984 | 9.286216 | -0.06400362
6352 | 0.08913846 | 0.1795023 | 0.06274052 | 9.278869 | -0.06479511
6412 | 0.08868304 | 0.1785566 | 0.06241 | 9.282141 | -0.06444253
6472 | 0.09028385 | 0.1818806 | 0.0635718 | 9.270639 | -0.06568243
6532 | 0.09033837 | 0.1819938 | 0.06361137 | 9.270247 | -0.06572468
6592 | 0.09186861 | 0.1851712 | 0.06472195 | 9.259253 | -0.06691141
6652 | 0.09179686 | 0.1850222 | 0.06466988 | 9.259768 | -0.06685574
6712 | 0.09214129 | 0.1857374 | 0.06491985 | 9.257293 | -0.06712304
6772 | 0.09208516 | 0.1856208 | 0.06487912 | 9.257697 | -0.06707947
6832 | 0.09312435 | 0.1877786 | 0.06563331 | 9.25023 | -0.06788632
6892 | 0.09291604 | 0.1873461 | 0.06548213 | 9.251727 | -0.06772453
6952 | 0.09370551 | 0.1889853 | 0.0660551 | 9.246055 | -0.06833784
7012 | 0.09407891 | 0.1897607 | 0.06632609 | 9.243372 | -0.06862804
7072 | 0.09544622 | 0.1925998 | 0.06731843 | 9.233548 | -0.06969143
7132 | 0.09449701 | 0.1906288 | 0.06662953 | 9.240368 | -0.06895309
7192 | 0.09431648 | 0.190254 | 0.06649851 | 9.241665 | -0.06881273
7252 | 0.09645773 | 0.1947001 | 0.06805254 | 9.22628 | -0.07047884
7312 | 0.09563361 | 0.1929889 | 0.06745443 | 9.232201 | -0.06983726
7372 | 0.09670848 | 0.1952207 | 0.06823453 | 9.224478 | -0.07067414
7432 | 0.09559866 | 0.1929163 | 0.06742907 | 9.232452 | -0.06981007
7492 | 0.09630331 | 0.1943794 | 0.06794047 | 9.227389 | -0.07035859
7552 | 0.09715733 | 0.1961527 | 0.06856029 | 9.221253 | -0.07102381
7612 | 0.09814466 | 0.1982028 | 0.06927685 | 9.214159 | -0.07179341
7672 | 0.09856133 | 0.199068 | 0.06957925 | 9.211165 | -0.07211838
7732 | 0.09761281 | 0.1970985 | 0.06889085 | 9.217981 | -0.07137877
7792 | 0.09916558 | 0.2003227 | 0.07001779 | 9.206824 | -0.07258982
7852 | 0.09932637 | 0.2006566 | 0.07013449 | 9.205669 | -0.07271531
7912 | 0.09980013 | 0.2016403 | 0.07047832 | 9.202265 | -0.07308515
7972 | 0.09967916 | 0.2013891 | 0.07039053 | 9.203134 | -0.0729907
8032 | 0.09960007 | 0.2012249 | 0.07033313 | 9.203702 | -0.07292896
8092 | 0.1006388 | 0.2033817 | 0.07108697 | 9.196239 | -0.07374017
8152 | 0.1000571 | 0.202174 | 0.07066485 | 9.200418 | -0.07328584
8212 | 0.1026222 | 0.2075001 | 0.07252647 | 9.181988 | -0.07529103
8272 | 0.1029776 | 0.2082381 | 0.07278442 | 9.179434 | -0.07556919
8332 | 0.1062489 | 0.2150306 | 0.07515855 | 9.15593 | -0.07813297
8392 | 0.1092227 | 0.2212055 | 0.07731685 | 9.134563 | -0.08046939
8452 | 0.1104304 | 0.2237131 | 0.07819332 | 9.125886 | -0.08141976
8512 | 0.1133155 | 0.2297038 | 0.08028722 | 9.105157 | -0.08369385
8572 | 0.1149494 | 0.2330964 | 0.08147303 | 9.093417 | -0.08498402
8632 | 0.118805 | 0.2411022 | 0.08427126 | 9.065715 | -0.08803509
8692 | 0.1211891 | 0.2460526 | 0.08600155 | 9.048585 | -0.08992641
8752 | 0.1256158 | 0.2552443 | 0.08921426 | 9.016779 | -0.09344761
8812 | 0.1284575 | 0.2611449 | 0.09127665 | 8.996361 | -0.09571458
8872 | 0.1325103 | 0.26956 | 0.09421798 | 8.967242 | -0.09895659
8932 | 0.1360155 | 0.2768383 | 0.09676192 | 8.942057 | -0.1017691
8992 | 0.1382501 | 0.2814783 | 0.09838371 | 8.926001 | -0.1035662
9052 | 0.1424854 | 0.2902726 | 0.1014575 | 8.895571 | -0.1069813
9112 | 0.1463081 | 0.2982101 | 0.1042319 | 8.868105 | -0.1100737
9172 | 0.1492723 | 0.304365 | 0.1063832 | 8.846806 | -0.1124782
9232 | 0.1541871 | 0.31457 | 0.1099501 | 8.811494 | -0.1164777
9292 | 0.1565375 | 0.3194505 | 0.1116559 | 8.794606 | -0.1183962
9352 | 0.1614335 | 0.3296167 | 0.1152093 | 8.759428 | -0.1224041
9412 | 0.1658196 | 0.3387239 | 0.1183925 | 8.727914 | -0.1260083
9472 | 0.1683156 | 0.3439068 | 0.120204 | 8.70998 | -0.1280652
9532 | 0.1719751 | 0.3515054 | 0.1228599 | 8.683687 | -0.1310886
9592 | 0.1765294 | 0.3609621 | 0.1261653 | 8.650964 | -0.134864
9652 | 0.179902 | 0.3679649 | 0.1286129 | 8.626732 | -0.137669
9712 | 0.1830666 | 0.374536 | 0.1309097 | 8.603994 | -0.1403082
9772 | 0.1859377 | 0.3804975 | 0.1329934 | 8.583365 | -0.1427087
9832 | 0.1903173 | 0.3895913 | 0.1361719 | 8.551898 | -0.1463815
9892 | 0.1939824 | 0.3972017 | 0.1388319 | 8.525564 | -0.1494656
9952 | 0.1976121 | 0.4047384 | 0.1414662 | 8.499485 | -0.1525292
10012 | 0.2005117 | 0.4107591 | 0.1435706 | 8.478651 | -0.1549834
10072 | 0.2050709 | 0.420226 | 0.1468795 | 8.445893 | -0.1588545
10132 | 0.2073028 | 0.4248602 | 0.1484993 | 8.429857 | -0.1607549
10192 | 0.2133144 | 0.4373429 | 0.1528623 | 8.386664 | -0.165892
10252 | 0.2149186 | 0.4406739 | 0.1540265 | 8.375137 | -0.1672673
10312 | 0.218788 | 0.4487084 | 0.1568348 | 8.347335 | -0.1705924
10372 | 0.2216338 | 0.4546173 | 0.1589001 | 8.326889 | -0.1730448
10432 | 0.2254202 | 0.4624795 | 0.1616481 | 8.299683 | -0.1763174
10492 | 0.2290505 | 0.4700175 | 0.1642829 | 8.2736 | -0.1794651
10552 | 0.2317797 | 0.4756843 | 0.1662636 | 8.253991 | -0.181838
10612 | 0.2351263 | 0.4826333 | 0.1686924 | 8.229945 | -0.1847554
10672 | 0.2385492 | 0.4897408 | 0.1711766 | 8.205351 | -0.1877482
10732 | 0.2415485 | 0.4959685 | 0.1733534 | 8.183801 | -0.190378
10792 | 0.2432164 | 0.4994317 | 0.1745639 | 8.171818 | -0.1918434
10852 | 0.247089 | 0.5074729 | 0.1773745 | 8.143993 | -0.1952542
10912 | 0.2494717 | 0.5124202 | 0.1791037 | 8.126874 | -0.1973585
10972 | 0.2530576 | 0.5198662 | 0.1817062 | 8.101108 | -0.2005339
11032 | 0.2568176 | 0.5276735 | 0.1844351 | 8.074093 | -0.2038742
11092 | 0.2591312 | 0.5324775 | 0.1861142 | 8.05747 | -0.2059352
11152 | 0.2628357 | 0.5401694 | 0.1888027 | 8.030853 | -0.209244
11212 | 0.2642047 | 0.5430122 | 0.1897963 | 8.021016 | -0.2104696
11272 | 0.2685434 | 0.5520211 | 0.1929452 | 7.989843 | -0.2143637
11332 | 0.2718177 | 0.5588199 | 0.1953215 | 7.966317 | -0.2173125
11392 | 0.2731405 | 0.5615665 | 0.1962815 | 7.956813 | -0.2185063
11452 | 0.2762809 | 0.5680874 | 0.1985607 | 7.934249 | -0.2213461
11512 | 0.2779207 | 0.5714922 | 0.1997508 | 7.922467 | -0.2228321
11572 | 0.2819636 | 0.579887 | 0.202685 | 7.893418 | -0.2265055
11632 | 0.284524 | 0.5852034 | 0.2045432 | 7.875022 | -0.2288388
11692 | 0.2867521 | 0.5898298 | 0.2061603 | 7.859013 | -0.2308737
11752 | 0.291187 | 0.5990385 | 0.2093789 | 7.827149 | -0.2349365
11812 | 0.2920406 | 0.6008109 | 0.2099984 | 7.821016 | -0.2357203
11872 | 0.2952729 | 0.6075226 | 0.2123443 | 7.797791 | -0.2386943
11932 | 0.2972352 | 0.611597 | 0.2137685 | 7.783692 | -0.2405039
11992 | 0.3006164 | 0.6186178 | 0.2162224 | 7.759398 | -0.24363
12052 | 0.3031142 | 0.6238043 | 0.2180352 | 7.741452 | -0.2459455
12112 | 0.3052559 | 0.6282514 | 0.2195896 | 7.726063 | -0.2479353
12172 | 0.3078859 | 0.6337123 | 0.2214983 | 7.707167 | -0.2503841
12232 | 0.3115449 | 0.64131 | 0.2241539 | 7.680877 | -0.2538011
12292 | 0.3141974 | 0.6468176 | 0.2260789 | 7.661819 | -0.2562854
12352 | 0.3153519 | 0.6492149 | 0.2269168 | 7.653523 | -0.2573687
12412 | 0.317564 | 0.6538081 | 0.2285223 | 7.637629 | -0.2594475
12472 | 0.3209646 | 0.6608692 | 0.2309903 | 7.613196 | -0.2626517
12532 | 0.3238075 | 0.6667722 | 0.2330535 | 7.59277 | -0.2653383
12592 | 0.3260472 | 0.6714227 | 0.234679 | 7.576678 | -0.2674599
12652 | 0.329534 | 0.6786628 | 0.2372096 | 7.551625 | -0.270772
12712 | 0.3304806 | 0.6806282 | 0.2378966 | 7.544824 | -0.271673
12772 | 0.3351579 | 0.6903402 | 0.2412912 | 7.511217 | -0.2761372
12832 | 0.3364079 | 0.6929358 | 0.2421984 | 7.502236 | -0.2773337
12892 | 0.3384778 | 0.6972338 | 0.2437006 | 7.487364 | -0.279318
12952 | 0.3413949 | 0.7032908 | 0.2458177 | 7.466404 | -0.2821212
13012 | 0.343585 | 0.7078384 | 0.2474072 | 7.450668 | -0.284231
13072 | 0.3466769 | 0.7142584 | 0.2496512 | 7.428453 | -0.2872171
13132 | 0.3479176 | 0.7168348 | 0.2505517 | 7.419538 | -0.2884179
13192 | 0.3503522 | 0.72189 | 0.2523186 | 7.402046 | -0.2907783
13252 | 0.3530044 | 0.7273971 | 0.2542435 | 7.38299 | -0.2933561
13312 | 0.354843 | 0.7312148 | 0.2555778 | 7.369779 | -0.295147
13372 | 0.3568829 | 0.7354503 | 0.2570583 | 7.355123 | -0.2971377
13432 | 0.3585573 | 0.7389271 | 0.2582735 | 7.343092 | -0.2987747
13492 | 0.363141 | 0.7484447 | 0.2616001 | 7.310159 | -0.3032698
13552 | 0.3637248 | 0.749657 | 0.2620238 | 7.305964 | -0.3038438
13612 | 0.3672282 | 0.7569314 | 0.2645665 | 7.280792 | -0.3072951
13672 | 0.3691276 | 0.7608755 | 0.265945 | 7.267145 | -0.3091713
13732 | 0.3723003 | 0.7674633 | 0.2682476 | 7.244349 | -0.3123131
13792 | 0.3738154 | 0.7706093 | 0.2693472 | 7.233462 | -0.3138169
13852 | 0.3749705 | 0.7730077 | 0.2701855 | 7.225163 | -0.3149649
13912 | 0.3773028 | 0.7778506 | 0.2718782 | 7.208405 | -0.317287
13972 | 0.3792604 | 0.7819152 | 0.2732989 | 7.194341 | -0.3192401
14032 | 0.3810066 | 0.7855412 | 0.2745663 | 7.181794 | -0.3209856
14092 | 0.3835555 | 0.7908338 | 0.2764162 | 7.16348 | -0.3235389
14152 | 0.3857276 | 0.7953439 | 0.2779926 | 7.147874 | -0.3257198
14212 | 0.3899442 | 0.8040994 | 0.2810528 | 7.117577 | -0.3299674
14272 | 0.3916573 | 0.8076563 | 0.2822961 | 7.105269 | -0.3316982
14332 | 0.393405 | 0.8112854 | 0.2835645 | 7.092711 | -0.3334671
14392 | 0.3950841 | 0.8147719 | 0.2847831 | 7.080647 | -0.3351695
14452 | 0.397307 | 0.8193876 | 0.2863964 | 7.064675 | -0.3374277
14512 | 0.3992171 | 0.8233537 | 0.2877827 | 7.050951 | -0.3393722
14572 | 0.4010368 | 0.8271321 | 0.2891033 | 7.037877 | -0.3412282
14632 | 0.4029182 | 0.8310387 | 0.2904688 | 7.024359 | -0.3431508
14692 | 0.4081724 | 0.8419485 | 0.2942821 | 6.986608 | -0.3485396
14752 | 0.4090965 | 0.8438675 | 0.2949528 | 6.979967 | -0.3494905
14812 | 0.4103199 | 0.8464078 | 0.2958407 | 6.971177 | -0.3507506
14872 | 0.4129077 | 0.851781 | 0.2977187 | 6.952584 | -0.3534213
14932 | 0.4131207 | 0.8522233 | 0.2978734 | 6.951054 | -0.3536415
14992 | 0.4158644 | 0.8579204 | 0.2998646 | 6.93134 | -0.3564816
15052 | 0.4187914 | 0.8639979 | 0.3019889 | 6.91031 | -0.3595202
15112 | 0.4205055 | 0.8675571 | 0.3032329 | 6.897994 | -0.3613041
15172 | 0.4234446 | 0.87366 | 0.305366 | 6.876877 | -0.3643702
15232 | 0.4241118 | 0.8750453 | 0.3058502 | 6.872083 | -0.3650675
15292 | 0.4261258 | 0.8792273 | 0.3073119 | 6.857612 | -0.3671755
15352 | 0.4289551 | 0.885102 | 0.3093653 | 6.837284 | -0.3701442
15412 | 0.4317936 | 0.890996 | 0.3114254 | 6.816889 | -0.3731316
15472 | 0.4320013 | 0.8914272 | 0.3115761 | 6.815397 | -0.3733505
15532 | 0.435097 | 0.8978552 | 0.3138228 | 6.793154 | -0.3766194
15592 | 0.4368206 | 0.901434 | 0.3150737 | 6.78077 | -0.3784441
15652 | 0.4396333 | 0.9072744 | 0.3171151 | 6.760561 | -0.3814289
15712 | 0.4426057 | 0.9134463 | 0.3192723 | 6.739204 | -0.3845929
15772 | 0.4414318 | 0.9110089 | 0.3184204 | 6.747638 | -0.3833422
15832 | 0.4442399 | 0.9168396 | 0.3204583 | 6.727462 | -0.3863367
15892 | 0.4474336 | 0.9234711 | 0.3227762 | 6.704515 | -0.3897536
15952 | 0.4472566 | 0.9231035 | 0.3226478 | 6.705787 | -0.3895638
16012 | 0.4506768 | 0.9302053 | 0.32513 | 6.681213 | -0.3932352
16072 | 0.4521319 | 0.9332267 | 0.3261861 | 6.670758 | -0.3948013
16132 | 0.4543615 | 0.9378563 | 0.3278042 | 6.654738 | -0.3972056
16192 | 0.4567801 | 0.9428783 | 0.3295595 | 6.637361 | -0.3998204
16252 | 0.457637 | 0.9446574 | 0.3301814 | 6.631204 | -0.4007483
16312 | 0.4607766 | 0.9511767 | 0.33246 | 6.608646 | -0.404156
16372 | 0.4623123 | 0.9543654 | 0.3335746 | 6.597612 | -0.405827
16432 | 0.4650857 | 0.9601241 | 0.3355874 | 6.577685 | -0.4088519
16492 | 0.4671114 | 0.9643303 | 0.3370576 | 6.56313 | -0.4110671
16552 | 0.4689957 | 0.9682428 | 0.3384251 | 6.549592 | -0.413132
16612 | 0.4709275 | 0.9722542 | 0.3398271 | 6.535711 | -0.4152536
16672 | 0.4727925 | 0.9761267 | 0.3411807 | 6.522311 | -0.4173059
16732 | 0.4730933 | 0.9767512 | 0.341399 | 6.52015 | -0.4176374
16792 | 0.4754783 | 0.9817035 | 0.3431299 | 6.503014 | -0.420269
16852 | 0.4765047 | 0.9838347 | 0.3438748 | 6.495639 | -0.4214037
16912 | 0.480434 | 0.9919935 | 0.3467265 | 6.467407 | -0.4257595
16972 | 0.4816744 | 0.9945691 | 0.3476268 | 6.458495 | -0.4271384
17032 | 0.4846385 | 1.000724 | 0.349778 | 6.437198 | -0.4304414
Rep 2:
TIME SEC | PCHC Intensity | Normalised Intensity PCHC | Conversion to PCHC | [CHO] for PCHC | ln([CHO]/[CHO]0) for PCHC | PCHC selectivity
52 | 0.0106816 | 0 | 0 | 9.9 | 0 | 1
112 | 0.01198787 | 0.003145119 | 0.0008041912 | 9.892039 | -0.0008045147 | Conversion Total | conversion to PCHC | Conversion to CC
172 | 0.01352475 | 0.006845517 | 0.001750364 | 9.882671 | -0.001751898 | 0.255695 | 0.255695 | 0
232 | 0.01467812 | 0.0096225 | 0.002460425 | 9.875642 | -0.002463457 | Concentration of CHO (M)
292 | 0.01631584 | 0.01356569 | 0.00346868 | 9.86566 | -0.00347471 | 9.9
352 | 0.02250157 | 0.02845922 | 0.00727688 | 9.827959 | -0.007303485
412 | 0.02781026 | 0.04124109 | 0.01054514 | 9.795603 | -0.01060114 | Cat conc (mol/dm3)
472 | 0.03483561 | 0.05815619 | 0.01487025 | 9.752785 | -0.01498192 | 0.0025
532 | 0.04078178 | 0.07247293 | 0.01853097 | 9.716543 | -0.01870482
592 | 0.04771627 | 0.0891693 | 0.02280014 | 9.674279 | -0.02306409 | kobs (s-1)
652 | 0.05297537 | 0.1018318 | 0.02603787 | 9.642225 | -0.02638286 | 4.12e-05
712 | 0.0585382 | 0.1152255 | 0.02946259 | 9.60832 | -0.02990533 | kp (M-1 s-1)
772 | 0.06230029 | 0.1242836 | 0.03177869 | 9.585391 | -0.0322946 | 0.01648
832 | 0.06887234 | 0.1401073 | 0.03582473 | 9.545335 | -0.03648218
892 | 0.07338969 | 0.1509838 | 0.03860581 | 9.517802 | -0.03937077
952 | 0.07909256 | 0.1647148 | 0.04211674 | 9.483044 | -0.04302937
1012 | 0.08378815 | 0.1760204 | 0.04500755 | 9.454425 | -0.04605184
1072 | 0.08692102 | 0.1835635 | 0.04693628 | 9.435331 | -0.04807352
1132 | 0.09288553 | 0.1979244 | 0.05060829 | 9.398978 | -0.0519338
1192 | 0.09706133 | 0.2079786 | 0.05317909 | 9.373527 | -0.05464532
1252 | 0.1025703 | 0.2212427 | 0.05657066 | 9.33995 | -0.05823381
1312 | 0.1088442 | 0.2363485 | 0.06043314 | 9.301712 | -0.0623363
1372 | 0.1115549 | 0.2428751 | 0.06210195 | 9.285191 | -0.06411402
1432 | 0.1160697 | 0.2537455 | 0.06488146 | 9.257674 | -0.06708198
1492 | 0.1229666 | 0.2703514 | 0.0691275 | 9.215638 | -0.07163296
1552 | 0.127659 | 0.2816495 | 0.07201636 | 9.187038 | -0.07474118
1612 | 0.1294383 | 0.2859334 | 0.07311174 | 9.176194 | -0.07592226
1672 | 0.13337 | 0.2954 | 0.07553229 | 9.15223 | -0.07853716
1732 | 0.1377376 | 0.3059159 | 0.07822117 | 9.12561 | -0.08144997
1792 | 0.142851 | 0.3182276 | 0.08136922 | 9.094445 | -0.084871
1852 | 0.1457414 | 0.3251868 | 0.08314864 | 9.076828 | -0.08680991
1912 | 0.152996 | 0.3426538 | 0.08761487 | 9.032613 | -0.09169309
1972 | 0.1544123 | 0.346064 | 0.08848683 | 9.02398 | -0.09264923
2032 | 0.1586324 | 0.3562248 | 0.09108491 | 8.998259 | -0.0955036
2092 | 0.1610797 | 0.3621173 | 0.09259157 | 8.983343 | -0.09716262
2152 | 0.1671359 | 0.376699 | 0.09632005 | 8.946431 | -0.10128
2212 | 0.1716924 | 0.3876696 | 0.09912517 | 8.918661 | -0.104389
2272 | 0.1737946 | 0.3927313 | 0.1004194 | 8.905848 | -0.1058266
2332 | 0.1794819 | 0.4064246 | 0.1039207 | 8.871185 | -0.1097264
2392 | 0.1809394 | 0.4099339 | 0.1048181 | 8.862301 | -0.1107283
2452 | 0.184891 | 0.4194483 | 0.1072508 | 8.838217 | -0.1134496
2512 | 0.1898376 | 0.4313584 | 0.1102962 | 8.808068 | -0.1168667
2572 | 0.1928517 | 0.4386154 | 0.1121518 | 8.789697 | -0.1189545
2632 | 0.198675 | 0.4526363 | 0.1157368 | 8.754205 | -0.1230006
2692 | 0.2006455 | 0.4573808 | 0.11695 | 8.742195 | -0.1243734
2752 | 0.2044183 | 0.4664647 | 0.1192727 | 8.7192 | -0.1270072
2812 | 0.2089697 | 0.4774232 | 0.1220747 | 8.69146 | -0.1301938
2872 | 0.2124486 | 0.4857995 | 0.1242165 | 8.670257 | -0.1326364
2932 | 0.2150461 | 0.4920536 | 0.1258156 | 8.654425 | -0.134464
2992 | 0.2193803 | 0.502489 | 0.1284839 | 8.628009 | -0.137521
3052 | 0.2235525 | 0.5125345 | 0.1310525 | 8.60258 | -0.1404726
3112 | 0.2240133 | 0.5136441 | 0.1313362 | 8.599771 | -0.1407992
3172 | 0.226064 | 0.5185816 | 0.1325987 | 8.587273 | -0.1422536
3232 | 0.2316404 | 0.5320079 | 0.1360318 | 8.553286 | -0.1462193
3292 | 0.2351313 | 0.5404131 | 0.1381809 | 8.532009 | -0.1487099
3352 | 0.2395321 | 0.551009 | 0.1408903 | 8.505187 | -0.1518586
3412 | 0.2419633 | 0.5568627 | 0.142387 | 8.490369 | -0.1536023
3472 | 0.2449713 | 0.5641052 | 0.1442389 | 8.472035 | -0.155764
3532 | 0.2485755 | 0.5727829 | 0.1464577 | 8.450068 | -0.1583602
3592 | 0.2497038 | 0.5754997 | 0.1471524 | 8.443191 | -0.1591744
3652 | 0.2552274 | 0.588799 | 0.150553 | 8.409526 | -0.1631697
3712 | 0.2578017 | 0.5949973 | 0.1521378 | 8.393836 | -0.1650372
3772 | 0.2632968 | 0.6082278 | 0.1555208 | 8.360344 | -0.1690352
3832 | 0.265417 | 0.6133328 | 0.1568261 | 8.347421 | -0.1705821
3892 | 0.2697626 | 0.6237958 | 0.1595015 | 8.320935 | -0.1737601
3952 | 0.2685612 | 0.620903 | 0.1587618 | 8.328258 | -0.1728804
4012 | 0.2737557 | 0.63341 | 0.1619598 | 8.296598 | -0.1766892
4072 | 0.2765997 | 0.6402577 | 0.1637107 | 8.279264 | -0.1787807
4132 | 0.2791472 | 0.6463913 | 0.165279 | 8.263738 | -0.1806578
4192 | 0.2841632 | 0.6584685 | 0.1683671 | 8.233166 | -0.1843642
4252 | 0.2867526 | 0.664703 | 0.1699612 | 8.217384 | -0.1862829
4312 | 0.2907722 | 0.674381 | 0.1724359 | 8.192885 | -0.1892687
4372 | 0.2927043 | 0.679033 | 0.1736253 | 8.181109 | -0.190707
4432 | 0.2948747 | 0.6842588 | 0.1749616 | 8.167881 | -0.1923253
4492 | 0.3013123 | 0.6997588 | 0.1789248 | 8.128644 | -0.1971406
4552 | 0.303004 | 0.7038318 | 0.1799663 | 8.118334 | -0.1984098
4612 | 0.3049275 | 0.7084632 | 0.1811505 | 8.10661 | -0.199855
4672 | 0.3092226 | 0.7188046 | 0.1837948 | 8.080432 | -0.2030894
4732 | 0.3099456 | 0.7205453 | 0.1842398 | 8.076026 | -0.2036349
4792 | 0.3133884 | 0.7288347 | 0.1863594 | 8.055042 | -0.2062365
4852 | 0.3183734 | 0.7408372 | 0.1894284 | 8.024659 | -0.2100155
4912 | 0.3207424 | 0.7465411 | 0.1908868 | 8.01022 | -0.2118165
4972 | 0.3233621 | 0.7528487 | 0.1924997 | 7.994253 | -0.2138118
5032 | 0.3273749 | 0.7625103 | 0.1949701 | 7.969796 | -0.2168758
5092 | 0.3272358 | 0.7621754 | 0.1948844 | 7.970644 | -0.2167695
5152 | 0.3329841 | 0.7760157 | 0.1984233 | 7.935609 | -0.2211747
5212 | 0.3360732 | 0.7834534 | 0.2003251 | 7.916781 | -0.22355
5272 | 0.3388493 | 0.7901376 | 0.2020342 | 7.899861 | -0.2256896
5332 | 0.3411787 | 0.795746 | 0.2034683 | 7.885664 | -0.2274883
5392 | 0.344516 | 0.8037813 | 0.2055229 | 7.865324 | -0.2300711
5452 | 0.3467038 | 0.809049 | 0.2068698 | 7.851989 | -0.2317679
5512 | 0.3495936 | 0.8160067 | 0.2086488 | 7.834376 | -0.2340135
5572 | 0.3529836 | 0.8241691 | 0.2107359 | 7.813714 | -0.2366543
5632 | 0.3536338 | 0.8257346 | 0.2111362 | 7.809752 | -0.2371616
5692 | 0.3583583 | 0.8371098 | 0.2140448 | 7.780957 | -0.2408555
5752 | 0.3606683 | 0.8426716 | 0.2154669 | 7.766877 | -0.2426665
5812 | 0.3626134 | 0.847355 | 0.2166644 | 7.755022 | -0.2441941
5872 | 0.3648732 | 0.852796 | 0.2180557 | 7.741249 | -0.2459717
5932 | 0.3681714 | 0.8607371 | 0.2200862 | 7.721147 | -0.2485718
5992 | 0.3716859 | 0.8691991 | 0.2222499 | 7.699726 | -0.25135
6052 | 0.3752341 | 0.8777421 | 0.2244343 | 7.678101 | -0.2541625
6112 | 0.3759802 | 0.8795386 | 0.2248936 | 7.673553 | -0.254755
6172 | 0.3808972 | 0.8913772 | 0.2279207 | 7.643585 | -0.258668
6232 | 0.3825433 | 0.8953405 | 0.2289341 | 7.633552 | -0.2599814
6292 | 0.3849767 | 0.9011997 | 0.2304323 | 7.618721 | -0.2619263
6352 | 0.3893177 | 0.9116514 | 0.2331047 | 7.592263 | -0.265405
6412 | 0.391028 | 0.9157694 | 0.2341577 | 7.581839 | -0.266779
6472 | 0.3926652 | 0.9197113 | 0.2351656 | 7.571861 | -0.2680959
6532 | 0.3960035 | 0.9277492 | 0.2372208 | 7.551514 | -0.2707867
6592 | 0.3963746 | 0.9286426 | 0.2374493 | 7.549252 | -0.2710862
6652 | 0.3987952 | 0.9344707 | 0.2389395 | 7.534499 | -0.2730424
6712 | 0.4003253 | 0.9381549 | 0.2398815 | 7.525173 | -0.274281
6772 | 0.4036256 | 0.946101 | 0.2419133 | 7.505058 | -0.2769575
6832 | 0.4094252 | 0.9600648 | 0.2454838 | 7.469711 | -0.2816785
6892 | 0.4093792 | 0.9599541 | 0.2454555 | 7.469991 | -0.281641
6952 | 0.411483 | 0.9650194 | 0.2467506 | 7.457169 | -0.2833589
7012 | 0.415035 | 0.9735718 | 0.2489374 | 7.435519 | -0.2862663
7072 | 0.4199488 | 0.9854028 | 0.2519626 | 7.405571 | -0.2903023
7132 | 0.4222274 | 0.990889 | 0.2533654 | 7.391683 | -0.2921793
7192 | 0.4244789 | 0.99631 | 0.2547515 | 7.37796 | -0.2940375
7252 | 0.4260114 | 1 | 0.255695 | 7.3686195 | -0.2953044

## Catalyst 3, CHO, 30 bar CO2
TIME SEC | PCHC Intensity | Normalised Intensity PCHC | Conversion to PCHC | [CHO] for PCHC | ln([CHO]/[CHO]0) for PCHC | PCHC selectivity
52 | 0.07326938 | 0 | 0 | 9.9 | 0 | 1
112 | 0.07439355 | 0.002347081 | 0.0006889943 | 9.893179 | -0.0006892318 | Conversion Total | conversion to PCHC | Conversion to CC
172 | 0.04721303 | -0.05440117 | -0.01596967 | 10.0581 | 0.01584349 | 0.29355375 | 0.29355375 | 0
232 | 0.03456948 | -0.08079872 | -0.02371877 | 10.13482 | 0.02344185 | Concentration of CHO (M)
292 | 0.03581608 | -0.07819604 | -0.02295474 | 10.12725 | 0.02269524 | 9.9
352 | 0.042454 | -0.06433721 | -0.01888643 | 10.08698 | 0.01871029
412 | 0.05115119 | -0.04617897 | -0.01355601 | 10.0342 | 0.01346495 | Cat conc (mol/dm3)
472 | 0.06089389 | -0.02583788 | -0.007584807 | 9.97509 | 0.007556187 | 0.0025
532 | 0.06920952 | -0.008476279 | -0.002488244 | 9.924634 | 0.002485153
592 | 0.07812394 | 0.01013548 | 0.002975309 | 9.870544 | -0.002979744 | kobs (s-1)
652 | 0.08381521 | 0.02201788 | 0.006463433 | 9.836012 | -0.006484411 | 4.31e-05
712 | 0.09136271 | 0.03777577 | 0.01108922 | 9.790217 | -0.01115116 | kp (M-1 s-1)
772 | 0.09858977 | 0.05286462 | 0.01551861 | 9.746366 | -0.01564028 | 0.01724
832 | 0.1065781 | 0.06954289 | 0.02041458 | 9.697896 | -0.02062583
892 | 0.1128348 | 0.08260579 | 0.02424924 | 9.659933 | -0.02454809
952 | 0.1189204 | 0.09531144 | 0.02797903 | 9.623008 | -0.0283779
1012 | 0.1234958 | 0.1048642 | 0.03078328 | 9.595246 | -0.03126704
1072 | 0.1312868 | 0.1211303 | 0.03555826 | 9.547973 | -0.03620585
1132 | 0.1356612 | 0.1302634 | 0.03823931 | 9.521431 | -0.03898962
1192 | 0.1406894 | 0.1407614 | 0.04132104 | 9.490922 | -0.04219903
1252 | 0.1478385 | 0.1556876 | 0.04570267 | 9.447544 | -0.04677999
1312 | 0.1532267 | 0.166937 | 0.04900499 | 9.414851 | -0.05024646
1372 | 0.1584217 | 0.1777835 | 0.05218901 | 9.383329 | -0.05360017
1432 | 0.1627602 | 0.1868413 | 0.05484798 | 9.357005 | -0.05640949
1492 | 0.1688077 | 0.1994677 | 0.05855448 | 9.320311 | -0.0603388
1552 | 0.1733879 | 0.2090302 | 0.06136161 | 9.29252 | -0.06332497
1612 | 0.1791211 | 0.2210001 | 0.06487542 | 9.257733 | -0.06707552
1672 | 0.1827608 | 0.2285992 | 0.06710616 | 9.235649 | -0.06946386
1732 | 0.1871593 | 0.2377826 | 0.06980197 | 9.20896 | -0.07235778
1792 | 0.1930188 | 0.2500161 | 0.07339316 | 9.173408 | -0.07622592
1852 | 0.1985503 | 0.261565 | 0.07678339 | 9.139844 | -0.07989139
1912 | 0.2020695 | 0.2689125 | 0.07894028 | 9.118491 | -0.0822304
1972 | 0.2073911 | 0.280023 | 0.0822018 | 9.086202 | -0.08577774
2032 | 0.2111925 | 0.2879598 | 0.08453168 | 9.063136 | -0.08831952
2092 | 0.2155999 | 0.2971617 | 0.08723294 | 9.036394 | -0.09127456
2152 | 0.2199592 | 0.3062631 | 0.08990467 | 9.009944 | -0.09420593
2212 | 0.2242458 | 0.3152129 | 0.09253191 | 8.983934 | -0.09709688
2272 | 0.2283414 | 0.3237636 | 0.09504201 | 8.959084 | -0.09986676
2332 | 0.2320308 | 0.3314664 | 0.09730321 | 8.936698 | -0.1023686
2392 | 0.2367918 | 0.3414066 | 0.1002212 | 8.90781 | -0.1056063
2452 | 0.2412751 | 0.3507671 | 0.102969 | 8.880607 | -0.1086649
2512 | 0.2445856 | 0.3576787 | 0.1049979 | 8.860521 | -0.1109292
2572 | 0.2491402 | 0.3671879 | 0.1077894 | 8.832885 | -0.1140531
2632 | 0.2538136 | 0.3769453 | 0.1106537 | 8.804528 | -0.1172686
2692 | 0.2565181 | 0.3825917 | 0.1123112 | 8.788119 | -0.1191341
2752 | 0.2613318 | 0.3926419 | 0.1152615 | 8.758911 | -0.1224631
2812 | 0.2656284 | 0.4016124 | 0.1178948 | 8.732841 | -0.125444
2872 | 0.2683958 | 0.4073904 | 0.119591 | 8.716049 | -0.1273687
2932 | 0.2733958 | 0.4178295 | 0.1226554 | 8.685711 | -0.1308555
2992 | 0.2743371 | 0.4197949 | 0.1232324 | 8.68 | -0.1315133
3052 | 0.2792099 | 0.4299683 | 0.1262188 | 8.650434 | -0.1349253
3112 | 0.2834781 | 0.4388796 | 0.1288348 | 8.624536 | -0.1379236
3172 | 0.2870339 | 0.4463035 | 0.1310141 | 8.602961 | -0.1404283
3232 | 0.2904126 | 0.4533577 | 0.1330848 | 8.58246 | -0.1428142
3292 | 0.2944312 | 0.4617477 | 0.1355478 | 8.558077 | -0.1456592
3352 | 0.2974485 | 0.4680474 | 0.1373971 | 8.539769 | -0.1478008
3412 | 0.30101 | 0.4754833 | 0.1395799 | 8.518159 | -0.1503345
3472 | 0.3071848 | 0.4883751 | 0.1433644 | 8.480693 | -0.1547426
3532 | 0.3088427 | 0.4918365 | 0.1443804 | 8.470634 | -0.1559294
3592 | 0.3116941 | 0.4977898 | 0.1461281 | 8.453332 | -0.1579741
3652 | 0.316064 | 0.5069133 | 0.1488063 | 8.426818 | -0.1611155
3712 | 0.3188919 | 0.5128176 | 0.1505395 | 8.409659 | -0.1631539
3772 | 0.3228097 | 0.5209973 | 0.1529407 | 8.385887 | -0.1659846
3832 | 0.3250627 | 0.5257011 | 0.1543215 | 8.372217 | -0.1676161
3892 | 0.328815 | 0.5335352 | 0.1566213 | 8.349449 | -0.1703392
3952 | 0.3314046 | 0.5389419 | 0.1582084 | 8.333737 | -0.1722228
4012 | 0.3358445 | 0.5482116 | 0.1609296 | 8.306797 | -0.1754606
4072 | 0.339084 | 0.5549751 | 0.162915 | 8.287141 | -0.1778297
4132 | 0.3423369 | 0.5617666 | 0.1649087 | 8.267404 | -0.1802142
4192 | 0.3459365 | 0.569282 | 0.1671149 | 8.245563 | -0.1828596
4252 | 0.3489687 | 0.5756126 | 0.1689732 | 8.227165 | -0.1850933
4312 | 0.3528119 | 0.5836368 | 0.1713288 | 8.203845 | -0.1879318
4372 | 0.3555606 | 0.5893754 | 0.1730133 | 8.187168 | -0.1899667
4432 | 0.3572361 | 0.5928737 | 0.1740403 | 8.177001 | -0.1912093
4492 | 0.3599952 | 0.5986342 | 0.1757313 | 8.16026 | -0.1932587
4552 | 0.3645164 | 0.6080736 | 0.1785023 | 8.132827 | -0.1966261
4612 | 0.3678075 | 0.6149448 | 0.1805194 | 8.112858 | -0.1990845
4672 | 0.3698621 | 0.6192346 | 0.1817786 | 8.100392 | -0.2006224
4732 | 0.3732638 | 0.6263367 | 0.1838635 | 8.079752 | -0.2031736
4792 | 0.3743644 | 0.6286345 | 0.184538 | 8.073074 | -0.2040005
4852 | 0.3793986 | 0.6391452 | 0.1876235 | 8.042528 | -0.2077913
4912 | 0.382068 | 0.6447184 | 0.1892595 | 8.026331 | -0.2098072
4972 | 0.3840483 | 0.6488528 | 0.1904732 | 8.014316 | -0.2113054
5032 | 0.3893552 | 0.6599327 | 0.1937257 | 7.982115 | -0.2153313
5092 | 0.3919361 | 0.6653213 | 0.1953076 | 7.966455 | -0.2172951
5152 | 0.3947092 | 0.671111 | 0.1970071 | 7.949629 | -0.2194095
5212 | 0.3984939 | 0.6790128 | 0.1993268 | 7.926665 | -0.2223024
5272 | 0.3996861 | 0.6815019 | 0.2000574 | 7.919431 | -0.2232154
5332 | 0.4037173 | 0.6899183 | 0.2025281 | 7.894972 | -0.2263087
5392 | 0.4056661 | 0.693987 | 0.2037225 | 7.883147 | -0.2278075
5452 | 0.4077874 | 0.6984161 | 0.2050227 | 7.870276 | -0.2294417
5512 | 0.4124767 | 0.7082064 | 0.2078966 | 7.841823 | -0.2330634
5572 | 0.4163935 | 0.7163841 | 0.2102972 | 7.818057 | -0.2360987
5632 | 0.4183638 | 0.7204978 | 0.2115048 | 7.806102 | -0.237629
5692 | 0.4201887 | 0.7243078 | 0.2126233 | 7.79503 | -0.2390484
5752 | 0.4228135 | 0.729788 | 0.214232 | 7.779103 | -0.2410937
5812 | 0.4253568 | 0.7350979 | 0.2157907 | 7.763672 | -0.2430794
5872 | 0.4298357 | 0.7444491 | 0.2185358 | 7.736495 | -0.246586
5932 | 0.4329726 | 0.7509985 | 0.2204584 | 7.717462 | -0.2490492
5992 | 0.4339926 | 0.7531279 | 0.2210835 | 7.711273 | -0.2498515
6052 | 0.4363259 | 0.7579995 | 0.2225136 | 7.697115 | -0.2516891
6112 | 0.439601 | 0.7648373 | 0.2245208 | 7.677244 | -0.2542742
6172 | 0.4426869 | 0.7712802 | 0.2264122 | 7.658519 | -0.2567161
6232 | 0.4465421 | 0.7793291 | 0.228775 | 7.635128 | -0.2597751
6292 | 0.4467512 | 0.7797658 | 0.2289032 | 7.633859 | -0.2599413
6352 | 0.4514554 | 0.7895872 | 0.2317863 | 7.605316 | -0.2636873
6412 | 0.4532422 | 0.7933178 | 0.2328814 | 7.594474 | -0.2651139
6472 | 0.4560869 | 0.799257 | 0.2346249 | 7.577214 | -0.2673892
6532 | 0.4580739 | 0.8034056 | 0.2358427 | 7.565157 | -0.2689816
6592 | 0.461452 | 0.8104585 | 0.2379131 | 7.54466 | -0.2716947
6652 | 0.4634502 | 0.8146303 | 0.2391378 | 7.532536 | -0.273303
6712 | 0.4666369 | 0.8212837 | 0.2410909 | 7.5132 | -0.2758733
6772 | 0.4698094 | 0.8279073 | 0.2430353 | 7.49395 | -0.2784387
6832 | 0.4743525 | 0.8373926 | 0.2458197 | 7.466385 | -0.2821239
6892 | 0.4766306 | 0.8421489 | 0.247216 | 7.452562 | -0.2839769
6952 | 0.4781159 | 0.8452499 | 0.2481263 | 7.44355 | -0.2851869
7012 | 0.4821223 | 0.8536145 | 0.2505817 | 7.419241 | -0.288458
7072 | 0.4843996 | 0.8583691 | 0.2519775 | 7.405422985 | -0.2903222
7132 | 0.4905838 | 0.8712806 | 0.2557677 | 7.3679 | -0.295402
7192 | 0.4896549 | 0.8693413 | 0.2551984 | 7.373536 | -0.2946374
7252 | 0.4910902 | 0.8723379 | 0.2560781 | 7.364827 | -0.2958192
7312 | 0.4942749 | 0.878987 | 0.2580299 | 7.345504 | -0.2984464
7372 | 0.4960194 | 0.8826292 | 0.2590991 | 7.334919 | -0.2998884
7432 | 0.5002992 | 0.8915648 | 0.2617222 | 7.30895 | -0.3034351
7492 | 0.5008525 | 0.89272 | 0.2620613 | 7.305593 | -0.3038945
7552 | 0.5016349 | 0.8943535 | 0.2625408 | 7.300846 | -0.3045445
7612 | 0.5076826 | 0.9069801 | 0.2662474 | 7.264151 | -0.3095834
7672 | 0.5076851 | 0.9069853 | 0.2662489 | 7.264136 | -0.3095854
7732 | 0.5110376 | 0.9139846 | 0.2683036 | 7.243794 | -0.3123896
7792 | 0.5130185 | 0.9181204 | 0.2695177 | 7.231775 | -0.3140503
7852 | 0.5135812 | 0.9192953 | 0.2698626 | 7.22836 | -0.3145225
7912 | 0.5173027 | 0.9270651 | 0.2721434 | 7.20578 | -0.3176513
7972 | 0.5203151 | 0.9333545 | 0.2739897 | 7.187502 | -0.3201911
8032 | 0.5209898 | 0.9347632 | 0.2744033 | 7.183408 | -0.3207609
8092 | 0.5240684 | 0.9411908 | 0.2762901 | 7.164728 | -0.3233646
8152 | 0.5233692 | 0.9397309 | 0.2758615 | 7.168971 | -0.3227727
8212 | 0.5285648 | 0.9505784 | 0.2790459 | 7.137446 | -0.3271797
8272 | 0.5288861 | 0.9512493 | 0.2792428 | 7.135496 | -0.327453
8332 | 0.5316123 | 0.9569412 | 0.2809137 | 7.118955 | -0.3297739
8392 | 0.534962 | 0.9639347 | 0.2829667 | 7.09863 | -0.3326329
8452 | 0.5362676 | 0.9666606 | 0.2837668 | 7.090708 | -0.3337495
8512 | 0.5393867 | 0.9731727 | 0.2856785 | 7.071783 | -0.3364221
8572 | 0.5417925 | 0.9781957 | 0.287153 | 7.057185 | -0.3384885
8632 | 0.5419196 | 0.978461 | 0.2872309 | 7.056414 | -0.3385978
8692 | 0.5451985 | 0.9853067 | 0.2892405 | 7.036519 | -0.3414211
8752 | 0.545278 | 0.9854727 | 0.2892892 | 7.036037 | -0.3414897
8812 | 0.5498609 | 0.9950411 | 0.292098 | 7.008229 | -0.3454497
8872 | 0.5522361 | 1 | 0.29355375 | 6.993817875 | -0.3475082
Rep 2:
TIME SEC | PCHC Intensity | Normalised Intensity PCHC | Conversion to PCHC | [CHO] for PCHC | ln([CHO]/[CHO]0) for PCHC | PCHC selectivity
52 | 0.0157214 | 0 | 0 | 9.9 | 0 | 1
112 | 0.0190604 | 0.004608228 | 0.001404196 | 9.886098 | -0.001405183 | Conversion Total | conversion to PCHC | Conversion to CC
172 | 0.02162391 | 0.008146175 | 0.002482262 | 9.875426 | -0.002485348 | 0.304715 | 0.304715 | 0
232 | 0.02679214 | 0.01527896 | 0.004655727 | 9.853908 | -0.004666599 | Concentration of CHO (M)
292 | 0.03200341 | 0.02247113 | 0.006847289 | 9.832212 | -0.006870839 | 9.9
352 | 0.04100071 | 0.03488848 | 0.01063104 | 9.794753 | -0.01068796
412 | 0.05030907 | 0.04773513 | 0.01454561 | 9.755998 | -0.01465243 | Cat conc (mol/dm3)
472 | 0.06069695 | 0.06207165 | 0.01891416 | 9.71275 | -0.01909532 | 0.0025
532 | 0.06990054 | 0.07477371 | 0.02278467 | 9.674432 | -0.02304825
592 | 0.07928716 | 0.08772836 | 0.02673215 | 9.635352 | -0.02709595 | kobs (s-1)
652 | 0.08864343 | 0.1006411 | 0.03066686 | 9.596398 | -0.03114693 | 4.3e-05
712 | 0.09695963 | 0.1121185 | 0.03416418 | 9.561775 | -0.03476142 | kp (M-1 s-1)
772 | 0.1050095 | 0.1232283 | 0.03754951 | 9.52826 | -0.03827265 | 0.0172
832 | 0.1135127 | 0.1349637 | 0.04112546 | 9.492858 | -0.04199503
892 | 0.1227747 | 0.1477463 | 0.04502052 | 9.454297 | -0.04606543
952 | 0.128342 | 0.15543 | 0.04736184 | 9.431118 | -0.04852013
1012 | 0.1380169 | 0.1687824 | 0.05143053 | 9.390838 | -0.05280025
1072 | 0.1474231 | 0.1817641 | 0.05538626 | 9.351676 | -0.05697918
1132 | 0.1557714 | 0.1932858 | 0.05889707 | 9.316919 | -0.06070276
1192 | 0.1634198 | 0.2038415 | 0.06211356 | 9.285076 | -0.0641264
1252 | 0.1718253 | 0.2154421 | 0.06564844 | 9.25008 | -0.06790251
1312 | 0.1824227 | 0.2300678 | 0.07010511 | 9.205959 | -0.07268372
1372 | 0.1901023 | 0.2406665 | 0.07333471 | 9.173986 | -0.07616284
1432 | 0.1984623 | 0.2522043 | 0.07685043 | 9.139181 | -0.07996401
1492 | 0.2052006 | 0.2615039 | 0.07968417 | 9.111127 | -0.08303837
1552 | 0.2122176 | 0.2711882 | 0.08263513 | 9.081912 | -0.08624999
1612 | 0.2201942 | 0.282197 | 0.08598966 | 9.048702 | -0.0899134
1672 | 0.2277213 | 0.2925853 | 0.08915513 | 9.017364 | -0.09338268
1732 | 0.2357409 | 0.3036533 | 0.0925277 | 8.983976 | -0.09709224
1792 | 0.2422572 | 0.3126465 | 0.09526808 | 8.956846 | -0.1001166
1852 | 0.2485697 | 0.3213586 | 0.09792278 | 8.930564 | -0.1030552
1912 | 0.2569402 | 0.3329109 | 0.1014429 | 8.895715 | -0.1069651
1972 | 0.2630403 | 0.3413296 | 0.1040083 | 8.870318 | -0.1098241
2032 | 0.2702407 | 0.351267 | 0.1070363 | 8.84034 | -0.1132094
2092 | 0.2768531 | 0.360393 | 0.1098172 | 8.81281 | -0.1163284
2152 | 0.2839769 | 0.3702248 | 0.112813 | 8.783151 | -0.1196995
2212 | 0.2901798 | 0.3787855 | 0.1154216 | 8.757326 | -0.1226441
2272 | 0.2951739 | 0.3856779 | 0.1175218 | 8.736534 | -0.1250212
2332 | 0.3024555 | 0.3957274 | 0.1205841 | 8.706218 | -0.1284973
2392 | 0.3060907 | 0.4007443 | 0.1221128 | 8.691083 | -0.1302372
2452 | 0.3125047 | 0.4095965 | 0.1248102 | 8.664379 | -0.1333145
2512 | 0.3169749 | 0.415766 | 0.1266901 | 8.645768 | -0.1354648
2572 | 0.3237866 | 0.4251669 | 0.1295547 | 8.617408 | -0.1387504
2632 | 0.32714 | 0.4297949 | 0.130965 | 8.603447 | -0.1403718
2692 | 0.3342411 | 0.4395954 | 0.1339513 | 8.573882 | -0.1438141
2752 | 0.3369716 | 0.4433638 | 0.1350996 | 8.562514 | -0.1451409
2812 | 0.3429182 | 0.4515707 | 0.1376004 | 8.537756 | -0.1480365
2872 | 0.3475593 | 0.457976 | 0.1395522 | 8.518434 | -0.1503023
2932 | 0.3534604 | 0.4661202 | 0.1420338 | 8.493865 | -0.1531906
2992 | 0.3550666 | 0.4683371 | 0.1427093 | 8.487178 | -0.1539782
3052 | 0.3626775 | 0.4788409 | 0.14591 | 8.455491 | -0.1577187
3112 | 0.3652011 | 0.4823238 | 0.1469713 | 8.444984 | -0.1589621
3172 | 0.3732404 | 0.493419 | 0.1503522 | 8.411513 | -0.1629333
3232 | 0.3737325 | 0.4940981 | 0.1505591 | 8.409465 | -0.1631769
3292 | 0.3797148 | 0.5023545 | 0.1530749 | 8.384558 | -0.1661431
3352 | 0.3857563 | 0.5106925 | 0.1556157 | 8.359405 | -0.1691475
3412 | 0.389749 | 0.5162028 | 0.1572947 | 8.342782 | -0.171138
3472 | 0.395872 | 0.5246533 | 0.1598697 | 8.31729 | -0.1741983
3532 | 0.3999301 | 0.530254 | 0.1615764 | 8.300394 | -0.1762318
3592 | 0.4043828 | 0.5363992 | 0.1634489 | 8.281856 | -0.1784677
3652 | 0.4093942 | 0.5433156 | 0.1655564 | 8.260991 | -0.1809902
3712 | 0.4115754 | 0.5463259 | 0.1664737 | 8.25191 | -0.18209
3772 | 0.4157117 | 0.5520344 | 0.1682132 | 8.23469 | -0.1841791
3832 | 0.4192725 | 0.5569488 | 0.1697107 | 8.219865 | -0.185981
3892 | 0.4235881 | 0.5629049 | 0.1715256 | 8.201897 | -0.1881693
3952 | 0.4297664 | 0.5714316 | 0.1741238 | 8.176174 | -0.1913104
4012 | 0.4311085 | 0.5732839 | 0.1746882 | 8.170587 | -0.191994
4072 | 0.4362598 | 0.5803933 | 0.1768546 | 8.14914 | -0.1946224
4132 | 0.4445959 | 0.5918981 | 0.1803602 | 8.114434 | -0.1988904
4192 | 0.4477482 | 0.5962487 | 0.1816859 | 8.101309 | -0.2005091
4252 | 0.4514592 | 0.6013703 | 0.1832465 | 8.085859 | -0.202418
4312 | 0.4567276 | 0.6086413 | 0.1854621 | 8.063925 | -0.2051344
4372 | 0.4587194 | 0.6113902 | 0.1862998 | 8.055632 | -0.2061632
4432 | 0.4637879 | 0.6183854 | 0.1884313 | 8.03453 | -0.2087862
4492 | 0.4669533 | 0.622754 | 0.1897625 | 8.021351 | -0.2104278
4552 | 0.4734469 | 0.631716 | 0.1924933 | 7.994316 | -0.213804
4612 | 0.4774858 | 0.6372901 | 0.1941919 | 7.977501 | -0.2159096
4672 | 0.4809103 | 0.6420164 | 0.195632 | 7.963243 | -0.2176984
4732 | 0.4871596 | 0.6506411 | 0.1982601 | 7.937225 | -0.220971
4792 | 0.4893312 | 0.6536382 | 0.1991734 | 7.928184 | -0.2221108
4852 | 0.493019 | 0.6587278 | 0.2007242 | 7.91283 | -0.2240493
4912 | 0.4978723 | 0.6654259 | 0.2027653 | 7.892624 | -0.2266061
4972 | 0.5015949 | 0.6705636 | 0.2043308 | 7.877125 | -0.2285717
5032 | 0.5054795 | 0.6759248 | 0.2059644 | 7.860952 | -0.230627
5092 | 0.5112925 | 0.6839475 | 0.2084091 | 7.83675 | -0.2337105
5152 | 0.5150946 | 0.6891948 | 0.210008 | 7.820921 | -0.2357324
5212 | 0.5164762 | 0.6911016 | 0.210589 | 7.815169 | -0.2364682
5272 | 0.5212586 | 0.6977018 | 0.2126002 | 7.795258 | -0.2390192
5332 | 0.5251507 | 0.7030734 | 0.214237 | 7.779054 | -0.2411001
5392 | 0.532509 | 0.7132287 | 0.2173315 | 7.748418 | -0.245046
5452 | 0.535336 | 0.7171304 | 0.2185204 | 7.736648 | -0.2465662
5512 | 0.5394496 | 0.7228076 | 0.2202503 | 7.719522 | -0.2487823
5572 | 0.5414119 | 0.7255158 | 0.2210756 | 7.711352 | -0.2498412
5632 | 0.5465381 | 0.7325905 | 0.2232313 | 7.69001 | -0.2526127
5692 | 0.5496581 | 0.7368965 | 0.2245434 | 7.67702 | -0.2543033
5752 | 0.5542521 | 0.7432368 | 0.2264754 | 7.657894 | -0.2567978
5812 | 0.5576921 | 0.7479844 | 0.2279221 | 7.643571 | -0.2586698
5872 | 0.5600828 | 0.7512839 | 0.2289275 | 7.633618 | -0.2599728
5932 | 0.564885 | 0.7579115 | 0.230947 | 7.613625 | -0.2625954
5992 | 0.5678353 | 0.7619833 | 0.2321877 | 7.601341 | -0.26421
6052 | 0.5705502 | 0.7657301 | 0.2333294 | 7.590038 | -0.2656981
6112 | 0.5751902 | 0.7721339 | 0.2352808 | 7.57072 | -0.2682466
6172 | 0.579486 | 0.7780626 | 0.2370874 | 7.552835 | -0.2706117
6232 | 0.5824507 | 0.7821542 | 0.2383341 | 7.540492 | -0.2722473
6292 | 0.5857268 | 0.7866757 | 0.2397119 | 7.526852 | -0.2740578
6352 | 0.589215 | 0.7914898 | 0.2411788 | 7.51233 | -0.2759891
6412 | 0.5911424 | 0.7941498 | 0.2419894 | 7.504305 | -0.2770579
6472 | 0.5971273 | 0.8024097 | 0.2445063 | 7.479388 | -0.2803838
6532 | 0.5982658 | 0.803981 | 0.2449851 | 7.474648 | -0.2810177
6592 | 0.6025291 | 0.8098649 | 0.246778 | 7.456898 | -0.2833953
6652 | 0.6055613 | 0.8140497 | 0.2480532 | 7.444274 | -0.2850896
6712 | 0.6068832 | 0.815874 | 0.248609 | 7.43877 | -0.2858292
6772 | 0.6131669 | 0.8245463 | 0.2512516 | 7.412609 | -0.2893523
6832 | 0.6140553 | 0.8257724 | 0.2516253 | 7.40891 | -0.2898514
6892 | 0.6189441 | 0.8325195 | 0.2536812 | 7.388556 | -0.2926024
6952 | 0.6195924 | 0.8334142 | 0.2539538 | 7.385857 | -0.2929678
7012 | 0.6231706 | 0.8383526 | 0.2554586 | 7.37096 | -0.2949869
7072 | 0.6244861 | 0.8401682 | 0.2560118 | 7.365483 | -0.2957302
7132 | 0.6318241 | 0.8502954 | 0.2590978 | 7.334932 | -0.2998866
7192 | 0.6309276 | 0.8490581 | 0.2587208 | 7.338665 | -0.2993779
7252 | 0.6346748 | 0.8542298 | 0.2602966 | 7.323063 | -0.301506
7312 | 0.6395022 | 0.8608921 | 0.2623267 | 7.302965 | -0.3042543
7372 | 0.6409505 | 0.862891 | 0.2629358 | 7.296935 | -0.3050803
7432 | 0.6441793 | 0.8673472 | 0.2642937 | 7.283492 | -0.3069243
7492 | 0.6491759 | 0.8742431 | 0.266395 | 7.26269 | -0.3097845
7552 | 0.6523213 | 0.878584 | 0.2677177 | 7.249595 | -0.3115892
7612 | 0.6533333 | 0.8799808 | 0.2681433 | 7.245381 | -0.3121706
7672 | 0.6560658 | 0.8837519 | 0.2692925 | 7.234005 | -0.313742
7732 | 0.6587458 | 0.8874506 | 0.2704195 | 7.222847 | -0.3152856
7792 | 0.6657702 | 0.8971452 | 0.2733736 | 7.193601 | -0.3193428
7852 | 0.667608 | 0.8996815 | 0.2741465 | 7.18595 | -0.320407
7912 | 0.6680651 | 0.9003124 | 0.2743387 | 7.184047 | -0.3206719
7972 | 0.6746972 | 0.9094655 | 0.2771278 | 7.156435 | -0.3245228
8032 | 0.6739137 | 0.9083842 | 0.2767983 | 7.159697 | -0.3240671
8092 | 0.6797842 | 0.9164862 | 0.2792671 | 7.135256 | -0.3274866
8152 | 0.6806382 | 0.9176648 | 0.2796262 | 7.1317 | -0.3279851
8212 | 0.6868662 | 0.9262601 | 0.2822454 | 7.105771 | -0.3316275
8272 | 0.6877361 | 0.9274607 | 0.2826112 | 7.102149 | -0.3321373
8332 | 0.6919643 | 0.9332962 | 0.2843893 | 7.084546 | -0.334619
8392 | 0.6990171 | 0.9430298 | 0.2873553 | 7.055182 | -0.3387723
8452 | 0.7000768 | 0.9444923 | 0.287801 | 7.05077 | -0.3393979
8512 | 0.7032581 | 0.948883 | 0.2891389 | 7.037525 | -0.3412782
8572 | 0.7090533 | 0.956881 | 0.291576 | 7.013398 | -0.3447125
8632 | 0.7073967 | 0.9545947 | 0.2908793 | 7.020295 | -0.3437296
8692 | 0.7115286 | 0.9602973 | 0.292617 | 7.003092 | -0.346183
8752 | 0.7167456 | 0.9674974 | 0.294811 | 6.981371 | -0.3492894
8812 | 0.7172994 | 0.9682616 | 0.2950438 | 6.979066 | -0.3496197
8872 | 0.7213802 | 0.9738937 | 0.29676 | 6.962076 | -0.3520571
8932 | 0.7256034 | 0.9797221 | 0.298536 | 6.944493 | -0.3545857
8992 | 0.7293703 | 0.9849209 | 0.3001202 | 6.92881 | -0.3568467
9052 | 0.7294106 | 0.9849766 | 0.3001371 | 6.928642 | -0.3568709
9112 | 0.7317449 | 0.9881982 | 0.3011188 | 6.918924 | -0.3582745
9172 | 0.7358074 | 0.9938049 | 0.3028273 | 6.90201 | -0.3607221
9232 | 0.7375514 | 0.9962118 | 0.3035607 | 6.894749 | -0.3617746
9292 | 0.7402962 | 1 | 0.304715 | 6.8833215 | -0.3634334

## Catalyst 4
Catalyst | Co-catalyst | p(CO2) (bar) | PO Loading | Temp (℃) | Time (min) | Mes | Polycarbonate | End group 1 | End group 2 | Ether Integral | Ether | PC | Total | Conversion | CO2 select. | Poly. Select | TON | TOF (h-1) | kobs (s-1)
4 | [PhNMe2H][B(C6F5)4] | 5 | 4000 | 50 | 1295 | 10 | 2.58 | 2.43 | 0 | 17.54 | 5.846667 | 72.92 | 83.77667 | 0.02094417 | 0.9302113 | 0.05980185 | 83.77667 | 3.881544 | 1.14e-08
4 | [PhNMe2H][B(C6F5)4] | 5 | 4000 | 50 | 869 | 10 | 0.9 | 1.35 | 0 | 13.42 | 4.473333 | 66.78 | 73.50333 | 0.01837583 | 0.9391411 | 0.03061086 | 73.50333 | 5.075029 | 1.08e-08
4 | [PhNMe2H][B(C6F5)4] | 7 | 4000 | 50 | 1064 | 10 | 0.82 | 2.1 | 0 | 25.66 | 8.553333 | 74.76 | 86.23333 | 0.02155833 | 0.9008118 | 0.03386162 | 86.23333 | 4.862782 | 1.16e-08
4 | [PhNMe2H][B(C6F5)4] | 7 | 4000 | 50 | 839 | 10 | 3.96 | 2.61 | 0 | 34.45 | 11.48333 | 72.24 | 90.29333 | 0.02257333 | 0.8728219 | 0.07276285 | 90.29333 | 6.457211 | 2.88e-08
4 | [PhNMe2H][B(C6F5)4] | 10 | 4000 | 50 | 1022 | 10 | 3.29 | 2.17 | 0 | 5.94 | 1.98 | 93.74 | 101.18 | 0.025295 | 0.9804309 | 0.05396323 | 101.18 | 5.940117 | 3.46e-08
4 | [PhNMe2H][B(C6F5)4] | 10 | 4000 | 50 | 816 | 10 | 4.58 | 0.39 | 0 | 12.61 | 4.203333 | 57.59 | 66.76333 | 0.01669083 | 0.9370413 | 0.07444206 | 66.76333 | 4.909069 | 2.81e-08
4 | [PhNMe2H][B(C6F5)4] | 15 | 4000 | 50 | 1133 | 10 | 1.72 | 2.32 | 0 | 9.72 | 3.24 | 79.3 | 86.58 | 0.021645 | 0.962578 | 0.04666205 | 86.58 | 4.584996 | 3.28e-08
4 | [PhNMe2H][B(C6F5)4] | 15 | 4000 | 50 | 934 | 10 | 2.69 | 6.93 | 0 | 11.01 | 3.67 | 55.53 | 68.82 | 0.017205 | 0.9466725 | 0.1397849 | 68.82 | 4.420985 | 5e-08
4 | [PhNMe2H][B(C6F5)4] | 16 | 4000 | 50 | 881 | 10 | 7.64 | 6.56 | 0 | 39.97 | 13.32333 | 69.89 | 97.41333 | 0.02435333 | 0.8632289 | 0.1457706 | 97.41333 | 6.634279 | 6.51e-08
4 | [PhNMe2H][B(C6F5)4] | 16 | 4000 | 50 | 778 | 10 | 3.96 | 7.38 | 0 | 11.14 | 3.713333 | 56.96 | 72.01333 | 0.01800333 | 0.9484355 | 0.1574708 | 72.01333 | 5.553728 | 5.93e-08
4 | [PhNMe2H][B(C6F5)4] | 20 | 4000 | 50 | 1104 | 10 | 12.31 | 5.46 | 0 | 34.23 | 11.41 | 75.54 | 104.72 | 0.02618 | 0.8910428 | 0.1696906 | 104.72 | 5.691304 | 9.04e-08
4 | [PhNMe2H][B(C6F5)4] | 20 | 4000 | 50 | 1003 | 10 | 8.26 | 7.56 | 0 | 36.73 | 12.24333 | 69.16 | 97.22333 | 0.02430583 | 0.87407 | 0.1627181 | 97.22333 | 5.815952 | 6.6e-08
4 | [PhNMe2H][B(C6F5)4] | 25 | 4000 | 50 | 1145 | 10 | 9.88 | 5.3 | 0 | 28.61 | 9.536667 | 64.31 | 89.02667 | 0.02225667 | 0.8928785 | 0.1705107 | 89.02667 | 4.665153 | 1.01e-07
4 | [PhNMe2H][B(C6F5)4] | 25 | 4000 | 50 | 832 | 10 | 7.91 | 4.23 | 0 | 18.99 | 6.33 | 39.51 | 57.98 | 0.014495 | 0.8908244 | 0.2093825 | 57.98 | 4.18125 | 8.98e-08
4 | [PhNMe2H][B(C6F5)4] | 35 | 4000 | 50 | 1295 | 10 | 11.66 | 6.31 | 0 | 12.6 | 4.2 | 81.12 | 103.29 | 0.0258225 | 0.9593378 | 0.1739762 | 103.29 | 4.785637 | 7.22e-08
4 | [PhNMe2H][B(C6F5)4] | 35 | 4000 | 50 | 797 | 10 | 9.55 | 7.39 | 0 | 32.75 | 10.91667 | 67.8 | 95.65667 | 0.02391417 | 0.8858766 | 0.1770917 | 95.65667 | 7.201255 | 7.49e-08

## Catalyst 4, PO, 5 bar CO2
TIME SEC | PPC Intensity | Normalised Intensity PPC | Conversion to PPC | [PO] for PPC | ln([PO]/[PO]0) for PPC | PPC selectivity
52 | 0.01065896 | 0 | 0 | 14.29 | 0 | 0.05980185
112 | 0.01048751 | -0.0008708605 | -1.090753e-06 | 14.29002 | 1.090752e-06 | Conversion Total | conversion to PPC | Conversion to PC
172 | 0.01208101 | 0.007222957 | 9.046754e-06 | 14.28987 | -9.046795e-06 | 0.02094417 | 0.0012525 | 0.01969167
232 | 0.01149014 | 0.004221787 | 5.287788e-06 | 14.28992 | -5.287802e-06 | Concentration of PO (M)
292 | 0.01292634 | 0.01151663 | 1.442458e-05 | 14.28979 | -1.442469e-05 | 14.29
352 | 0.0128082 | 0.01091658 | 1.367302e-05 | 14.2898 | -1.367311e-05
412 | 0.01301799 | 0.01198216 | 1.500765e-05 | 14.28979 | -1.500777e-05 | Cat conc (mol/dm3) | [CO2] (M)
472 | 0.01317426 | 0.01277591 | 1.600182e-05 | 14.28977 | -1.600195e-05 | 0.003573 | 0.859
532 | 0.01300394 | 0.0119108 | 1.491828e-05 | 14.28979 | -1.491839e-05
592 | 0.01206556 | 0.007144477 | 8.948457e-06 | 14.28987 | -8.948497e-06 | kobs (s-1)
652 | 0.01340357 | 0.0139406 | 1.746061e-05 | 14.28975 | -1.746076e-05 | 1.14e-08
712 | 0.01222446 | 0.007951595 | 9.959373e-06 | 14.28986 | -9.959423e-06 | kp (M-2 s-1)
772 | 0.01267556 | 0.01024285 | 1.282917e-05 | 14.28982 | -1.282925e-05 | 3.714314e-06
832 | 0.01189562 | 0.006281343 | 7.867383e-06 | 14.28989 | -7.867413e-06
892 | 0.01195505 | 0.006583167 | 8.245417e-06 | 14.28988 | -8.245451e-06
952 | 0.01204113 | 0.007020408 | 8.79306e-06 | 14.28987 | -8.793099e-06
1012 | 0.01053311 | -0.0006392166 | -8.006188e-07 | 14.29001 | 8.006185e-07
1072 | 0.01264485 | 0.01008687 | 1.263381e-05 | 14.28982 | -1.263389e-05
1132 | 0.01148563 | 0.004198888 | 5.259107e-06 | 14.28992 | -5.259121e-06
1192 | 0.01061617 | -0.0002173366 | -2.72214e-07 | 14.29 | 2.72214e-07
1252 | 0.01124712 | 0.002987394 | 3.741711e-06 | 14.28995 | -3.741718e-06
1312 | 0.01077134 | 0.0005708081 | 7.149372e-07 | 14.28999 | -7.149374e-07
1372 | 0.01009539 | -0.002862538 | -3.585328e-06 | 14.29005 | 3.585322e-06
1432 | 0.0113429 | 0.003473927 | 4.351094e-06 | 14.28994 | -4.351103e-06
1492 | 0.01082187 | 0.0008274706 | 1.036407e-06 | 14.28999 | -1.036407e-06
1552 | 0.01042362 | -0.001195388 | -1.497224e-06 | 14.29002 | 1.497223e-06
1612 | 0.01104242 | 0.001947708 | 2.439504e-06 | 14.28997 | -2.439507e-06
1672 | 0.0107562 | 0.000493922 | 6.186373e-07 | 14.28999 | -6.186375e-07
1732 | 0.01062069 | -0.0001943684 | -2.434464e-07 | 14.29 | 2.434463e-07
1792 | 0.01033671 | -0.001636808 | -2.050103e-06 | 14.29003 | 2.0501e-06
1852 | 0.009566271 | -0.00555007 | -6.951463e-06 | 14.2901 | 6.951439e-06
1912 | 0.01182578 | 0.005926575 | 7.423035e-06 | 14.28989 | -7.423063e-06
1972 | 0.01092051 | 0.001328499 | 1.663945e-06 | 14.28998 | -1.663947e-06
2032 | 0.01023435 | -0.002156721 | -2.701294e-06 | 14.29004 | 2.70129e-06
2092 | 0.01156464 | 0.004600196 | 5.761745e-06 | 14.28992 | -5.761762e-06
2152 | 0.01087113 | 0.00107767 | 1.349782e-06 | 14.28998 | -1.349783e-06
2212 | 0.01102001 | 0.001833855 | 2.296904e-06 | 14.28997 | -2.296906e-06
2272 | 0.01070942 | 0.0002562733 | 3.209823e-07 | 14.29 | -3.209823e-07
2332 | 0.01002082 | -0.003241284 | -4.059708e-06 | 14.29006 | 4.0597e-06
2392 | 0.009891866 | -0.003896286 | -4.880099e-06 | 14.29007 | 4.880087e-06
2452 | 0.01074279 | 0.0004257833 | 5.332936e-07 | 14.28999 | -5.332937e-07
2512 | 0.01038227 | -0.001405388 | -1.760249e-06 | 14.29003 | 1.760248e-06
2572 | 0.01109574 | 0.002218523 | 2.7787e-06 | 14.28996 | -2.778703e-06
2632 | 0.01104549 | 0.001963295 | 2.459028e-06 | 14.28996 | -2.459031e-06
2692 | 0.01095563 | 0.001506841 | 1.887318e-06 | 14.28997 | -1.88732e-06
2752 | 0.01124129 | 0.002957784 | 3.704625e-06 | 14.28995 | -3.704631e-06
2812 | 0.01189166 | 0.006261213 | 7.84217e-06 | 14.28989 | -7.8422e-06
2872 | 0.01031754 | -0.001734186 | -2.172069e-06 | 14.29003 | 2.172066e-06
2932 | 0.01117497 | 0.00262094 | 3.282727e-06 | 14.28995 | -3.282732e-06
2992 | 0.01045721 | -0.001024755 | -1.283506e-06 | 14.29002 | 1.283505e-06
3052 | 0.0108501 | 0.0009708639 | 1.216007e-06 | 14.28998 | -1.216008e-06
3112 | 0.01220554 | 0.00785547 | 9.838977e-06 | 14.28986 | -9.839025e-06
3172 | 0.01239035 | 0.008794169 | 1.10147e-05 | 14.28984 | -1.101476e-05
3232 | 0.0110061 | 0.001763192 | 2.208398e-06 | 14.28997 | -2.2084e-06
3292 | 0.01163997 | 0.004982823 | 6.240986e-06 | 14.28991 | -6.241005e-06
3352 | 0.01131035 | 0.003308581 | 4.143998e-06 | 14.28994 | -4.144007e-06
3412 | 0.01292072 | 0.01148807 | 1.438881e-05 | 14.28979 | -1.438891e-05
3472 | 0.01264277 | 0.0100763 | 1.262056e-05 | 14.28982 | -1.262064e-05
3532 | 0.01236634 | 0.008672245 | 1.086199e-05 | 14.28984 | -1.086205e-05
3592 | 0.01222366 | 0.007947514 | 9.954261e-06 | 14.28986 | -9.95431e-06
3652 | 0.01204813 | 0.007055961 | 8.837592e-06 | 14.28987 | -8.837631e-06
3712 | 0.01328056 | 0.01331579 | 1.667803e-05 | 14.28976 | -1.667817e-05
3772 | 0.01205509 | 0.007091296 | 8.881849e-06 | 14.28987 | -8.881888e-06
3832 | 0.01202294 | 0.006928007 | 8.677329e-06 | 14.28988 | -8.677367e-06
3892 | 0.01274527 | 0.01059691 | 1.327263e-05 | 14.28981 | -1.327272e-05
3952 | 0.01273798 | 0.01055991 | 1.322629e-05 | 14.28981 | -1.322638e-05
4012 | 0.01234504 | 0.008564073 | 1.07265e-05 | 14.28985 | -1.072656e-05
4072 | 0.01276563 | 0.01070036 | 1.34022e-05 | 14.28981 | -1.340229e-05
4132 | 0.01431745 | 0.01858245 | 2.327452e-05 | 14.28967 | -2.327479e-05
4192 | 0.01233191 | 0.008497373 | 1.064296e-05 | 14.28985 | -1.064302e-05
4252 | 0.01395481 | 0.0167405 | 2.096748e-05 | 14.2897 | -2.09677e-05
4312 | 0.01235069 | 0.008592751 | 1.076242e-05 | 14.28985 | -1.076248e-05
4372 | 0.01227095 | 0.008187727 | 1.025513e-05 | 14.28985 | -1.025518e-05
4432 | 0.0145413 | 0.01971945 | 2.469861e-05 | 14.28965 | -2.469892e-05
4492 | 0.01220151 | 0.007835024 | 9.813368e-06 | 14.28986 | -9.813416e-06
4552 | 0.01315242 | 0.01266496 | 1.586287e-05 | 14.28977 | -1.586299e-05
4612 | 0.01553464 | 0.02476488 | 3.101801e-05 | 14.28956 | -3.101849e-05
4672 | 0.01525499 | 0.02334448 | 2.923896e-05 | 14.28958 | -2.923939e-05
4732 | 0.01317277 | 0.01276833 | 1.599233e-05 | 14.28977 | -1.599246e-05
4792 | 0.01281244 | 0.01093809 | 1.369995e-05 | 14.2898 | -1.370005e-05
4852 | 0.01367071 | 0.01529749 | 1.91601e-05 | 14.28973 | -1.916029e-05
4912 | 0.01455311 | 0.01977946 | 2.477377e-05 | 14.28965 | -2.477408e-05
4972 | 0.01490592 | 0.02157146 | 2.701825e-05 | 14.28961 | -2.701861e-05
5032 | 0.01476078 | 0.02083425 | 2.609489e-05 | 14.28963 | -2.609523e-05
5092 | 0.0151379 | 0.02274974 | 2.849405e-05 | 14.28959 | -2.849446e-05
5152 | 0.01654557 | 0.02989971 | 3.744938e-05 | 14.28946 | -3.745009e-05
5212 | 0.01531134 | 0.02363068 | 2.959742e-05 | 14.28958 | -2.959786e-05
5272 | 0.01525895 | 0.02336462 | 2.926418e-05 | 14.28958 | -2.926461e-05
5332 | 0.01577004 | 0.02596057 | 3.251561e-05 | 14.28954 | -3.251614e-05
5392 | 0.01598796 | 0.02706742 | 3.390195e-05 | 14.28952 | -3.390252e-05
5452 | 0.0160667 | 0.02746738 | 3.44029e-05 | 14.28951 | -3.440349e-05
5512 | 0.01683248 | 0.031357 | 3.927464e-05 | 14.28944 | -3.927541e-05
5572 | 0.01627276 | 0.02851402 | 3.571381e-05 | 14.28949 | -3.571445e-05
5632 | 0.0169552 | 0.03198031 | 4.005533e-05 | 14.28943 | -4.005614e-05
5692 | 0.01713411 | 0.03288902 | 4.11935e-05 | 14.28941 | -4.119435e-05
5752 | 0.0182806 | 0.03871236 | 4.848723e-05 | 14.28931 | -4.84884e-05
5812 | 0.01880428 | 0.04137231 | 5.181881e-05 | 14.28926 | -5.182016e-05
5872 | 0.01731888 | 0.03382752 | 4.236897e-05 | 14.28939 | -4.236986e-05
5932 | 0.01765474 | 0.03553346 | 4.450566e-05 | 14.28936 | -4.450665e-05
5992 | 0.01701941 | 0.03230644 | 4.046382e-05 | 14.28942 | -4.046464e-05
6052 | 0.01727232 | 0.03359106 | 4.207281e-05 | 14.2894 | -4.207369e-05
6112 | 0.01650456 | 0.02969138 | 3.718845e-05 | 14.28947 | -3.718914e-05
6172 | 0.01820084 | 0.03830728 | 4.797986e-05 | 14.28931 | -4.798101e-05
6232 | 0.01832007 | 0.03891286 | 4.873835e-05 | 14.2893 | -4.873954e-05
6292 | 0.01888153 | 0.04176468 | 5.231026e-05 | 14.28925 | -5.231163e-05
6352 | 0.01871487 | 0.04091818 | 5.125002e-05 | 14.28927 | -5.125133e-05
6412 | 0.01884949 | 0.04160193 | 5.210642e-05 | 14.28926 | -5.210778e-05
6472 | 0.01993912 | 0.04713647 | 5.903843e-05 | 14.28916 | -5.904017e-05
6532 | 0.01984921 | 0.04667976 | 5.84664e-05 | 14.28916 | -5.846811e-05
6592 | 0.01877148 | 0.04120568 | 5.161011e-05 | 14.28926 | -5.161144e-05
6652 | 0.01950125 | 0.04491241 | 5.625279e-05 | 14.2892 | -5.625437e-05
6712 | 0.0200619 | 0.04776006 | 5.981948e-05 | 14.28915 | -5.982127e-05
6772 | 0.01957501 | 0.04528703 | 5.6722e-05 | 14.28919 | -5.672361e-05
6832 | 0.02014851 | 0.04820001 | 6.037051e-05 | 14.28914 | -6.037233e-05
6892 | 0.01966614 | 0.04574993 | 5.730179e-05 | 14.28918 | -5.730343e-05
6952 | 0.02093528 | 0.0521962 | 6.537574e-05 | 14.28907 | -6.537788e-05
7012 | 0.02000126 | 0.04745206 | 5.94337e-05 | 14.28915 | -5.943547e-05
7072 | 0.02087914 | 0.05191105 | 6.50186e-05 | 14.28907 | -6.502071e-05
7132 | 0.02075443 | 0.05127764 | 6.422524e-05 | 14.28908 | -6.42273e-05
7192 | 0.02199797 | 0.05759394 | 7.213641e-05 | 14.28897 | -7.213901e-05
7252 | 0.02236539 | 0.05946014 | 7.447383e-05 | 14.28894 | -7.44766e-05
7312 | 0.02172661 | 0.05621561 | 7.041006e-05 | 14.28899 | -7.041253e-05
7372 | 0.02251936 | 0.06024219 | 7.545335e-05 | 14.28892 | -7.545619e-05
7432 | 0.02139034 | 0.05450762 | 6.827079e-05 | 14.28902 | -6.827312e-05
7492 | 0.02165 | 0.0558265 | 6.99227e-05 | 14.289 | -6.992514e-05
7552 | 0.02234885 | 0.05937611 | 7.436858e-05 | 14.28894 | -7.437134e-05
7612 | 0.02227416 | 0.05899674 | 7.389342e-05 | 14.28894 | -7.389615e-05
7672 | 0.02243832 | 0.0598306 | 7.493782e-05 | 14.28893 | -7.494063e-05
7732 | 0.02205018 | 0.05785908 | 7.24685e-05 | 14.28896 | -7.247112e-05
7792 | 0.02387024 | 0.0671037 | 8.404738e-05 | 14.2888 | -8.405092e-05
7852 | 0.02334776 | 0.06444989 | 8.072349e-05 | 14.28885 | -8.072675e-05
7912 | 0.02359401 | 0.06570062 | 8.229003e-05 | 14.28882 | -8.229341e-05
7972 | 0.02370954 | 0.06628743 | 8.302501e-05 | 14.28881 | -8.302845e-05
8032 | 0.02394158 | 0.06746604 | 8.450121e-05 | 14.28879 | -8.450478e-05
8092 | 0.02352783 | 0.06536451 | 8.186905e-05 | 14.28883 | -8.18724e-05
8152 | 0.02380038 | 0.06674884 | 8.360292e-05 | 14.28881 | -8.360641e-05
8212 | 0.02444399 | 0.07001792 | 8.769745e-05 | 14.28875 | -8.770129e-05
8272 | 0.0241616 | 0.06858357 | 8.590092e-05 | 14.28877 | -8.590461e-05
8332 | 0.02527666 | 0.07424728 | 9.299472e-05 | 14.28867 | -9.299904e-05
8392 | 0.02475087 | 0.07157666 | 8.964977e-05 | 14.28872 | -8.965379e-05
8452 | 0.02487953 | 0.07223016 | 9.046827e-05 | 14.28871 | -9.047237e-05
8512 | 0.02601828 | 0.07801418 | 9.771277e-05 | 14.2886 | -9.771754e-05
8572 | 0.0254489 | 0.07512213 | 9.409046e-05 | 14.28866 | -9.409489e-05
8632 | 0.02519044 | 0.07380932 | 9.244618e-05 | 14.28868 | -9.245045e-05
8692 | 0.02537068 | 0.07472482 | 9.359283e-05 | 14.28866 | -9.359721e-05
8752 | 0.02476051 | 0.07162561 | 8.971108e-05 | 14.28872 | -8.971511e-05
8812 | 0.02529716 | 0.07435141 | 9.312514e-05 | 14.28867 | -9.312948e-05
8872 | 0.02541186 | 0.07493397 | 9.38548e-05 | 14.28866 | -9.38592e-05
8932 | 0.02590545 | 0.07744107 | 9.699494e-05 | 14.28861 | -9.699965e-05
8992 | 0.02614888 | 0.07867751 | 9.854358e-05 | 14.28859 | -9.854844e-05
9052 | 0.0256511 | 0.07614914 | 9.53768e-05 | 14.28864 | -9.538135e-05
9112 | 0.02716141 | 0.08382044 | 0.0001049851 | 14.2885 | -0.0001049906
9172 | 0.02677994 | 0.08188285 | 0.0001025583 | 14.28853 | -0.0001025635
9232 | 0.02717682 | 0.08389873 | 0.0001050832 | 14.2885 | -0.0001050887
9292 | 0.0276638 | 0.08637222 | 0.0001081812 | 14.28845 | -0.0001081871
9352 | 0.02772542 | 0.08668518 | 0.0001085732 | 14.28845 | -0.0001085791
9412 | 0.02813104 | 0.08874544 | 0.0001111537 | 14.28841 | -0.0001111598
9472 | 0.02871947 | 0.09173425 | 0.0001148972 | 14.28836 | -0.0001149038
9532 | 0.02701428 | 0.08307313 | 0.0001040491 | 14.28851 | -0.0001040545
9592 | 0.02758439 | 0.08596885 | 0.000107676 | 14.28846 | -0.0001076818
9652 | 0.02795689 | 0.08786088 | 0.0001100457 | 14.28843 | -0.0001100518
9712 | 0.0271243 | 0.08363193 | 0.000104749 | 14.2885 | -0.0001047545
9772 | 0.02892537 | 0.09278006 | 0.000116207 | 14.28834 | -0.0001162138
9832 | 0.0283245 | 0.08972807 | 0.0001123844 | 14.28839 | -0.0001123907
9892 | 0.02826139 | 0.08940753 | 0.0001119829 | 14.2884 | -0.0001119892
9952 | 0.02911279 | 0.09373201 | 0.0001173993 | 14.28832 | -0.0001174062
10012 | 0.02907379 | 0.09353395 | 0.0001171513 | 14.28833 | -0.0001171581
10072 | 0.03026172 | 0.09956776 | 0.0001247086 | 14.28822 | -0.0001247164
10132 | 0.02890755 | 0.09268956 | 0.0001160937 | 14.28834 | -0.0001161004
10192 | 0.02908153 | 0.09357324 | 0.0001172005 | 14.28833 | -0.0001172074
10252 | 0.02987066 | 0.09758143 | 0.0001222207 | 14.28825 | -0.0001222282
10312 | 0.02946974 | 0.09554509 | 0.0001196702 | 14.28829 | -0.0001196774
10372 | 0.02987636 | 0.09761041 | 0.000122257 | 14.28825 | -0.0001222645
10432 | 0.03097648 | 0.1031982 | 0.0001292558 | 14.28815 | -0.0001292641
10492 | 0.03060233 | 0.1012978 | 0.0001268755 | 14.28819 | -0.0001268836
10552 | 0.03078971 | 0.1022495 | 0.0001280675 | 14.28817 | -0.0001280758
10612 | 0.03023419 | 0.09942792 | 0.0001245335 | 14.28822 | -0.0001245412
10672 | 0.03008558 | 0.09867309 | 0.000123588 | 14.28823 | -0.0001235957
10732 | 0.03131131 | 0.1048989 | 0.0001313859 | 14.28812 | -0.0001313945
10792 | 0.03210477 | 0.1089291 | 0.0001364337 | 14.28805 | -0.000136443
10852 | 0.03167735 | 0.1067581 | 0.0001337146 | 14.28809 | -0.0001337235
10912 | 0.03234662 | 0.1101575 | 0.0001379723 | 14.28803 | -0.0001379818
10972 | 0.03167254 | 0.1067337 | 0.0001336839 | 14.28809 | -0.0001336929
11032 | 0.03236618 | 0.1102569 | 0.0001380967 | 14.28803 | -0.0001381063
11092 | 0.03150846 | 0.1059003 | 0.0001326401 | 14.2881 | -0.0001326489
11152 | 0.03218334 | 0.1093282 | 0.0001369335 | 14.28804 | -0.0001369429
11212 | 0.03112967 | 0.1039763 | 0.0001302303 | 14.28814 | -0.0001302388
11272 | 0.03133994 | 0.1050443 | 0.000131568 | 14.28812 | -0.0001315767
11332 | 0.03256966 | 0.1112904 | 0.0001393912 | 14.28801 | -0.0001394009
11392 | 0.03308575 | 0.1139118 | 0.0001426745 | 14.28796 | -0.0001426847
11452 | 0.03383547 | 0.1177198 | 0.000147444 | 14.28789 | -0.0001474549
11512 | 0.03291543 | 0.1130467 | 0.0001415909 | 14.28798 | -0.000141601
11572 | 0.03349012 | 0.1159657 | 0.000145247 | 14.28792 | -0.0001452576
11632 | 0.03317283 | 0.1143541 | 0.0001432285 | 14.28795 | -0.0001432387
11692 | 0.03493474 | 0.1233033 | 0.0001544374 | 14.28779 | -0.0001544493
11752 | 0.0331732 | 0.114356 | 0.0001432308 | 14.28795 | -0.0001432411
11812 | 0.03384022 | 0.1177439 | 0.0001474742 | 14.28789 | -0.0001474851
11872 | 0.03348188 | 0.1159238 | 0.0001451946 | 14.28793 | -0.0001452051
11932 | 0.03389204 | 0.1180071 | 0.0001478039 | 14.28789 | -0.0001478149
11992 | 0.03400748 | 0.1185935 | 0.0001485383 | 14.28788 | -0.0001485494
12052 | 0.03471248 | 0.1221744 | 0.0001530234 | 14.28781 | -0.0001530351
12112 | 0.03476463 | 0.1224393 | 0.0001533552 | 14.28781 | -0.0001533669
12172 | 0.03409497 | 0.1190379 | 0.000149095 | 14.28787 | -0.0001491061
12232 | 0.03336589 | 0.1153347 | 0.0001444567 | 14.28794 | -0.0001444671
12292 | 0.03499217 | 0.123595 | 0.0001548028 | 14.28779 | -0.0001548147
12352 | 0.0353875 | 0.125603 | 0.0001573178 | 14.28775 | -0.0001573301
12412 | 0.03443665 | 0.1207734 | 0.0001512686 | 14.28784 | -0.0001512801
12472 | 0.0359767 | 0.1285957 | 0.0001610661 | 14.2877 | -0.0001610791
12532 | 0.03617732 | 0.1296147 | 0.0001623424 | 14.28768 | -0.0001623556
12592 | 0.03554297 | 0.1263926 | 0.0001583068 | 14.28774 | -0.0001583193
12652 | 0.0358101 | 0.1277495 | 0.0001600062 | 14.28771 | -0.000160019
12712 | 0.03656038 | 0.1315604 | 0.0001647794 | 14.28765 | -0.0001647929
12772 | 0.03681863 | 0.1328721 | 0.0001664223 | 14.28762 | -0.0001664361
12832 | 0.03658185 | 0.1316694 | 0.0001649159 | 14.28764 | -0.0001649295
12892 | 0.03697756 | 0.1336793 | 0.0001674334 | 14.28761 | -0.0001674474
12952 | 0.03737784 | 0.1357125 | 0.0001699799 | 14.28757 | -0.0001699943
13012 | 0.03699219 | 0.1337537 | 0.0001675265 | 14.28761 | -0.0001675405
13072 | 0.03632288 | 0.130354 | 0.0001632684 | 14.28767 | -0.0001632818
13132 | 0.03661858 | 0.131856 | 0.0001651496 | 14.28764 | -0.0001651633
13192 | 0.0373083 | 0.1353593 | 0.0001695375 | 14.28758 | -0.0001695519
13252 | 0.03577461 | 0.1275692 | 0.0001597805 | 14.28772 | -0.0001597932
13312 | 0.03798383 | 0.1387904 | 0.000173835 | 14.28752 | -0.0001738501
13372 | 0.03838316 | 0.1408188 | 0.0001763755 | 14.28748 | -0.000176391
13432 | 0.0374081 | 0.1358662 | 0.0001701724 | 14.28757 | -0.0001701869
13492 | 0.03775462 | 0.1376262 | 0.0001723769 | 14.28754 | -0.0001723917
13552 | 0.03840955 | 0.1409528 | 0.0001765434 | 14.28748 | -0.000176559
13612 | 0.03749961 | 0.136331 | 0.0001707545 | 14.28756 | -0.0001707691
13672 | 0.03780318 | 0.1378729 | 0.0001726858 | 14.28753 | -0.0001727007
13732 | 0.0394099 | 0.1460339 | 0.0001829074 | 14.28739 | -0.0001829242
13792 | 0.03843799 | 0.1410972 | 0.0001767243 | 14.28747 | -0.0001767399
13852 | 0.03850756 | 0.1414506 | 0.0001771669 | 14.28747 | -0.0001771826
13912 | 0.03876038 | 0.1427347 | 0.0001787753 | 14.28745 | -0.0001787912
13972 | 0.03935966 | 0.1457786 | 0.0001825878 | 14.28739 | -0.0001826044
14032 | 0.03942908 | 0.1461313 | 0.0001830294 | 14.28738 | -0.0001830462
14092 | 0.03887777 | 0.143331 | 0.0001795221 | 14.28743 | -0.0001795382
14152 | 0.03889487 | 0.1434179 | 0.0001796309 | 14.28743 | -0.000179647
14212 | 0.03933382 | 0.1456474 | 0.0001824234 | 14.28739 | -0.0001824401
14272 | 0.03951771 | 0.1465815 | 0.0001835933 | 14.28738 | -0.0001836101
14332 | 0.04112505 | 0.1547456 | 0.0001938188 | 14.28723 | -0.0001938376
14392 | 0.040053 | 0.1493003 | 0.0001869986 | 14.28733 | -0.0001870161
14452 | 0.03872941 | 0.1425774 | 0.0001785782 | 14.28745 | -0.0001785942
14512 | 0.03997649 | 0.1489117 | 0.0001865119 | 14.28733 | -0.0001865293
14572 | 0.04085232 | 0.1533603 | 0.0001920838 | 14.28726 | -0.0001921022
14632 | 0.03994416 | 0.1487475 | 0.0001863063 | 14.28734 | -0.0001863236
14692 | 0.03983444 | 0.1481902 | 0.0001856082 | 14.28735 | -0.0001856254
14752 | 0.04107058 | 0.1544689 | 0.0001934723 | 14.28724 | -0.000193491
14812 | 0.04125549 | 0.1554081 | 0.0001946487 | 14.28722 | -0.0001946676
14872 | 0.03971827 | 0.1476002 | 0.0001848692 | 14.28736 | -0.0001848863
14932 | 0.03992223 | 0.1486361 | 0.0001861668 | 14.28734 | -0.0001861841
14992 | 0.04062452 | 0.1522033 | 0.0001906346 | 14.28728 | -0.0001906527
15052 | 0.04151953 | 0.1567492 | 0.0001963284 | 14.28719 | -0.0001963477
15112 | 0.0425224 | 0.1618431 | 0.0002027084 | 14.2871 | -0.000202729
15172 | 0.04077118 | 0.1529482 | 0.0001915676 | 14.28726 | -0.0001915859
15232 | 0.04167878 | 0.1575581 | 0.0001973415 | 14.28718 | -0.000197361
15292 | 0.0425831 | 0.1621514 | 0.0002030946 | 14.2871 | -0.0002031153
15352 | 0.04177861 | 0.1580652 | 0.0001979766 | 14.28717 | -0.0001979962
15412 | 0.04265246 | 0.1625037 | 0.0002035359 | 14.28709 | -0.0002035566
15472 | 0.04094112 | 0.1538113 | 0.0001926487 | 14.28725 | -0.0001926673
15532 | 0.04177509 | 0.1580473 | 0.0001979542 | 14.28717 | -0.0001979738
15592 | 0.04250102 | 0.1617345 | 0.0002025725 | 14.28711 | -0.000202593
15652 | 0.04223265 | 0.1603714 | 0.0002008651 | 14.28713 | -0.0002008853
15712 | 0.04227437 | 0.1605833 | 0.0002011305 | 14.28713 | -0.0002011508
15772 | 0.04238935 | 0.1611673 | 0.0002018621 | 14.28712 | -0.0002018824
15832 | 0.04239805 | 0.1612115 | 0.0002019174 | 14.28711 | -0.0002019378
15892 | 0.04268593 | 0.1626737 | 0.0002037488 | 14.28709 | -0.0002037696
15952 | 0.0417722 | 0.1580326 | 0.0001979358 | 14.28717 | -0.0001979554
16012 | 0.04336442 | 0.1661199 | 0.0002080652 | 14.28703 | -0.0002080868
16072 | 0.04406906 | 0.169699 | 0.000212548 | 14.28696 | -0.0002125706
16132 | 0.04279971 | 0.1632516 | 0.0002044726 | 14.28708 | -0.0002044935
16192 | 0.04301359 | 0.164338 | 0.0002058333 | 14.28706 | -0.0002058545
16252 | 0.04320548 | 0.1653126 | 0.0002070541 | 14.28704 | -0.0002070755
16312 | 0.04361783 | 0.1674071 | 0.0002096774 | 14.287 | -0.0002096994
16372 | 0.04424609 | 0.1705982 | 0.0002136742 | 14.28695 | -0.000213697
16432 | 0.04490252 | 0.1739323 | 0.0002178503 | 14.28689 | -0.000217874
16492 | 0.04410527 | 0.1698829 | 0.0002127783 | 14.28696 | -0.000212801
16552 | 0.04440296 | 0.1713949 | 0.0002146722 | 14.28693 | -0.0002146952
16612 | 0.04455085 | 0.1721461 | 0.000215613 | 14.28692 | -0.0002156363
16672 | 0.0430522 | 0.1645341 | 0.0002060789 | 14.28706 | -0.0002061002
16732 | 0.04545045 | 0.1767155 | 0.0002213361 | 14.28684 | -0.0002213606
16792 | 0.0444341 | 0.1715531 | 0.0002148703 | 14.28693 | -0.0002148934
16852 | 0.04446502 | 0.1717102 | 0.000215067 | 14.28693 | -0.0002150902
16912 | 0.04584621 | 0.1787256 | 0.0002238538 | 14.2868 | -0.0002238789
16972 | 0.04463786 | 0.1725881 | 0.0002161666 | 14.28691 | -0.0002161899
17032 | 0.04556908 | 0.177318 | 0.0002220908 | 14.28683 | -0.0002221154
17092 | 0.04561204 | 0.1775362 | 0.0002223641 | 14.28682 | -0.0002223888
17152 | 0.0459636 | 0.1793219 | 0.0002246007 | 14.28679 | -0.0002246259
17212 | 0.04531477 | 0.1760263 | 0.0002204729 | 14.28685 | -0.0002204972
17272 | 0.04550667 | 0.177001 | 0.0002216938 | 14.28683 | -0.0002217183
17332 | 0.0467411 | 0.183271 | 0.000229547 | 14.28672 | -0.0002295733
17392 | 0.04530189 | 0.1759609 | 0.000220391 | 14.28685 | -0.0002204153
17452 | 0.04523476 | 0.1756199 | 0.0002199639 | 14.28686 | -0.0002199881
17512 | 0.04596996 | 0.1793542 | 0.0002246411 | 14.28679 | -0.0002246664
17572 | 0.04563627 | 0.1776593 | 0.0002225183 | 14.28682 | -0.000222543
17632 | 0.0455629 | 0.1772866 | 0.0002220515 | 14.28683 | -0.0002220762
17692 | 0.04754402 | 0.1873493 | 0.000234655 | 14.28665 | -0.0002346825
17752 | 0.04766422 | 0.1879598 | 0.0002354197 | 14.28664 | -0.0002354474
17812 | 0.04641 | 0.1815892 | 0.0002274405 | 14.28675 | -0.0002274664
17872 | 0.04659635 | 0.1825358 | 0.0002286261 | 14.28673 | -0.0002286522
17932 | 0.04635528 | 0.1813113 | 0.0002270925 | 14.28675 | -0.0002271183
17992 | 0.04544501 | 0.1766878 | 0.0002213015 | 14.28684 | -0.000221326
18052 | 0.04726512 | 0.1859327 | 0.0002328807 | 14.28667 | -0.0002329078
18112 | 0.04567487 | 0.1778554 | 0.0002227638 | 14.28682 | -0.0002227886
18172 | 0.0475192 | 0.1872232 | 0.0002344971 | 14.28665 | -0.0002345246
18232 | 0.04758718 | 0.1875685 | 0.0002349296 | 14.28664 | -0.0002349572
18292 | 0.04665706 | 0.1828442 | 0.0002290123 | 14.28673 | -0.0002290385
18352 | 0.04834844 | 0.1914351 | 0.0002397725 | 14.28657 | -0.0002398012
18412 | 0.04639462 | 0.1815111 | 0.0002273427 | 14.28675 | -0.0002273685
18472 | 0.04581387 | 0.1785614 | 0.0002236481 | 14.2868 | -0.0002236731
18532 | 0.04883658 | 0.1939145 | 0.000242878 | 14.28653 | -0.0002429075
18592 | 0.04847563 | 0.1920812 | 0.0002405817 | 14.28656 | -0.0002406106
18652 | 0.05009825 | 0.2003229 | 0.0002509044 | 14.28641 | -0.0002509359
18712 | 0.04778887 | 0.1885929 | 0.0002362126 | 14.28662 | -0.0002362406
18772 | 0.04873282 | 0.1933875 | 0.0002422179 | 14.28654 | -0.0002422472
18832 | 0.04854004 | 0.1924083 | 0.0002409914 | 14.28656 | -0.0002410205
18892 | 0.04841778 | 0.1917874 | 0.0002402137 | 14.28657 | -0.0002402425
18952 | 0.04877309 | 0.193592 | 0.000242474 | 14.28654 | -0.0002425034
19012 | 0.04867724 | 0.1931052 | 0.0002418643 | 14.28654 | -0.0002418935
19072 | 0.04905508 | 0.1950244 | 0.000244268 | 14.28651 | -0.0002442978
19132 | 0.04838819 | 0.191637 | 0.0002400254 | 14.28657 | -0.0002400542
19192 | 0.04833205 | 0.1913519 | 0.0002396683 | 14.28658 | -0.000239697
19252 | 0.04986691 | 0.1991478 | 0.0002494327 | 14.28644 | -0.0002494638
19312 | 0.04902783 | 0.194886 | 0.0002440947 | 14.28651 | -0.0002441244
19372 | 0.04958582 | 0.1977201 | 0.0002476445 | 14.28646 | -0.0002476751
19432 | 0.04963071 | 0.1979481 | 0.00024793 | 14.28646 | -0.0002479607
19492 | 0.04931496 | 0.1963443 | 0.0002459213 | 14.28649 | -0.0002459515
19552 | 0.04953938 | 0.1974842 | 0.000247349 | 14.28647 | -0.0002473796
19612 | 0.04976055 | 0.1986076 | 0.0002487561 | 14.28645 | -0.000248787
19672 | 0.05000602 | 0.1998545 | 0.0002503177 | 14.28642 | -0.000250349
19732 | 0.05054277 | 0.2025807 | 0.0002537324 | 14.28637 | -0.0002537646
19792 | 0.04998859 | 0.1997659 | 0.0002502068 | 14.28642 | -0.0002502381
19852 | 0.05123303 | 0.2060868 | 0.0002581237 | 14.28631 | -0.000258157
19912 | 0.05111566 | 0.2054906 | 0.000257377 | 14.28632 | -0.0002574101
19972 | 0.04932003 | 0.1963701 | 0.0002459536 | 14.28649 | -0.0002459838
20032 | 0.05008845 | 0.2002731 | 0.0002508421 | 14.28642 | -0.0002508735
20092 | 0.04929728 | 0.1962545 | 0.0002458088 | 14.28649 | -0.000245839
20152 | 0.0520912 | 0.2104456 | 0.0002635831 | 14.28623 | -0.0002636179
20212 | 0.05177894 | 0.2088596 | 0.0002615966 | 14.28626 | -0.0002616309
20272 | 0.05019682 | 0.2008235 | 0.0002515315 | 14.28641 | -0.0002515631
20332 | 0.05237909 | 0.2119079 | 0.0002654146 | 14.28621 | -0.0002654498
20392 | 0.05129276 | 0.2063901 | 0.0002585036 | 14.28631 | -0.0002585371
20452 | 0.05162317 | 0.2080684 | 0.0002606056 | 14.28628 | -0.0002606396
20512 | 0.05253839 | 0.212717 | 0.0002664281 | 14.28619 | -0.0002664636
20572 | 0.05123527 | 0.2060981 | 0.0002581379 | 14.28631 | -0.0002581712
20632 | 0.05012114 | 0.2004392 | 0.0002510501 | 14.28641 | -0.0002510816
20692 | 0.05145697 | 0.2072242 | 0.0002595483 | 14.28629 | -0.000259582
20752 | 0.05344019 | 0.2172975 | 0.0002721652 | 14.28611 | -0.0002722022
20812 | 0.05293872 | 0.2147504 | 0.0002689749 | 14.28616 | -0.0002690111
20872 | 0.05134183 | 0.2066394 | 0.0002588158 | 14.2863 | -0.0002588493
20932 | 0.0525148 | 0.2125972 | 0.000266278 | 14.28619 | -0.0002663134
20992 | 0.05111318 | 0.205478 | 0.0002573612 | 14.28632 | -0.0002573943
21052 | 0.05170106 | 0.208464 | 0.0002611012 | 14.28627 | -0.0002611353
21112 | 0.05082159 | 0.2039969 | 0.0002555061 | 14.28635 | -0.0002555388
21172 | 0.05208393 | 0.2104087 | 0.0002635369 | 14.28623 | -0.0002635716
21232 | 0.05220217 | 0.2110093 | 0.0002642891 | 14.28622 | -0.000264324
21292 | 0.05217033 | 0.2108475 | 0.0002640865 | 14.28623 | -0.0002641214
21352 | 0.05210323 | 0.2105068 | 0.0002636597 | 14.28623 | -0.0002636945
21412 | 0.05275753 | 0.2138301 | 0.0002678222 | 14.28617 | -0.0002678581
21472 | 0.05365161 | 0.2183714 | 0.0002735102 | 14.28609 | -0.0002735476
21532 | 0.0520722 | 0.2103491 | 0.0002634623 | 14.28624 | -0.000263497
21592 | 0.0529189 | 0.2146497 | 0.0002688488 | 14.28616 | -0.000268885
21652 | 0.05296422 | 0.2148799 | 0.0002691371 | 14.28615 | -0.0002691733
21712 | 0.05390474 | 0.2196571 | 0.0002751205 | 14.28607 | -0.0002751583
21772 | 0.05283199 | 0.2142083 | 0.0002682959 | 14.28617 | -0.0002683319
21832 | 0.05303663 | 0.2152477 | 0.0002695978 | 14.28615 | -0.0002696341
21892 | 0.05287149 | 0.2144089 | 0.0002685472 | 14.28616 | -0.0002685833
21952 | 0.05286423 | 0.2143721 | 0.000268501 | 14.28616 | -0.0002685371
22012 | 0.05180769 | 0.2090056 | 0.0002617795 | 14.28626 | -0.0002618138
22072 | 0.05367279 | 0.218479 | 0.0002736449 | 14.28609 | -0.0002736823
22132 | 0.05360292 | 0.218124 | 0.0002732004 | 14.2861 | -0.0002732377
22192 | 0.05285022 | 0.2143009 | 0.0002684119 | 14.28616 | -0.0002684479
22252 | 0.05381069 | 0.2191794 | 0.0002745222 | 14.28608 | -0.0002745599
22312 | 0.05361826 | 0.218202 | 0.000273298 | 14.28609 | -0.0002733354
22372 | 0.05304245 | 0.2152773 | 0.0002696348 | 14.28615 | -0.0002696712
22432 | 0.05521856 | 0.2263303 | 0.0002834787 | 14.28595 | -0.0002835189
22492 | 0.05299359 | 0.2150291 | 0.000269324 | 14.28615 | -0.0002693602
22552 | 0.05262096 | 0.2131364 | 0.0002669534 | 14.28619 | -0.000266989
22612 | 0.05567523 | 0.2286499 | 0.000286384 | 14.28591 | -0.000286425
22672 | 0.05622972 | 0.2314663 | 0.0002899115 | 14.28586 | -0.0002899536
22732 | 0.05329297 | 0.2165498 | 0.0002712286 | 14.28612 | -0.0002712654
22792 | 0.05439486 | 0.2221465 | 0.0002782385 | 14.28602 | -0.0002782772
22852 | 0.05417263 | 0.2210178 | 0.0002768248 | 14.28604 | -0.0002768631
22912 | 0.05450692 | 0.2227157 | 0.0002789514 | 14.28601 | -0.0002789904
22972 | 0.05529228 | 0.2267048 | 0.0002839478 | 14.28594 | -0.0002839881
23032 | 0.05464487 | 0.2234164 | 0.0002798291 | 14.286 | -0.0002798683
23092 | 0.05445273 | 0.2224405 | 0.0002786067 | 14.28602 | -0.0002786455
23152 | 0.05429573 | 0.221643 | 0.0002776079 | 14.28603 | -0.0002776464
23212 | 0.0548041 | 0.2242252 | 0.000280842 | 14.28599 | -0.0002808815
23272 | 0.05501621 | 0.2253025 | 0.0002821914 | 14.28597 | -0.0002822312
23332 | 0.05511352 | 0.2257968 | 0.0002828105 | 14.28596 | -0.0002828505
23392 | 0.05610656 | 0.2308408 | 0.000289128 | 14.28587 | -0.0002891699
23452 | 0.05603029 | 0.2304533 | 0.0002886428 | 14.28588 | -0.0002886845
23512 | 0.05441209 | 0.222234 | 0.0002783481 | 14.28602 | -0.0002783869
23572 | 0.05515348 | 0.2259998 | 0.0002830647 | 14.28596 | -0.0002831048
23632 | 0.05492175 | 0.2248228 | 0.0002815905 | 14.28598 | -0.0002816302
23692 | 0.05467259 | 0.2235572 | 0.0002800054 | 14.286 | -0.0002800446
23752 | 0.05669308 | 0.2338198 | 0.0002928593 | 14.28582 | -0.0002929022
23812 | 0.05583533 | 0.2294631 | 0.0002874025 | 14.28589 | -0.0002874438
23872 | 0.05645968 | 0.2326344 | 0.0002913745 | 14.28584 | -0.000291417
23932 | 0.05661251 | 0.2334106 | 0.0002923468 | 14.28582 | -0.0002923895
23992 | 0.05604987 | 0.2305528 | 0.0002887674 | 14.28587 | -0.0002888091
24052 | 0.0572088 | 0.2364393 | 0.0002961403 | 14.28577 | -0.0002961841
24112 | 0.05725997 | 0.2366992 | 0.0002964658 | 14.28576 | -0.0002965098
24172 | 0.05645505 | 0.2326108 | 0.0002913451 | 14.28584 | -0.0002913875
24232 | 0.05627603 | 0.2317015 | 0.0002902061 | 14.28585 | -0.0002902482
24292 | 0.0567506 | 0.234112 | 0.0002932252 | 14.28581 | -0.0002932682
24352 | 0.05811762 | 0.2410555 | 0.000301922 | 14.28569 | -0.0003019676
24412 | 0.0563473 | 0.2320635 | 0.0002906596 | 14.28585 | -0.0002907018
24472 | 0.0569813 | 0.2352838 | 0.0002946929 | 14.28579 | -0.0002947363
24532 | 0.05666775 | 0.2336912 | 0.0002926982 | 14.28582 | -0.0002927411
24592 | 0.05665205 | 0.2336114 | 0.0002925983 | 14.28582 | -0.0002926411
24652 | 0.05683201 | 0.2345255 | 0.0002937432 | 14.2858 | -0.0002937863
24712 | 0.05745148 | 0.237672 | 0.0002976841 | 14.28575 | -0.0002977285
24772 | 0.05831248 | 0.2420452 | 0.0003031616 | 14.28567 | -0.0003032076
24832 | 0.05796006 | 0.2402552 | 0.0003009196 | 14.2857 | -0.0003009649
24892 | 0.05761047 | 0.2384795 | 0.0002986956 | 14.28573 | -0.0002987402
24952 | 0.05653449 | 0.2330143 | 0.0002918505 | 14.28583 | -0.0002918931
25012 | 0.05729242 | 0.2368641 | 0.0002966722 | 14.28576 | -0.0002967163
25072 | 0.05707988 | 0.2357845 | 0.0002953201 | 14.28578 | -0.0002953637
25132 | 0.05825386 | 0.2417475 | 0.0003027887 | 14.28567 | -0.0003028345
25192 | 0.05670123 | 0.2338612 | 0.0002929112 | 14.28581 | -0.0002929541
25252 | 0.0583511 | 0.2422414 | 0.0003034073 | 14.28566 | -0.0003034534
25312 | 0.0592864 | 0.246992 | 0.0003093575 | 14.28558 | -0.0003094054
25372 | 0.05890843 | 0.2450722 | 0.000306953 | 14.28561 | -0.0003070001
25432 | 0.05863721 | 0.2436946 | 0.0003052275 | 14.28564 | -0.0003052741
25492 | 0.05837424 | 0.2423589 | 0.0003035545 | 14.28566 | -0.0003036006
25552 | 0.05839512 | 0.242465 | 0.0003036874 | 14.28566 | -0.0003037335
25612 | 0.05740659 | 0.237444 | 0.0002973986 | 14.28575 | -0.0002974428
25672 | 0.0574704 | 0.237768 | 0.0002978045 | 14.28574 | -0.0002978488
25732 | 0.0590592 | 0.245838 | 0.0003079121 | 14.2856 | -0.0003079595
25792 | 0.05877159 | 0.2443772 | 0.0003060824 | 14.28563 | -0.0003061293
25852 | 0.0589724 | 0.2453971 | 0.0003073599 | 14.28561 | -0.0003074072
25912 | 0.05927705 | 0.2469445 | 0.000309298 | 14.28558 | -0.0003093459
25972 | 0.05917381 | 0.2464202 | 0.0003086413 | 14.28559 | -0.0003086889
26032 | 0.05939131 | 0.2475249 | 0.0003100249 | 14.28557 | -0.000310073
26092 | 0.05876525 | 0.244345 | 0.0003060421 | 14.28563 | -0.0003060889
26152 | 0.05937042 | 0.2474188 | 0.000309892 | 14.28557 | -0.0003099401
26212 | 0.05962763 | 0.2487252 | 0.0003115283 | 14.28555 | -0.0003115769
26272 | 0.05858605 | 0.2434347 | 0.000304902 | 14.28564 | -0.0003049485
26332 | 0.05860472 | 0.2435296 | 0.0003050208 | 14.28564 | -0.0003050673
26392 | 0.06024829 | 0.2518777 | 0.0003154768 | 14.28549 | -0.0003155266
26452 | 0.06062999 | 0.2538165 | 0.0003179052 | 14.28546 | -0.0003179557
26512 | 0.05959681 | 0.2485687 | 0.0003113323 | 14.28555 | -0.0003113808
26572 | 0.05967729 | 0.2489775 | 0.0003118443 | 14.28554 | -0.0003118929
26632 | 0.05978343 | 0.2495166 | 0.0003125195 | 14.28553 | -0.0003125684
26692 | 0.06052712 | 0.253294 | 0.0003172507 | 14.28547 | -0.000317301
26752 | 0.05681701 | 0.2344493 | 0.0002936477 | 14.2858 | -0.0002936909
26812 | 0.05755282 | 0.2381867 | 0.0002983288 | 14.28574 | -0.0002983733
26872 | 0.05838864 | 0.2424321 | 0.0003036462 | 14.28566 | -0.0003036923
26932 | 0.05839358 | 0.2424571 | 0.0003036776 | 14.28566 | -0.0003037237
26992 | 0.05772168 | 0.2390444 | 0.0002994031 | 14.28572 | -0.0002994479
27052 | 0.05671024 | 0.233907 | 0.0002929685 | 14.28581 | -0.0002930114
27112 | 0.07703022 | 0.3371177 | 0.0004222399 | 14.28397 | -0.0004223291
27172 | 0.07851243 | 0.3446463 | 0.0004316695 | 14.28383 | -0.0004317627
27232 | 0.0773401 | 0.3386917 | 0.0004242113 | 14.28394 | -0.0004243013
27292 | 0.0781557 | 0.3428343 | 0.0004294 | 14.28386 | -0.0004294922
27352 | 0.07858005 | 0.3449897 | 0.0004320996 | 14.28383 | -0.000432193
27412 | 0.07814622 | 0.3427862 | 0.0004293397 | 14.28386 | -0.0004294319
27472 | 0.07852777 | 0.3447242 | 0.000431767 | 14.28383 | -0.0004318603
27532 | 0.0789614 | 0.3469267 | 0.0004345257 | 14.28379 | -0.0004346201
27592 | 0.08089326 | 0.3567392 | 0.0004468158 | 14.28362 | -0.0004469157
27652 | 0.08044867 | 0.354481 | 0.0004439874 | 14.28366 | -0.000444086
27712 | 0.07877994 | 0.346005 | 0.0004333713 | 14.28381 | -0.0004334652
27772 | 0.08137488 | 0.3591854 | 0.0004498798 | 14.28357 | -0.000449981
27832 | 0.08085924 | 0.3565664 | 0.0004465994 | 14.28362 | -0.0004466991
27892 | 0.08124371 | 0.3585192 | 0.0004490453 | 14.28358 | -0.0004491461
27952 | 0.08096334 | 0.3570951 | 0.0004472616 | 14.28361 | -0.0004473616
28012 | 0.0809237 | 0.3568937 | 0.0004470094 | 14.28361 | -0.0004471094
28072 | 0.08006076 | 0.3525107 | 0.0004415196 | 14.28369 | -0.0004416171
28132 | 0.08205446 | 0.3626372 | 0.0004542031 | 14.28351 | -0.0004543063
28192 | 0.0818405 | 0.3615504 | 0.0004528419 | 14.28353 | -0.0004529445
28252 | 0.08182182 | 0.3614555 | 0.0004527231 | 14.28353 | -0.0004528256
28312 | 0.08238519 | 0.3643171 | 0.0004563071 | 14.28348 | -0.0004564113
28372 | 0.08293 | 0.3670843 | 0.0004597731 | 14.28343 | -0.0004598788
28432 | 0.08248443 | 0.3648211 | 0.0004569385 | 14.28347 | -0.0004570429
28492 | 0.08169226 | 0.3607975 | 0.0004518988 | 14.28354 | -0.000452001
28552 | 0.08324821 | 0.3687006 | 0.0004617975 | 14.2834 | -0.0004619041
28612 | 0.08240761 | 0.3644309 | 0.0004564497 | 14.28348 | -0.0004565539
28672 | 0.08311919 | 0.3680452 | 0.0004609767 | 14.28341 | -0.000461083
28732 | 0.08394276 | 0.3722284 | 0.0004662161 | 14.28334 | -0.0004663248
28792 | 0.08321379 | 0.3685258 | 0.0004615785 | 14.2834 | -0.0004616851
28852 | 0.08394341 | 0.3722317 | 0.0004662202 | 14.28334 | -0.0004663289
28912 | 0.0842078 | 0.3735746 | 0.0004679022 | 14.28331 | -0.0004680117
28972 | 0.08415325 | 0.3732975 | 0.0004675551 | 14.28332 | -0.0004676645
29032 | 0.08406363 | 0.3728423 | 0.000466985 | 14.28333 | -0.0004670941
29092 | 0.08347584 | 0.3698567 | 0.0004632456 | 14.28338 | -0.0004633529
29152 | 0.08452289 | 0.375175 | 0.0004699067 | 14.28329 | -0.0004700172
29212 | 0.08437254 | 0.3744114 | 0.0004689503 | 14.2833 | -0.0004690602
29272 | 0.0847871 | 0.376517 | 0.0004715876 | 14.28326 | -0.0004716988
29332 | 0.08479119 | 0.3765378 | 0.0004716136 | 14.28326 | -0.0004717248
29392 | 0.08517922 | 0.3785087 | 0.0004740821 | 14.28323 | -0.0004741946
29452 | 0.08463851 | 0.3757623 | 0.0004706423 | 14.28327 | -0.0004707531
29512 | 0.08479013 | 0.3765324 | 0.0004716068 | 14.28326 | -0.0004717181
29572 | 0.08538794 | 0.3795688 | 0.00047541 | 14.28321 | -0.000475523
29632 | 0.08640757 | 0.3847478 | 0.0004818967 | 14.28311 | -0.0004820128
29692 | 0.08665442 | 0.3860017 | 0.0004834671 | 14.28309 | -0.000483584
29752 | 0.08616797 | 0.3835308 | 0.0004803724 | 14.28314 | -0.0004804878
29812 | 0.08592247 | 0.3822839 | 0.0004788105 | 14.28316 | -0.0004789252
29872 | 0.08590155 | 0.3821776 | 0.0004786774 | 14.28316 | -0.000478792
29932 | 0.08553872 | 0.3803347 | 0.0004763692 | 14.28319 | -0.0004764827
29992 | 0.08720287 | 0.3887874 | 0.0004869562 | 14.28304 | -0.0004870748
30052 | 0.08680639 | 0.3867735 | 0.0004844339 | 14.28308 | -0.0004845512
30112 | 0.08691524 | 0.3873264 | 0.0004851263 | 14.28307 | -0.000485244
30172 | 0.08641127 | 0.3847666 | 0.0004819202 | 14.28311 | -0.0004820363
30232 | 0.08739188 | 0.3897474 | 0.0004881586 | 14.28302 | -0.0004882778
30292 | 0.08865094 | 0.3961425 | 0.0004961685 | 14.28291 | -0.0004962916
30352 | 0.08747414 | 0.3901652 | 0.0004886819 | 14.28302 | -0.0004888014
30412 | 0.08703119 | 0.3879154 | 0.000485864 | 14.28306 | -0.0004859821
30472 | 0.08685476 | 0.3870192 | 0.0004847416 | 14.28307 | -0.0004848591
30532 | 0.08870475 | 0.3964158 | 0.0004965108 | 14.2829 | -0.0004966341
30592 | 0.0871278 | 0.3884061 | 0.0004864786 | 14.28305 | -0.000486597
30652 | 0.08843001 | 0.3950204 | 0.000494763 | 14.28293 | -0.0004948854
30712 | 0.08775734 | 0.3916037 | 0.0004904836 | 14.28299 | -0.0004906039
30772 | 0.08808239 | 0.3932547 | 0.0004925515 | 14.28296 | -0.0004926728
30832 | 0.08974645 | 0.4017069 | 0.0005031379 | 14.28281 | -0.0005032645
30892 | 0.08966232 | 0.4012796 | 0.0005026027 | 14.28282 | -0.000502729
30952 | 0.08908214 | 0.3983327 | 0.0004989117 | 14.28287 | -0.0004990362
31012 | 0.08918366 | 0.3988483 | 0.0004995575 | 14.28286 | -0.0004996823
31072 | 0.08928683 | 0.3993724 | 0.0005002139 | 14.28285 | -0.0005003391
31132 | 0.09004501 | 0.4032234 | 0.0005050373 | 14.28278 | -0.0005051649
31192 | 0.08893316 | 0.397576 | 0.0004979639 | 14.28288 | -0.0004980879
31252 | 0.09014029 | 0.4037073 | 0.0005056434 | 14.28277 | -0.0005057713
31312 | 0.0892864 | 0.3993702 | 0.0005002112 | 14.28285 | -0.0005003363
31372 | 0.08901243 | 0.3979786 | 0.0004984683 | 14.28288 | -0.0004985925
31432 | 0.09041208 | 0.4050878 | 0.0005073725 | 14.28275 | -0.0005075012
31492 | 0.09177835 | 0.4120275 | 0.0005160644 | 14.28263 | -0.0005161976
31552 | 0.09100062 | 0.4080772 | 0.0005111167 | 14.2827 | -0.0005112473
31612 | 0.09123469 | 0.4092661 | 0.0005126058 | 14.28267 | -0.0005127372
31672 | 0.09135037 | 0.4098537 | 0.0005133417 | 14.28266 | -0.0005134735
31732 | 0.09087735 | 0.4074511 | 0.0005103325 | 14.28271 | -0.0005104627
31792 | 0.09034999 | 0.4047725 | 0.0005069775 | 14.28276 | -0.0005071061
31852 | 0.09101093 | 0.4081295 | 0.0005111823 | 14.2827 | -0.000511313
31912 | 0.09267696 | 0.4165918 | 0.0005217812 | 14.28254 | -0.0005219174
31972 | 0.09166241 | 0.4114386 | 0.0005153268 | 14.28264 | -0.0005154597
32032 | 0.09200638 | 0.4131857 | 0.0005175151 | 14.2826 | -0.0005176491
32092 | 0.0920684 | 0.4135007 | 0.0005179097 | 14.2826 | -0.0005180438
32152 | 0.09325909 | 0.4195485 | 0.0005254846 | 14.28249 | -0.0005256227
32212 | 0.09267368 | 0.4165751 | 0.0005217604 | 14.28254 | -0.0005218965
32272 | 0.0923071 | 0.4147131 | 0.0005194282 | 14.28258 | -0.0005195631
32332 | 0.09218879 | 0.4141122 | 0.0005186755 | 14.28259 | -0.0005188101
32392 | 0.09267981 | 0.4166063 | 0.0005217993 | 14.28254 | -0.0005219355
32452 | 0.09201154 | 0.4132119 | 0.0005175479 | 14.2826 | -0.0005176819
32512 | 0.09295169 | 0.4179872 | 0.000523529 | 14.28252 | -0.0005236661
32572 | 0.09350046 | 0.4207746 | 0.0005270202 | 14.28247 | -0.0005271591
32632 | 0.09306505 | 0.418563 | 0.0005242502 | 14.28251 | -0.0005243876
32692 | 0.09342766 | 0.4204048 | 0.000526557 | 14.28248 | -0.0005266956
32752 | 0.09541352 | 0.4304915 | 0.0005391906 | 14.28229 | -0.000539336
32812 | 0.09492836 | 0.4280273 | 0.0005361042 | 14.28234 | -0.0005362479
32872 | 0.09456061 | 0.4261593 | 0.0005337646 | 14.28237 | -0.0005339071
32932 | 0.09503864 | 0.4285874 | 0.0005368057 | 14.28233 | -0.0005369499
32992 | 0.09383042 | 0.4224505 | 0.0005291192 | 14.28244 | -0.0005292593
33052 | 0.09346379 | 0.4205883 | 0.0005267868 | 14.28247 | -0.0005269256
33112 | 0.09580129 | 0.4324611 | 0.0005416575 | 14.28226 | -0.0005418042
33172 | 0.09574362 | 0.4321682 | 0.0005412906 | 14.28226 | -0.0005414372
33232 | 0.09518704 | 0.4293411 | 0.0005377498 | 14.28232 | -0.0005378944
33292 | 0.09594315 | 0.4331817 | 0.00054256 | 14.28225 | -0.0005427073
33352 | 0.09523472 | 0.4295833 | 0.0005380531 | 14.28231 | -0.0005381979
33412 | 0.09672607 | 0.4371583 | 0.0005475407 | 14.28218 | -0.0005476907
33472 | 0.09718243 | 0.4394763 | 0.000550444 | 14.28213 | -0.0005505956
33532 | 0.09635265 | 0.4352616 | 0.0005451651 | 14.28221 | -0.0005453138
33592 | 0.09636941 | 0.4353467 | 0.0005452718 | 14.28221 | -0.0005454205
33652 | 0.09650703 | 0.4360457 | 0.0005461473 | 14.2822 | -0.0005462965
33712 | 0.09630069 | 0.4349977 | 0.0005448346 | 14.28221 | -0.0005449831
33772 | 0.09668785 | 0.4369642 | 0.0005472976 | 14.28218 | -0.0005474474
33832 | 0.09725661 | 0.439853 | 0.0005509159 | 14.28213 | -0.0005510678
33892 | 0.09773318 | 0.4422737 | 0.0005539478 | 14.28208 | -0.0005541013
33952 | 0.09749921 | 0.4410853 | 0.0005524593 | 14.28211 | -0.000552612
34012 | 0.09791305 | 0.4431873 | 0.0005550921 | 14.28207 | -0.0005552462
34072 | 0.09679248 | 0.4374956 | 0.0005479632 | 14.28217 | -0.0005481134
34132 | 0.09797052 | 0.4434792 | 0.0005554577 | 14.28206 | -0.000555612
34192 | 0.09778251 | 0.4425242 | 0.0005542616 | 14.28208 | -0.0005544153
34252 | 0.09947198 | 0.4511055 | 0.0005650097 | 14.28193 | -0.0005651694
34312 | 0.09742598 | 0.4407133 | 0.0005519935 | 14.28211 | -0.0005521459
34372 | 0.0980718 | 0.4439936 | 0.000556102 | 14.28205 | -0.0005562567
34432 | 0.09889511 | 0.4481755 | 0.0005613398 | 14.28198 | -0.0005614974
34492 | 0.09887415 | 0.448069 | 0.0005612064 | 14.28198 | -0.0005613639
34552 | 0.09849389 | 0.4461376 | 0.0005587873 | 14.28201 | -0.0005589435
34612 | 0.09909043 | 0.4491675 | 0.0005625823 | 14.28196 | -0.0005627407
34672 | 0.09844857 | 0.4459073 | 0.0005584989 | 14.28202 | -0.000558655
34732 | 0.09899219 | 0.4486686 | 0.0005619574 | 14.28197 | -0.0005621153
34792 | 0.09974849 | 0.45251 | 0.0005667687 | 14.2819 | -0.0005669294
34852 | 0.09948592 | 0.4511763 | 0.0005650983 | 14.28192 | -0.0005652581
34912 | 0.1005724 | 0.4566948 | 0.0005720102 | 14.28183 | -0.0005721738
34972 | 0.1012051 | 0.4599084 | 0.0005760353 | 14.28177 | -0.0005762013
35032 | 0.09893626 | 0.4483845 | 0.0005616016 | 14.28197 | -0.0005617593
35092 | 0.1008454 | 0.4580817 | 0.0005737473 | 14.2818 | -0.000573912
35152 | 0.1006271 | 0.4569725 | 0.0005723581 | 14.28182 | -0.0005725219
35212 | 0.1015907 | 0.4618671 | 0.0005784885 | 14.28173 | -0.0005786559
35272 | 0.1017499 | 0.4626759 | 0.0005795016 | 14.28172 | -0.0005796696
35332 | 0.1005421 | 0.4565409 | 0.0005718174 | 14.28183 | -0.000571981
35392 | 0.1023484 | 0.4657158 | 0.000583309 | 14.28166 | -0.0005834792
35452 | 0.1010109 | 0.4589222 | 0.0005748001 | 14.28179 | -0.0005749654
35512 | 0.1023987 | 0.4659712 | 0.000583629 | 14.28166 | -0.0005837993
35572 | 0.1028246 | 0.4681346 | 0.0005863386 | 14.28162 | -0.0005865106
35632 | 0.1011064 | 0.4594072 | 0.0005754075 | 14.28178 | -0.0005755731
35692 | 0.1029418 | 0.4687299 | 0.0005870842 | 14.28161 | -0.0005872566
35752 | 0.1017392 | 0.4626211 | 0.000579433 | 14.28172 | -0.0005796009
35812 | 0.1021531 | 0.4647235 | 0.0005820662 | 14.28168 | -0.0005822357
35872 | 0.1038451 | 0.4733177 | 0.0005928304 | 14.28153 | -0.0005930062
35932 | 0.1032168 | 0.4701262 | 0.0005888331 | 14.28159 | -0.0005890066
35992 | 0.1032844 | 0.4704698 | 0.0005892634 | 14.28158 | -0.0005894371
36052 | 0.1028464 | 0.4682452 | 0.0005864772 | 14.28162 | -0.0005866492
36112 | 0.1040406 | 0.4743107 | 0.0005940741 | 14.28151 | -0.0005942507
36172 | 0.1031185 | 0.4696273 | 0.0005882082 | 14.28159 | -0.0005883813
36232 | 0.1043063 | 0.4756605 | 0.0005957648 | 14.28149 | -0.0005959423
36292 | 0.1026047 | 0.4670174 | 0.0005849392 | 14.28164 | -0.0005851104
36352 | 0.1036169 | 0.4721587 | 0.0005913788 | 14.28155 | -0.0005915537
36412 | 0.1048429 | 0.4783857 | 0.0005991781 | 14.28144 | -0.0005993577
36472 | 0.1049854 | 0.4791099 | 0.0006000852 | 14.28142 | -0.0006002653
36532 | 0.1028584 | 0.468306 | 0.0005865532 | 14.28162 | -0.0005867253
36592 | 0.103572 | 0.4719306 | 0.0005910931 | 14.28155 | -0.0005912678
36652 | 0.1052143 | 0.4802723 | 0.0006015411 | 14.2814 | -0.0006017221
36712 | 0.1039678 | 0.4739408 | 0.0005936109 | 14.28152 | -0.0005937871
36772 | 0.1050386 | 0.47938 | 0.0006004234 | 14.28142 | -0.0006006038
36832 | 0.1058376 | 0.4834381 | 0.0006055062 | 14.28135 | -0.0006056896
36892 | 0.1053213 | 0.4808159 | 0.0006022219 | 14.28139 | -0.0006024033
36952 | 0.1044677 | 0.4764802 | 0.0005967915 | 14.28147 | -0.0005969697
37012 | 0.1056366 | 0.4824173 | 0.0006042276 | 14.28137 | -0.0006044102
37072 | 0.1054688 | 0.4815651 | 0.0006031602 | 14.28138 | -0.0006033422
37132 | 0.1059669 | 0.4840949 | 0.0006063288 | 14.28134 | -0.0006065127
37192 | 0.106405 | 0.4863201 | 0.0006091159 | 14.2813 | -0.0006093015
37252 | 0.1065232 | 0.4869207 | 0.0006098682 | 14.28128 | -0.0006100543
37312 | 0.1062484 | 0.4855249 | 0.00060812 | 14.28131 | -0.000608305
37372 | 0.1080134 | 0.4944895 | 0.0006193481 | 14.28115 | -0.00061954
37432 | 0.1064751 | 0.4866763 | 0.000609562 | 14.28129 | -0.0006097479
37492 | 0.1081323 | 0.4950939 | 0.0006201051 | 14.28114 | -0.0006202974
37552 | 0.1077877 | 0.4933435 | 0.0006179127 | 14.28117 | -0.0006181037
37612 | 0.107264 | 0.4906832 | 0.0006145807 | 14.28122 | -0.0006147696
37672 | 0.1065472 | 0.4870423 | 0.0006100205 | 14.28128 | -0.0006102066
37732 | 0.1072537 | 0.4906308 | 0.0006145151 | 14.28122 | -0.000614704
37792 | 0.1082559 | 0.4957212 | 0.0006208908 | 14.28113 | -0.0006210837
37852 | 0.1071949 | 0.4903321 | 0.000614141 | 14.28122 | -0.0006143296
37912 | 0.1082839 | 0.4958639 | 0.0006210695 | 14.28112 | -0.0006212625
37972 | 0.1085351 | 0.4971396 | 0.0006226674 | 14.2811 | -0.0006228613
38032 | 0.1089121 | 0.4990543 | 0.0006250655 | 14.28107 | -0.0006252609
38092 | 0.1089652 | 0.499324 | 0.0006254033 | 14.28106 | -0.0006255989
38152 | 0.1088765 | 0.4988738 | 0.0006248394 | 14.28107 | -0.0006250347
38212 | 0.1097801 | 0.5034632 | 0.0006305877 | 14.28099 | -0.0006307866
38272 | 0.1092799 | 0.5009228 | 0.0006274058 | 14.28103 | -0.0006276027
38332 | 0.1098261 | 0.5036968 | 0.0006308802 | 14.28098 | -0.0006310793
38392 | 0.1083571 | 0.4962355 | 0.000621535 | 14.28112 | -0.0006217283
38452 | 0.1093784 | 0.5014229 | 0.0006280321 | 14.28103 | -0.0006282294
38512 | 0.1098393 | 0.5037641 | 0.0006309646 | 14.28098 | -0.0006311637
38572 | 0.1096513 | 0.5028089 | 0.0006297681 | 14.281 | -0.0006299665
38632 | 0.1089532 | 0.4992632 | 0.0006253271 | 14.28106 | -0.0006255227
38692 | 0.1099769 | 0.5044627 | 0.0006318395 | 14.28097 | -0.0006320392
38752 | 0.1107161 | 0.5082175 | 0.0006365424 | 14.2809 | -0.0006367451
38812 | 0.110413 | 0.5066779 | 0.0006346141 | 14.28093 | -0.0006348156
38872 | 0.1107283 | 0.5082794 | 0.0006366199 | 14.2809 | -0.0006368226
38932 | 0.1108753 | 0.509026 | 0.0006375551 | 14.28089 | -0.0006377584
38992 | 0.1124107 | 0.5168249 | 0.0006473232 | 14.28075 | -0.0006475328
39052 | 0.1114068 | 0.5117256 | 0.0006409364 | 14.28084 | -0.0006411418
39112 | 0.1111906 | 0.5106277 | 0.0006395612 | 14.28086 | -0.0006397658
39172 | 0.1102828 | 0.5060164 | 0.0006337856 | 14.28094 | -0.0006339865
39232 | 0.1119996 | 0.5147365 | 0.0006447075 | 14.28079 | -0.0006449154
39292 | 0.112084 | 0.5151652 | 0.0006452444 | 14.28078 | -0.0006454526
39352 | 0.1112939 | 0.5111524 | 0.0006402183 | 14.28085 | -0.0006404233
39412 | 0.112242 | 0.5159678 | 0.0006462496 | 14.28077 | -0.0006464585
39472 | 0.1113139 | 0.5112538 | 0.0006403454 | 14.28085 | -0.0006405505
39532 | 0.1110199 | 0.5097608 | 0.0006384754 | 14.28088 | -0.0006386793
39592 | 0.1117758 | 0.5135998 | 0.0006432838 | 14.28081 | -0.0006434908
39652 | 0.1130774 | 0.5202113 | 0.0006515647 | 14.28069 | -0.000651777
39712 | 0.1119764 | 0.5146191 | 0.0006445604 | 14.28079 | -0.0006447682
39772 | 0.1128526 | 0.5190694 | 0.0006501344 | 14.28071 | -0.0006503459
39832 | 0.1126389 | 0.5179841 | 0.0006487751 | 14.28073 | -0.0006489857
39892 | 0.1133822 | 0.5217596 | 0.0006535038 | 14.28066 | -0.0006537175
39952 | 0.1134348 | 0.5220267 | 0.0006538384 | 14.28066 | -0.0006540523
40012 | 0.1139122 | 0.5244514 | 0.0006568754 | 14.28061 | -0.0006570912
40072 | 0.1145992 | 0.527941 | 0.0006612461 | 14.28055 | -0.0006614648
40132 | 0.1148482 | 0.5292055 | 0.0006628299 | 14.28053 | -0.0006630496
40192 | 0.1152214 | 0.531101 | 0.0006652039 | 14.28049 | -0.0006654253
40252 | 0.1146694 | 0.5282974 | 0.0006616925 | 14.28054 | -0.0006619115
40312 | 0.1143319 | 0.5265831 | 0.0006595454 | 14.28058 | -0.000659763
40372 | 0.1145211 | 0.5275441 | 0.0006607489 | 14.28056 | -0.0006609673
40432 | 0.1163454 | 0.5368102 | 0.0006723548 | 14.28039 | -0.0006725809
40492 | 0.1160751 | 0.5354373 | 0.0006706352 | 14.28042 | -0.0006708601
40552 | 0.115376 | 0.5318866 | 0.000666188 | 14.28048 | -0.00066641
40612 | 0.1159088 | 0.5345926 | 0.0006695773 | 14.28043 | -0.0006698015
40672 | 0.1143964 | 0.5269109 | 0.0006599559 | 14.28057 | -0.0006601738
40732 | 0.1162466 | 0.5363085 | 0.0006717264 | 14.2804 | -0.0006719521
40792 | 0.1157501 | 0.5337866 | 0.0006685677 | 14.28045 | -0.0006687913
40852 | 0.1150056 | 0.5300048 | 0.0006638311 | 14.28051 | -0.0006640515
40912 | 0.1160416 | 0.5352673 | 0.0006704222 | 14.28042 | -0.0006706471
40972 | 0.1158475 | 0.5342813 | 0.0006691874 | 14.28044 | -0.0006694114
41032 | 0.1160584 | 0.5353525 | 0.000670529 | 14.28042 | -0.0006707539
41092 | 0.1160058 | 0.5350855 | 0.0006701945 | 14.28042 | -0.0006704192
41152 | 0.1175825 | 0.5430939 | 0.0006802251 | 14.28028 | -0.0006804566
41212 | 0.1167491 | 0.5388609 | 0.0006749233 | 14.28036 | -0.0006751511
41272 | 0.1157048 | 0.5335564 | 0.0006682794 | 14.28045 | -0.0006685028
41332 | 0.1168466 | 0.5393558 | 0.0006755431 | 14.28035 | -0.0006757714
41392 | 0.1173045 | 0.5416815 | 0.0006784561 | 14.2803 | -0.0006786864
41452 | 0.1176214 | 0.5432914 | 0.0006804724 | 14.28028 | -0.0006807041
41512 | 0.1178308 | 0.5443551 | 0.0006818048 | 14.28026 | -0.0006820373
41572 | 0.1177059 | 0.5437206 | 0.0006810101 | 14.28027 | -0.0006812421
41632 | 0.1167705 | 0.5389695 | 0.0006750593 | 14.28035 | -0.0006752873
41692 | 0.1182494 | 0.5464811 | 0.0006844676 | 14.28022 | -0.0006847019
41752 | 0.1182151 | 0.546307 | 0.0006842495 | 14.28022 | -0.0006844837
41812 | 0.118014 | 0.5452853 | 0.0006829698 | 14.28024 | -0.0006832031
41872 | 0.1187536 | 0.5490424 | 0.0006876756 | 14.28017 | -0.0006879121
41932 | 0.119443 | 0.5525438 | 0.0006920611 | 14.28011 | -0.0006923007
41992 | 0.119724 | 0.5539709 | 0.0006938486 | 14.28008 | -0.0006940894
42052 | 0.1196027 | 0.5533549 | 0.000693077 | 14.2801 | -0.0006933172
42112 | 0.1198827 | 0.5547771 | 0.0006948583 | 14.28007 | -0.0006950998
42172 | 0.1207573 | 0.5592196 | 0.0007004225 | 14.27999 | -0.000700668
42232 | 0.1188845 | 0.5497071 | 0.0006885082 | 14.28016 | -0.0006887453
42292 | 0.1198737 | 0.5547314 | 0.0006948011 | 14.28007 | -0.0006950425
42352 | 0.1206781 | 0.5588171 | 0.0006999184 | 14.28 | -0.0007001634
42412 | 0.119473 | 0.552696 | 0.0006922517 | 14.28011 | -0.0006924914
42472 | 0.1209888 | 0.5603953 | 0.0007018951 | 14.27997 | -0.0007021416
42532 | 0.1212141 | 0.5615395 | 0.0007033282 | 14.27995 | -0.0007035756
42592 | 0.1216455 | 0.5637308 | 0.0007060729 | 14.27991 | -0.0007063223
42652 | 0.1220991 | 0.5660351 | 0.0007089589 | 14.27987 | -0.0007092103
42712 | 0.1208687 | 0.5597853 | 0.0007011311 | 14.27998 | -0.000701377
42772 | 0.1214794 | 0.562887 | 0.000705016 | 14.27993 | -0.0007052646
42832 | 0.1216593 | 0.563801 | 0.0007061608 | 14.27991 | -0.0007064102
42892 | 0.1212023 | 0.5614799 | 0.0007032536 | 14.27995 | -0.000703501
42952 | 0.1222505 | 0.566804 | 0.0007099221 | 14.27986 | -0.0007101742
43012 | 0.1231729 | 0.5714888 | 0.0007157897 | 14.27977 | -0.000716046
43072 | 0.1218571 | 0.5648055 | 0.0007074189 | 14.27989 | -0.0007076692
43132 | 0.1232577 | 0.5719198 | 0.0007163295 | 14.27976 | -0.0007165862
43192 | 0.1237029 | 0.5741811 | 0.0007191619 | 14.27972 | -0.0007194206
43252 | 0.1235264 | 0.5732845 | 0.0007180388 | 14.27974 | -0.0007182967
43312 | 0.1235887 | 0.5736009 | 0.0007184352 | 14.27973 | -0.0007186934
43372 | 0.1239101 | 0.5752336 | 0.0007204801 | 14.2797 | -0.0007207397
43432 | 0.1230246 | 0.5707359 | 0.0007148467 | 14.27978 | -0.0007151023
43492 | 0.1230004 | 0.570613 | 0.0007146928 | 14.27979 | -0.0007149483
43552 | 0.124381 | 0.5776252 | 0.0007234756 | 14.27966 | -0.0007237374
43612 | 0.1244092 | 0.5777685 | 0.0007236551 | 14.27966 | -0.0007239171
43672 | 0.1253543 | 0.5825691 | 0.0007296678 | 14.27957 | -0.0007299341
43732 | 0.1256538 | 0.5840901 | 0.0007315728 | 14.27955 | -0.0007318406
43792 | 0.1251494 | 0.581528 | 0.0007283639 | 14.27959 | -0.0007286292
43852 | 0.1247366 | 0.5794316 | 0.0007257381 | 14.27963 | -0.0007260016
43912 | 0.124631 | 0.5788949 | 0.0007250658 | 14.27964 | -0.0007253288
43972 | 0.124744 | 0.5794691 | 0.000725785 | 14.27963 | -0.0007260485
44032 | 0.124948 | 0.5805051 | 0.0007270826 | 14.27961 | -0.0007273471
44092 | 0.1259386 | 0.5855368 | 0.0007333848 | 14.27952 | -0.0007336539
44152 | 0.1241154 | 0.576276 | 0.0007217857 | 14.27969 | -0.0007220463
44212 | 0.1264725 | 0.5882486 | 0.0007367813 | 14.27947 | -0.0007370529
44272 | 0.1255828 | 0.5837297 | 0.0007311214 | 14.27955 | -0.0007313888
44332 | 0.125984 | 0.5857674 | 0.0007336737 | 14.27952 | -0.000733943
44392 | 0.1250236 | 0.5808892 | 0.0007275637 | 14.2796 | -0.0007278285
44452 | 0.1271188 | 0.5915313 | 0.000740893 | 14.27941 | -0.0007411676
44512 | 0.126598 | 0.5888858 | 0.0007375795 | 14.27946 | -0.0007378516
44572 | 0.1257053 | 0.5843515 | 0.0007319003 | 14.27954 | -0.0007321682
44632 | 0.1269941 | 0.5908979 | 0.0007400996 | 14.27942 | -0.0007403736
44692 | 0.1274013 | 0.5929662 | 0.0007426902 | 14.27939 | -0.0007429661
44752 | 0.1265586 | 0.5886858 | 0.000737329 | 14.27946 | -0.0007376009
44812 | 0.127273 | 0.5923146 | 0.000741874 | 14.2794 | -0.0007421493
44872 | 0.1274875 | 0.5934041 | 0.0007432386 | 14.27938 | -0.000743515
44932 | 0.1288251 | 0.6001978 | 0.0007517478 | 14.27926 | -0.0007520305
44992 | 0.1276719 | 0.5943407 | 0.0007444117 | 14.27936 | -0.0007446889
45052 | 0.1281781 | 0.5969116 | 0.0007476318 | 14.27932 | -0.0007479114
45112 | 0.1277428 | 0.5947005 | 0.0007448624 | 14.27936 | -0.0007451399
45172 | 0.1287147 | 0.5996373 | 0.0007510457 | 14.27927 | -0.0007513279
45232 | 0.1282927 | 0.597494 | 0.0007483612 | 14.27931 | -0.0007486414
45292 | 0.1281481 | 0.5967596 | 0.0007474413 | 14.27932 | -0.0007477208
45352 | 0.1287178 | 0.5996531 | 0.0007510656 | 14.27927 | -0.0007513478
45412 | 0.12953 | 0.6037784 | 0.0007562324 | 14.27919 | -0.0007565185
45472 | 0.1288645 | 0.6003979 | 0.0007519984 | 14.27925 | -0.0007522813
45532 | 0.127397 | 0.5929441 | 0.0007426625 | 14.27939 | -0.0007429384
45592 | 0.1308057 | 0.6102579 | 0.000764348 | 14.27908 | -0.0007646403
45652 | 0.1296384 | 0.6043289 | 0.000756922 | 14.27918 | -0.0007572086
45712 | 0.1310278 | 0.6113862 | 0.0007657612 | 14.27906 | -0.0007660545
45772 | 0.1293748 | 0.6029901 | 0.0007552451 | 14.27921 | -0.0007555305
45832 | 0.130655 | 0.6094924 | 0.0007633892 | 14.27909 | -0.0007636807
45892 | 0.1302624 | 0.6074984 | 0.0007608918 | 14.27913 | -0.0007611814
45952 | 0.1315243 | 0.6139079 | 0.0007689196 | 14.27901 | -0.0007692154
46012 | 0.1327459 | 0.6201128 | 0.0007766913 | 14.2789 | -0.0007769931
46072 | 0.1311376 | 0.611944 | 0.0007664599 | 14.27905 | -0.0007667537
46132 | 0.1304227 | 0.6083126 | 0.0007619116 | 14.27911 | -0.000762202
46192 | 0.1312356 | 0.6124417 | 0.0007670832 | 14.27904 | -0.0007673776
46252 | 0.1316774 | 0.6146858 | 0.000769894 | 14.279 | -0.0007701905
46312 | 0.1315243 | 0.6139079 | 0.0007689196 | 14.27901 | -0.0007692154
46372 | 0.1309122 | 0.6107991 | 0.0007650259 | 14.27907 | -0.0007653186
46432 | 0.1321628 | 0.6171512 | 0.0007729818 | 14.27895 | -0.0007732807
46492 | 0.1317914 | 0.6152644 | 0.0007706187 | 14.27899 | -0.0007709158
46552 | 0.1318555 | 0.61559 | 0.0007710265 | 14.27898 | -0.0007713239
46612 | 0.1325756 | 0.6192477 | 0.0007756077 | 14.27892 | -0.0007759087
46672 | 0.1322249 | 0.6174664 | 0.0007733767 | 14.27895 | -0.0007736759
46732 | 0.1324397 | 0.6185576 | 0.0007747435 | 14.27893 | -0.0007750437
46792 | 0.1338939 | 0.6259438 | 0.0007839946 | 14.2788 | -0.0007843021
46852 | 0.1330107 | 0.6214577 | 0.0007783758 | 14.27888 | -0.0007786789
46912 | 0.1323537 | 0.6181207 | 0.0007741961 | 14.27894 | -0.000774496
46972 | 0.1328038 | 0.6204069 | 0.0007770596 | 14.2789 | -0.0007773617
47032 | 0.1346333 | 0.6296993 | 0.0007886983 | 14.27873 | -0.0007890095
47092 | 0.1338054 | 0.6254945 | 0.0007834318 | 14.2788 | -0.0007837389
47152 | 0.13339 | 0.6233842 | 0.0007807887 | 14.27884 | -0.0007810937
47212 | 0.1353174 | 0.6331744 | 0.000793051 | 14.27867 | -0.0007933656
47272 | 0.1332878 | 0.6228654 | 0.0007801389 | 14.27885 | -0.0007804434
47332 | 0.1342647 | 0.6278271 | 0.0007863534 | 14.27876 | -0.0007866628
47392 | 0.1346041 | 0.6295513 | 0.000788513 | 14.27873 | -0.000788824
47452 | 0.1339545 | 0.6262516 | 0.0007843802 | 14.27879 | -0.000784688
47512 | 0.1344023 | 0.6285261 | 0.000787229 | 14.27875 | -0.000787539
47572 | 0.1346281 | 0.629673 | 0.0007886654 | 14.27873 | -0.0007889766
47632 | 0.135208 | 0.6326186 | 0.0007923548 | 14.27868 | -0.0007926689
47692 | 0.1354814 | 0.634007 | 0.0007940938 | 14.27865 | -0.0007944092
47752 | 0.1366502 | 0.6399441 | 0.0008015299 | 14.27855 | -0.0008018513
47812 | 0.1347802 | 0.6304458 | 0.0007896334 | 14.27872 | -0.0007899453
47872 | 0.1347875 | 0.6304826 | 0.0007896794 | 14.27872 | -0.0007899914
47932 | 0.1362906 | 0.6381175 | 0.0007992422 | 14.27858 | -0.0007995617
47992 | 0.1364724 | 0.6390408 | 0.0008003987 | 14.27856 | -0.0008007191
48052 | 0.1366302 | 0.6398424 | 0.0008014026 | 14.27855 | -0.0008017239
48112 | 0.1362345 | 0.6378326 | 0.0007988853 | 14.27858 | -0.0007992046
48172 | 0.136755 | 0.6404762 | 0.0008021964 | 14.27854 | -0.0008025183
48232 | 0.1361902 | 0.6376074 | 0.0007986032 | 14.27859 | -0.0007989223
48292 | 0.1362074 | 0.6376947 | 0.0007987126 | 14.27859 | -0.0007990318
48352 | 0.1361348 | 0.6373261 | 0.000798251 | 14.27859 | -0.0007985698
48412 | 0.1375491 | 0.6445098 | 0.0008072486 | 14.27846 | -0.0008075746
48472 | 0.1365751 | 0.6395625 | 0.0008010521 | 14.27855 | -0.0008013731
48532 | 0.1376329 | 0.6449351 | 0.0008077812 | 14.27846 | -0.0008081076
48592 | 0.1369166 | 0.6412968 | 0.0008032243 | 14.27852 | -0.000803547
48652 | 0.1370555 | 0.6420024 | 0.0008041081 | 14.27851 | -0.0008044315
48712 | 0.1379418 | 0.646504 | 0.0008097463 | 14.27843 | -0.0008100743
48772 | 0.1380199 | 0.6469008 | 0.0008102432 | 14.27842 | -0.0008105717
48832 | 0.1377953 | 0.6457603 | 0.0008088147 | 14.27844 | -0.000809142
48892 | 0.1382624 | 0.6481326 | 0.0008117861 | 14.2784 | -0.0008121158
48952 | 0.1369263 | 0.6413462 | 0.0008032861 | 14.27852 | -0.0008036089
49012 | 0.1381177 | 0.6473976 | 0.0008108654 | 14.27841 | -0.0008111944
49072 | 0.1378061 | 0.645815 | 0.0008088833 | 14.27844 | -0.0008092106
49132 | 0.1388174 | 0.6509515 | 0.0008153167 | 14.27835 | -0.0008156493
49192 | 0.1381778 | 0.6477029 | 0.0008112479 | 14.27841 | -0.0008115772
49252 | 0.1396988 | 0.6554287 | 0.0008209244 | 14.27827 | -0.0008212616
49312 | 0.1381048 | 0.647332 | 0.0008107834 | 14.27841 | -0.0008111123
49372 | 0.1390058 | 0.6519087 | 0.0008165156 | 14.27833 | -0.0008168491
49432 | 0.1389396 | 0.6515723 | 0.0008160943 | 14.27834 | -0.0008164275
49492 | 0.1388859 | 0.6512995 | 0.0008157526 | 14.27834 | -0.0008160855
49552 | 0.1396862 | 0.6553644 | 0.0008208439 | 14.27827 | -0.000821181
49612 | 0.1403947 | 0.658963 | 0.0008253511 | 14.27821 | -0.0008256919
49672 | 0.1405938 | 0.6599743 | 0.0008266178 | 14.27819 | -0.0008269596
49732 | 0.1407488 | 0.6607615 | 0.0008276038 | 14.27817 | -0.0008279465
49792 | 0.1392817 | 0.65331 | 0.0008182708 | 14.27831 | -0.0008186057
49852 | 0.1402355 | 0.6581545 | 0.0008243385 | 14.27822 | -0.0008246784
49912 | 0.1399633 | 0.6567718 | 0.0008226066 | 14.27824 | -0.0008229452
49972 | 0.1403295 | 0.6586318 | 0.0008249364 | 14.27821 | -0.0008252768
50032 | 0.140776 | 0.6608997 | 0.0008277769 | 14.27817 | -0.0008281197
50092 | 0.1407061 | 0.660545 | 0.0008273327 | 14.27818 | -0.0008276751
50152 | 0.1404861 | 0.6594275 | 0.000825933 | 14.2782 | -0.0008262742
50212 | 0.1415139 | 0.6646481 | 0.0008324717 | 14.2781 | -0.0008328184
50272 | 0.1419478 | 0.6668517 | 0.0008352318 | 14.27806 | -0.0008355808
50332 | 0.140431 | 0.6591477 | 0.0008255825 | 14.2782 | -0.0008259235
50392 | 0.1416548 | 0.6653635 | 0.0008333678 | 14.27809 | -0.0008337153
50452 | 0.1405745 | 0.6598763 | 0.0008264951 | 14.27819 | -0.0008268368
50512 | 0.1428748 | 0.6715603 | 0.0008411292 | 14.27798 | -0.0008414832
50572 | 0.1430181 | 0.6722884 | 0.0008420412 | 14.27797 | -0.0008423959
50632 | 0.1424221 | 0.6692611 | 0.0008382495 | 14.27802 | -0.0008386011
50692 | 0.1425833 | 0.6700798 | 0.0008392749 | 14.27801 | -0.0008396273
50752 | 0.1412455 | 0.6632847 | 0.0008307641 | 14.27813 | -0.0008311094
50812 | 0.1432063 | 0.6732438 | 0.0008432379 | 14.27795 | -0.0008435936
50872 | 0.1437679 | 0.6760963 | 0.0008468107 | 14.2779 | -0.0008471694
50932 | 0.142643 | 0.6703831 | 0.0008396548 | 14.278 | -0.0008400075
50992 | 0.142827 | 0.6713176 | 0.0008408253 | 14.27798 | -0.000841179
51052 | 0.1420825 | 0.6675358 | 0.0008360886 | 14.27805 | -0.0008364383
51112 | 0.142187 | 0.6680667 | 0.0008367536 | 14.27804 | -0.0008371039
51172 | 0.1432901 | 0.6736698 | 0.0008437714 | 14.27794 | -0.0008441275
51232 | 0.1442118 | 0.6783515 | 0.0008496353 | 14.27786 | -0.0008499964
51292 | 0.1432241 | 0.6733347 | 0.0008433517 | 14.27795 | -0.0008437075
51352 | 0.1435859 | 0.6751719 | 0.0008456528 | 14.27792 | -0.0008460106
51412 | 0.1436235 | 0.6753634 | 0.0008458926 | 14.27791 | -0.0008462506
51472 | 0.1434203 | 0.6743309 | 0.0008445995 | 14.27793 | -0.0008449563
51532 | 0.145583 | 0.685316 | 0.0008583583 | 14.27773 | -0.0008587269
51592 | 0.1444642 | 0.6796331 | 0.0008512405 | 14.27784 | -0.000851603
51652 | 0.1438959 | 0.6767469 | 0.0008476255 | 14.27789 | -0.0008479849
51712 | 0.1437424 | 0.6759671 | 0.0008466488 | 14.2779 | -0.0008470074
51772 | 0.1448363 | 0.6815235 | 0.0008536082 | 14.2778 | -0.0008539727
51832 | 0.1433141 | 0.6737918 | 0.0008439243 | 14.27794 | -0.0008442806
51892 | 0.1443007 | 0.6788026 | 0.0008502003 | 14.27785 | -0.0008505619
51952 | 0.1450661 | 0.6826903 | 0.0008550696 | 14.27778 | -0.0008554354
52012 | 0.1457168 | 0.6859953 | 0.0008592091 | 14.27772 | -0.0008595785
52072 | 0.1458447 | 0.6866453 | 0.0008600233 | 14.27771 | -0.0008603933
52132 | 0.1447079 | 0.680871 | 0.000852791 | 14.27781 | -0.0008531548
52192 | 0.1438417 | 0.6764716 | 0.0008472807 | 14.27789 | -0.0008476399
52252 | 0.1451358 | 0.6830444 | 0.0008555132 | 14.27777 | -0.0008558793
52312 | 0.1459042 | 0.6869474 | 0.0008604016 | 14.2777 | -0.000860772
52372 | 0.1439271 | 0.676905 | 0.0008478235 | 14.27788 | -0.0008481831
52432 | 0.1456302 | 0.6855558 | 0.0008586587 | 14.27773 | -0.0008590275
52492 | 0.1458936 | 0.6868936 | 0.0008603343 | 14.27771 | -0.0008607046
52552 | 0.1460962 | 0.6879228 | 0.0008616233 | 14.27769 | -0.0008619947
52612 | 0.1456672 | 0.6857438 | 0.0008588941 | 14.27773 | -0.0008592632
52672 | 0.1456746 | 0.6857812 | 0.000858941 | 14.27773 | -0.0008593101
52732 | 0.1466855 | 0.6909161 | 0.0008653724 | 14.27763 | -0.0008657471
52792 | 0.1461791 | 0.6883439 | 0.0008621507 | 14.27768 | -0.0008625226
52852 | 0.1478345 | 0.6967522 | 0.0008726821 | 14.27753 | -0.0008730631
52912 | 0.1453361 | 0.6840619 | 0.0008567875 | 14.27776 | -0.0008571548
52972 | 0.1476252 | 0.6956889 | 0.0008713503 | 14.27755 | -0.0008717302
53032 | 0.1468695 | 0.6918503 | 0.0008665425 | 14.27762 | -0.0008669182
53092 | 0.1473685 | 0.6943853 | 0.0008697175 | 14.27757 | -0.000870096
53152 | 0.1464088 | 0.6895104 | 0.0008636118 | 14.27766 | -0.000863985
53212 | 0.1481589 | 0.6983996 | 0.0008747455 | 14.2775 | -0.0008751283
53272 | 0.1483537 | 0.699389 | 0.0008759847 | 14.27748 | -0.0008763686
53332 | 0.1483064 | 0.699149 | 0.0008756841 | 14.27749 | -0.0008760677
53392 | 0.1483317 | 0.6992772 | 0.0008758447 | 14.27748 | -0.0008762285
53452 | 0.1489952 | 0.7026474 | 0.0008800659 | 14.27742 | -0.0008804534
53512 | 0.1483213 | 0.6992245 | 0.0008757787 | 14.27749 | -0.0008761624
53572 | 0.1486347 | 0.7008162 | 0.0008777723 | 14.27746 | -0.0008781577
53632 | 0.1482648 | 0.6989375 | 0.0008754192 | 14.27749 | -0.0008758026
53692 | 0.1479548 | 0.697363 | 0.0008734471 | 14.27752 | -0.0008738288
53752 | 0.1496044 | 0.7057417 | 0.0008839414 | 14.27737 | -0.0008843323
53812 | 0.1491953 | 0.7036638 | 0.0008813389 | 14.27741 | -0.0008817275
53872 | 0.1495691 | 0.7055625 | 0.0008837171 | 14.27737 | -0.0008841078
53932 | 0.1487601 | 0.7014534 | 0.0008785704 | 14.27745 | -0.0008789566
53992 | 0.1484832 | 0.7000467 | 0.0008768085 | 14.27747 | -0.0008771931
54052 | 0.1495203 | 0.7053146 | 0.0008834065 | 14.27738 | -0.0008837969
54112 | 0.1501961 | 0.7087471 | 0.0008877057 | 14.27731 | -0.0008881
54172 | 0.1502613 | 0.7090785 | 0.0008881208 | 14.27731 | -0.0008885154
54232 | 0.1504271 | 0.7099203 | 0.0008891751 | 14.27729 | -0.0008895707
54292 | 0.1478414 | 0.696787 | 0.0008727258 | 14.27753 | -0.0008731068
54352 | 0.1504394 | 0.7099831 | 0.0008892538 | 14.27729 | -0.0008896495
54412 | 0.1505798 | 0.710696 | 0.0008901468 | 14.27728 | -0.0008905432
54472 | 0.1507224 | 0.7114205 | 0.0008910542 | 14.27727 | -0.0008914514
54532 | 0.149092 | 0.703139 | 0.0008806816 | 14.27742 | -0.0008810696
54592 | 0.150444 | 0.7100062 | 0.0008892828 | 14.27729 | -0.0008896784
54652 | 0.1515163 | 0.7154527 | 0.0008961045 | 14.27719 | -0.0008965063
54712 | 0.1515992 | 0.715874 | 0.0008966322 | 14.27719 | -0.0008970345
54772 | 0.1502791 | 0.7091688 | 0.0008882339 | 14.27731 | -0.0008886286
54832 | 0.1511226 | 0.713453 | 0.0008935998 | 14.27723 | -0.0008939993
54892 | 0.1527603 | 0.7217715 | 0.0009040188 | 14.27708 | -0.0009044277
54952 | 0.1516204 | 0.7159817 | 0.0008967671 | 14.27719 | -0.0008971694
55012 | 0.1526051 | 0.7209829 | 0.0009030311 | 14.2771 | -0.0009034391
55072 | 0.1518145 | 0.7169674 | 0.0008980016 | 14.27717 | -0.0008984051
55132 | 0.1521428 | 0.7186348 | 0.0009000901 | 14.27714 | -0.0009004954
55192 | 0.1520401 | 0.7181134 | 0.0008994371 | 14.27715 | -0.0008998418
55252 | 0.1523268 | 0.7195694 | 0.0009012606 | 14.27712 | -0.000901667
55312 | 0.1524335 | 0.7201115 | 0.0009019397 | 14.27711 | -0.0009023467
55372 | 0.1534172 | 0.7251079 | 0.0009081977 | 14.27702 | -0.0009086103
55432 | 0.1530924 | 0.7234581 | 0.0009061313 | 14.27705 | -0.0009065421
55492 | 0.1524031 | 0.7199573 | 0.0009017465 | 14.27711 | -0.0009021533
55552 | 0.1521596 | 0.7187204 | 0.0009001973 | 14.27714 | -0.0009006027
55612 | 0.1525881 | 0.7208968 | 0.0009029233 | 14.2771 | -0.0009033312
55672 | 0.1519836 | 0.7178265 | 0.0008990777 | 14.27715 | -0.0008994821
55732 | 0.1521198 | 0.718518 | 0.0008999438 | 14.27714 | -0.000900349
55792 | 0.1537683 | 0.7268913 | 0.0009104314 | 14.27699 | -0.0009108461
55852 | 0.1531834 | 0.7239203 | 0.0009067102 | 14.27704 | -0.0009071215
55912 | 0.1534994 | 0.7255254 | 0.0009087205 | 14.27701 | -0.0009091336
55972 | 0.1550503 | 0.7334029 | 0.0009185871 | 14.27687 | -0.0009190092
56032 | 0.1529084 | 0.7225239 | 0.0009049612 | 14.27707 | -0.0009053709
56092 | 0.1547387 | 0.7318204 | 0.000916605 | 14.2769 | -0.0009170254
56152 | 0.154592 | 0.7310749 | 0.0009156713 | 14.27692 | -0.0009160908
56212 | 0.1557312 | 0.7368616 | 0.0009229191 | 14.27681 | -0.0009233453
56272 | 0.1545897 | 0.7310633 | 0.0009156568 | 14.27692 | -0.0009160763
56332 | 0.1535788 | 0.7259288 | 0.0009092258 | 14.27701 | -0.0009096394
56392 | 0.1533948 | 0.7249944 | 0.0009080555 | 14.27702 | -0.000908468
56452 | 0.15407 | 0.7284237 | 0.0009123507 | 14.27696 | -0.0009127672
56512 | 0.1545902 | 0.7310658 | 0.0009156599 | 14.27692 | -0.0009160794
56572 | 0.1563142 | 0.7398228 | 0.0009266281 | 14.27676 | -0.0009270577
56632 | 0.1529548 | 0.7227595 | 0.0009052562 | 14.27706 | -0.0009056662
56692 | 0.1560989 | 0.738729 | 0.0009252581 | 14.27678 | -0.0009256864
56752 | 0.1556066 | 0.7362284 | 0.0009221261 | 14.27682 | -0.0009225515
56812 | 0.1556545 | 0.7364721 | 0.0009224313 | 14.27682 | -0.000922857
56872 | 0.1544678 | 0.7304443 | 0.0009148815 | 14.27693 | -0.0009153003
56932 | 0.1562321 | 0.7394055 | 0.0009261054 | 14.27677 | -0.0009265345
56992 | 0.1542637 | 0.7294076 | 0.0009135831 | 14.27694 | -0.0009140006
57052 | 0.1566026 | 0.7412874 | 0.0009284625 | 14.27673 | -0.0009288937
57112 | 0.1546826 | 0.7315354 | 0.000916248 | 14.27691 | -0.0009166681
57172 | 0.1564108 | 0.7403135 | 0.0009272427 | 14.27675 | -0.0009276729
57232 | 0.1572521 | 0.7445866 | 0.0009325947 | 14.27667 | -0.0009330298
57292 | 0.1565985 | 0.7412668 | 0.0009284367 | 14.27673 | -0.000928868
57352 | 0.1558996 | 0.7377169 | 0.0009239905 | 14.2768 | -0.0009244176
57412 | 0.1572343 | 0.7444959 | 0.0009324812 | 14.27667 | -0.0009329162
57472 | 0.1574626 | 0.7456559 | 0.000933934 | 14.27665 | -0.0009343704
57532 | 0.1555439 | 0.7359101 | 0.0009217274 | 14.27683 | -0.0009221525
57592 | 0.1565097 | 0.7408158 | 0.0009278717 | 14.27674 | -0.0009283025
57652 | 0.1560864 | 0.7386657 | 0.0009251788 | 14.27678 | -0.000925607
57712 | 0.1577802 | 0.747269 | 0.0009359544 | 14.27663 | -0.0009363927
57772 | 0.1565539 | 0.7410401 | 0.0009281527 | 14.27674 | -0.0009285837
57832 | 0.1569944 | 0.7432774 | 0.0009309549 | 14.2767 | -0.0009313885
57892 | 0.1564419 | 0.7404711 | 0.0009274401 | 14.27675 | -0.0009278704
57952 | 0.1573256 | 0.7449597 | 0.000933062 | 14.27667 | -0.0009334976
58012 | 0.1576055 | 0.7463817 | 0.000934843 | 14.27664 | -0.0009352803
58072 | 0.1573794 | 0.745233 | 0.0009334044 | 14.27666 | -0.0009338403
58132 | 0.1585356 | 0.7511059 | 0.0009407602 | 14.27656 | -0.000941203
58192 | 0.1580205 | 0.7484894 | 0.000937483 | 14.2766 | -0.0009379227
58252 | 0.1572105 | 0.744375 | 0.0009323297 | 14.27668 | -0.0009327646
58312 | 0.1588425 | 0.7526644 | 0.0009427122 | 14.27653 | -0.0009431568
58372 | 0.1579147 | 0.7479518 | 0.0009368097 | 14.27661 | -0.0009372488
58432 | 0.1591053 | 0.7539994 | 0.0009443843 | 14.2765 | -0.0009448305
58492 | 0.1585789 | 0.7513259 | 0.0009410356 | 14.27655 | -0.0009414787
58552 | 0.1605033 | 0.7611001 | 0.0009532778 | 14.27638 | -0.0009537325
58612 | 0.1583743 | 0.7502866 | 0.0009397339 | 14.27657 | -0.0009401758
58672 | 0.1590724 | 0.7538324 | 0.000944175 | 14.27651 | -0.000944621
58732 | 0.1598461 | 0.7577623 | 0.0009490972 | 14.27644 | -0.0009495479
58792 | 0.1601384 | 0.7592469 | 0.0009509567 | 14.27641 | -0.0009514091
58852 | 0.1585198 | 0.7510254 | 0.0009406593 | 14.27656 | -0.000941102
58912 | 0.1590856 | 0.7538991 | 0.0009442587 | 14.27651 | -0.0009447048
58972 | 0.1588653 | 0.7527802 | 0.0009428572 | 14.27653 | -0.0009433019
59032 | 0.1594445 | 0.7557224 | 0.0009465423 | 14.27647 | -0.0009469905
59092 | 0.1596988 | 0.7570142 | 0.0009481603 | 14.27645 | -0.0009486101
59152 | 0.1609322 | 0.7632787 | 0.0009560066 | 14.27634 | -0.0009564639
59212 | 0.1598505 | 0.7577842 | 0.0009491248 | 14.27644 | -0.0009495755
59272 | 0.1597589 | 0.7573192 | 0.0009485423 | 14.27645 | -0.0009489924
59332 | 0.1590828 | 0.7538853 | 0.0009442414 | 14.27651 | -0.0009446874
59392 | 0.1604096 | 0.7606246 | 0.0009526823 | 14.27639 | -0.0009531363
59452 | 0.1600256 | 0.758674 | 0.0009502392 | 14.27642 | -0.000950691
59512 | 0.1592206 | 0.7545853 | 0.000945118 | 14.27649 | -0.0009455649
59572 | 0.1595786 | 0.7564036 | 0.0009473955 | 14.27646 | -0.0009478446
59632 | 0.1614543 | 0.7659305 | 0.0009593279 | 14.27629 | -0.0009597884
59692 | 0.1604622 | 0.7608914 | 0.0009530165 | 14.27638 | -0.0009534709
59752 | 0.1605004 | 0.7610854 | 0.0009532594 | 14.27638 | -0.0009537141
59812 | 0.1616544 | 0.7669471 | 0.0009606013 | 14.27627 | -0.0009610629
59872 | 0.1614322 | 0.7658181 | 0.0009591872 | 14.27629 | -0.0009596475
59932 | 0.1609579 | 0.7634094 | 0.0009561703 | 14.27634 | -0.0009566277
59992 | 0.1607217 | 0.7622094 | 0.0009546672 | 14.27636 | -0.0009551232
60052 | 0.1627165 | 0.7723415 | 0.0009673577 | 14.27618 | -0.0009678259
60112 | 0.1622255 | 0.7698476 | 0.0009642341 | 14.27622 | -0.0009646993
60172 | 0.1623943 | 0.7707052 | 0.0009653083 | 14.27621 | -0.0009657745
60232 | 0.1609197 | 0.7632152 | 0.000955927 | 14.27634 | -0.0009563842
60292 | 0.1620249 | 0.7688289 | 0.0009629582 | 14.27624 | -0.0009634222
60352 | 0.1631511 | 0.7745494 | 0.0009701231 | 14.27614 | -0.000970594
60412 | 0.1626742 | 0.772127 | 0.0009670891 | 14.27618 | -0.000967557
60472 | 0.1618571 | 0.7679764 | 0.0009618904 | 14.27625 | -0.0009623533
60532 | 0.161588 | 0.7666097 | 0.0009601786 | 14.27628 | -0.0009606399
60592 | 0.1627938 | 0.7727343 | 0.0009678497 | 14.27617 | -0.0009683184
60652 | 0.1616697 | 0.7670248 | 0.0009606986 | 14.27627 | -0.0009611604
60712 | 0.1637232 | 0.7774552 | 0.0009737626 | 14.27608 | -0.000974237
60772 | 0.1642658 | 0.7802111 | 0.0009772144 | 14.27604 | -0.0009776922
60832 | 0.1622292 | 0.7698667 | 0.0009642581 | 14.27622 | -0.0009647233
60892 | 0.1629942 | 0.773752 | 0.0009691244 | 14.27615 | -0.0009695943
60952 | 0.1622714 | 0.7700809 | 0.0009645264 | 14.27622 | -0.0009649918
61012 | 0.1634323 | 0.7759775 | 0.0009719118 | 14.27611 | -0.0009723844
61072 | 0.163637 | 0.7770172 | 0.0009732141 | 14.27609 | -0.000973688
61132 | 0.1637277 | 0.7774779 | 0.000973791 | 14.27608 | -0.0009742655
61192 | 0.1633674 | 0.775648 | 0.0009714991 | 14.27612 | -0.0009719713
61252 | 0.1629232 | 0.7733918 | 0.0009686732 | 14.27616 | -0.0009691427
61312 | 0.1640455 | 0.779092 | 0.0009758128 | 14.27606 | -0.0009762892
61372 | 0.1644216 | 0.7810021 | 0.0009782051 | 14.27602 | -0.0009786839
61432 | 0.163781 | 0.7777483 | 0.0009741298 | 14.27608 | -0.0009746046
61492 | 0.1647535 | 0.782688 | 0.0009803167 | 14.27599 | -0.0009807975
61552 | 0.1650698 | 0.7842948 | 0.0009823293 | 14.27596 | -0.0009828121
61612 | 0.1645989 | 0.7819027 | 0.0009793331 | 14.27601 | -0.000979813
61672 | 0.1653947 | 0.7859449 | 0.000984396 | 14.27593 | -0.0009848808
61732 | 0.1650924 | 0.7844095 | 0.0009824729 | 14.27596 | -0.0009829559
61792 | 0.1650294 | 0.7840897 | 0.0009820724 | 14.27597 | -0.0009825549
61852 | 0.1657012 | 0.7875017 | 0.0009863459 | 14.27591 | -0.0009868327
61912 | 0.1653686 | 0.7858126 | 0.0009842302 | 14.27594 | -0.0009847149
61972 | 0.1655723 | 0.7868473 | 0.0009855262 | 14.27592 | -0.0009860122
62032 | 0.1649285 | 0.7835772 | 0.0009814304 | 14.27598 | -0.0009819123
62092 | 0.1645694 | 0.7817528 | 0.0009791454 | 14.27601 | -0.0009796251
62152 | 0.1648058 | 0.7829539 | 0.0009806497 | 14.27599 | -0.0009811309
62212 | 0.1663885 | 0.7909929 | 0.0009907185 | 14.27584 | -0.0009912096
62272 | 0.1659524 | 0.7887777 | 0.0009879441 | 14.27588 | -0.0009884325
62332 | 0.1656382 | 0.7871816 | 0.000985945 | 14.27591 | -0.0009864314
62392 | 0.1650059 | 0.7839702 | 0.0009819227 | 14.27597 | -0.0009824051
62452 | 0.1660055 | 0.7890474 | 0.0009882818 | 14.27588 | -0.0009887705
62512 | 0.1654447 | 0.7861991 | 0.0009847144 | 14.27593 | -0.0009851996
62572 | 0.1670633 | 0.79442 | 0.0009950111 | 14.27578 | -0.0009955065
62632 | 0.1666445 | 0.7922932 | 0.0009923472 | 14.27582 | -0.0009928399
62692 | 0.1675608 | 0.7969473 | 0.0009981765 | 14.27574 | -0.000998675
62752 | 0.166279 | 0.7904367 | 0.000990022 | 14.27585 | -0.0009905124
62812 | 0.1674001 | 0.7961308 | 0.0009971538 | 14.27575 | -0.0009976513
62872 | 0.1673325 | 0.7957878 | 0.0009967243 | 14.27576 | -0.0009972213
62932 | 0.1673521 | 0.7958872 | 0.0009968487 | 14.27576 | -0.0009973459
62992 | 0.1678998 | 0.7986689 | 0.001000333 | 14.27571 | -0.001000833
63052 | 0.1680487 | 0.7994253 | 0.00100128 | 14.27569 | -0.001001782
63112 | 0.1676032 | 0.7971626 | 0.0009984461 | 14.27573 | -0.0009989449
63172 | 0.16734 | 0.7958255 | 0.0009967714 | 14.27576 | -0.0009972685
63232 | 0.1673372 | 0.7958114 | 0.0009967538 | 14.27576 | -0.0009972509
63292 | 0.1682046 | 0.8002171 | 0.001002272 | 14.27568 | -0.001002775
63352 | 0.1691067 | 0.804799 | 0.001008011 | 14.2756 | -0.001008519
63412 | 0.1681564 | 0.7999724 | 0.001001965 | 14.27568 | -0.001002468
63472 | 0.1678829 | 0.7985834 | 0.001000226 | 14.27571 | -0.001000726
63532 | 0.1673544 | 0.795899 | 0.0009968634 | 14.27575 | -0.0009973606
63592 | 0.167576 | 0.7970246 | 0.0009982733 | 14.27573 | -0.0009987719
63652 | 0.1673833 | 0.7960456 | 0.0009970471 | 14.27575 | -0.0009975445
63712 | 0.1674512 | 0.7963907 | 0.0009974793 | 14.27575 | -0.0009979771
63772 | 0.1674748 | 0.7965102 | 0.000997629 | 14.27574 | -0.000998127
63832 | 0.1688662 | 0.8035776 | 0.001006481 | 14.27562 | -0.001006988
63892 | 0.1694609 | 0.8065985 | 0.001010265 | 14.27556 | -0.001010775
63952 | 0.1694947 | 0.8067701 | 0.00101048 | 14.27556 | -0.00101099
64012 | 0.1690806 | 0.8046668 | 0.001007845 | 14.2756 | -0.001008353
64072 | 0.1685267 | 0.8018535 | 0.001004321 | 14.27565 | -0.001004826
64132 | 0.1700855 | 0.809771 | 0.001014238 | 14.27551 | -0.001014753
64192 | 0.1691564 | 0.8050517 | 0.001008327 | 14.27559 | -0.001008836
64252 | 0.1699081 | 0.8088698 | 0.001013109 | 14.27552 | -0.001013623
64312 | 0.1710687 | 0.8147646 | 0.001020493 | 14.27542 | -0.001021014
64372 | 0.1695199 | 0.8068979 | 0.00101064 | 14.27556 | -0.001011151
64432 | 0.1694471 | 0.806528 | 0.001010176 | 14.27556 | -0.001010687
64492 | 0.1681538 | 0.7999593 | 0.001001949 | 14.27568 | -0.001002451
64552 | 0.1684311 | 0.8013679 | 0.001003713 | 14.27566 | -0.001004217
64612 | 0.1693412 | 0.8059905 | 0.001009503 | 14.27557 | -0.001010013
64672 | 0.1696331 | 0.8074732 | 0.00101136 | 14.27555 | -0.001011872
64732 | 0.1694605 | 0.8065964 | 0.001010262 | 14.27556 | -0.001010773
64792 | 0.1703605 | 0.8111678 | 0.001015988 | 14.27548 | -0.001016504
64852 | 0.1698176 | 0.8084101 | 0.001012534 | 14.27553 | -0.001013047
64912 | 0.1705021 | 0.8118868 | 0.001016888 | 14.27547 | -0.001017406
64972 | 0.171291 | 0.8158937 | 0.001021907 | 14.2754 | -0.001022429
65032 | 0.1711026 | 0.8149368 | 0.001020708 | 14.27541 | -0.00102123
65092 | 0.1712114 | 0.8154898 | 0.001021401 | 14.2754 | -0.001021923
65152 | 0.1714563 | 0.8167334 | 0.001022959 | 14.27538 | -0.001023482
65212 | 0.1713976 | 0.8164352 | 0.001022585 | 14.27539 | -0.001023108
65272 | 0.1711861 | 0.8153611 | 0.00102124 | 14.27541 | -0.001021762
65332 | 0.172035 | 0.8196727 | 0.00102664 | 14.27533 | -0.001027167
65392 | 0.1719492 | 0.8192371 | 0.001026094 | 14.27534 | -0.001026621
65452 | 0.1712659 | 0.8157664 | 0.001021747 | 14.2754 | -0.00102227
65512 | 0.1715856 | 0.81739 | 0.001023781 | 14.27537 | -0.001024305
65572 | 0.1710275 | 0.8145553 | 0.00102023 | 14.27542 | -0.001020751
65632 | 0.1724794 | 0.8219299 | 0.001029467 | 14.27529 | -0.001029997
65692 | 0.1722468 | 0.8207488 | 0.001027988 | 14.27531 | -0.001028517
65752 | 0.1715659 | 0.8172904 | 0.001023656 | 14.27537 | -0.001024181
65812 | 0.1705009 | 0.811881 | 0.001016881 | 14.27547 | -0.001017398
65872 | 0.1716563 | 0.8177495 | 0.001024231 | 14.27536 | -0.001024756
65932 | 0.1719318 | 0.8191488 | 0.001025984 | 14.27534 | -0.001026511
65992 | 0.1722885 | 0.8209602 | 0.001028253 | 14.27531 | -0.001028782
66052 | 0.1713562 | 0.8162249 | 0.001022322 | 14.27539 | -0.001022845
66112 | 0.1724726 | 0.8218955 | 0.001029424 | 14.27529 | -0.001029954
66172 | 0.1719603 | 0.8192934 | 0.001026165 | 14.27534 | -0.001026692
66232 | 0.1724284 | 0.8216711 | 0.001029143 | 14.27529 | -0.001029673
66292 | 0.1730254 | 0.8247033 | 0.001032941 | 14.27524 | -0.001033475
66352 | 0.1730319 | 0.8247363 | 0.001032982 | 14.27524 | -0.001033516
66412 | 0.1741003 | 0.8301631 | 0.001039779 | 14.27514 | -0.00104032
66472 | 0.1729869 | 0.8245077 | 0.001032696 | 14.27524 | -0.00103323
66532 | 0.1736749 | 0.8280026 | 0.001037073 | 14.27518 | -0.001037611
66592 | 0.1729273 | 0.8242051 | 0.001032317 | 14.27525 | -0.00103285
66652 | 0.1744914 | 0.8321496 | 0.001042267 | 14.27511 | -0.001042811
66712 | 0.1716684 | 0.817811 | 0.001024308 | 14.27536 | -0.001024833
66772 | 0.1744623 | 0.8320017 | 0.001042082 | 14.27511 | -0.001042625
66832 | 0.1728826 | 0.823978 | 0.001032032 | 14.27525 | -0.001032565
66892 | 0.1734746 | 0.826985 | 0.001035799 | 14.2752 | -0.001036336
66952 | 0.1732566 | 0.8258776 | 0.001034412 | 14.27522 | -0.001034947
67012 | 0.1744204 | 0.8317889 | 0.001041816 | 14.27511 | -0.001042359
67072 | 0.1737912 | 0.8285932 | 0.001037813 | 14.27517 | -0.001038352
67132 | 0.1747558 | 0.8334924 | 0.001043949 | 14.27508 | -0.001044494
67192 | 0.1750787 | 0.8351326 | 0.001046004 | 14.27505 | -0.001046551
67252 | 0.1756768 | 0.8381706 | 0.001049809 | 14.275 | -0.00105036
67312 | 0.174486 | 0.8321224 | 0.001042233 | 14.27511 | -0.001042777
67372 | 0.1732354 | 0.8257699 | 0.001034277 | 14.27522 | -0.001034812
67432 | 0.1754301 | 0.8369177 | 0.001048239 | 14.27502 | -0.001048789
67492 | 0.1761626 | 0.8406383 | 0.0010529 | 14.27495 | -0.001053454
67552 | 0.1755489 | 0.837521 | 0.001048995 | 14.27501 | -0.001049546
67612 | 0.17433 | 0.83133 | 0.001041241 | 14.27512 | -0.001041783
67672 | 0.1753585 | 0.8365539 | 0.001047784 | 14.27503 | -0.001048333
67732 | 0.176413 | 0.8419102 | 0.001054493 | 14.27493 | -0.001055049
67792 | 0.1764746 | 0.8422229 | 0.001054884 | 14.27493 | -0.001055441
67852 | 0.1751778 | 0.8356358 | 0.001046634 | 14.27504 | -0.001047182
67912 | 0.1760303 | 0.8399662 | 0.001052058 | 14.27497 | -0.001052612
67972 | 0.1962152 | 0.9424908 | 0.00118047 | 14.27313 | -0.001181167
68032 | 0.1967473 | 0.9451932 | 0.001183854 | 14.27308 | -0.001184556
68092 | 0.1983776 | 0.9534743 | 0.001194227 | 14.27293 | -0.00119494
68152 | 0.1995776 | 0.9595693 | 0.001201861 | 14.27283 | -0.001202583
68212 | 0.2011566 | 0.9675892 | 0.001211906 | 14.27268 | -0.00121264
68272 | 0.2006447 | 0.9649894 | 0.001208649 | 14.27273 | -0.00120938
68332 | 0.2011271 | 0.9674397 | 0.001211718 | 14.27268 | -0.001212453
68392 | 0.2013658 | 0.9686521 | 0.001213237 | 14.27266 | -0.001213973
68452 | 0.2013208 | 0.9684233 | 0.00121295 | 14.27267 | -0.001213686
68512 | 0.2003067 | 0.9632723 | 0.001206499 | 14.27276 | -0.001207227
68572 | 0.2020159 | 0.9719539 | 0.001217372 | 14.2726 | -0.001218114
68632 | 0.2007164 | 0.9653533 | 0.001209105 | 14.27272 | -0.001209837
68692 | 0.2013269 | 0.9684543 | 0.001212989 | 14.27267 | -0.001213725
68752 | 0.2012565 | 0.9680966 | 0.001212541 | 14.27267 | -0.001213277
68812 | 0.2019262 | 0.9714983 | 0.001216802 | 14.27261 | -0.001217543
68872 | 0.2011133 | 0.9673694 | 0.00121163 | 14.27269 | -0.001212365
68932 | 0.2023591 | 0.9736974 | 0.001219556 | 14.27257 | -0.0012203
68992 | 0.1994822 | 0.9590844 | 0.001201253 | 14.27283 | -0.001201975
69052 | 0.2010484 | 0.9670399 | 0.001211218 | 14.27269 | -0.001211952
69112 | 0.2020435 | 0.9720945 | 0.001217548 | 14.2726 | -0.00121829
69172 | 0.2011103 | 0.9673543 | 0.001211611 | 14.27269 | -0.001212346
69232 | 0.2001196 | 0.9623221 | 0.001205308 | 14.27278 | -0.001206035
69292 | 0.2002717 | 0.9630946 | 0.001206276 | 14.27276 | -0.001207004
69352 | 0.2006595 | 0.9650644 | 0.001208743 | 14.27273 | -0.001209474
69412 | 0.2017996 | 0.9708553 | 0.001215996 | 14.27262 | -0.001216736
69472 | 0.2014077 | 0.9688647 | 0.001213503 | 14.27266 | -0.00121424
69532 | 0.2004509 | 0.9640051 | 0.001207416 | 14.27275 | -0.001208146
69592 | 0.2011308 | 0.9674583 | 0.001211742 | 14.27268 | -0.001212476
69652 | 0.2009765 | 0.9666746 | 0.00121076 | 14.2727 | -0.001211494
69712 | 0.2017672 | 0.9706907 | 0.00121579 | 14.27263 | -0.00121653
69772 | 0.2013262 | 0.9684509 | 0.001212985 | 14.27267 | -0.001213721
69832 | 0.200129 | 0.9623698 | 0.001205368 | 14.27278 | -0.001206095
69892 | 0.2026998 | 0.9754278 | 0.001221723 | 14.27254 | -0.00122247
69952 | 0.2023727 | 0.9737662 | 0.001219642 | 14.27257 | -0.001220387
70012 | 0.2020412 | 0.9720823 | 0.001217533 | 14.2726 | -0.001218275
70072 | 0.1999058 | 0.9612365 | 0.001203949 | 14.2728 | -0.001204674
70132 | 0.2020487 | 0.9721205 | 0.001217581 | 14.2726 | -0.001218323
70192 | 0.2019059 | 0.9713954 | 0.001216673 | 14.27261 | -0.001217413
70252 | 0.20205 | 0.9721271 | 0.001217589 | 14.2726 | -0.001218331
70312 | 0.2017978 | 0.9708461 | 0.001215985 | 14.27262 | -0.001216725
70372 | 0.2012013 | 0.9678166 | 0.00121219 | 14.27268 | -0.001212926
70432 | 0.2011404 | 0.9675073 | 0.001211803 | 14.27268 | -0.001212538
70492 | 0.2019605 | 0.9716728 | 0.00121702 | 14.27261 | -0.001217761
70552 | 0.2020968 | 0.9723648 | 0.001217887 | 14.2726 | -0.001218629
70612 | 0.2007125 | 0.9653339 | 0.001209081 | 14.27272 | -0.001209812
70672 | 0.2028465 | 0.9761729 | 0.001222657 | 14.27253 | -0.001223405
70732 | 0.2024463 | 0.97414 | 0.00122011 | 14.27256 | -0.001220855
70792 | 0.202281 | 0.9733003 | 0.001219059 | 14.27258 | -0.001219802
70852 | 0.2021802 | 0.9727883 | 0.001218417 | 14.27259 | -0.00121916
70912 | 0.201512 | 0.9693945 | 0.001214167 | 14.27265 | -0.001214904
70972 | 0.2019731 | 0.9717366 | 0.0012171 | 14.27261 | -0.001217841
71032 | 0.2029325 | 0.9766097 | 0.001223204 | 14.27252 | -0.001223952
71092 | 0.2033616 | 0.9787892 | 0.001225933 | 14.27248 | -0.001226686
71152 | 0.2013598 | 0.9686218 | 0.001213199 | 14.27266 | -0.001213935
71212 | 0.2023655 | 0.9737296 | 0.001219596 | 14.27257 | -0.001220341
71272 | 0.2026812 | 0.9753334 | 0.001221605 | 14.27254 | -0.001222352
71332 | 0.2021689 | 0.9727311 | 0.001218346 | 14.27259 | -0.001219089
71392 | 0.2035942 | 0.9799709 | 0.001227414 | 14.27246 | -0.001228167
71452 | 0.2011834 | 0.9677256 | 0.001212076 | 14.27268 | -0.001212811
71512 | 0.2028092 | 0.9759832 | 0.001222419 | 14.27253 | -0.001223167
71572 | 0.2025486 | 0.97466 | 0.001220762 | 14.27256 | -0.001221507
71632 | 0.2024856 | 0.9743397 | 0.001220361 | 14.27256 | -0.001221106
71692 | 0.2026632 | 0.975242 | 0.001221491 | 14.27254 | -0.001222237
71752 | 0.2021402 | 0.9725855 | 0.001218163 | 14.27259 | -0.001218906
71812 | 0.2033829 | 0.9788976 | 0.001226069 | 14.27248 | -0.001226822
71872 | 0.2035693 | 0.9798444 | 0.001227255 | 14.27246 | -0.001228009
71932 | 0.2020792 | 0.9722754 | 0.001217775 | 14.2726 | -0.001218517
71992 | 0.2022882 | 0.9733371 | 0.001219105 | 14.27258 | -0.001219848
72052 | 0.2031782 | 0.9778577 | 0.001224767 | 14.2725 | -0.001225517
72112 | 0.2023344 | 0.9735716 | 0.001219398 | 14.27257 | -0.001220143
72172 | 0.2036431 | 0.980219 | 0.001227724 | 14.27246 | -0.001228479
72232 | 0.2036756 | 0.9803841 | 0.001227931 | 14.27245 | -0.001228686
72292 | 0.2037493 | 0.9807585 | 0.0012284 | 14.27245 | -0.001229155
72352 | 0.2027601 | 0.975734 | 0.001222107 | 14.27254 | -0.001222854
72412 | 0.2033498 | 0.9787293 | 0.001225858 | 14.27248 | -0.00122661
72472 | 0.2036581 | 0.9802953 | 0.00122782 | 14.27245 | -0.001228574
72532 | 0.2044332 | 0.9842321 | 0.001232751 | 14.27238 | -0.001233511
72592 | 0.2040042 | 0.9820533 | 0.001230022 | 14.27242 | -0.001230779
72652 | 0.2042085 | 0.983091 | 0.001231322 | 14.2724 | -0.00123208
72712 | 0.2039755 | 0.9819074 | 0.001229839 | 14.27243 | -0.001230596
72772 | 0.2054021 | 0.9891537 | 0.001238915 | 14.2723 | -0.001239683
72832 | 0.2037113 | 0.9805653 | 0.001228158 | 14.27245 | -0.001228913
72892 | 0.2035983 | 0.9799915 | 0.001227439 | 14.27246 | -0.001228193
72952 | 0.2047694 | 0.98594 | 0.00123489 | 14.27235 | -0.001235653
73012 | 0.2049193 | 0.9867013 | 0.001235843 | 14.27234 | -0.001236608
73072 | 0.2058777 | 0.9915689 | 0.00124194 | 14.27225 | -0.001242712
73132 | 0.20506 | 0.9874159 | 0.001236738 | 14.27233 | -0.001237504
73192 | 0.2041069 | 0.982575 | 0.001230675 | 14.27241 | -0.001231433
73252 | 0.2054399 | 0.9893454 | 0.001239155 | 14.27229 | -0.001239924
73312 | 0.2050234 | 0.9872297 | 0.001236505 | 14.27233 | -0.00123727
73372 | 0.2048355 | 0.9862755 | 0.00123531 | 14.27235 | -0.001236074
73432 | 0.2042111 | 0.9831042 | 0.001231338 | 14.2724 | -0.001232097
73492 | 0.2058629 | 0.9914938 | 0.001241846 | 14.27225 | -0.001242618
73552 | 0.2046438 | 0.9853021 | 0.001234091 | 14.27236 | -0.001234853
73612 | 0.2050542 | 0.9873866 | 0.001236702 | 14.27233 | -0.001237467
73672 | 0.2043877 | 0.9840008 | 0.001232461 | 14.27239 | -0.001233221
73732 | 0.2053412 | 0.9888442 | 0.001238527 | 14.2723 | -0.001239295
73792 | 0.2057616 | 0.9909796 | 0.001241202 | 14.27226 | -0.001241973
73852 | 0.2057063 | 0.9906988 | 0.00124085 | 14.27227 | -0.001241621
73912 | 0.20451 | 0.9846223 | 0.001233239 | 14.27238 | -0.001234001
73972 | 0.2066401 | 0.9954414 | 0.00124679 | 14.27218 | -0.001247568
74032 | 0.2057079 | 0.9907068 | 0.00124086 | 14.27227 | -0.001241631
74092 | 0.2053417 | 0.9888469 | 0.001238531 | 14.2723 | -0.001239298
74152 | 0.2051953 | 0.9881032 | 0.001237599 | 14.27231 | -0.001238366
74212 | 0.2065535 | 0.9950018 | 0.00124624 | 14.27219 | -0.001247017
74272 | 0.2056522 | 0.9904239 | 0.001240506 | 14.27227 | -0.001241276
74332 | 0.206129 | 0.9928455 | 0.001243539 | 14.27223 | -0.001244313
74392 | 0.2047955 | 0.9860726 | 0.001235056 | 14.27235 | -0.001235819
74452 | 0.2053024 | 0.9886471 | 0.00123828 | 14.2723 | -0.001239048
74512 | 0.2058246 | 0.9912992 | 0.001241602 | 14.27226 | -0.001242374
74572 | 0.20596 | 0.9919873 | 0.001242464 | 14.27225 | -0.001243237
74632 | 0.2068123 | 0.9963165 | 0.001247886 | 14.27217 | -0.001248666
74692 | 0.2051185 | 0.9877132 | 0.001237111 | 14.27232 | -0.001237877
74752 | 0.2060204 | 0.9922938 | 0.001242848 | 14.27224 | -0.001243621
74812 | 0.2054695 | 0.9894958 | 0.001239344 | 14.27229 | -0.001240112
74872 | 0.2065048 | 0.9947546 | 0.00124593 | 14.2722 | -0.001246707
74932 | 0.2058021 | 0.9911852 | 0.00124146 | 14.27226 | -0.001242231
74992 | 0.2061143 | 0.9927711 | 0.001243446 | 14.27223 | -0.00124422
75052 | 0.2061002 | 0.9926993 | 0.001243356 | 14.27223 | -0.00124413
75112 | 0.2079926 | 1.002312 | 0.001255395 | 14.27206 | -0.001256184
75172 | 0.2057898 | 0.9911229 | 0.001241381 | 14.27226 | -0.001242153
75232 | 0.2055103 | 0.9897029 | 0.001239603 | 14.27229 | -0.001240372
75292 | 0.2082779 | 1.00376 | 0.00125721 | 14.27203 | -0.001258001
75352 | 0.2070196 | 0.9973691 | 0.001249205 | 14.27215 | -0.001249986
75412 | 0.2064561 | 0.9945072 | 0.00124562 | 14.2722 | -0.001246397
75472 | 0.2058972 | 0.9916682 | 0.001242064 | 14.27225 | -0.001242836
75532 | 0.2068692 | 0.9966051 | 0.001248248 | 14.27216 | -0.001249028
75592 | 0.2069649 | 0.9970915 | 0.001248857 | 14.27215 | -0.001249638
75652 | 0.205503 | 0.989666 | 0.001239557 | 14.27229 | -0.001240326
75712 | 0.2059284 | 0.9918267 | 0.001242263 | 14.27225 | -0.001243035
75772 | 0.2074888 | 0.9997526 | 0.00125219 | 14.27211 | -0.001252975
75832 | 0.206287 | 0.9936482 | 0.001244544 | 14.27222 | -0.001245319
75892 | 0.2089095 | 1.006968 | 0.001261228 | 14.27198 | -0.001262024
75952 | 0.2075406 | 1.000015 | 0.001252519 | 14.2721 | -0.001253304
76012 | 0.2081647 | 1.003186 | 0.00125649 | 14.27204 | -0.00125728
76072 | 0.2059724 | 0.9920502 | 0.001242543 | 14.27224 | -0.001243316
76132 | 0.2077025 | 1.000838 | 0.001253549 | 14.27209 | -0.001254336
76192 | 0.2078804 | 1.001742 | 0.001254681 | 14.27207 | -0.001255469
76252 | 0.2081338 | 1.003029 | 0.001256293 | 14.27205 | -0.001257083
76312 | 0.2072183 | 0.9983783 | 0.001250469 | 14.27213 | -0.001251251
76372 | 0.2063609 | 0.9940235 | 0.001245014 | 14.27221 | -0.00124579
76432 | 0.2067928 | 0.9962174 | 0.001247762 | 14.27217 | -0.001248541
76492 | 0.2078346 | 1.001509 | 0.00125439 | 14.27207 | -0.001255177
76552 | 0.2082605 | 1.003672 | 0.001257099 | 14.27204 | -0.00125789
76612 | 0.2083121 | 1.003934 | 0.001257428 | 14.27203 | -0.001258219
76672 | 0.2083321 | 1.004036 | 0.001257555 | 14.27203 | -0.001258346
76732 | 0.2097519 | 1.011247 | 0.001266587 | 14.2719 | -0.00126739
76792 | 0.20735 | 0.9990473 | 0.001251307 | 14.27212 | -0.00125209
76852 | 0.2074586 | 0.9995991 | 0.001251998 | 14.27211 | -0.001252782
76912 | 0.2077339 | 1.000997 | 0.001253749 | 14.27208 | -0.001254536
76972 | 0.208498 | 1.004878 | 0.00125861 | 14.27201 | -0.001259403
77032 | 0.2068685 | 0.9966017 | 0.001248244 | 14.27216 | -0.001249023
77092 | 0.208773 | 1.006275 | 0.00126036 | 14.27199 | -0.001261155
77152 | 0.2071821 | 0.9981944 | 0.001250238 | 14.27213 | -0.001251021
77212 | 0.2078886 | 1.001783 | 0.001254733 | 14.27207 | -0.001255521
77272 | 0.2082423 | 1.00358 | 0.001256984 | 14.27204 | -0.001257774
77332 | 0.2079649 | 1.002171 | 0.001255219 | 14.27206 | -0.001256007
77392 | 0.2093778 | 1.009347 | 0.001264207 | 14.27193 | -0.001265007
77452 | 0.2083079 | 1.003913 | 0.001257401 | 14.27203 | -0.001258192
77512 | 0.2073068 | 0.998828 | 0.001251032 | 14.27212 | -0.001251815
77572 | 0.2091909 | 1.008398 | 0.001263018 | 14.27195 | -0.001263816
77632 | 0.2091129 | 1.008002 | 0.001262522 | 14.27196 | -0.00126332
77692 | 0.2075375 | 1 | 0.0012525 | 14.2721 | -0.001253285
Rep 2:
TIME SEC | PPC Intensity | Normalised Intensity PPC | Conversion to PPC | [PO] for PPC | ln([PO]/[PO]0) for PPC | PPC selectivity
52 | -0.04209189 | 0 | 0 | 14.29 | 0 | 0.03061086
112 | -0.04432929 | -0.1042149 | -5.862086e-05 | 14.29084 | 5.861915e-05 | Conversion Total | conversion to PPC | Conversion to PC
172 | -0.04669797 | -0.2145446 | -0.0001206814 | 14.29172 | 0.0001206741 | 0.01837583 | 0.0005625 | 0.01781333
232 | -0.04831114 | -0.2896843 | -0.0001629474 | 14.29233 | 0.0001629341 | Concentration of PO (M)
292 | -0.05042672 | -0.3882248 | -0.0002183765 | 14.29312 | 0.0002183526 | 14.29
352 | -0.05186629 | -0.455278 | -0.0002560939 | 14.29366 | 0.0002560611
412 | -0.05501832 | -0.6020951 | -0.0003386785 | 14.29484 | 0.0003386211 | Cat conc (mol/dm3) | [CO2] (M)
472 | -0.05866029 | -0.7717334 | -0.0004341 | 14.2962 | 0.0004340058 | 0.003573 | 0.859
532 | -0.06030001 | -0.8481093 | -0.0004770615 | 14.29682 | 0.0004769477
592 | -0.06311455 | -0.9792062 | -0.0005508035 | 14.29787 | 0.0005506519 | kobs (s-1)
652 | -0.06596692 | -1.112066 | -0.0006255371 | 14.29894 | 0.0006253415 | 1.08e-08
712 | -0.06814785 | -1.213651 | -0.0006826785 | 14.29976 | 0.0006824456 | kp (M-2 s-1)
772 | -0.06985837 | -1.293324 | -0.0007274948 | 14.3004 | 0.0007272303 | 3.518824e-06
832 | -0.07062675 | -1.329115 | -0.0007476269 | 14.30068 | 0.0007473476
892 | -0.07137634 | -1.364029 | -0.0007672665 | 14.30096 | 0.0007669723
952 | -0.07263861 | -1.422824 | -0.0008003384 | 14.30144 | 0.0008000183
1012 | -0.07401492 | -1.486931 | -0.0008363984 | 14.30195 | 0.0008360488
1072 | -0.07409844 | -1.490821 | -0.0008385868 | 14.30198 | 0.0008382354
1132 | -0.0734063 | -1.458582 | -0.0008204523 | 14.30172 | 0.0008201159
1192 | -0.07347316 | -1.461696 | -0.0008222041 | 14.30175 | 0.0008218663
1252 | -0.07481507 | -1.524201 | -0.0008573628 | 14.30225 | 0.0008569955
1312 | -0.07585647 | -1.572707 | -0.0008846479 | 14.30264 | 0.0008842568
1372 | -0.07506929 | -1.536042 | -0.0008640235 | 14.30235 | 0.0008636505
1432 | -0.07588237 | -1.573914 | -0.0008853265 | 14.30265 | 0.0008849348
1492 | -0.07575913 | -1.568174 | -0.0008820977 | 14.30261 | 0.0008817089
1552 | -0.07716393 | -1.633607 | -0.000918904 | 14.30313 | 0.0009184821
1612 | -0.07680793 | -1.617025 | -0.0009095767 | 14.303 | 0.0009091633
1672 | -0.07666584 | -1.610407 | -0.0009058539 | 14.30294 | 0.0009054439
1732 | -0.07692509 | -1.622482 | -0.0009126463 | 14.30304 | 0.0009122301
1792 | -0.07629664 | -1.59321 | -0.0008961806 | 14.30281 | 0.0008957793
1852 | -0.0761849 | -1.588005 | -0.000893253 | 14.30276 | 0.0008928542
1912 | -0.07655164 | -1.605087 | -0.0009028617 | 14.3029 | 0.0009024544
1972 | -0.07691069 | -1.621812 | -0.000912269 | 14.30304 | 0.0009118532
2032 | -0.07611041 | -1.584536 | -0.0008913014 | 14.30274 | 0.0008909045
2092 | -0.07564282 | -1.562756 | -0.0008790503 | 14.30256 | 0.0008786642
2152 | -0.07568394 | -1.564671 | -0.0008801277 | 14.30258 | 0.0008797406
2212 | -0.07558604 | -1.560111 | -0.0008775626 | 14.30254 | 0.0008771778
2272 | -0.07497574 | -1.531684 | -0.0008615723 | 14.30231 | 0.0008612014
2332 | -0.07563393 | -1.562342 | -0.0008788173 | 14.30256 | 0.0008784314
2392 | -0.07492797 | -1.529459 | -0.0008603209 | 14.30229 | 0.0008599511
2452 | -0.07441727 | -1.505671 | -0.0008469401 | 14.3021 | 0.0008465817
2512 | -0.07447549 | -1.508383 | -0.0008484656 | 14.30212 | 0.0008481058
2572 | -0.07428548 | -1.499533 | -0.0008434874 | 14.30205 | 0.0008431319
2632 | -0.07386658 | -1.480021 | -0.000832512 | 14.3019 | 0.0008321656
2692 | -0.07366012 | -1.470405 | -0.0008271026 | 14.30182 | 0.0008267607
2752 | -0.07332343 | -1.454722 | -0.0008182811 | 14.30169 | 0.0008179465
2812 | -0.07303031 | -1.441069 | -0.0008106011 | 14.30158 | 0.0008102728
2872 | -0.0727986 | -1.430276 | -0.0008045304 | 14.3015 | 0.0008042069
2932 | -0.07290284 | -1.435131 | -0.0008072613 | 14.30154 | 0.0008069357
2992 | -0.07279831 | -1.430263 | -0.0008045227 | 14.3015 | 0.0008041993
3052 | -0.07223096 | -1.403836 | -0.000789658 | 14.30128 | 0.0007893463
3112 | -0.07132263 | -1.361527 | -0.0007658592 | 14.30094 | 0.0007655661
3172 | -0.07194373 | -1.390457 | -0.0007821323 | 14.30118 | 0.0007818266
3232 | -0.07122738 | -1.357091 | -0.0007633636 | 14.30091 | 0.0007630723
3292 | -0.07137708 | -1.364064 | -0.0007672857 | 14.30096 | 0.0007669915
3352 | -0.07204444 | -1.395149 | -0.0007847711 | 14.30121 | 0.0007844633
3412 | -0.07165341 | -1.376935 | -0.0007745258 | 14.30107 | 0.000774226
3472 | -0.07071418 | -1.333187 | -0.0007499176 | 14.30072 | 0.0007496365
3532 | -0.06973186 | -1.287432 | -0.0007241803 | 14.30035 | 0.0007239182
3592 | -0.0698764 | -1.294164 | -0.0007279673 | 14.3004 | 0.0007277025
3652 | -0.0701958 | -1.309041 | -0.0007363356 | 14.30052 | 0.0007360647
3712 | -0.06857404 | -1.233502 | -0.0006938448 | 14.29992 | 0.0006936042
3772 | -0.06995037 | -1.297609 | -0.0007299053 | 14.30043 | 0.000729639
3832 | -0.0693272 | -1.268583 | -0.0007135781 | 14.3002 | 0.0007133236
3892 | -0.06875852 | -1.242095 | -0.0006986783 | 14.29998 | 0.0006984343
3952 | -0.06851924 | -1.23095 | -0.0006924092 | 14.29989 | 0.0006921696
4012 | -0.06728098 | -1.173273 | -0.000659966 | 14.29943 | 0.0006597483
4072 | -0.06779917 | -1.19741 | -0.0006735429 | 14.29962 | 0.0006733162
4132 | -0.06656912 | -1.140115 | -0.000641315 | 14.29916 | 0.0006411094
4192 | -0.06667073 | -1.144849 | -0.0006439773 | 14.2992 | 0.0006437701
4252 | -0.06613828 | -1.120047 | -0.0006300267 | 14.299 | 0.0006298283
4312 | -0.06530217 | -1.081103 | -0.0006081203 | 14.29869 | 0.0006079355
4372 | -0.06590968 | -1.1094 | -0.0006240373 | 14.29892 | 0.0006238426
4432 | -0.06455481 | -1.046292 | -0.0005885391 | 14.29841 | 0.000588366
4492 | -0.06506872 | -1.070229 | -0.0006020039 | 14.2986 | 0.0006018228
4552 | -0.06491873 | -1.063243 | -0.000598074 | 14.29855 | 0.0005978952
4612 | -0.06501191 | -1.067583 | -0.0006005155 | 14.29858 | 0.0006003352
4672 | -0.06455892 | -1.046483 | -0.0005886469 | 14.29841 | 0.0005884737
4732 | -0.06394319 | -1.017804 | -0.0005725145 | 14.29818 | 0.0005723507
4792 | -0.06347279 | -0.9958927 | -0.0005601896 | 14.29801 | 0.0005600328
4852 | -0.06381512 | -1.011838 | -0.0005691589 | 14.29813 | 0.000568997
4912 | -0.06438504 | -1.038384 | -0.0005840911 | 14.29835 | 0.0005839206
4972 | -0.06307968 | -0.9775822 | -0.00054989 | 14.29786 | 0.0005497388
5032 | -0.06379684 | -1.010987 | -0.00056868 | 14.29813 | 0.0005685184
5092 | -0.06321543 | -0.9839052 | -0.0005534467 | 14.29791 | 0.0005532936
5152 | -0.06168608 | -0.9126705 | -0.0005133771 | 14.29734 | 0.0005132454
5212 | -0.06155692 | -0.9066544 | -0.0005099931 | 14.29729 | 0.0005098631
5272 | -0.06201264 | -0.927881 | -0.000521933 | 14.29746 | 0.0005217969
5332 | -0.06064955 | -0.8643902 | -0.0004862195 | 14.29695 | 0.0004861013
5392 | -0.06092562 | -0.8772493 | -0.0004934527 | 14.29705 | 0.000493331
5452 | -0.0606051 | -0.8623197 | -0.0004850548 | 14.29693 | 0.0004849372
5512 | -0.0610752 | -0.8842162 | -0.0004973716 | 14.29711 | 0.0004972479
5572 | -0.06069274 | -0.8664018 | -0.000487351 | 14.29696 | 0.0004872323
5632 | -0.05968128 | -0.8192893 | -0.0004608502 | 14.29659 | 0.0004607441
5692 | -0.05966552 | -0.8185552 | -0.0004604373 | 14.29658 | 0.0004603313
5752 | -0.05904536 | -0.7896693 | -0.000444189 | 14.29635 | 0.0004440903
5812 | -0.05870035 | -0.7735991 | -0.0004351495 | 14.29622 | 0.0004350548
5872 | -0.0578889 | -0.7358029 | -0.0004138891 | 14.29591 | 0.0004138035
5932 | -0.0588448 | -0.7803273 | -0.0004389341 | 14.29627 | 0.0004388378
5992 | -0.05901906 | -0.788444 | -0.0004434997 | 14.29634 | 0.0004434014
6052 | -0.05749239 | -0.7173341 | -0.0004035004 | 14.29577 | 0.000403419
6112 | -0.05829974 | -0.7549391 | -0.0004246532 | 14.29607 | 0.0004245631
6172 | -0.05795929 | -0.7390814 | -0.0004157333 | 14.29594 | 0.0004156469
6232 | -0.05755004 | -0.7200194 | -0.0004050109 | 14.29579 | 0.0004049289
6292 | -0.05788582 | -0.7356593 | -0.0004138083 | 14.29591 | 0.0004137227
6352 | -0.05892932 | -0.7842643 | -0.0004411487 | 14.2963 | 0.0004410514
6412 | -0.05770776 | -0.7273656 | -0.0004091431 | 14.29585 | 0.0004090595
6472 | -0.05842702 | -0.7608677 | -0.0004279881 | 14.29612 | 0.0004278965
6532 | -0.0579462 | -0.7384717 | -0.0004153904 | 14.29594 | 0.0004153041
6592 | -0.05669874 | -0.6803669 | -0.0003827064 | 14.29547 | 0.0003826332
6652 | -0.05689712 | -0.6896072 | -0.000387904 | 14.29554 | 0.0003878288
6712 | -0.05743859 | -0.7148279 | -0.0004020907 | 14.29575 | 0.0004020099
6772 | -0.0571213 | -0.7000492 | -0.0003937777 | 14.29563 | 0.0003937001
6832 | -0.057508 | -0.718061 | -0.0004039093 | 14.29577 | 0.0004038278
6892 | -0.05675708 | -0.6830845 | -0.000384235 | 14.29549 | 0.0003841612
6952 | -0.05767922 | -0.7260365 | -0.0004083955 | 14.29584 | 0.0004083122
7012 | -0.05755205 | -0.7201129 | -0.0004050635 | 14.29579 | 0.0004049815
7072 | -0.0570844 | -0.6983306 | -0.0003928109 | 14.29561 | 0.0003927338
7132 | -0.05625804 | -0.6598396 | -0.0003711598 | 14.2953 | 0.0003710909
7192 | -0.05612419 | -0.6536052 | -0.0003676529 | 14.29525 | 0.0003675854
7252 | -0.05611611 | -0.6532288 | -0.0003674412 | 14.29525 | 0.0003673737
7312 | -0.05639674 | -0.6663002 | -0.0003747939 | 14.29536 | 0.0003747237
7372 | -0.05696993 | -0.6929985 | -0.0003898117 | 14.29557 | 0.0003897357
7432 | -0.05678774 | -0.6845126 | -0.0003850383 | 14.2955 | 0.0003849642
7492 | -0.05549367 | -0.6242365 | -0.000351133 | 14.29502 | 0.0003510714
7552 | -0.05545012 | -0.6222077 | -0.0003499919 | 14.295 | 0.0003499306
7612 | -0.05634679 | -0.6639737 | -0.0003734852 | 14.29534 | 0.0003734155
7672 | -0.05589307 | -0.6428399 | -0.0003615974 | 14.29517 | 0.0003615321
7732 | -0.05630473 | -0.6620145 | -0.0003723832 | 14.29532 | 0.0003723138
7792 | -0.0551954 | -0.6103433 | -0.0003433181 | 14.29491 | 0.0003432592
7852 | -0.056125 | -0.653643 | -0.0003676742 | 14.29525 | 0.0003676066
7912 | -0.05455491 | -0.58051 | -0.0003265369 | 14.29467 | 0.0003264836
7972 | -0.05564007 | -0.6310556 | -0.0003549688 | 14.29507 | 0.0003549058
8032 | -0.05568457 | -0.6331283 | -0.0003561347 | 14.29509 | 0.0003560713
8092 | -0.05478097 | -0.5910396 | -0.0003324598 | 14.29475 | 0.0003324045
8152 | -0.05495652 | -0.5992168 | -0.0003370595 | 14.29482 | 0.0003370027
8212 | -0.05421752 | -0.564795 | -0.0003176972 | 14.29454 | 0.0003176468
8272 | -0.05406073 | -0.557492 | -0.0003135893 | 14.29448 | 0.0003135401
8332 | -0.05392665 | -0.5512466 | -0.0003100762 | 14.29443 | 0.0003100281
8392 | -0.05442108 | -0.5742768 | -0.0003230307 | 14.29462 | 0.0003229785
8452 | -0.05379921 | -0.5453106 | -0.0003067372 | 14.29438 | 0.0003066902
8512 | -0.05407878 | -0.5583329 | -0.0003140622 | 14.29449 | 0.0003140129
8572 | -0.05490538 | -0.5968348 | -0.0003357196 | 14.2948 | 0.0003356632
8632 | -0.05495133 | -0.5989751 | -0.0003369235 | 14.29481 | 0.0003368667
8692 | -0.05456665 | -0.5810573 | -0.0003268447 | 14.29467 | 0.0003267913
8752 | -0.05458634 | -0.5819744 | -0.0003273606 | 14.29468 | 0.000327307
8812 | -0.05377705 | -0.5442784 | -0.0003061566 | 14.29437 | 0.0003061098
8872 | -0.05504416 | -0.6032989 | -0.0003393556 | 14.29485 | 0.000339298
8932 | -0.05414194 | -0.5612748 | -0.0003157171 | 14.29451 | 0.0003156672
8992 | -0.05235987 | -0.4782682 | -0.0002690259 | 14.29384 | 0.0002689897
9052 | -0.05302991 | -0.5094778 | -0.0002865813 | 14.2941 | 0.0002865402
9112 | -0.05227374 | -0.4742563 | -0.0002667692 | 14.29381 | 0.0002667336
9172 | -0.05196648 | -0.4599449 | -0.000258719 | 14.2937 | 0.0002586855
9232 | -0.05341685 | -0.5275011 | -0.0002967194 | 14.29424 | 0.0002966753
9292 | -0.05230852 | -0.4758764 | -0.0002676805 | 14.29383 | 0.0002676447
9352 | -0.05347324 | -0.5301276 | -0.0002981968 | 14.29426 | 0.0002981523
9412 | -0.05318256 | -0.516588 | -0.0002905807 | 14.29415 | 0.0002905385
9472 | -0.05201455 | -0.4621838 | -0.0002599784 | 14.29372 | 0.0002599446
9532 | -0.05151071 | -0.4387157 | -0.0002467776 | 14.29353 | 0.0002467471
9592 | -0.05174494 | -0.4496257 | -0.0002529145 | 14.29361 | 0.0002528825
9652 | -0.05086166 | -0.4084837 | -0.0002297721 | 14.29328 | 0.0002297457
9712 | -0.05274689 | -0.4962952 | -0.000279166 | 14.29399 | 0.0002791271
9772 | -0.05136055 | -0.4317212 | -0.0002428432 | 14.29347 | 0.0002428137
9832 | -0.05171041 | -0.4480175 | -0.0002520098 | 14.2936 | 0.0002519781
9892 | -0.05118058 | -0.4233384 | -0.0002381279 | 14.2934 | 0.0002380995
9952 | -0.05302119 | -0.5090716 | -0.0002863528 | 14.29409 | 0.0002863118
10012 | -0.05116005 | -0.4223822 | -0.00023759 | 14.2934 | 0.0002375617
10072 | -0.05078735 | -0.4050225 | -0.0002278251 | 14.29326 | 0.0002277992
10132 | -0.0508166 | -0.4063847 | -0.0002285914 | 14.29327 | 0.0002285653
10192 | -0.05025652 | -0.3802971 | -0.0002139171 | 14.29306 | 0.0002138943
10252 | -0.04976447 | -0.3573781 | -0.0002010252 | 14.29287 | 0.000201005
10312 | -0.05046267 | -0.3898993 | -0.0002193183 | 14.29313 | 0.0002192943
10372 | -0.05058118 | -0.3954193 | -0.0002224233 | 14.29318 | 0.0002223986
10432 | -0.05129445 | -0.4286423 | -0.0002411113 | 14.29345 | 0.0002410822
10492 | -0.0515277 | -0.4395068 | -0.0002472226 | 14.29353 | 0.000247192
10552 | -0.04935557 | -0.3383322 | -0.0001903119 | 14.29272 | 0.0001902937
10612 | -0.04946454 | -0.343408 | -0.000193167 | 14.29276 | 0.0001931484
10672 | -0.04987987 | -0.3627534 | -0.0002040488 | 14.29292 | 0.000204028
10732 | -0.04943641 | -0.3420976 | -0.0001924299 | 14.29275 | 0.0001924114
10792 | -0.0501459 | -0.3751447 | -0.0002110189 | 14.29302 | 0.0002109966
10852 | -0.05038156 | -0.3861211 | -0.0002171931 | 14.2931 | 0.0002171696
10912 | -0.04887444 | -0.3159217 | -0.0001777059 | 14.29254 | 0.0001776901
10972 | -0.05001311 | -0.3689594 | -0.0002075397 | 14.29297 | 0.0002075181
11032 | -0.04960645 | -0.3500178 | -0.000196885 | 14.29281 | 0.0001968656
11092 | -0.04916597 | -0.3295008 | -0.0001853442 | 14.29265 | 0.000185327
11152 | -0.05090243 | -0.4103827 | -0.0002308403 | 14.2933 | 0.0002308136
11212 | -0.05017352 | -0.3764313 | -0.0002117426 | 14.29303 | 0.0002117202
11272 | -0.0487887 | -0.311928 | -0.0001754595 | 14.29251 | 0.0001754441
11332 | -0.0487293 | -0.3091616 | -0.0001739034 | 14.29249 | 0.0001738883
11392 | -0.0491971 | -0.330951 | -0.0001861599 | 14.29266 | 0.0001861426
11452 | -0.04905017 | -0.3241071 | -0.0001823102 | 14.29261 | 0.0001822936
11512 | -0.04834181 | -0.2911126 | -0.0001637508 | 14.29234 | 0.0001637374
11572 | -0.04790851 | -0.2709303 | -0.0001523983 | 14.29218 | 0.0001523867
11632 | -0.04799167 | -0.2748035 | -0.000154577 | 14.29221 | 0.000154565
11692 | -0.04883544 | -0.3141053 | -0.0001766842 | 14.29252 | 0.0001766686
11752 | -0.04695471 | -0.2265035 | -0.0001274082 | 14.29182 | 0.0001274001
11812 | -0.04767799 | -0.2601927 | -0.0001463584 | 14.29209 | 0.0001463477
11872 | -0.04791946 | -0.2714402 | -0.0001526851 | 14.29218 | 0.0001526734
11932 | -0.04763762 | -0.2583124 | -0.0001453007 | 14.29208 | 0.0001452902
11992 | -0.04825213 | -0.2869354 | -0.0001614011 | 14.29231 | 0.0001613881
12052 | -0.04797126 | -0.2738529 | -0.0001540422 | 14.2922 | 0.0001540304
12112 | -0.04681705 | -0.2200914 | -0.0001238014 | 14.29177 | 0.0001237938
12172 | -0.04780014 | -0.2658822 | -0.0001495587 | 14.29214 | 0.0001495475
12232 | -0.04788059 | -0.2696294 | -0.0001516666 | 14.29217 | 0.0001516551
12292 | -0.04670568 | -0.2149041 | -0.0001208835 | 14.29173 | 0.0001208762
12352 | -0.04632063 | -0.1969686 | -0.0001107948 | 14.29158 | 0.0001107887
12412 | -0.04703418 | -0.2302051 | -0.0001294904 | 14.29185 | 0.000129482
12472 | -0.04660947 | -0.2104226 | -0.0001183627 | 14.29169 | 0.0001183557
12532 | -0.04608463 | -0.1859762 | -0.0001046116 | 14.29149 | 0.0001046062
12592 | -0.04686665 | -0.2224018 | -0.000125101 | 14.29179 | 0.0001250932
12652 | -0.04586659 | -0.1758201 | -9.889881e-05 | 14.29141 | 9.889392e-05
12712 | -0.04586723 | -0.1758499 | -9.891556e-05 | 14.29141 | 9.891067e-05
12772 | -0.04714951 | -0.2355769 | -0.000132512 | 14.29189 | 0.0001325032
12832 | -0.04606 | -0.184829 | -0.0001039663 | 14.29149 | 0.0001039609
12892 | -0.04571802 | -0.1688999 | -9.500621e-05 | 14.29136 | 9.50017e-05
12952 | -0.04638116 | -0.1997883 | -0.0001123809 | 14.29161 | 0.0001123746
13012 | -0.04516893 | -0.1433241 | -8.061981e-05 | 14.29115 | 8.061656e-05
13072 | -0.0457373 | -0.1697983 | -9.551157e-05 | 14.29136 | 9.550701e-05
13132 | -0.04542392 | -0.1552015 | -8.730086e-05 | 14.29125 | 8.729705e-05
13192 | -0.0455155 | -0.1594672 | -8.970028e-05 | 14.29128 | 8.969626e-05
13252 | -0.04529411 | -0.149155 | -8.389972e-05 | 14.2912 | 8.38962e-05
13312 | -0.04390955 | -0.08466427 | -4.762365e-05 | 14.29068 | 4.762252e-05
13372 | -0.04455217 | -0.1145966 | -6.446059e-05 | 14.29092 | 6.445851e-05
13432 | -0.04437438 | -0.1063152 | -5.980232e-05 | 14.29085 | 5.980053e-05
13492 | -0.04378231 | -0.07873738 | -4.428978e-05 | 14.29063 | 4.42888e-05
13552 | -0.0456052 | -0.163645 | -9.205033e-05 | 14.29132 | 9.20461e-05
13612 | -0.04340474 | -0.06115049 | -3.439715e-05 | 14.29049 | 3.439656e-05
13672 | -0.04400218 | -0.0889788 | -5.005057e-05 | 14.29072 | 5.004932e-05
13732 | -0.04421376 | -0.09883361 | -5.55939e-05 | 14.29079 | 5.559236e-05
13792 | -0.04268044 | -0.02741389 | -1.542031e-05 | 14.29022 | 1.542019e-05
13852 | -0.04388409 | -0.08347811 | -4.695644e-05 | 14.29067 | 4.695533e-05
13912 | -0.04542335 | -0.1551748 | -8.728583e-05 | 14.29125 | 8.728202e-05
13972 | -0.04303461 | -0.04391051 | -2.469966e-05 | 14.29035 | 2.469936e-05
14032 | -0.04402112 | -0.08986062 | -5.05466e-05 | 14.29072 | 5.054532e-05
14092 | -0.04371543 | -0.07562224 | -4.253751e-05 | 14.29061 | 4.253661e-05
14152 | -0.04387302 | -0.08296241 | -4.666636e-05 | 14.29067 | 4.666527e-05
14212 | -0.04409891 | -0.09348417 | -5.258485e-05 | 14.29075 | 5.258346e-05
14272 | -0.04434421 | -0.1049099 | -5.901184e-05 | 14.29084 | 5.90101e-05
14332 | -0.0424025 | -0.01446791 | -8.138198e-06 | 14.29012 | 8.138165e-06
14392 | -0.04235269 | -0.01214784 | -6.83316e-06 | 14.2901 | 6.833137e-06
14452 | -0.04298895 | -0.04178393 | -2.350346e-05 | 14.29034 | 2.350318e-05
14512 | -0.0424444 | -0.01641937 | -9.235893e-06 | 14.29013 | 9.235851e-06
14572 | -0.04225998 | -0.00782933 | -4.403998e-06 | 14.29006 | 4.403989e-06
14632 | -0.04190916 | 0.00851125 | 4.787578e-06 | 14.28993 | -4.787589e-06
14692 | -0.04210923 | -0.0008074735 | -4.542038e-07 | 14.29001 | 4.542037e-07
14752 | -0.04190135 | 0.008875167 | 4.992281e-06 | 14.28993 | -4.992294e-06
14812 | -0.04225964 | -0.007813578 | -4.395138e-06 | 14.29006 | 4.395128e-06
14872 | -0.04265974 | -0.02644941 | -1.487779e-05 | 14.29021 | 1.487768e-05
14932 | -0.04216132 | -0.003233952 | -1.819098e-06 | 14.29003 | 1.819097e-06
14992 | -0.04140562 | 0.03196555 | 1.798062e-05 | 14.28974 | -1.798078e-05
15052 | -0.04231512 | -0.01039774 | -5.848729e-06 | 14.29008 | 5.848712e-06
15112 | -0.04078124 | 0.0610481 | 3.433955e-05 | 14.28951 | -3.434014e-05
15172 | -0.04169696 | 0.0183953 | 1.034736e-05 | 14.28985 | -1.034741e-05
15232 | -0.04128751 | 0.0374669 | 2.107513e-05 | 14.2897 | -2.107535e-05
15292 | -0.04201945 | 0.003374396 | 1.898098e-06 | 14.28997 | -1.8981e-06
15352 | -0.04092561 | 0.05432387 | 3.055718e-05 | 14.28956 | -3.055764e-05
15412 | -0.04194313 | 0.006929064 | 3.897599e-06 | 14.28994 | -3.897606e-06
15472 | -0.04085357 | 0.05767922 | 3.244456e-05 | 14.28954 | -3.244509e-05
15532 | -0.04041824 | 0.07795626 | 4.38504e-05 | 14.28937 | -4.385136e-05
15592 | -0.03985338 | 0.1042668 | 5.865009e-05 | 14.28916 | -5.865181e-05
15652 | -0.04138967 | 0.03270865 | 1.839862e-05 | 14.28974 | -1.839879e-05
15712 | -0.03945969 | 0.1226044 | 6.896497e-05 | 14.28901 | -6.896734e-05
15772 | -0.04131103 | 0.03637138 | 2.04589e-05 | 14.28971 | -2.045911e-05
15832 | -0.04035637 | 0.08083825 | 4.547152e-05 | 14.28935 | -4.547255e-05
15892 | -0.04038789 | 0.07937016 | 4.464572e-05 | 14.28936 | -4.464671e-05
15952 | -0.03908278 | 0.1401602 | 7.88401e-05 | 14.28887 | -7.884321e-05
16012 | -0.04018491 | 0.08882478 | 4.996394e-05 | 14.28929 | -4.996519e-05
16072 | -0.03940206 | 0.1252887 | 7.04749e-05 | 14.28899 | -7.047739e-05
16132 | -0.03855398 | 0.1647912 | 9.269504e-05 | 14.28868 | -9.269933e-05
16192 | -0.04020682 | 0.08780406 | 4.938978e-05 | 14.28929 | -4.9391e-05
16252 | -0.03936162 | 0.1271721 | 7.153429e-05 | 14.28898 | -7.153684e-05
16312 | -0.04065969 | 0.0667099 | 3.752432e-05 | 14.28946 | -3.752503e-05
16372 | -0.03967405 | 0.1126198 | 6.334864e-05 | 14.28909 | -6.335065e-05
16432 | -0.03943653 | 0.1236829 | 6.957166e-05 | 14.28901 | -6.957408e-05
16492 | -0.03837889 | 0.1729464 | 9.728234e-05 | 14.28861 | -9.728707e-05
16552 | -0.03889788 | 0.1487728 | 8.368473e-05 | 14.2888 | -8.368823e-05
16612 | -0.03841759 | 0.1711441 | 9.626853e-05 | 14.28862 | -9.627316e-05
16672 | -0.03819903 | 0.181324 | 0.0001019947 | 14.28854 | -0.0001019999
16732 | -0.03962529 | 0.114891 | 6.462617e-05 | 14.28908 | -6.462826e-05
16792 | -0.03865718 | 0.1599839 | 8.999093e-05 | 14.28871 | -8.999498e-05
16852 | -0.03888562 | 0.1493437 | 8.400585e-05 | 14.2888 | -8.400938e-05
16912 | -0.0379514 | 0.1928585 | 0.0001084829 | 14.28845 | -0.0001084888
16972 | -0.03773747 | 0.2028229 | 0.0001140879 | 14.28837 | -0.0001140944
17032 | -0.03666351 | 0.2528467 | 0.0001422262 | 14.28797 | -0.0001422364
17092 | -0.03779993 | 0.1999135 | 0.0001124514 | 14.28839 | -0.0001124577
17152 | -0.03706815 | 0.2339989 | 0.0001316244 | 14.28812 | -0.0001316331
17212 | -0.03884615 | 0.1511821 | 8.503992e-05 | 14.28878 | -8.504354e-05
17272 | -0.03710475 | 0.2322943 | 0.0001306656 | 14.28813 | -0.0001306741
17332 | -0.03757424 | 0.2104262 | 0.0001183647 | 14.28831 | -0.0001183717
17392 | -0.03790555 | 0.1949939 | 0.0001096841 | 14.28843 | -0.0001096901
17452 | -0.03864027 | 0.160772 | 9.043423e-05 | 14.28871 | -9.043832e-05
17512 | -0.03745138 | 0.2161486 | 0.0001215836 | 14.28826 | -0.000121591
17572 | -0.03742361 | 0.2174422 | 0.0001223112 | 14.28825 | -0.0001223187
17632 | -0.03733439 | 0.2215978 | 0.0001246487 | 14.28822 | -0.0001246565
17692 | -0.03719028 | 0.2283105 | 0.0001284246 | 14.28816 | -0.0001284329
17752 | -0.03745606 | 0.2159308 | 0.0001214611 | 14.28826 | -0.0001214685
17812 | -0.03719484 | 0.2280978 | 0.000128305 | 14.28817 | -0.0001283132
17872 | -0.03540769 | 0.311341 | 0.0001751293 | 14.2875 | -0.0001751446
17932 | -0.03790454 | 0.1950412 | 0.0001097107 | 14.28843 | -0.0001097167
17992 | -0.03718893 | 0.2283733 | 0.00012846 | 14.28816 | -0.0001284682
18052 | -0.03605172 | 0.281343 | 0.0001582555 | 14.28774 | -0.000158268
18112 | -0.03592846 | 0.2870843 | 0.0001614849 | 14.28769 | -0.000161498
18172 | -0.03589725 | 0.2885377 | 0.0001623024 | 14.28768 | -0.0001623156
18232 | -0.03671494 | 0.2504511 | 0.0001408787 | 14.28799 | -0.0001408887
18292 | -0.03508676 | 0.3262892 | 0.0001835377 | 14.28738 | -0.0001835545
18352 | -0.03562382 | 0.3012737 | 0.0001694665 | 14.28758 | -0.0001694808
18412 | -0.03728493 | 0.2239016 | 0.0001259446 | 14.2882 | -0.0001259526
18472 | -0.03718331 | 0.2286349 | 0.0001286071 | 14.28816 | -0.0001286154
18532 | -0.03646288 | 0.2621917 | 0.0001474829 | 14.28789 | -0.0001474937
18592 | -0.03641076 | 0.2646191 | 0.0001488483 | 14.28787 | -0.0001488593
18652 | -0.03615922 | 0.2763357 | 0.0001554389 | 14.28778 | -0.0001554509
18712 | -0.0343953 | 0.3584967 | 0.0002016544 | 14.28712 | -0.0002016747
18772 | -0.03648819 | 0.2610127 | 0.0001468196 | 14.2879 | -0.0001468304
18832 | -0.03643791 | 0.2633546 | 0.0001481369 | 14.28788 | -0.0001481479
18892 | -0.03519067 | 0.3214493 | 0.0001808153 | 14.28742 | -0.0001808316
18952 | -0.03487773 | 0.3360257 | 0.0001890145 | 14.2873 | -0.0001890323
19012 | -0.036574 | 0.2570158 | 0.0001445714 | 14.28793 | -0.0001445819
19072 | -0.03488035 | 0.3359038 | 0.0001889459 | 14.2873 | -0.0001889637
19132 | -0.03503089 | 0.3288919 | 0.0001850017 | 14.28736 | -0.0001850188
19192 | -0.03462525 | 0.3477856 | 0.0001956294 | 14.2872 | -0.0001956486
19252 | -0.03466447 | 0.345959 | 0.0001946019 | 14.28722 | -0.0001946209
19312 | -0.03352875 | 0.3988595 | 0.0002243585 | 14.28679 | -0.0002243837
19372 | -0.03419144 | 0.3679923 | 0.0002069957 | 14.28704 | -0.0002070171
19432 | -0.03436478 | 0.3599181 | 0.0002024539 | 14.28711 | -0.0002024744
19492 | -0.03515773 | 0.3229835 | 0.0001816782 | 14.2874 | -0.0001816947
19552 | -0.03459454 | 0.3492161 | 0.000196434 | 14.28719 | -0.0001964533
19612 | -0.03399679 | 0.3770585 | 0.0002120954 | 14.28697 | -0.0002121179
19672 | -0.03457271 | 0.3502331 | 0.0001970061 | 14.28718 | -0.0001970255
19732 | -0.03412603 | 0.3710388 | 0.0002087093 | 14.28702 | -0.0002087311
19792 | -0.03486517 | 0.3366107 | 0.0001893435 | 14.28729 | -0.0001893614
19852 | -0.03422725 | 0.3663241 | 0.0002060573 | 14.28706 | -0.0002060785
19912 | -0.03380102 | 0.3861775 | 0.0002172249 | 14.2869 | -0.0002172485
19972 | -0.03296759 | 0.4249973 | 0.000239061 | 14.28658 | -0.0002390896
20032 | -0.03400385 | 0.3767296 | 0.0002119104 | 14.28697 | -0.0002119329
20092 | -0.03450881 | 0.3532093 | 0.0001986802 | 14.28716 | -0.0001987
20152 | -0.03290943 | 0.4277063 | 0.0002405848 | 14.28656 | -0.0002406137
20212 | -0.03384172 | 0.3842818 | 0.0002161585 | 14.28691 | -0.0002161819
20272 | -0.03316717 | 0.4157013 | 0.000233832 | 14.28666 | -0.0002338593
20332 | -0.0326722 | 0.4387564 | 0.0002468005 | 14.28647 | -0.000246831
20392 | -0.03193662 | 0.4730186 | 0.000266073 | 14.2862 | -0.0002661084
20452 | -0.03290896 | 0.4277281 | 0.0002405971 | 14.28656 | -0.000240626
20512 | -0.03309684 | 0.4189769 | 0.0002356745 | 14.28663 | -0.0002357023
20572 | -0.03243894 | 0.449621 | 0.0002529118 | 14.28639 | -0.0002529438
20632 | -0.03205591 | 0.4674623 | 0.0002629475 | 14.28624 | -0.0002629821
20692 | -0.03224474 | 0.4586669 | 0.0002580001 | 14.28631 | -0.0002580334
20752 | -0.03274254 | 0.4354799 | 0.0002449574 | 14.2865 | -0.0002449874
20812 | -0.03177124 | 0.4807218 | 0.000270406 | 14.28614 | -0.0002704426
20872 | -0.03126843 | 0.5041421 | 0.0002835799 | 14.28595 | -0.0002836201
20932 | -0.03028581 | 0.5499111 | 0.000309325 | 14.28558 | -0.0003093728
20992 | -0.03212296 | 0.4643392 | 0.0002611908 | 14.28627 | -0.0002612249
21052 | -0.03197136 | 0.4714005 | 0.0002651628 | 14.28621 | -0.000265198
21112 | -0.0322123 | 0.4601776 | 0.0002588499 | 14.2863 | -0.0002588834
21172 | -0.03195847 | 0.4720006 | 0.0002655003 | 14.28621 | -0.0002655356
21232 | -0.03121948 | 0.5064219 | 0.0002848623 | 14.28593 | -0.0002849029
21292 | -0.03104384 | 0.5146029 | 0.0002894641 | 14.28586 | -0.000289506
21352 | -0.03288675 | 0.4287626 | 0.0002411789 | 14.28655 | -0.000241208
21412 | -0.03185076 | 0.4770179 | 0.0002683226 | 14.28617 | -0.0002683586
21472 | -0.03192903 | 0.4733719 | 0.0002662717 | 14.28619 | -0.0002663071
21532 | -0.03158247 | 0.4895142 | 0.0002753517 | 14.28607 | -0.0002753896
21592 | -0.03186513 | 0.4763485 | 0.000267946 | 14.28617 | -0.0002679819
21652 | -0.03056705 | 0.536811 | 0.0003019562 | 14.28569 | -0.0003020018
21712 | -0.03038088 | 0.5454827 | 0.000306834 | 14.28562 | -0.0003068811
21772 | -0.03080634 | 0.5256654 | 0.0002956868 | 14.28577 | -0.0002957305
21832 | -0.03127216 | 0.5039682 | 0.0002834821 | 14.28595 | -0.0002835223
21892 | -0.03088467 | 0.522017 | 0.0002936346 | 14.2858 | -0.0002936777
21952 | -0.03124529 | 0.5052197 | 0.0002841861 | 14.28594 | -0.0002842264
22012 | -0.02942511 | 0.5900011 | 0.0003318756 | 14.28526 | -0.0003319307
22072 | -0.03114584 | 0.5098521 | 0.0002867918 | 14.2859 | -0.0002868329
22132 | -0.03017012 | 0.5552996 | 0.000312356 | 14.28554 | -0.0003124048
22192 | -0.03078585 | 0.5266199 | 0.0002962237 | 14.28577 | -0.0002962676
22252 | -0.03066943 | 0.5320424 | 0.0002992738 | 14.28572 | -0.0002993186
22312 | -0.03055175 | 0.5375241 | 0.0003023573 | 14.28568 | -0.000302403
22372 | -0.03070593 | 0.5303424 | 0.0002983176 | 14.28574 | -0.0002983621
22432 | -0.02858709 | 0.6290348 | 0.0003538321 | 14.28494 | -0.0003538947
22492 | -0.03110009 | 0.511983 | 0.0002879904 | 14.28588 | -0.0002880319
22552 | -0.02992969 | 0.5664986 | 0.0003186555 | 14.28545 | -0.0003187063
22612 | -0.03021089 | 0.5534005 | 0.0003112878 | 14.28555 | -0.0003113362
22672 | -0.03051704 | 0.5391408 | 0.0003032667 | 14.28567 | -0.0003033127
22732 | -0.02867649 | 0.6248707 | 0.0003514898 | 14.28498 | -0.0003515516
22792 | -0.03024944 | 0.5516051 | 0.0003102779 | 14.28557 | -0.000310326
22852 | -0.03029559 | 0.5494556 | 0.0003090688 | 14.28558 | -0.0003091166
22912 | -0.02820476 | 0.6468436 | 0.0003638495 | 14.2848 | -0.0003639157
22972 | -0.02860037 | 0.6284165 | 0.0003534843 | 14.28495 | -0.0003535468
23032 | -0.02914438 | 0.6030774 | 0.0003392311 | 14.28515 | -0.0003392886
23092 | -0.02963246 | 0.580343 | 0.0003264429 | 14.28534 | -0.0003264962
23152 | -0.02927344 | 0.5970656 | 0.0003358494 | 14.2852 | -0.0003359058
23212 | -0.02940511 | 0.5909326 | 0.0003323996 | 14.28525 | -0.0003324549
23272 | -0.02923223 | 0.5989854 | 0.0003369293 | 14.28519 | -0.0003369861
23332 | -0.02810237 | 0.6516125 | 0.000366532 | 14.28476 | -0.0003665992
23392 | -0.0283798 | 0.6386904 | 0.0003592634 | 14.28487 | -0.0003593279
23452 | -0.02830998 | 0.6419426 | 0.0003610927 | 14.28484 | -0.0003611579
23512 | -0.02880575 | 0.6188504 | 0.0003481033 | 14.28503 | -0.0003481639
23572 | -0.02790916 | 0.660612 | 0.0003715942 | 14.28469 | -0.0003716633
23632 | -0.0277418 | 0.6684074 | 0.0003759792 | 14.28463 | -0.0003760499
23692 | -0.02861706 | 0.6276388 | 0.0003530468 | 14.28495 | -0.0003531092
23752 | -0.0281192 | 0.6508288 | 0.0003660912 | 14.28477 | -0.0003661582
23812 | -0.02838935 | 0.6382456 | 0.0003590132 | 14.28487 | -0.0003590776
23872 | -0.02715795 | 0.6956022 | 0.0003912763 | 14.28441 | -0.0003913528
23932 | -0.02850053 | 0.6330667 | 0.0003561 | 14.28491 | -0.0003561634
23992 | -0.0276811 | 0.671235 | 0.0003775697 | 14.2846 | -0.000377641
24052 | -0.02760029 | 0.6749986 | 0.0003796867 | 14.28457 | -0.0003797588
24112 | -0.02794132 | 0.6591143 | 0.0003707518 | 14.2847 | -0.0003708205
24172 | -0.02767131 | 0.6716907 | 0.000377826 | 14.2846 | -0.0003778974
24232 | -0.02811193 | 0.6511672 | 0.0003662816 | 14.28477 | -0.0003663487
24292 | -0.02828949 | 0.642897 | 0.0003616296 | 14.28483 | -0.000361695
24352 | -0.02737129 | 0.6856653 | 0.0003856868 | 14.28449 | -0.0003857612
24412 | -0.02776175 | 0.6674781 | 0.0003754564 | 14.28463 | -0.0003755269
24472 | -0.02705941 | 0.7001922 | 0.0003938581 | 14.28437 | -0.0003939357
24532 | -0.02816444 | 0.6487212 | 0.0003649057 | 14.28479 | -0.0003649723
24592 | -0.02807194 | 0.6530299 | 0.0003673293 | 14.28475 | -0.0003673968
24652 | -0.02768613 | 0.6710005 | 0.0003774378 | 14.28461 | -0.000377509
24712 | -0.02761179 | 0.6744633 | 0.0003793856 | 14.28458 | -0.0003794576
24772 | -0.02649295 | 0.7265772 | 0.0004086997 | 14.28416 | -0.0004087832
24832 | -0.02689758 | 0.7077299 | 0.0003980981 | 14.28431 | -0.0003981773
24892 | -0.02734866 | 0.6867194 | 0.0003862797 | 14.28448 | -0.0003863543
24952 | -0.02700676 | 0.7026448 | 0.0003952377 | 14.28435 | -0.0003953158
25012 | -0.02576093 | 0.7606736 | 0.0004278789 | 14.28389 | -0.0004279705
25072 | -0.02733561 | 0.6873272 | 0.0003866215 | 14.28448 | -0.0003866963
25132 | -0.02717998 | 0.6945763 | 0.0003906992 | 14.28442 | -0.0003907755
25192 | -0.02744326 | 0.6823132 | 0.0003838012 | 14.28452 | -0.0003838748
25252 | -0.02621473 | 0.7395361 | 0.000415989 | 14.28406 | -0.0004160756
25312 | -0.02693008 | 0.7062163 | 0.0003972466 | 14.28432 | -0.0003973256
25372 | -0.02704894 | 0.7006799 | 0.0003941325 | 14.28437 | -0.0003942101
25432 | -0.02723547 | 0.6919915 | 0.0003892452 | 14.28444 | -0.000389321
25492 | -0.02592912 | 0.7528398 | 0.0004234724 | 14.28395 | -0.0004235621
25552 | -0.02620577 | 0.7399537 | 0.0004162239 | 14.28405 | -0.0004163106
25612 | -0.02605133 | 0.7471472 | 0.0004202703 | 14.28399 | -0.0004203586
25672 | -0.02755346 | 0.6771801 | 0.0003809138 | 14.28456 | -0.0003809864
25732 | -0.02576502 | 0.7604832 | 0.0004277718 | 14.28389 | -0.0004278633
25792 | -0.02827475 | 0.6435833 | 0.0003620156 | 14.28483 | -0.0003620811
25852 | -0.02616968 | 0.7416347 | 0.0004171695 | 14.28404 | -0.0004172566
25912 | -0.02523176 | 0.7853216 | 0.0004417434 | 14.28369 | -0.000441841
25972 | -0.02629184 | 0.7359447 | 0.0004139689 | 14.28408 | -0.0004140546
26032 | -0.02551686 | 0.772042 | 0.0004342736 | 14.28379 | -0.000434368
26092 | -0.02672674 | 0.7156875 | 0.0004025742 | 14.28425 | -0.0004026553
26152 | -0.02550189 | 0.7727394 | 0.0004346659 | 14.28379 | -0.0004347604
26212 | -0.02539278 | 0.7778217 | 0.0004375247 | 14.28375 | -0.0004376204
26272 | -0.02606416 | 0.7465497 | 0.0004199342 | 14.284 | -0.0004200224
26332 | -0.02585901 | 0.7561054 | 0.0004253093 | 14.28392 | -0.0004253998
26392 | -0.0245445 | 0.8173332 | 0.0004597499 | 14.28343 | -0.0004598556
26452 | -0.0258551 | 0.7562876 | 0.0004254118 | 14.28392 | -0.0004255023
26512 | -0.02478555 | 0.8061053 | 0.0004534343 | 14.28352 | -0.0004535371
26572 | -0.02595482 | 0.7516426 | 0.000422799 | 14.28396 | -0.0004228884
26632 | -0.02580275 | 0.7587255 | 0.0004267831 | 14.2839 | -0.0004268742
26692 | -0.02672626 | 0.71571 | 0.0004025869 | 14.28425 | -0.000402668
26752 | -0.02527739 | 0.7831963 | 0.0004405479 | 14.2837 | -0.000440645
26812 | -0.02432519 | 0.8275485 | 0.000465496 | 14.28335 | -0.0004656044
26872 | -0.02461707 | 0.8139531 | 0.0004578486 | 14.28346 | -0.0004579534
26932 | -0.02417061 | 0.8347484 | 0.000469546 | 14.28329 | -0.0004696562
26992 | -0.02487474 | 0.8019514 | 0.0004510977 | 14.28355 | -0.0004511994
27052 | -0.0241313 | 0.8365797 | 0.0004705761 | 14.28328 | -0.0004706868
27112 | -0.02489715 | 0.8009073 | 0.0004505103 | 14.28356 | -0.0004506118
27172 | -0.0241186 | 0.8371713 | 0.0004709089 | 14.28327 | -0.0004710198
27232 | -0.02451351 | 0.8187768 | 0.0004605619 | 14.28342 | -0.000460668
27292 | -0.02573145 | 0.7620467 | 0.0004286513 | 14.28387 | -0.0004287432
27352 | -0.02454388 | 0.817362 | 0.0004597661 | 14.28343 | -0.0004598719
27412 | -0.0237035 | 0.8565059 | 0.0004817845 | 14.28312 | -0.0004819006
27472 | -0.02456413 | 0.8164191 | 0.0004592357 | 14.28344 | -0.0004593412
27532 | -0.02306006 | 0.8864766 | 0.0004986431 | 14.28287 | -0.0004987674
27592 | -0.02542493 | 0.776324 | 0.0004366822 | 14.28376 | -0.0004367776
27652 | -0.02427479 | 0.8298959 | 0.0004668165 | 14.28333 | -0.0004669255
27712 | -0.02443103 | 0.8226184 | 0.0004627228 | 14.28339 | -0.0004628299
27772 | -0.02417487 | 0.8345502 | 0.0004694345 | 14.28329 | -0.0004695447
27832 | -0.02442531 | 0.8228848 | 0.0004628727 | 14.28339 | -0.0004629799
27892 | -0.02371441 | 0.8559975 | 0.0004814986 | 14.28312 | -0.0004816146
27952 | -0.02341849 | 0.8697811 | 0.0004892519 | 14.28301 | -0.0004893716
28012 | -0.02385216 | 0.8495813 | 0.0004778895 | 14.28317 | -0.0004780037
28072 | -0.02408295 | 0.8388318 | 0.0004718429 | 14.28326 | -0.0004719543
28132 | -0.02377793 | 0.8530391 | 0.0004798345 | 14.28314 | -0.0004799496
28192 | -0.02329689 | 0.8754453 | 0.000492438 | 14.28296 | -0.0004925593
28252 | -0.02356656 | 0.8628846 | 0.0004853726 | 14.28306 | -0.0004854904
28312 | -0.02344604 | 0.8684981 | 0.0004885302 | 14.28302 | -0.0004886496
28372 | -0.02351162 | 0.8654436 | 0.000486812 | 14.28304 | -0.0004869306
28432 | -0.0233091 | 0.8748767 | 0.0004921181 | 14.28297 | -0.0004922393
28492 | -0.02208293 | 0.93199 | 0.0005242444 | 14.28251 | -0.0005243818
28552 | -0.023193 | 0.8802843 | 0.0004951599 | 14.28292 | -0.0004952826
28612 | -0.02358007 | 0.862255 | 0.0004850184 | 14.28307 | -0.0004851361
28672 | -0.0233206 | 0.8743411 | 0.0004918168 | 14.28297 | -0.0004919378
28732 | -0.02433982 | 0.826867 | 0.0004651127 | 14.28335 | -0.0004652209
28792 | -0.02289574 | 0.8941302 | 0.0005029482 | 14.28281 | -0.0005030747
28852 | -0.02345196 | 0.8682221 | 0.0004883749 | 14.28302 | -0.0004884942
28912 | -0.02373951 | 0.8548287 | 0.0004808412 | 14.28313 | -0.0004809568
28972 | -0.02305977 | 0.8864899 | 0.0004986506 | 14.28287 | -0.0004987749
29032 | -0.02389425 | 0.8476211 | 0.0004767869 | 14.28319 | -0.0004769006
29092 | -0.02188096 | 0.9413972 | 0.0005295359 | 14.28243 | -0.0005296762
29152 | -0.02287395 | 0.8951454 | 0.0005035193 | 14.2828 | -0.0005036461
29212 | -0.02260145 | 0.907838 | 0.0005106589 | 14.2827 | -0.0005107893
29272 | -0.02243186 | 0.9157371 | 0.0005151021 | 14.28264 | -0.0005152348
29332 | -0.02169676 | 0.949977 | 0.0005343621 | 14.28236 | -0.0005345049
29392 | -0.02238174 | 0.9180715 | 0.0005164152 | 14.28262 | -0.0005165486
29452 | -0.02351322 | 0.8653689 | 0.00048677 | 14.28304 | -0.0004868885
29512 | -0.02326172 | 0.8770833 | 0.0004933594 | 14.28295 | -0.0004934811
29572 | -0.02327137 | 0.8766338 | 0.0004931065 | 14.28295 | -0.0004932281
29632 | -0.02128738 | 0.9690453 | 0.000545088 | 14.28221 | -0.0005452366
29692 | -0.02341616 | 0.8698897 | 0.000489313 | 14.28301 | -0.0004894327
29752 | -0.02162004 | 0.9535506 | 0.0005363722 | 14.28234 | -0.0005365161
29812 | -0.0232412 | 0.8780393 | 0.0004938971 | 14.28294 | -0.0004940191
29872 | -0.022641 | 0.9059958 | 0.0005096226 | 14.28272 | -0.0005097525
29932 | -0.0223998 | 0.9172303 | 0.0005159421 | 14.28263 | -0.0005160752
29992 | -0.02295635 | 0.8913071 | 0.0005013602 | 14.28284 | -0.000501486
30052 | -0.02222559 | 0.9253451 | 0.0005205066 | 14.28256 | -0.0005206421
30112 | -0.02328299 | 0.8760927 | 0.0004928021 | 14.28296 | -0.0004929236
30172 | -0.02228637 | 0.9225139 | 0.0005189141 | 14.28258 | -0.0005190488
30232 | -0.0213286 | 0.9671254 | 0.0005440081 | 14.28223 | -0.0005441561
30292 | -0.02148042 | 0.960054 | 0.0005400304 | 14.28228 | -0.0005401763
30352 | -0.02284197 | 0.8966347 | 0.000504357 | 14.28279 | -0.0005044843
30412 | -0.02217839 | 0.9275433 | 0.0005217431 | 14.28254 | -0.0005218793
30472 | -0.02208462 | 0.9319113 | 0.0005242001 | 14.28251 | -0.0005243376
30532 | -0.02046616 | 1.007297 | 0.0005666043 | 14.2819 | -0.0005667649
30592 | -0.02137822 | 0.964814 | 0.0005427079 | 14.28224 | -0.0005428552
30652 | -0.02187196 | 0.9418163 | 0.0005297717 | 14.28243 | -0.000529912
30712 | -0.02257191 | 0.9092138 | 0.0005114328 | 14.28269 | -0.0005115636
30772 | -0.02166839 | 0.9512987 | 0.0005351055 | 14.28235 | -0.0005352487
30832 | -0.02065254 | 0.9986152 | 0.0005617211 | 14.28197 | -0.0005618789
30892 | -0.02165669 | 0.9518435 | 0.000535412 | 14.28235 | -0.0005355553
30952 | -0.0223352 | 0.9202395 | 0.0005176347 | 14.2826 | -0.0005177687
31012 | -0.02176241 | 0.9469192 | 0.0005326421 | 14.28239 | -0.000532784
31072 | -0.02154367 | 0.9571079 | 0.0005383732 | 14.28231 | -0.0005385182
31132 | -0.02048633 | 1.006357 | 0.0005660759 | 14.28191 | -0.0005662362
31192 | -0.02142223 | 0.9627645 | 0.000541555 | 14.28226 | -0.0005417017
31252 | -0.02122676 | 0.971869 | 0.0005466763 | 14.28219 | -0.0005468258
31312 | -0.02081386 | 0.9911015 | 0.0005574946 | 14.28203 | -0.00055765
31372 | -0.02123837 | 0.9713282 | 0.0005463721 | 14.28219 | -0.0005465214
31432 | -0.02160675 | 0.9541696 | 0.0005367204 | 14.28233 | -0.0005368645
31492 | -0.02173533 | 0.9481806 | 0.0005333516 | 14.28238 | -0.0005334939
31552 | -0.02145411 | 0.9612792 | 0.0005407196 | 14.28227 | -0.0005408658
31612 | -0.021066 | 0.9793572 | 0.0005508884 | 14.28213 | -0.0005510402
31672 | -0.02151258 | 0.958556 | 0.0005391877 | 14.2823 | -0.0005393331
31732 | -0.02129016 | 0.9689161 | 0.0005450153 | 14.28221 | -0.0005451639
31792 | -0.02089058 | 0.9875276 | 0.0005554843 | 14.28206 | -0.0005556386
31852 | -0.02127661 | 0.9695469 | 0.0005453702 | 14.28221 | -0.0005455189
31912 | -0.02089561 | 0.9872934 | 0.0005553526 | 14.28206 | -0.0005555068
31972 | -0.02146594 | 0.9607286 | 0.0005404098 | 14.28228 | -0.0005405559
32032 | -0.02051024 | 1.005244 | 0.0005654495 | 14.28192 | -0.0005656095
32092 | -0.02020692 | 1.019372 | 0.0005733967 | 14.28181 | -0.0005735612
32152 | -0.02086459 | 0.9887385 | 0.0005561654 | 14.28205 | -0.0005563201
32212 | -0.0203194 | 1.014133 | 0.0005704496 | 14.28185 | -0.0005706123
32272 | -0.02089167 | 0.9874771 | 0.0005554558 | 14.28206 | -0.0005556102
32332 | -0.02108742 | 0.9783592 | 0.0005503271 | 14.28214 | -0.0005504785
32392 | -0.02002049 | 1.028055 | 0.0005782811 | 14.28174 | -0.0005784484
32452 | -0.02038474 | 1.011089 | 0.0005687378 | 14.28187 | -0.0005688996
32512 | -0.02169063 | 0.9502628 | 0.0005345228 | 14.28236 | -0.0005346657126
32572 | -0.02060839 | 1.000672 | 0.0005628779 | 14.28196 | -0.0005630364
32632 | -0.02044192 | 1.008426 | 0.0005672395 | 14.28189 | -0.0005674004
32692 | -0.02094661 | 0.9849179 | 0.0005540163 | 14.28208 | -0.0005541698
32752 | -0.02132335 | 0.9673702 | 0.0005441457 | 14.28222 | -0.0005442938
32812 | -0.02085608 | 0.9891347 | 0.0005563883 | 14.28205 | -0.0005565431
32872 | -0.01753265 | 1.143936 | 0.0006434638 | 14.2808 | -0.0006436709
32932 | -0.01883382 | 1.083329 | 0.0006093725 | 14.28129 | -0.0006095582
32992 | -0.0190987 | 1.070991 | 0.0006024324 | 14.28139 | -0.000602614
33052 | -0.01966001 | 1.044846 | 0.000587726 | 14.2816 | -0.0005878988
33112 | -0.01938936 | 1.057453 | 0.000594817 | 14.2815 | -0.000594994
33172 | -0.02005827 | 1.026296 | 0.0005772913 | 14.28175 | -0.000577458
33232 | -0.02024432 | 1.01763 | 0.0005724167 | 14.28182 | -0.0005725806
33292 | -0.02115509 | 0.9752074 | 0.0005485542 | 14.28216 | -0.0005487047
33352 | -0.01926392 | 1.063295 | 0.0005981037 | 14.28145 | -0.0005982826
33412 | -0.02080794 | 0.991377 | 0.0005576496 | 14.28203 | -0.0005578051
33472 | -0.0202641 | 1.016708 | 0.0005718984 | 14.28183 | -0.000572062
33532 | -0.01998363 | 1.029772 | 0.000579247 | 14.28172 | -0.0005794148
33592 | -0.02052245 | 1.004675 | 0.0005651295 | 14.28192 | -0.0005652893
33652 | -0.0185287 | 1.097541 | 0.0006173669 | 14.28118 | -0.0006175575
33712 | -0.01869844 | 1.089635 | 0.0006129196 | 14.28124 | -0.0006131075
33772 | -0.01972235 | 1.041943 | 0.0005860927 | 14.28162 | -0.0005862645
33832 | -0.01954629 | 1.050143 | 0.0005907054 | 14.28156 | -0.0005908799
33892 | -0.01961648 | 1.046873 | 0.0005888663 | 14.28159 | -0.0005890398
33952 | -0.01951365 | 1.051663 | 0.0005915605 | 14.28155 | -0.0005917355
34012 | -0.02060641 | 1.000764 | 0.0005629299 | 14.28196 | -0.0005630884
34072 | -0.01948434 | 1.053028 | 0.0005923285 | 14.28154 | -0.000592504
34132 | -0.01966017 | 1.044839 | 0.0005877218 | 14.2816 | -0.0005878946
34192 | -0.01990831 | 1.033281 | 0.0005812203 | 14.28169 | -0.0005813893
34252 | -0.01901829 | 1.074736 | 0.0006045393 | 14.28136 | -0.0006047221
34312 | -0.01886982 | 1.081652 | 0.0006084292 | 14.28131 | -0.0006086143
34372 | -0.02013797 | 1.022584 | 0.0005752033 | 14.28178 | -0.0005753688
34432 | -0.01884773 | 1.082681 | 0.000609008 | 14.2813 | -0.0006091935
34492 | -0.01949091 | 1.052722 | 0.0005921563 | 14.28154 | -0.0005923317
34552 | -0.01938376 | 1.057713 | 0.0005949638 | 14.2815 | -0.0005951408
34612 | -0.01903418 | 1.073996 | 0.0006041229 | 14.28137 | -0.0006043054
34672 | -0.01774023 | 1.134267 | 0.000638025 | 14.28088 | -0.0006382287
34732 | -0.02054141 | 1.003792 | 0.0005646328 | 14.28193 | -0.0005647923
34792 | -0.01878939 | 1.085398 | 0.0006105365 | 14.28128 | -0.0006107229
34852 | -0.01832501 | 1.107028 | 0.0006227035 | 14.2811 | -0.0006228974
34912 | -0.019377 | 1.058028 | 0.0005951409 | 14.2815 | -0.0005953181
34972 | -0.01983219 | 1.036826 | 0.0005832148 | 14.28167 | -0.0005833849
35032 | -0.01844555 | 1.101414 | 0.0006195454 | 14.28115 | -0.0006197374
35092 | -0.0193339 | 1.060036 | 0.0005962701 | 14.28148 | -0.0005964479
35152 | -0.01892839 | 1.078924 | 0.0006068947 | 14.28133 | -0.0006070789
35212 | -0.01952349 | 1.051205 | 0.0005913028 | 14.28155 | -0.0005914777
35272 | -0.01945286 | 1.054495 | 0.0005931534 | 14.28152 | -0.0005933294
35332 | -0.01758387 | 1.14155 | 0.0006421218 | 14.28082 | -0.0006423281
35392 | -0.01849541 | 1.099092 | 0.000618239 | 14.28117 | -0.0006184302
35452 | -0.01857299 | 1.095478 | 0.0006162064 | 14.28119 | -0.0006163963
35512 | -0.01991385 | 1.033022 | 0.0005810751 | 14.2817 | -0.000581244
35572 | -0.0198427 | 1.036337 | 0.0005829394 | 14.28167 | -0.0005831094
35632 | -0.01815916 | 1.114754 | 0.0006270489 | 14.28104 | -0.0006272456
35692 | -0.01849294 | 1.099207 | 0.0006183037 | 14.28116 | -0.000618495
35752 | -0.01884806 | 1.082666 | 0.0006089995 | 14.2813 | -0.000609185
35812 | -0.01959449 | 1.047898 | 0.0005894427 | 14.28158 | -0.0005896165
35872 | -0.01971224 | 1.042413 | 0.0005863575 | 14.28162 | -0.0005865294
35932 | -0.01753449 | 1.14385 | 0.0006434156 | 14.28081 | -0.0006436227
35992 | -0.01767445 | 1.137331 | 0.0006397485 | 14.28086 | -0.0006399532
36052 | -0.01794658 | 1.124655 | 0.0006326186 | 14.28096 | -0.0006328188
36112 | -0.01857347 | 1.095456 | 0.0006161939 | 14.28119 | -0.0006163838
36172 | -0.01927885 | 1.0626 | 0.0005977124 | 14.28146 | -0.0005978911
36232 | -0.01787988 | 1.127762 | 0.0006343661 | 14.28093 | -0.0006345674
36292 | -0.0179645 | 1.123821 | 0.0006321492 | 14.28097 | -0.000632349
36352 | -0.01826607 | 1.109774 | 0.0006242478 | 14.28108 | -0.0006244427
36412 | -0.01787822 | 1.127839 | 0.0006344096 | 14.28093 | -0.000634611
36472 | -0.01747203 | 1.146759 | 0.0006450521 | 14.28078 | -0.0006452602
36532 | -0.01769465 | 1.13639 | 0.0006392192 | 14.28087 | -0.0006394236
36592 | -0.01822464 | 1.111703 | 0.0006253332 | 14.28106 | -0.0006255288
36652 | -0.0182072 | 1.112516 | 0.0006257902 | 14.28106 | -0.0006259861
36712 | -0.01851315 | 1.098265 | 0.0006177742 | 14.28117 | -0.0006179651
36772 | -0.01916535 | 1.067887 | 0.0006006863 | 14.28142 | -0.0006008668
36832 | -0.01816271 | 1.114588 | 0.000626956 | 14.28104 | -0.0006271526
36892 | -0.01816774 | 1.114354 | 0.0006268242 | 14.28104 | -0.0006270208
36952 | -0.01815646 | 1.114879 | 0.0006271197 | 14.28104 | -0.0006273164
37012 | -0.01759199 | 1.141172 | 0.000641909 | 14.28083 | -0.0006421152
37072 | -0.01772564 | 1.134946 | 0.0006384074 | 14.28088 | -0.0006386113
37132 | -0.01678707 | 1.178663 | 0.0006629982 | 14.28053 | -0.0006632181
37192 | -0.0188476 | 1.082687 | 0.0006090114 | 14.2813 | -0.0006091969
37252 | -0.0176385 | 1.139005 | 0.0006406904 | 14.28084 | -0.0006408958
37312 | -0.0180089 | 1.121752 | 0.0006309857 | 14.28098 | -0.0006311849
37372 | -0.01743128 | 1.148657 | 0.0006461197 | 14.28077 | -0.0006463286
37432 | -0.01820339 | 1.112694 | 0.0006258902 | 14.28106 | -0.0006260861
37492 | -0.0171905 | 1.159873 | 0.0006524283 | 14.28068 | -0.0006526413
37552 | -0.01753017 | 1.144051 | 0.0006435287 | 14.2808 | -0.0006437358
37612 | -0.01761609 | 1.140049 | 0.0006412776 | 14.28084 | -0.0006414833
37672 | -0.01857613 | 1.095332 | 0.0006161242 | 14.2812 | -0.0006163141
37732 | -0.01738365 | 1.150876 | 0.0006473676 | 14.28075 | -0.0006475773
37792 | -0.01708487 | 1.164792 | 0.0006551958 | 14.28064 | -0.0006554105
37852 | -0.01678903 | 1.178573 | 0.0006629471 | 14.28053 | -0.0006631669
37912 | -0.01869071 | 1.089995 | 0.0006131221 | 14.28124 | -0.0006133101
37972 | -0.01744343 | 1.148091 | 0.0006458014 | 14.28077 | -0.0006460101
38032 | -0.01711365 | 1.163452 | 0.0006544418 | 14.28065 | -0.000654656
38092 | -0.01682888 | 1.176716 | 0.000661903 | 14.28054 | -0.0006621221
38152 | -0.01649084 | 1.192462 | 0.0006707597 | 14.28041 | -0.0006709848
38212 | -0.01702782 | 1.16745 | 0.0006566905 | 14.28062 | -0.0006569062
38272 | -0.01876704 | 1.086439 | 0.0006111221 | 14.28127 | -0.0006113089
38332 | -0.01835733 | 1.105523 | 0.0006218567 | 14.28111 | -0.0006220501
38392 | -0.01802262 | 1.121113 | 0.0006306263 | 14.28099 | -0.0006308253
38452 | -0.01656911 | 1.188816 | 0.0006687089 | 14.28044 | -0.0006689325
38512 | -0.01726913 | 1.15621 | 0.000650368 | 14.28071 | -0.0006505796
38572 | -0.01728835 | 1.155315 | 0.0006498646 | 14.28071 | -0.0006500759
38632 | -0.01727412 | 1.155978 | 0.0006502374 | 14.28071 | -0.0006504489
38692 | -0.0186574 | 1.091546 | 0.0006139948 | 14.28123 | -0.0006141833
38752 | -0.01670661 | 1.182411 | 0.0006651064 | 14.2805 | -0.0006653277
38812 | -0.01742498 | 1.148951 | 0.0006462847 | 14.28076 | -0.0006464936
38872 | -0.01761594 | 1.140056 | 0.0006412815 | 14.28084 | -0.0006414872
38932 | -0.01837382 | 1.104755 | 0.0006214248 | 14.28112 | -0.0006216179
38992 | -0.01742108 | 1.149132 | 0.0006463869 | 14.28076 | -0.0006465959
39052 | -0.01755715 | 1.142794 | 0.0006428218 | 14.28081 | -0.0006430285
39112 | -0.01779989 | 1.131488 | 0.0006364619 | 14.2809 | -0.0006366645
39172 | -0.01711303 | 1.163481 | 0.000654458 | 14.28065 | -0.0006546723
39232 | -0.01783944 | 1.129646 | 0.0006354258 | 14.28092 | -0.0006356277
39292 | -0.01669775 | 1.182824 | 0.0006653384 | 14.28049 | -0.0006655599
39352 | -0.01733523 | 1.153131 | 0.0006486363 | 14.28073 | -0.0006488468
39412 | -0.01680247 | 1.177946 | 0.0006625948 | 14.28053 | -0.0006628145
39472 | -0.01689434 | 1.173667 | 0.0006601878 | 14.28057 | -0.0006604058
39532 | -0.01722043 | 1.158478 | 0.0006516441 | 14.28069 | -0.0006518565
39592 | -0.01596832 | 1.2168 | 0.0006844499 | 14.28022 | -0.0006846843
39652 | -0.01598538 | 1.216005 | 0.0006840029 | 14.28023 | -0.0006842369
39712 | -0.01762444 | 1.13966 | 0.0006410588 | 14.28084 | -0.0006412644
39772 | -0.01697528 | 1.169897 | 0.000658067 | 14.2806 | -0.0006582836
39832 | -0.01645007 | 1.194361 | 0.0006718278 | 14.2804 | -0.0006720536
39892 | -0.01689279 | 1.17374 | 0.0006602285 | 14.28057 | -0.0006604466
39952 | -0.01702738 | 1.16747 | 0.000656702 | 14.28062 | -0.0006569177
40012 | -0.01657837 | 1.188385 | 0.0006684664 | 14.28045 | -0.0006686899
40072 | -0.0179311 | 1.125376 | 0.0006330241 | 14.28095 | -0.0006332245
40132 | -0.01739346 | 1.150419 | 0.0006471105 | 14.28075 | -0.00064732
40192 | -0.0175038 | 1.145279 | 0.0006442197 | 14.28079 | -0.0006444273
40252 | -0.01561319 | 1.233342 | 0.0006937546 | 14.28009 | -0.0006939954
40312 | -0.01737198 | 1.151419 | 0.0006476734 | 14.28074 | -0.0006478833
40372 | -0.01678851 | 1.178597 | 0.0006629606 | 14.28053 | -0.0006631804
40432 | -0.01725309 | 1.156957 | 0.0006507883 | 14.2807 | -0.0006510002
40492 | -0.01799187 | 1.122546 | 0.0006314319 | 14.28098 | -0.0006316314
40552 | -0.01697448 | 1.169935 | 0.0006580882 | 14.2806 | -0.0006583048
40612 | -0.01541255 | 1.242687 | 0.0006990114 | 14.28001 | -0.0006992559
40672 | -0.0160259 | 1.214118 | 0.0006829414 | 14.28024 | -0.0006831747
40732 | -0.01603915 | 1.213501 | 0.0006825942 | 14.28025 | -0.0006828273
40792 | -0.01716132 | 1.161231 | 0.0006531927 | 14.28067 | -0.0006534061
40852 | -0.01614369 | 1.208632 | 0.0006798553 | 14.28028 | -0.0006800865
40912 | -0.01537692 | 1.244347 | 0.000699945 | 14.28 | -0.0007001901
40972 | -0.01537768 | 1.244311 | 0.000699925 | 14.28 | -0.0007001701
41032 | -0.01747672 | 1.146541 | 0.0006449291 | 14.28078 | -0.0006451371
41092 | -0.01639422 | 1.196962 | 0.0006732912 | 14.28038 | -0.0006735179
41152 | -0.01665379 | 1.184871 | 0.0006664902 | 14.28048 | -0.0006667124
41212 | -0.01539525 | 1.243493 | 0.0006994647 | 14.28 | -0.0006997094
41272 | -0.01537429 | 1.244469 | 0.0007000139 | 14.28 | -0.000700259
41332 | -0.01639587 | 1.196885 | 0.0006732481 | 14.28038 | -0.0006734748
41392 | -0.01624271 | 1.204019 | 0.0006772609 | 14.28032 | -0.0006774904
41452 | -0.01687588 | 1.174527 | 0.0006606714 | 14.28056 | -0.0006608898
41512 | -0.01565024 | 1.231616 | 0.0006927838 | 14.2801 | -0.0006930239
41572 | -0.01448235 | 1.286015 | 0.0007233832 | 14.27966 | -0.000723645
41632 | -0.01646003 | 1.193897 | 0.0006715669 | 14.2804 | -0.0006717925
41692 | -0.01649635 | 1.192205 | 0.0006706154 | 14.28042 | -0.0006708403
41752 | -0.01610962 | 1.210218 | 0.0006807479 | 14.28027 | -0.0006809797
41812 | -0.01627516 | 1.202508 | 0.0006764107 | 14.28033 | -0.0006766396
41872 | -0.01646521 | 1.193655 | 0.0006714311 | 14.28041 | -0.0006716566
41932 | -0.01697773 | 1.169783 | 0.0006580028 | 14.2806 | -0.0006582194
41992 | -0.0160294 | 1.213955 | 0.0006828495 | 14.28024 | -0.0006830828
42052 | -0.01691771 | 1.172579 | 0.0006595756 | 14.28057 | -0.0006597932
42112 | -0.01549225 | 1.238975 | 0.0006969233 | 14.28004 | -0.0006971662
42172 | -0.01447288 | 1.286455 | 0.0007236311 | 14.27966 | -0.0007238931
42232 | -0.01664943 | 1.185075 | 0.0006666044 | 14.28047 | -0.0006668267
42292 | -0.01601227 | 1.214753 | 0.0006832985 | 14.28024 | -0.000683532
42352 | -0.01667383 | 1.183938 | 0.0006659652 | 14.28048 | -0.000666187
42412 | -0.01549687 | 1.238759 | 0.0006968022 | 14.28004 | -0.0006970451
42472 | -0.01599217 | 1.215689 | 0.0006838251 | 14.28023 | -0.000684059
42532 | -0.01593969 | 1.218134 | 0.0006852002 | 14.28021 | -0.0006854351
42592 | -0.01544313 | 1.241262 | 0.0006982101 | 14.28002 | -0.000698454
42652 | -0.01597526 | 1.216477 | 0.0006842682 | 14.28022 | -0.0006845024
42712 | -0.01631409 | 1.200695 | 0.0006753907 | 14.28035 | -0.0006756189
42772 | -0.01574138 | 1.22737 | 0.0006903959 | 14.28013 | -0.0006906343
42832 | -0.01641832 | 1.195839 | 0.0006726596 | 14.28039 | -0.000672886
42892 | -0.0159008 | 1.219945 | 0.0006862189 | 14.28019 | -0.0006864544
42952 | -0.01621378 | 1.205367 | 0.0006780187 | 14.28031 | -0.0006782486
43012 | -0.01478828 | 1.271765 | 0.0007153677 | 14.27978 | -0.0007156237
43072 | -0.01570607 | 1.229015 | 0.0006913211 | 14.28012 | -0.0006915602
43132 | -0.01620325 | 1.205857 | 0.0006782946 | 14.28031 | -0.0006785248
43192 | -0.01483241 | 1.269709 | 0.0007142112 | 14.27979 | -0.0007144664
43252 | -0.01680256 | 1.177942 | 0.0006625924 | 14.28053 | -0.000662812
43312 | -0.01570666 | 1.228988 | 0.0006913056 | 14.28012 | -0.0006915447
43372 | -0.01642881 | 1.195351 | 0.0006723849 | 14.28039 | -0.0006726111
43432 | -0.01498491 | 1.262606 | 0.0007102157 | 14.27985 | -0.0007104681
43492 | -0.01418172 | 1.300017 | 0.0007312597 | 14.27955 | -0.0007315272
43552 | -0.01589543 | 1.220195 | 0.0006863597 | 14.28019 | -0.0006865953
43612 | -0.01579898 | 1.224688 | 0.0006888869 | 14.28016 | -0.0006891242
43672 | -0.01592826 | 1.218666 | 0.0006854995 | 14.2802 | -0.0006857346
43732 | -0.01558605 | 1.234605 | 0.0006944655 | 14.28008 | -0.0006947068
43792 | -0.01553291 | 1.237081 | 0.000695858 | 14.28006 | -0.0006961002
43852 | -0.01557041 | 1.235334 | 0.0006948753 | 14.28007 | -0.0006951168
43912 | -0.01481725 | 1.270415 | 0.0007146084 | 14.27979 | -0.0007148639
43972 | -0.01675213 | 1.180291 | 0.0006639137 | 14.28051 | -0.0006641342
44032 | -0.01588548 | 1.220658 | 0.0006866203 | 14.28019 | -0.0006868561
44092 | -0.01565386 | 1.231447 | 0.000692689 | 14.2801 | -0.000692929
44152 | -0.01517561 | 1.253723 | 0.0007052194 | 14.27992 | -0.0007054682
44212 | -0.0155402 | 1.236741 | 0.0006956668 | 14.28006 | -0.0006959089
44272 | -0.01487003 | 1.267957 | 0.0007132257 | 14.27981 | -0.0007134802
44332 | -0.01468911 | 1.276384 | 0.000717966 | 14.27974 | -0.0007182238
44392 | -0.01409071 | 1.304256 | 0.0007336443 | 14.27952 | -0.0007339135
44452 | -0.01471848 | 1.275016 | 0.0007171963 | 14.27975 | -0.0007174536
44512 | -0.01511931 | 1.256346 | 0.0007066944 | 14.2799 | -0.0007069442
44572 | -0.01506823 | 1.258725 | 0.0007080327 | 14.27988 | -0.0007082835
44632 | -0.01507598 | 1.258364 | 0.0007078297 | 14.27989 | -0.0007080804
44692 | -0.01470205 | 1.275781 | 0.0007176268 | 14.27975 | -0.0007178844
44752 | -0.01506715 | 1.258775 | 0.0007080612 | 14.27988 | -0.000708312
44812 | -0.01495934 | 1.263797 | 0.0007108857 | 14.27984 | -0.0007111385
44872 | -0.01485413 | 1.268697 | 0.0007136423 | 14.2798 | -0.0007138971
44932 | -0.01563877 | 1.23215 | 0.0006930842 | 14.2801 | -0.0006933245
44992 | -0.01576441 | 1.226298 | 0.0006897926 | 14.28014 | -0.0006900306
45052 | -0.01639402 | 1.196971 | 0.0006732963 | 14.28038 | -0.0006735231
45112 | -0.01511278 | 1.25665 | 0.0007068654 | 14.2799 | -0.0007071153
45172 | -0.01525598 | 1.24998 | 0.0007031136 | 14.27995 | -0.0007033609
45232 | -0.01529622 | 1.248105 | 0.0007020593 | 14.27997 | -0.0007023058
45292 | -0.01509044 | 1.25769 | 0.0007074508 | 14.27989 | -0.0007077012
45352 | -0.01625616 | 1.203393 | 0.0006769084 | 14.28033 | -0.0006771376
45412 | -0.0145437 | 1.283157 | 0.0007217756 | 14.27969 | -0.0007220362
45472 | -0.01555973 | 1.235832 | 0.0006951552 | 14.28007 | -0.000695397
45532 | -0.01505209 | 1.259477 | 0.0007084557 | 14.27988 | -0.0007087067
45592 | -0.01290799 | 1.359346 | 0.000764632 | 14.27907 | -0.0007649244
45652 | -0.01562741 | 1.232679 | 0.0006933819 | 14.28009 | -0.0006936224
45712 | -0.01471537 | 1.27516 | 0.0007172777 | 14.27975 | -0.0007175351
45772 | -0.01549024 | 1.239068 | 0.0006969758 | 14.28004 | -0.0006972188
45832 | -0.01475534 | 1.273299 | 0.0007162306 | 14.27977 | -0.0007164872
45892 | -0.01534536 | 1.245817 | 0.0007007718 | 14.27999 | -0.0007010175
45952 | -0.01622659 | 1.20477 | 0.0006776831 | 14.28032 | -0.0006779129
46012 | -0.01432673 | 1.293263 | 0.0007274603 | 14.2796 | -0.0007277251
46072 | -0.01510875 | 1.256838 | 0.0007069711 | 14.2799 | -0.0007072212
46132 | -0.01471991 | 1.274949 | 0.000717159 | 14.27975 | -0.0007174163
46192 | -0.01489078 | 1.26699 | 0.000712682 | 14.27982 | -0.0007129361
46252 | -0.01484789 | 1.268988 | 0.0007138056 | 14.2798 | -0.0007140605
46312 | -0.01523664 | 1.25088 | 0.0007036202 | 14.27995 | -0.0007038679
46372 | -0.01454203 | 1.283234 | 0.0007218193 | 14.27969 | -0.00072208
46432 | -0.01466947 | 1.277299 | 0.0007184805 | 14.27973 | -0.0007187387
46492 | -0.01542292 | 1.242204 | 0.0006987397 | 14.28002 | -0.0006989839
46552 | -0.01550827 | 1.238228 | 0.0006965034 | 14.28005 | -0.0006967461
46612 | -0.0148331 | 1.269677 | 0.0007141933 | 14.27979 | -0.0007144485
46672 | -0.01431111 | 1.293991 | 0.0007278697 | 14.2796 | -0.0007281348
46732 | -0.01543051 | 1.24185 | 0.0006985407 | 14.28002 | -0.0006987848
46792 | -0.0139377 | 1.311384 | 0.0007376532 | 14.27946 | -0.0007379254
46852 | -0.01522483 | 1.251431 | 0.0007039297 | 14.27994 | -0.0007041776
46912 | -0.01481554 | 1.270495 | 0.0007146533 | 14.27979 | -0.0007149088
46972 | -0.01493925 | 1.264732 | 0.000711412 | 14.27983 | -0.0007116652
47032 | -0.01504352 | 1.259876 | 0.0007086801 | 14.27987 | -0.0007089313
47092 | -0.01524403 | 1.250537 | 0.0007034268 | 14.27995 | -0.0007036743
47152 | -0.0149556 | 1.263971 | 0.0007109837 | 14.27984 | -0.0007112366
47212 | -0.01488708 | 1.267163 | 0.000712779 | 14.27981 | -0.0007130331
47272 | -0.01507888 | 1.258229 | 0.0007077536 | 14.27989 | -0.0007080041
47332 | -0.01562299 | 1.232885 | 0.0006934977 | 14.28009 | -0.0006937383
47392 | -0.01455828 | 1.282478 | 0.0007213936 | 14.27969 | -0.000721654
47452 | -0.01428543 | 1.295187 | 0.0007285424 | 14.27959 | -0.0007288079
47512 | -0.0139385 | 1.311346 | 0.0007376321 | 14.27946 | -0.0007379043
47572 | -0.01531567 | 1.247199 | 0.0007015496 | 14.27997 | -0.0007017958
47632 | -0.01465281 | 1.278074 | 0.0007189169 | 14.27973 | -0.0007191754
47692 | -0.01535653 | 1.245296 | 0.000700479 | 14.27999 | -0.0007007245
47752 | -0.0142955 | 1.294717 | 0.0007282785 | 14.27959 | -0.0007285439
47812 | -0.01620333 | 1.205854 | 0.0006782926 | 14.28031 | -0.0006785228
47872 | -0.01381027 | 1.317319 | 0.000740992 | 14.27941 | -0.0007412666
47932 | -0.01574224 | 1.22733 | 0.0006903734 | 14.28013 | -0.0006906118
47992 | -0.01485727 | 1.268551 | 0.0007135601 | 14.2798 | -0.0007138148
48052 | -0.01478544 | 1.271897 | 0.0007154421 | 14.27978 | -0.0007156981
48112 | -0.01477166 | 1.272539 | 0.0007158031 | 14.27977 | -0.0007160594
48172 | -0.01568057 | 1.230203 | 0.0006919891 | 14.28011 | -0.0006922286
48232 | -0.01327541 | 1.342232 | 0.0007550054 | 14.27921 | -0.0007552906
48292 | -0.01413215 | 1.302326 | 0.0007325585 | 14.27953 | -0.0007328269
48352 | -0.01366632 | 1.324024 | 0.0007447636 | 14.27936 | -0.000745041
48412 | -0.01476279 | 1.272952 | 0.0007160354 | 14.27977 | -0.0007162919
48472 | -0.01486748 | 1.268076 | 0.0007132926 | 14.27981 | -0.0007135471
48532 | -0.01479557 | 1.271425 | 0.0007151766 | 14.27978 | -0.0007154325
48592 | -0.01540264 | 1.243149 | 0.0006992712 | 14.28001 | -0.0006995158
48652 | -0.0153301 | 1.246527 | 0.0007011715 | 14.27998 | -0.0007014175
48712 | -0.01467064 | 1.277244 | 0.0007184497 | 14.27973 | -0.0007187079
48772 | -0.01640052 | 1.196669 | 0.0006731261 | 14.28038 | -0.0006733527
48832 | -0.01396651 | 1.310041 | 0.0007368983 | 14.27947 | -0.00073717
48892 | -0.01542852 | 1.241943 | 0.000698593 | 14.28002 | -0.0006988371
48952 | -0.01439408 | 1.290126 | 0.0007256957 | 14.27963 | -0.0007259592
49012 | -0.01514753 | 1.255031 | 0.0007059551 | 14.27991 | -0.0007062044
49072 | -0.01615295 | 1.2082 | 0.0006796126 | 14.28029 | -0.0006798436
49132 | -0.01564567 | 1.231828 | 0.0006929034 | 14.2801 | -0.0006931436
49192 | -0.01484968 | 1.268905 | 0.0007137589 | 14.2798 | -0.0007140137
49252 | -0.01450214 | 1.285093 | 0.0007228647 | 14.27967 | -0.0007231261
49312 | -0.01545691 | 1.240621 | 0.0006978491 | 14.28003 | -0.0006980927
49372 | -0.01574968 | 1.226984 | 0.0006901785 | 14.28014 | -0.0006904168
49432 | -0.01446218 | 1.286954 | 0.0007239115 | 14.27966 | -0.0007241737
49492 | -0.01369349 | 1.322758 | 0.0007440516 | 14.27937 | -0.0007443285
49552 | -0.01609415 | 1.210939 | 0.0006811533 | 14.28027 | -0.0006813854
49612 | -0.01469256 | 1.276223 | 0.0007178753 | 14.27974 | -0.0007181331
49672 | -0.0148469 | 1.269034 | 0.0007138316 | 14.2798 | -0.0007140865
49732 | -0.01393587 | 1.311469 | 0.0007377012 | 14.27946 | -0.0007379734
49792 | -0.01472653 | 1.274641 | 0.0007169855 | 14.27975 | -0.0007172427
49852 | -0.01427568 | 1.295641 | 0.0007287978 | 14.27959 | -0.0007290635
49912 | -0.01551136 | 1.238084 | 0.0006964225 | 14.28005 | -0.0006966651
49972 | -0.01471649 | 1.275108 | 0.0007172485 | 14.27975 | -0.0007175058
50032 | -0.01446478 | 1.286833 | 0.0007238435 | 14.27966 | -0.0007241056
50092 | -0.01398448 | 1.309205 | 0.0007364275 | 14.27948 | -0.0007366988
50152 | -0.01607401 | 1.211877 | 0.0006816808 | 14.28026 | -0.0006819133
50212 | -0.0158246 | 1.223494 | 0.0006882155 | 14.28017 | -0.0006884524
50272 | -0.0146382 | 1.278755 | 0.0007192997 | 14.27972 | -0.0007195585
50332 | -0.01391767 | 1.312316 | 0.0007381779 | 14.27945 | -0.0007384505
50392 | -0.01433519 | 1.292869 | 0.0007272389 | 14.27961 | -0.0007275034
50452 | -0.01519863 | 1.252651 | 0.0007046161 | 14.27993 | -0.0007048644
50512 | -0.01460468 | 1.280316 | 0.0007201779 | 14.27971 | -0.0007204373
50572 | -0.01496604 | 1.263485 | 0.0007107102 | 14.27984 | -0.0007109628
50632 | -0.01269421 | 1.369303 | 0.0007702332 | 14.27899 | -0.00077053
50692 | -0.01586336 | 1.221689 | 0.0006872 | 14.28018 | -0.0006874363
50752 | -0.01483879 | 1.269412 | 0.0007140441 | 14.2798 | -0.0007142992
50812 | -0.0158017 | 1.224561 | 0.0006888156 | 14.28016 | -0.0006890529
50872 | -0.01419281 | 1.299501 | 0.0007309691 | 14.27955 | -0.0007312363
50932 | -0.01501727 | 1.261098 | 0.0007093679 | 14.27986 | -0.0007096196
50992 | -0.01375444 | 1.31992 | 0.0007424548 | 14.27939 | -0.0007427305
51052 | -0.01520973 | 1.252134 | 0.0007043254 | 14.27994 | -0.0007045736
51112 | -0.01463288 | 1.279003 | 0.0007194392 | 14.27972 | -0.0007196982
51172 | -0.01463297 | 1.278999 | 0.0007194368 | 14.27972 | -0.0007196957
51232 | -0.01569919 | 1.229336 | 0.0006915012 | 14.28012 | -0.0006917404
51292 | -0.0146151 | 1.279831 | 0.000719905 | 14.27971 | -0.0007201643
51352 | -0.01421504 | 1.298465 | 0.0007303866 | 14.27956 | -0.0007306535
51412 | -0.01371046 | 1.321968 | 0.0007436071 | 14.27937 | -0.0007438837
51472 | -0.01477912 | 1.272191 | 0.0007156075 | 14.27977 | -0.0007158636
51532 | -0.01393388 | 1.311562 | 0.0007377534 | 14.27946 | -0.0007380256
51592 | -0.01460648 | 1.280232 | 0.0007201307 | 14.27971 | -0.0007203902
51652 | -0.01473716 | 1.274146 | 0.0007167069 | 14.27976 | -0.0007169639
51712 | -0.01469597 | 1.276064 | 0.000717786 | 14.27974 | -0.0007180437
51772 | -0.01304261 | 1.353076 | 0.000761105 | 14.27912 | -0.0007613948
51832 | -0.01304299 | 1.353058 | 0.000761095 | 14.27912 | -0.0007613847
51892 | -0.01871325 | 1.088945 | 0.0006125314 | 14.28125 | -0.0006127191
51952 | -0.01824501 | 1.110755 | 0.0006247995 | 14.28107 | -0.0006249948
52012 | -0.0194699 | 1.053701 | 0.0005927068 | 14.28153 | -0.0005928825
52072 | -0.0202251 | 1.018525 | 0.0005729202 | 14.28181 | -0.0005730844
52132 | -0.02062281 | 1 | 0.0005625 | 14.28196 | -0.0005626583

## Catalyst 4, PO, 7 bar CO2
TIME SEC | PPC Intensity | Normalised Intensity PPC | Conversion to PPC | [PO] for PPC | ln([PO]/[PO]0) for PPC | PPC selectivity
52 | -0.06237265 | 0 | 0 | 14.29 | 0 | 0.03386162
112 | -0.06321545 | -0.007465727 | -5.449981e-06 | 14.29008 | 5.449966e-06 | Conversion Total | conversion to PPC | Conversion to PC
172 | -0.0644137 | -0.01807999 | -1.319839e-05 | 14.29019 | 1.319831e-05 | 0.02155833 | 0.00073 | 0.02082833
232 | -0.0644961 | -0.0188099 | -1.373123e-05 | 14.2902 | 1.373113e-05 | Concentration of PO (M)
292 | -0.06343501 | -0.009410593 | -6.869733e-06 | 14.2901 | 6.869709e-06 | 14.29
352 | -0.06354289 | -0.01036621 | -7.567333e-06 | 14.29011 | 7.567305e-06
412 | -0.06211184 | 0.002310268 | 1.686496e-06 | 14.28998 | -1.686497e-06 | Cat conc (mol/dm3) | [CO2] (M)
472 | -0.06140133 | 0.008604142 | 6.281023e-06 | 14.28991 | -6.281043e-06 | 0.003573 | 1.5
532 | -0.05984285 | 0.02240944 | 1.635889e-05 | 14.28977 | -1.635903e-05
592 | -0.06005316 | 0.02054646 | 1.499892e-05 | 14.28979 | -1.499903e-05 | kobs (s-1)
652 | -0.06007086 | 0.0203897 | 1.488448e-05 | 14.28979 | -1.488459e-05 | 1.16e-08
712 | -0.06033679 | 0.01803405 | 1.316485e-05 | 14.28981 | -1.316494e-05 | kp (M-2 s-1)
772 | -0.05990244 | 0.02188164 | 1.59736e-05 | 14.28977 | -1.597372e-05 | 2.164381e-06
832 | -0.06045133 | 0.01701947 | 1.242421e-05 | 14.28982 | -1.242429e-05
892 | -0.06079446 | 0.01397995 | 1.020536e-05 | 14.28985 | -1.020542e-05
952 | -0.0613926 | 0.00868144 | 6.337451e-06 | 14.28991 | -6.337471e-06
1012 | -0.06046411 | 0.01690624 | 1.234156e-05 | 14.28982 | -1.234163e-05
1072 | -0.06020177 | 0.0192301 | 1.403797e-05 | 14.2898 | -1.403807e-05
1132 | -0.06125579 | 0.009893332 | 7.222133e-06 | 14.2899 | -7.222159e-06
1192 | -0.06090427 | 0.01300723 | 9.495276e-06 | 14.28986 | -9.495321e-06
1252 | -0.06065159 | 0.01524547 | 1.112919e-05 | 14.28984 | -1.112926e-05
1312 | -0.06020596 | 0.01919294 | 1.401084e-05 | 14.2898 | -1.401094e-05
1372 | -0.05981232 | 0.02267995 | 1.655636e-05 | 14.28976 | -1.65565e-05
1432 | -0.0604734 | 0.01682393 | 1.228147e-05 | 14.28982 | -1.228155e-05
1492 | -0.05995666 | 0.02140128 | 1.562293e-05 | 14.28978 | -1.562306e-05
1552 | -0.05943684 | 0.02600595 | 1.898434e-05 | 14.28973 | -1.898452e-05
1612 | -0.06016107 | 0.01959058 | 1.430113e-05 | 14.2898 | -1.430123e-05
1672 | -0.05982476 | 0.02256973 | 1.64759e-05 | 14.28976 | -1.647604e-05
1732 | -0.06162924 | 0.00658527 | 4.807247e-06 | 14.28993 | -4.807259e-06
1792 | -0.0609982 | 0.01217515 | 8.887857e-06 | 14.28987 | -8.887896e-06
1852 | -0.06027693 | 0.01856431 | 1.355194e-05 | 14.28981 | -1.355204e-05
1912 | -0.06043204 | 0.01719029 | 1.254891e-05 | 14.28982 | -1.254899e-05
1972 | -0.05989464 | 0.02195072 | 1.602403e-05 | 14.28977 | -1.602416e-05
2032 | -0.06024464 | 0.0188503 | 1.376072e-05 | 14.2898 | -1.376082e-05
2092 | -0.05900161 | 0.02986131 | 2.179876e-05 | 14.28969 | -2.1799e-05
2152 | -0.05904486 | 0.02947822 | 2.15191e-05 | 14.28969 | -2.151933e-05
2212 | -0.05973599 | 0.02335602 | 1.704989e-05 | 14.28976 | -1.705004e-05
2272 | -0.05863167 | 0.03313834 | 2.419099e-05 | 14.28965 | -2.419128e-05
2332 | -0.05796817 | 0.03901579 | 2.848153e-05 | 14.28959 | -2.848193e-05
2392 | -0.05775404 | 0.04091253 | 2.986614e-05 | 14.28957 | -2.986659e-05
2452 | -0.05788506 | 0.03975196 | 2.901893e-05 | 14.28959 | -2.901935e-05
2512 | -0.05705761 | 0.04708168 | 3.436963e-05 | 14.28951 | -3.437022e-05
2572 | -0.05661925 | 0.05096476 | 3.720427e-05 | 14.28947 | -3.720497e-05
2632 | -0.05635797 | 0.05327924 | 3.889385e-05 | 14.28944 | -3.88946e-05
2692 | -0.05582739 | 0.05797923 | 4.232484e-05 | 14.2894 | -4.232573e-05
2752 | -0.05521817 | 0.06337584 | 4.626436e-05 | 14.28934 | -4.626543e-05
2812 | -0.0548224 | 0.06688165 | 4.88236e-05 | 14.2893 | -4.882479e-05
2872 | -0.05445027 | 0.07017805 | 5.122998e-05 | 14.28927 | -5.123129e-05
2932 | -0.05360344 | 0.07767937 | 5.670594e-05 | 14.28919 | -5.670755e-05
2992 | -0.05318069 | 0.08142421 | 5.943967e-05 | 14.28915 | -5.944144e-05
3052 | -0.05270928 | 0.08560009 | 6.248807e-05 | 14.28911 | -6.249002e-05
3112 | -0.0520925 | 0.09106362 | 6.647644e-05 | 14.28905 | -6.647865e-05
3172 | -0.05074264 | 0.1030209 | 7.520526e-05 | 14.28893 | -7.520809e-05
3232 | -0.0496242 | 0.1129283 | 8.243765e-05 | 14.28882 | -8.244105e-05
3292 | -0.04929141 | 0.1158763 | 8.458968e-05 | 14.28879 | -8.459325e-05
3352 | -0.04898621 | 0.1185798 | 8.656322e-05 | 14.28876 | -8.656696e-05
3412 | -0.04860332 | 0.1219714 | 8.903915e-05 | 14.28873 | -8.904311e-05
3472 | -0.04886902 | 0.1196178 | 8.7321e-05 | 14.28875 | -8.732481e-05
3532 | -0.04807974 | 0.1266094 | 9.242487e-05 | 14.28868 | -9.242914e-05
3592 | -0.04760989 | 0.1307715 | 9.546317e-05 | 14.28864 | -9.546773e-05
3652 | -0.04685799 | 0.1374319 | 0.0001003253 | 14.28857 | -0.0001003303
3712 | -0.04628205 | 0.1425337 | 0.0001040496 | 14.28851 | -0.000104055
3772 | -0.04592312 | 0.1457132 | 0.0001063706 | 14.28848 | -0.0001063763
3832 | -0.04596043 | 0.1453827 | 0.0001061294 | 14.28848 | -0.000106135
3892 | -0.04541156 | 0.1502447 | 0.0001096786 | 14.28843 | -0.0001096846
3952 | -0.04425167 | 0.1605192 | 0.000117179 | 14.28833 | -0.0001171859
4012 | -0.04390725 | 0.1635702 | 0.0001194062 | 14.28829 | -0.0001194134
4072 | -0.04438681 | 0.1593221 | 0.0001163052 | 14.28834 | -0.0001163119
4132 | -0.04302957 | 0.1713448 | 0.0001250817 | 14.28821 | -0.0001250896
4192 | -0.04300905 | 0.1715266 | 0.0001252144 | 14.28821 | -0.0001252223
4252 | -0.04283443 | 0.1730735 | 0.0001263436 | 14.28819 | -0.0001263516
4312 | -0.04336655 | 0.1683598 | 0.0001229027 | 14.28824 | -0.0001229102
4372 | -0.04303587 | 0.171289 | 0.000125041 | 14.28821 | -0.0001250488
4432 | -0.04192066 | 0.1811678 | 0.0001322525 | 14.28811 | -0.0001322612
4492 | -0.04255927 | 0.1755109 | 0.000128123 | 14.28817 | -0.0001281312
4552 | -0.04115009 | 0.1879937 | 0.0001372354 | 14.28804 | -0.0001372448
4612 | -0.04140521 | 0.1857338 | 0.0001355856 | 14.28806 | -0.0001355948
4672 | -0.04127546 | 0.1868831 | 0.0001364247 | 14.28805 | -0.000136434
4732 | -0.04098829 | 0.1894269 | 0.0001382817 | 14.28802 | -0.0001382912
4792 | -0.04070447 | 0.191941 | 0.0001401169 | 14.288 | -0.0001401268
4852 | -0.04019749 | 0.196432 | 0.0001433954 | 14.28795 | -0.0001434056
4912 | -0.03948748 | 0.2027214 | 0.0001479866 | 14.28789 | -0.0001479976
4972 | -0.03906253 | 0.2064857 | 0.0001507345 | 14.28785 | -0.0001507459
5032 | -0.03889709 | 0.2079512 | 0.0001518044 | 14.28783 | -0.0001518159
5092 | -0.03768043 | 0.2187286 | 0.0001596719 | 14.28772 | -0.0001596846
5152 | -0.03785462 | 0.2171856 | 0.0001585455 | 14.28773 | -0.000158558
5212 | -0.03668985 | 0.2275033 | 0.0001660774 | 14.28763 | -0.0001660912
5272 | -0.03655714 | 0.2286789 | 0.0001669356 | 14.28761 | -0.0001669495
5332 | -0.03693384 | 0.2253421 | 0.0001644997 | 14.28765 | -0.0001645132
5392 | -0.03583345 | 0.2350895 | 0.0001716153 | 14.28755 | -0.0001716301
5452 | -0.03632942 | 0.2306961 | 0.0001684082 | 14.28759 | -0.0001684224
5512 | -0.03508159 | 0.2417497 | 0.0001764772 | 14.28748 | -0.0001764928
5572 | -0.03575226 | 0.2358087 | 0.0001721403 | 14.28754 | -0.0001721552
5632 | -0.03508235 | 0.2417429 | 0.0001764723 | 14.28748 | -0.0001764879
5692 | -0.03471216 | 0.2450221 | 0.0001788661 | 14.28744 | -0.0001788821
5752 | -0.03469217 | 0.2451992 | 0.0001789954 | 14.28744 | -0.0001790115
5812 | -0.03378915 | 0.2531983 | 0.0001848348 | 14.28736 | -0.0001848519
5872 | -0.0338474 | 0.2526824 | 0.0001844581 | 14.28736 | -0.0001844751
5932 | -0.03274847 | 0.2624169 | 0.0001915643 | 14.28726 | -0.0001915827
5992 | -0.03258666 | 0.2638502 | 0.0001926106 | 14.28725 | -0.0001926292
6052 | -0.03239306 | 0.2655652 | 0.0001938626 | 14.28723 | -0.0001938814
6112 | -0.03272693 | 0.2626077 | 0.0001917036 | 14.28726 | -0.000191722
6172 | -0.03164807 | 0.2721644 | 0.00019868 | 14.28716 | -0.0001986998
6232 | -0.03072262 | 0.2803622 | 0.0002046644 | 14.28708 | -0.0002046854
6292 | -0.0306547 | 0.2809639 | 0.0002051037 | 14.28707 | -0.0002051247
6352 | -0.03112057 | 0.2768372 | 0.0002020911 | 14.28711 | -0.0002021115
6412 | -0.02995797 | 0.2871357 | 0.0002096091 | 14.287 | -0.0002096311
6472 | -0.0295633 | 0.2906317 | 0.0002121611 | 14.28697 | -0.0002121837
6532 | -0.02853128 | 0.2997736 | 0.0002188347 | 14.28687 | -0.0002188587
6592 | -0.0293386 | 0.2926222 | 0.0002136142 | 14.28695 | -0.000213637
6652 | -0.0291361 | 0.294416 | 0.0002149236 | 14.28693 | -0.0002149467
6712 | -0.02948473 | 0.2913277 | 0.0002126692 | 14.28696 | -0.0002126918
6772 | -0.02824865 | 0.3022772 | 0.0002206624 | 14.28685 | -0.0002206867
6832 | -0.02823586 | 0.3023905 | 0.0002207451 | 14.28685 | -0.0002207694
6892 | -0.02819247 | 0.3027748 | 0.0002210256 | 14.28684 | -0.0002210501
6952 | -0.02715108 | 0.3119996 | 0.0002277597 | 14.28675 | -0.0002277857
7012 | -0.02738853 | 0.3098963 | 0.0002262243 | 14.28677 | -0.0002262499
7072 | -0.02742574 | 0.3095667 | 0.0002259837 | 14.28677 | -0.0002260092
7132 | -0.02613089 | 0.3210367 | 0.0002343568 | 14.28665 | -0.0002343843
7192 | -0.02649342 | 0.3178253 | 0.0002320125 | 14.28668 | -0.0002320394
7252 | -0.02591084 | 0.322986 | 0.0002357798 | 14.28663 | -0.0002358076
7312 | -0.02553374 | 0.3263264 | 0.0002382183 | 14.2866 | -0.0002382467
7372 | -0.02500943 | 0.3309708 | 0.0002416087 | 14.28655 | -0.0002416379
7432 | -0.0246116 | 0.3344949 | 0.0002441813 | 14.28651 | -0.0002442111
7492 | -0.0237983 | 0.3416993 | 0.0002494405 | 14.28644 | -0.0002494716
7552 | -0.02307228 | 0.3481305 | 0.0002541353 | 14.28637 | -0.0002541676
7612 | -0.0234905 | 0.3444259 | 0.0002514309 | 14.28641 | -0.0002514625
7672 | -0.02464172 | 0.3342281 | 0.0002439865 | 14.28651 | -0.0002440163
7732 | -0.02420703 | 0.3380786 | 0.0002467974 | 14.28647 | -0.0002468279
7792 | -0.02333458 | 0.345807 | 0.0002524391 | 14.28639 | -0.000252471
7852 | -0.02334458 | 0.3457184 | 0.0002523745 | 14.28639 | -0.0002524063
7912 | -0.02222663 | 0.3556214 | 0.0002596036 | 14.28629 | -0.0002596373
7972 | -0.02326037 | 0.3464644 | 0.000252919 | 14.28639 | -0.000252951
8032 | -0.02261719 | 0.3521618 | 0.0002570781 | 14.28633 | -0.0002571112
8092 | -0.02233481 | 0.3546632 | 0.0002589041 | 14.2863 | -0.0002589376
8152 | -0.02195684 | 0.3580113 | 0.0002613483 | 14.28627 | -0.0002613824
8212 | -0.02194551 | 0.3581116 | 0.0002614215 | 14.28626 | -0.0002614557
8272 | -0.02129442 | 0.3638791 | 0.0002656318 | 14.2862 | -0.000265667
8332 | -0.02226145 | 0.355313 | 0.0002593785 | 14.28629 | -0.0002594121
8392 | -0.02041345 | 0.3716829 | 0.0002713285 | 14.28612 | -0.0002713654
8452 | -0.02029574 | 0.3727257 | 0.0002720897 | 14.28611 | -0.0002721268
8512 | -0.02068138 | 0.3693096 | 0.000269596 | 14.28615 | -0.0002696323
8572 | -0.02045706 | 0.3712967 | 0.0002710466 | 14.28613 | -0.0002710833
8632 | -0.02007263 | 0.374702 | 0.0002735325 | 14.28609 | -0.0002735699
8692 | -0.01976594 | 0.3774187 | 0.0002755156 | 14.28606 | -0.0002755536
8752 | -0.01986934 | 0.3765028 | 0.000274847 | 14.28607 | -0.0002748848
8812 | -0.02034223 | 0.3723138 | 0.0002717891 | 14.28612 | -0.000271826
8872 | -0.01870162 | 0.3868467 | 0.0002823981 | 14.28596 | -0.000282438
8932 | -0.01807058 | 0.3924365 | 0.0002864787 | 14.28591 | -0.0002865197
8992 | -0.01836074 | 0.3898663 | 0.0002846024 | 14.28593 | -0.0002846429
9052 | -0.01794873 | 0.393516 | 0.0002872666 | 14.28589 | -0.0002873079
9112 | -0.01872636 | 0.3866275 | 0.0002822381 | 14.28597 | -0.0002822779
9172 | -0.01779009 | 0.3949212 | 0.0002882925 | 14.28588 | -0.0002883341
9232 | -0.01805557 | 0.3925695 | 0.0002865758 | 14.2859 | -0.0002866168
9292 | -0.01801622 | 0.3929181 | 0.0002868302 | 14.2859 | -0.0002868713
9352 | -0.01723511 | 0.3998373 | 0.0002918813 | 14.28583 | -0.0002919239
9412 | -0.01712003 | 0.4008567 | 0.0002926254 | 14.28582 | -0.0002926682
9472 | -0.01669238 | 0.4046449 | 0.0002953908 | 14.28578 | -0.0002954344
9532 | -0.01620445 | 0.4089671 | 0.000298546 | 14.28573 | -0.0002985906
9592 | -0.01683906 | 0.4033456 | 0.0002944423 | 14.28579 | -0.0002944856
9652 | -0.01659561 | 0.4055021 | 0.0002960166 | 14.28577 | -0.0002960604
9712 | -0.01637099 | 0.4074918 | 0.000297469 | 14.28575 | -0.0002975133
9772 | -0.01655836 | 0.4058321 | 0.0002962574 | 14.28577 | -0.0002963013
9832 | -0.01498526 | 0.4197669 | 0.0003064299 | 14.28562 | -0.0003064768
9892 | -0.01570094 | 0.4134273 | 0.0003018019 | 14.28569 | -0.0003018475
9952 | -0.0157257 | 0.413208 | 0.0003016418 | 14.28569 | -0.0003016873
10012 | -0.01440586 | 0.4248994 | 0.0003101765 | 14.28557 | -0.0003102247
10072 | -0.01483195 | 0.4211249 | 0.0003074212 | 14.28561 | -0.0003074685
10132 | -0.01472016 | 0.4221152 | 0.0003081441 | 14.2856 | -0.0003081916
10192 | -0.01392843 | 0.4291286 | 0.0003132639 | 14.28552 | -0.0003133129
10252 | -0.01442748 | 0.4247078 | 0.0003100367 | 14.28557 | -0.0003100848
10312 | -0.01404901 | 0.4280604 | 0.0003124841 | 14.28553 | -0.0003125329
10372 | -0.01381413 | 0.430141 | 0.0003140029 | 14.28551 | -0.0003140523
10432 | -0.01483626 | 0.4210868 | 0.0003073934 | 14.28561 | -0.0003074406
10492 | -0.01343627 | 0.4334882 | 0.0003164463 | 14.28548 | -0.0003164964
10552 | -0.01360479 | 0.4319954 | 0.0003153566 | 14.28549 | -0.0003154064
10612 | -0.01334505 | 0.4342962 | 0.0003170362 | 14.28547 | -0.0003170865
10672 | -0.01194904 | 0.4466624 | 0.0003260636 | 14.28534 | -0.0003261167
10732 | -0.01221399 | 0.4443154 | 0.0003243503 | 14.28537 | -0.0003244029
10792 | -0.01205913 | 0.4456872 | 0.0003253517 | 14.28535 | -0.0003254046
10852 | -0.01248081 | 0.4419518 | 0.0003226248 | 14.28539 | -0.0003226769
10912 | -0.01147607 | 0.450852 | 0.000329122 | 14.2853 | -0.0003291761
10972 | -0.0114674 | 0.4509288 | 0.0003291781 | 14.2853 | -0.0003292322
11032 | -0.01105704 | 0.4545638 | 0.0003318316 | 14.28526 | -0.0003318867
11092 | -0.0132175 | 0.4354261 | 0.0003178611 | 14.28546 | -0.0003179116
11152 | -0.01114085 | 0.4538215 | 0.0003312897 | 14.28527 | -0.0003313446
11212 | -0.0109793 | 0.4552525 | 0.0003323344 | 14.28525 | -0.0003323896
11272 | -0.0102647 | 0.4615826 | 0.0003369553 | 14.28518 | -0.0003370121
11332 | -0.01027429 | 0.4614976 | 0.0003368933 | 14.28519 | -0.00033695
11392 | -0.01041951 | 0.4602112 | 0.0003359542 | 14.2852 | -0.0003360106
11452 | -0.009982468 | 0.4640827 | 0.0003387803 | 14.28516 | -0.0003388377
11512 | -0.0109258 | 0.4557264 | 0.0003326803 | 14.28525 | -0.0003327356
11572 | -0.01000461 | 0.4638865 | 0.0003386372 | 14.28516 | -0.0003386945
11632 | -0.009396167 | 0.4692762 | 0.0003425716 | 14.2851 | -0.0003426303
11692 | -0.01006752 | 0.4633292 | 0.0003382303 | 14.28517 | -0.0003382875
11752 | -0.009455702 | 0.4687489 | 0.0003421867 | 14.28511 | -0.0003422452
11812 | -0.0094182 | 0.4690811 | 0.0003424292 | 14.28511 | -0.0003424878
11872 | -0.008888724 | 0.4737713 | 0.000345853 | 14.28506 | -0.0003459128
11932 | -0.009169819 | 0.4712813 | 0.0003440353 | 14.28508 | -0.0003440945
11992 | -0.009500263 | 0.4683541 | 0.0003418985 | 14.28511 | -0.000341957
12052 | -0.008921394 | 0.4734819 | 0.0003456418 | 14.28506 | -0.0003457015
12112 | -0.008021332 | 0.4814548 | 0.000351462 | 14.28498 | -0.0003515238
12172 | -0.009328374 | 0.4698768 | 0.00034301 | 14.2851 | -0.0003430689
12232 | -0.008052375 | 0.4811798 | 0.0003512613 | 14.28498 | -0.000351323
12292 | -0.007730928 | 0.4840272 | 0.0003533399 | 14.28495 | -0.0003534023
12352 | -0.006993596 | 0.4905587 | 0.0003581078 | 14.28488 | -0.000358172
12412 | -0.007382763 | 0.4871114 | 0.0003555913 | 14.28492 | -0.0003556545
12472 | -0.009238754 | 0.4706706 | 0.0003435896 | 14.28509 | -0.0003436486
12532 | -0.007611374 | 0.4850863 | 0.000354113 | 14.28494 | -0.0003541757
12592 | -0.007995575 | 0.481683 | 0.0003516286 | 14.28498 | -0.0003516904
12652 | -0.007959222 | 0.482005 | 0.0003518636 | 14.28497 | -0.0003519256
12712 | -0.006336669 | 0.4963779 | 0.0003623558 | 14.28482 | -0.0003624215
12772 | -0.006881161 | 0.4915547 | 0.0003588349 | 14.28487 | -0.0003588993
12832 | -0.006061474 | 0.4988156 | 0.0003641354 | 14.2848 | -0.0003642017
12892 | -0.00790784 | 0.4824601 | 0.0003521959 | 14.28497 | -0.0003522579
12952 | -0.007117625 | 0.48946 | 0.0003573058 | 14.28489 | -0.0003573697
13012 | -0.006881403 | 0.4915525 | 0.0003588333 | 14.28487 | -0.0003588977
13072 | -0.00633618 | 0.4963822 | 0.000362359 | 14.28482 | -0.0003624247
13132 | -0.006269377 | 0.496974 | 0.000362791 | 14.28482 | -0.0003628568
13192 | -0.005556417 | 0.5032895 | 0.0003674013 | 14.28475 | -0.0003674688
13252 | -0.006113786 | 0.4983522 | 0.0003637971 | 14.2848 | -0.0003638633
13312 | -0.005565661 | 0.5032076 | 0.0003673416 | 14.28475 | -0.000367409
13372 | -0.005151284 | 0.5068782 | 0.0003700211 | 14.28471 | -0.0003700896
13432 | -0.005628907 | 0.5026474 | 0.0003669326 | 14.28476 | -0.0003669999
13492 | -0.005248542 | 0.5060167 | 0.0003693922 | 14.28472 | -0.0003694604
13552 | -0.005297584 | 0.5055823 | 0.0003690751 | 14.28473 | -0.0003691432
13612 | -0.005342241 | 0.5051867 | 0.0003687863 | 14.28473 | -0.0003688543
13672 | -0.004743252 | 0.5104927 | 0.0003726597 | 14.28467 | -0.0003727291
13732 | -0.004408302 | 0.5134597 | 0.0003748256 | 14.28464 | -0.0003748959
13792 | -0.004317297 | 0.5142659 | 0.0003754141 | 14.28464 | -0.0003754846
13852 | -0.004937954 | 0.508768 | 0.0003714006 | 14.28469 | -0.0003714696
13912 | -0.004559156 | 0.5121234 | 0.0003738501 | 14.28466 | -0.00037392
13972 | -0.003685816 | 0.5198597 | 0.0003794975 | 14.28458 | -0.0003795696
14032 | -0.004375988 | 0.513746 | 0.0003750346 | 14.28464 | -0.0003751049
14092 | -0.003684476 | 0.5198715 | 0.0003795062 | 14.28458 | -0.0003795782
14152 | -0.004592245 | 0.5118303 | 0.0003736361 | 14.28466 | -0.000373706
14212 | -0.003966603 | 0.5173724 | 0.0003776818 | 14.2846 | -0.0003777532
14272 | -0.003447811 | 0.5219679 | 0.0003810366 | 14.28455 | -0.0003811092
14332 | -0.002569026 | 0.5297524 | 0.0003867193 | 14.28447 | -0.000386794
14392 | -0.003096071 | 0.5250837 | 0.0003833111 | 14.28452 | -0.0003833846
14452 | -0.003000043 | 0.5259344 | 0.0003839321 | 14.28451 | -0.0003840058
14512 | -0.003247725 | 0.5237404 | 0.0003823305 | 14.28454 | -0.0003824036
14572 | -0.00297829 | 0.5261271 | 0.0003840728 | 14.28451 | -0.0003841465
14632 | -0.002925193 | 0.5265974 | 0.0003844161 | 14.28451 | -0.00038449
14692 | -0.002664249 | 0.5289089 | 0.0003861035 | 14.28448 | -0.000386178
14752 | -0.002495272 | 0.5304057 | 0.0003871962 | 14.28447 | -0.0003872712
14812 | -0.001777986 | 0.5367596 | 0.0003918345 | 14.2844 | -0.0003919113
14872 | -0.002431085 | 0.5309743 | 0.0003876112 | 14.28446 | -0.0003876864
14932 | -0.001649179 | 0.5379006 | 0.0003926674 | 14.28439 | -0.0003927445
14992 | -0.002631513 | 0.5291989 | 0.0003863152 | 14.28448 | -0.0003863898
15052 | -0.001621787 | 0.5381432 | 0.0003928446 | 14.28439 | -0.0003929217
15112 | -0.001765883 | 0.5368668 | 0.0003919128 | 14.2844 | -0.0003919896
15172 | -0.001003559 | 0.5436196 | 0.0003968423 | 14.28433 | -0.0003969211
15232 | -0.001138947 | 0.5424203 | 0.0003959668 | 14.28434 | -0.0003960453
15292 | -0.0008219774 | 0.5452281 | 0.0003980165 | 14.28431 | -0.0003980957
15352 | -0.001411628 | 0.5400049 | 0.0003942036 | 14.28437 | -0.0003942813
15412 | -0.001254329 | 0.5413983 | 0.0003952207 | 14.28435 | -0.0003952988
15472 | -0.001163844 | 0.5421998 | 0.0003958058 | 14.28434 | -0.0003958842
15532 | 0.0004258765 | 0.5562818 | 0.0004060857 | 14.2842 | -0.0004061682
15592 | 0.0004281878 | 0.5563023 | 0.0004061007 | 14.2842 | -0.0004061832
15652 | 0.000221403 | 0.5544706 | 0.0004047635 | 14.28422 | -0.0004048455
15712 | 0.000326824 | 0.5554044 | 0.0004054452 | 14.28421 | -0.0004055274
15772 | -1.600019e-05 | 0.5523676 | 0.0004032284 | 14.28424 | -0.0004033097
15832 | 0.0006626142 | 0.5583789 | 0.0004076166 | 14.28418 | -0.0004076997
15892 | 0.0007480127 | 0.5591354 | 0.0004081688 | 14.28417 | -0.0004082522
15952 | 0.0009493458 | 0.5609188 | 0.0004094708 | 14.28415 | -0.0004095546
16012 | 0.0003676225 | 0.5557658 | 0.000405709 | 14.2842 | -0.0004057914
16072 | 0.001797012 | 0.5684276 | 0.0004149522 | 14.28407 | -0.0004150383
16132 | 0.001365625 | 0.5646063 | 0.0004121626 | 14.28411 | -0.0004122476
16192 | 0.0003387466 | 0.55551 | 0.0004055223 | 14.28421 | -0.0004056046
16252 | 0.001224006 | 0.5633518 | 0.0004112468 | 14.28412 | -0.0004113314
16312 | 0.00151123 | 0.5658961 | 0.0004131042 | 14.2841 | -0.0004131895
16372 | 0.001214172 | 0.5632647 | 0.0004111833 | 14.28412 | -0.0004112678
16432 | 0.002230574 | 0.5722682 | 0.0004177558 | 14.28403 | -0.0004178431
16492 | 0.001147704 | 0.5626759 | 0.0004107534 | 14.28413 | -0.0004108378
16552 | 0.00130936 | 0.5641079 | 0.0004117988 | 14.28412 | -0.0004118836
16612 | 0.001375799 | 0.5646964 | 0.0004122284 | 14.28411 | -0.0004123134
16672 | 0.001427726 | 0.5651564 | 0.0004125642 | 14.2841 | -0.0004126493
16732 | 0.002619052 | 0.5757094 | 0.0004202679 | 14.28399 | -0.0004203562
16792 | 0.002235618 | 0.5723129 | 0.0004177884 | 14.28403 | -0.0004178757
16852 | 0.001878589 | 0.5691503 | 0.0004154797 | 14.28406 | -0.000415566
16912 | 0.002806906 | 0.5773735 | 0.0004214826 | 14.28398 | -0.0004215715
16972 | 0.002987812 | 0.578976 | 0.0004226525 | 14.28396 | -0.0004227418
17032 | 0.003364059 | 0.5823089 | 0.0004250855 | 14.28393 | -0.0004251758
17092 | 0.003380725 | 0.5824565 | 0.0004251932 | 14.28392 | -0.0004252837
17152 | 0.003001918 | 0.5791009 | 0.0004227437 | 14.28396 | -0.0004228331
17212 | 0.003560546 | 0.5840494 | 0.000426356 | 14.28391 | -0.000426447
17272 | 0.003122759 | 0.5801714 | 0.0004235251 | 14.28395 | -0.0004236148
17332 | 0.004170803 | 0.5894552 | 0.0004303023 | 14.28385 | -0.0004303949
17392 | 0.002266265 | 0.5725844 | 0.0004179866 | 14.28403 | -0.000418074
17452 | 0.003917042 | 0.5872073 | 0.0004286613 | 14.28387 | -0.0004287532
17512 | 0.004075993 | 0.5886153 | 0.0004296892 | 14.28386 | -0.0004297815
17572 | 0.004242891 | 0.5900937 | 0.0004307684 | 14.28384 | -0.0004308612
17632 | 0.003557904 | 0.584026 | 0.000426339 | 14.28391 | -0.0004264299
17692 | 0.004097227 | 0.5888034 | 0.0004298265 | 14.28386 | -0.0004299189
17752 | 0.004897914 | 0.595896 | 0.0004350041 | 14.28378 | -0.0004350988
17812 | 0.004876526 | 0.5957066 | 0.0004348658 | 14.28379 | -0.0004349604
17872 | 0.004112825 | 0.5889416 | 0.0004299273 | 14.28386 | -0.0004300198
17932 | 0.003552262 | 0.583976 | 0.0004263025 | 14.28391 | -0.0004263934
17992 | 0.005229501 | 0.5988333 | 0.0004371483 | 14.28375 | -0.0004372439
18052 | 0.005323718 | 0.5996679 | 0.0004377576 | 14.28374 | -0.0004378534
18112 | 0.004273484 | 0.5903647 | 0.0004309662 | 14.28384 | -0.0004310591
18172 | 0.005519585 | 0.6014029 | 0.0004390241 | 14.28373 | -0.0004391205
18232 | 0.005524809 | 0.6014492 | 0.0004390579 | 14.28373 | -0.0004391543
18292 | 0.004348667 | 0.5910307 | 0.0004314524 | 14.28383 | -0.0004315455
18352 | 0.005481352 | 0.6010643 | 0.0004387769 | 14.28373 | -0.0004388732
18412 | 0.005675026 | 0.6027799 | 0.0004400293 | 14.28371 | -0.0004401261
18472 | 0.005965328 | 0.6053514 | 0.0004419065 | 14.28369 | -0.0004420042
18532 | 0.005806884 | 0.6039479 | 0.000440882 | 14.2837 | -0.0004409792
18592 | 0.00605646 | 0.6061587 | 0.0004424958 | 14.28368 | -0.0004425938
18652 | 0.005823402 | 0.6040942 | 0.0004409888 | 14.2837 | -0.000441086
18712 | 0.005826548 | 0.6041221 | 0.0004410091 | 14.2837 | -0.0004411064
18772 | 0.005815754 | 0.6040265 | 0.0004409393 | 14.2837 | -0.0004410366
18832 | 0.00561447 | 0.6022434 | 0.0004396377 | 14.28372 | -0.0004397344
18892 | 0.006950655 | 0.6140796 | 0.0004482781 | 14.28359 | -0.0004483786
18952 | 0.006480776 | 0.6099173 | 0.0004452397 | 14.28364 | -0.0004453388
19012 | 0.006721526 | 0.61205 | 0.0004467965 | 14.28362 | -0.0004468963
19072 | 0.007802121 | 0.6216221 | 0.0004537841 | 14.28352 | -0.0004538871
19132 | 0.007375306 | 0.6178413 | 0.0004510241 | 14.28355 | -0.0004511259
19192 | 0.005987607 | 0.6055488 | 0.0004420506 | 14.28368 | -0.0004421483
19252 | 0.007900804 | 0.6224962 | 0.0004544223 | 14.28351 | -0.0004545255
19312 | 0.007022282 | 0.6147141 | 0.0004487413 | 14.28359 | -0.000448842
19372 | 0.007375969 | 0.6178471 | 0.0004510284 | 14.28355 | -0.0004511302
19432 | 0.007633819 | 0.6201312 | 0.0004526958 | 14.28353 | -0.0004527983
19492 | 0.00801115 | 0.6234737 | 0.0004551358 | 14.2835 | -0.0004552394
19552 | 0.008197332 | 0.6251229 | 0.0004563397 | 14.28348 | -0.0004564439
19612 | 0.008234445 | 0.6254517 | 0.0004565797 | 14.28348 | -0.000456684
19672 | 0.00845085 | 0.6273687 | 0.0004579791 | 14.28346 | -0.000458084
19732 | 0.008522944 | 0.6280073 | 0.0004584453 | 14.28345 | -0.0004585504
19792 | 0.008552802 | 0.6282718 | 0.0004586384 | 14.28345 | -0.0004587436
19852 | 0.007701887 | 0.6207342 | 0.000453136 | 14.28352 | -0.0004532387
19912 | 0.008723361 | 0.6297826 | 0.0004597413 | 14.28343 | -0.000459847
19972 | 0.008743394 | 0.6299601 | 0.0004598709 | 14.28343 | -0.0004599766
20032 | 0.009287147 | 0.6347767 | 0.000463387 | 14.28338 | -0.0004634944
20092 | 0.009311092 | 0.6349889 | 0.0004635419 | 14.28338 | -0.0004636493
20152 | 0.008967109 | 0.6319418 | 0.0004613175 | 14.28341 | -0.0004614239
20212 | 0.008949997 | 0.6317902 | 0.0004612068 | 14.28341 | -0.0004613132
20272 | 0.01004369 | 0.6414783 | 0.0004682792 | 14.28331 | -0.0004683889
20332 | 0.009481933 | 0.6365022 | 0.0004646466 | 14.28336 | -0.0004647546
20392 | 0.009531535 | 0.6369416 | 0.0004649674 | 14.28336 | -0.0004650755
20452 | 0.009431883 | 0.6360588 | 0.000464323 | 14.28336 | -0.0004644308
20512 | 0.009799197 | 0.6393126 | 0.0004666982 | 14.28333 | -0.0004668071
20572 | 0.009714698 | 0.6385641 | 0.0004661518 | 14.28334 | -0.0004662605
20632 | 0.009564537 | 0.6372339 | 0.0004651808 | 14.28335 | -0.000465289
20692 | 0.009800037 | 0.63932 | 0.0004667036 | 14.28333 | -0.0004668126
20752 | 0.01029707 | 0.6437229 | 0.0004699177 | 14.28328 | -0.0004700281
20812 | 0.0105377 | 0.6458544 | 0.0004714737 | 14.28326 | -0.0004715849
20872 | 0.01042 | 0.6448118 | 0.0004707126 | 14.28327 | -0.0004708234
20932 | 0.01122633 | 0.6519544 | 0.0004759267 | 14.2832 | -0.00047604
20992 | 0.01064124 | 0.6467716 | 0.0004721432 | 14.28325 | -0.0004722547
21052 | 0.01047325 | 0.6452835 | 0.0004710569 | 14.28327 | -0.0004711679
21112 | 0.01121526 | 0.6518564 | 0.0004758551 | 14.2832 | -0.0004759684
21172 | 0.01075391 | 0.6477696 | 0.0004728718 | 14.28324 | -0.0004729836
21232 | 0.01096729 | 0.6496598 | 0.0004742517 | 14.28322 | -0.0004743642
21292 | 0.01136953 | 0.6532229 | 0.0004768527 | 14.28319 | -0.0004769664
21352 | 0.0104002 | 0.6446364 | 0.0004705846 | 14.28328 | -0.0004706953
21412 | 0.01068369 | 0.6471476 | 0.0004724177 | 14.28325 | -0.0004725294
21472 | 0.0113596 | 0.6531349 | 0.0004767885 | 14.28319 | -0.0004769022
21532 | 0.01064984 | 0.6468477 | 0.0004721988 | 14.28325 | -0.0004723104
21592 | 0.01101704 | 0.6501005 | 0.0004745733 | 14.28322 | -0.000474686
21652 | 0.01215397 | 0.6601716 | 0.0004819253 | 14.28311 | -0.0004820415
21712 | 0.01185916 | 0.6575602 | 0.0004800189 | 14.28314 | -0.0004801342
21772 | 0.01260228 | 0.6641428 | 0.0004848243 | 14.28307 | -0.0004849418
21832 | 0.01134544 | 0.6530095 | 0.0004766969 | 14.28319 | -0.0004768106
21892 | 0.0115739 | 0.6550333 | 0.0004781743 | 14.28317 | -0.0004782887
21952 | 0.01196657 | 0.6585116 | 0.0004807134 | 14.28313 | -0.000480829
22012 | 0.01204606 | 0.6592157 | 0.0004812275 | 14.28312 | -0.0004813433
22072 | 0.01254094 | 0.6635995 | 0.0004844276 | 14.28308 | -0.000484545
22132 | 0.0129404 | 0.667138 | 0.0004870108 | 14.28304 | -0.0004871294
22192 | 0.01280341 | 0.6659245 | 0.0004861249 | 14.28305 | -0.0004862431
22252 | 0.01240876 | 0.6624286 | 0.0004835729 | 14.28309 | -0.0004836899
22312 | 0.01298347 | 0.6675195 | 0.0004872892 | 14.28304 | -0.000487408
22372 | 0.013207 | 0.6694996 | 0.0004887347 | 14.28302 | -0.0004888542
22432 | 0.01361852 | 0.6731449 | 0.0004913958 | 14.28298 | -0.0004915165
22492 | 0.01270256 | 0.6650311 | 0.0004854727 | 14.28306 | -0.0004855906
22552 | 0.01320476 | 0.6694797 | 0.0004887202 | 14.28302 | -0.0004888397
22612 | 0.01314666 | 0.668965 | 0.0004883445 | 14.28302 | -0.0004884638
22672 | 0.01333605 | 0.6706427 | 0.0004895692 | 14.283 | -0.000489689
22732 | 0.01301228 | 0.6677747 | 0.0004874755 | 14.28303 | -0.0004875944
22792 | 0.01390118 | 0.6756488 | 0.0004932236 | 14.28295 | -0.0004933453
22852 | 0.01385214 | 0.6752143 | 0.0004929065 | 14.28296 | -0.000493028
22912 | 0.01302134 | 0.667855 | 0.0004875341 | 14.28303 | -0.000487653
22972 | 0.01365371 | 0.6734567 | 0.0004916234 | 14.28297 | -0.0004917443
23032 | 0.01365969 | 0.6735096 | 0.000491662 | 14.28297 | -0.0004917829
23092 | 0.01475601 | 0.683221 | 0.0004987514 | 14.28287 | -0.0004988758
23152 | 0.01484896 | 0.6840444 | 0.0004993524 | 14.28286 | -0.0004994771
23212 | 0.01401919 | 0.6766941 | 0.0004939867 | 14.28294 | -0.0004941088
23272 | 0.01378542 | 0.6746234 | 0.0004924751 | 14.28296 | -0.0004925964
23332 | 0.01434321 | 0.6795644 | 0.000496082 | 14.28291 | -0.0004962051
23392 | 0.01490059 | 0.6845018 | 0.0004996863 | 14.28286 | -0.0004998112
23452 | 0.01454991 | 0.6813954 | 0.0004974186 | 14.28289 | -0.0004975424
23512 | 0.0146367 | 0.6821642 | 0.0004979798 | 14.28288 | -0.0004981039
23572 | 0.0140642 | 0.6770928 | 0.0004942778 | 14.28294 | -0.0004944
23632 | 0.01435994 | 0.6797126 | 0.0004961902 | 14.28291 | -0.0004963133
23692 | 0.0155807 | 0.6905263 | 0.0005040842 | 14.2828 | -0.0005042113
23752 | 0.01453598 | 0.681272 | 0.0004973285 | 14.28289 | -0.0004974522
23812 | 0.01561241 | 0.6908072 | 0.0005042893 | 14.28279 | -0.0005044165
23872 | 0.01482966 | 0.6838734 | 0.0004992276 | 14.28287 | -0.0004993522
23932 | 0.01548203 | 0.6896523 | 0.0005034462 | 14.28281 | -0.0005035729
23992 | 0.01554958 | 0.6902507 | 0.000503883 | 14.2828 | -0.00050401
24052 | 0.01495403 | 0.6849752 | 0.0005000319 | 14.28285 | -0.0005001569
24112 | 0.01604492 | 0.6946384 | 0.0005070861 | 14.28275 | -0.0005072147
24172 | 0.01619552 | 0.6959725 | 0.0005080599 | 14.28274 | -0.000508189
24232 | 0.01547675 | 0.6896054 | 0.000503412 | 14.28281 | -0.0005035387
24292 | 0.01446935 | 0.6806818 | 0.0004968977 | 14.2829 | -0.0004970212
24352 | 0.01528392 | 0.6878974 | 0.0005021651 | 14.28282 | -0.0005022912
24412 | 0.01615912 | 0.69565 | 0.0005078245 | 14.28274 | -0.0005079535
24472 | 0.01578649 | 0.6923492 | 0.0005054149 | 14.28278 | -0.0005055427
24532 | 0.01471325 | 0.6828423 | 0.0004984749 | 14.28288 | -0.0004985991
24592 | 0.01593963 | 0.6937058 | 0.0005064052 | 14.28276 | -0.0005065335
24652 | 0.0153658 | 0.6886227 | 0.0005026945 | 14.28282 | -0.0005028209
24712 | 0.01601152 | 0.6943426 | 0.0005068701 | 14.28276 | -0.0005069986
24772 | 0.01664878 | 0.6999875 | 0.0005109909 | 14.2827 | -0.0005111215
24832 | 0.01583155 | 0.6927483 | 0.0005057063 | 14.28277 | -0.0005058342
24892 | 0.01655403 | 0.6991482 | 0.0005103782 | 14.28271 | -0.0005105085
24952 | 0.01611455 | 0.6952552 | 0.0005075363 | 14.28275 | -0.0005076651
25012 | 0.0165638 | 0.6992348 | 0.0005104414 | 14.28271 | -0.0005105717
25072 | 0.01697424 | 0.7028705 | 0.0005130955 | 14.28267 | -0.0005132271
25132 | 0.01677567 | 0.7011116 | 0.0005118115 | 14.28269 | -0.0005119425
25192 | 0.01628007 | 0.6967214 | 0.0005086066 | 14.28273 | -0.000508736
25252 | 0.01694998 | 0.7026556 | 0.0005129386 | 14.28267 | -0.0005130702
25312 | 0.01638937 | 0.6976896 | 0.0005093134 | 14.28272 | -0.0005094432
25372 | 0.01646297 | 0.6983416 | 0.0005097894 | 14.28272 | -0.0005099194
25432 | 0.01623614 | 0.6963323 | 0.0005083226 | 14.28274 | -0.0005084518
25492 | 0.01756069 | 0.7080654 | 0.0005168878 | 14.28261 | -0.0005170214
25552 | 0.01698717 | 0.702985 | 0.0005131791 | 14.28267 | -0.0005133108
25612 | 0.01708185 | 0.7038238 | 0.0005137914 | 14.28266 | -0.0005139234
25672 | 0.01779028 | 0.7100992 | 0.0005183724 | 14.28259 | -0.0005185068
25732 | 0.01682759 | 0.7015715 | 0.0005121472 | 14.28268 | -0.0005122784
25792 | 0.01651045 | 0.6987622 | 0.0005100964 | 14.28271 | -0.0005102266
25852 | 0.01745568 | 0.7071353 | 0.0005162087 | 14.28262 | -0.000516342
25912 | 0.01809351 | 0.7127852 | 0.0005203332 | 14.28256 | -0.0005204687
25972 | 0.01816221 | 0.7133938 | 0.0005207775 | 14.28256 | -0.0005209131
26032 | 0.01688101 | 0.7020447 | 0.0005124926 | 14.28268 | -0.000512624
26092 | 0.0188044 | 0.7190824 | 0.0005249302 | 14.2825 | -0.000525068
26152 | 0.01702508 | 0.7033209 | 0.0005134243 | 14.28266 | -0.0005135561
26212 | 0.01823798 | 0.714065 | 0.0005212675 | 14.28255 | -0.0005214034
26272 | 0.01839763 | 0.7154792 | 0.0005222998 | 14.28254 | -0.0005224362
26332 | 0.01840681 | 0.7155605 | 0.0005223592 | 14.28254 | -0.0005224957
26392 | 0.01810378 | 0.7128763 | 0.0005203997 | 14.28256 | -0.0005205351
26452 | 0.01871767 | 0.7183142 | 0.0005243693 | 14.28251 | -0.0005245069
26512 | 0.0183585 | 0.7151326 | 0.0005220468 | 14.28254 | -0.0005221831
26572 | 0.01828893 | 0.7145163 | 0.0005215969 | 14.28255 | -0.000521733
26632 | 0.01839586 | 0.7154636 | 0.0005222884 | 14.28254 | -0.0005224248
26692 | 0.01915853 | 0.7222194 | 0.0005272201 | 14.28247 | -0.0005273592
26752 | 0.01871999 | 0.7183348 | 0.0005243844 | 14.28251 | -0.0005245219
26812 | 0.01925917 | 0.7231109 | 0.000527871 | 14.28246 | -0.0005280103
26872 | 0.01885566 | 0.7195366 | 0.0005252617 | 14.28249 | -0.0005253997
26932 | 0.01885349 | 0.7195173 | 0.0005252477 | 14.28249 | -0.0005253857
26992 | 0.01849582 | 0.716349 | 0.0005229348 | 14.28253 | -0.0005230716
27052 | 0.01900244 | 0.7208368 | 0.0005262108 | 14.28248 | -0.0005263493
27112 | 0.01906307 | 0.7213738 | 0.0005266029 | 14.28247 | -0.0005267416
27172 | 0.01955761 | 0.7257546 | 0.0005298008 | 14.28243 | -0.0005299412
27232 | 0.01985354 | 0.728376 | 0.0005317145 | 14.2824 | -0.0005318559
27292 | 0.01929401 | 0.7234195 | 0.0005280963 | 14.28245 | -0.0005282357
27352 | 0.0205166 | 0.7342495 | 0.0005360021 | 14.28234 | -0.0005361458
27412 | 0.02013559 | 0.7308744 | 0.0005335383 | 14.28238 | -0.0005336807
27472 | 0.01883559 | 0.7193587 | 0.0005251319 | 14.2825 | -0.0005252698
27532 | 0.02011688 | 0.7307087 | 0.0005334173 | 14.28238 | -0.0005335596
27592 | 0.01910398 | 0.7217362 | 0.0005268674 | 14.28247 | -0.0005270063
27652 | 0.01971843 | 0.7271791 | 0.0005308407 | 14.28241 | -0.0005309817
27712 | 0.02008692 | 0.7304433 | 0.0005332236 | 14.28238 | -0.0005333658
27772 | 0.0200506 | 0.7301216 | 0.0005329887 | 14.28238 | -0.0005331308
27832 | 0.0197314 | 0.7272941 | 0.0005309247 | 14.28241 | -0.0005310657
27892 | 0.01955016 | 0.7256885 | 0.0005297526 | 14.28243 | -0.000529893
27952 | 0.01989958 | 0.7287838 | 0.0005320121 | 14.2824 | -0.0005321537
28012 | 0.02076379 | 0.7364391 | 0.0005376006 | 14.28232 | -0.0005377451
28072 | 0.01940545 | 0.7244067 | 0.0005288169 | 14.28244 | -0.0005289568
28132 | 0.02083335 | 0.7370553 | 0.0005380503 | 14.28231 | -0.0005381951
28192 | 0.02033081 | 0.7326037 | 0.0005348007 | 14.28236 | -0.0005349438
28252 | 0.02094545 | 0.7380484 | 0.0005387753 | 14.2823 | -0.0005389205
28312 | 0.02163244 | 0.7441338 | 0.0005432177 | 14.28224 | -0.0005433653
28372 | 0.0209037 | 0.7376785 | 0.0005385053 | 14.2823 | -0.0005386504
28432 | 0.02098676 | 0.7384143 | 0.0005390424 | 14.2823 | -0.0005391878
28492 | 0.01957261 | 0.7258874 | 0.0005298978 | 14.28243 | -0.0005300383
28552 | 0.02098609 | 0.7384083 | 0.0005390381 | 14.2823 | -0.0005391834
28612 | 0.02073181 | 0.7361558 | 0.0005373937 | 14.28232 | -0.0005375382
28672 | 0.02137467 | 0.7418505 | 0.0005415508 | 14.28226 | -0.0005416975
28732 | 0.02125882 | 0.7408242 | 0.0005408017 | 14.28227 | -0.000540948
28792 | 0.021995 | 0.7473455 | 0.0005455622 | 14.2822 | -0.0005457111
28852 | 0.02171078 | 0.7448277 | 0.0005437242 | 14.28223 | -0.0005438721
28912 | 0.02124944 | 0.7407411 | 0.000540741 | 14.28227 | -0.0005408873
28972 | 0.02144424 | 0.7424667 | 0.0005420007 | 14.28225 | -0.0005421476
29032 | 0.02116548 | 0.7399974 | 0.0005401981 | 14.28228 | -0.0005403441
29092 | 0.02240209 | 0.7509515 | 0.0005481946 | 14.28217 | -0.0005483449
29152 | 0.02194374 | 0.7468914 | 0.0005452307 | 14.28221 | -0.0005453794
29212 | 0.02272386 | 0.7538018 | 0.0005502753 | 14.28214 | -0.0005504268
29272 | 0.02256154 | 0.752364 | 0.0005492257 | 14.28215 | -0.0005493766
29332 | 0.02184087 | 0.7459801 | 0.0005445655 | 14.28222 | -0.0005447138
29392 | 0.02323043 | 0.7582891 | 0.000553551 | 14.28209 | -0.0005537043
29452 | 0.02204594 | 0.7477967 | 0.0005458916 | 14.2822 | -0.0005460406
29512 | 0.02173197 | 0.7450155 | 0.0005438613 | 14.28223 | -0.0005440093
29572 | 0.0222765 | 0.749839 | 0.0005473825 | 14.28218 | -0.0005475324
29632 | 0.02252028 | 0.7519984 | 0.0005489589 | 14.28216 | -0.0005491096
29692 | 0.02226177 | 0.7497085 | 0.0005472872 | 14.28218 | -0.000547437
29752 | 0.02264752 | 0.7531256 | 0.0005497817 | 14.28214 | -0.0005499329
29812 | 0.022361 | 0.7505875 | 0.0005479289 | 14.28217 | -0.000548079
29872 | 0.02251254 | 0.7519299 | 0.0005489089 | 14.28216 | -0.0005490596
29932 | 0.02322139 | 0.7582091 | 0.0005534926 | 14.28209 | -0.0005536458
29992 | 0.02236341 | 0.7506089 | 0.0005479445 | 14.28217 | -0.0005480947
30052 | 0.02354739 | 0.7610968 | 0.0005556006 | 14.28206 | -0.000555755
30112 | 0.02244986 | 0.7513746 | 0.0005485035 | 14.28216 | -0.000548654
30172 | 0.02272442 | 0.7538068 | 0.000550279 | 14.28214 | -0.0005504304
30232 | 0.0241194 | 0.7661638 | 0.0005592995 | 14.28201 | -0.000559456
30292 | 0.02285757 | 0.7549863 | 0.00055114 | 14.28212 | -0.0005512919
30352 | 0.02376292 | 0.7630061 | 0.0005569944 | 14.28204 | -0.0005571496
30412 | 0.02309927 | 0.7571272 | 0.0005527029 | 14.2821 | -0.0005528557
30472 | 0.02383489 | 0.7636435 | 0.0005574598 | 14.28203 | -0.0005576152
30532 | 0.02351339 | 0.7607957 | 0.0005553808 | 14.28206 | -0.0005555351
30592 | 0.02343961 | 0.760142 | 0.0005549037 | 14.28207 | -0.0005550577
30652 | 0.02405006 | 0.7655495 | 0.0005588512 | 14.28201 | -0.0005590074
30712 | 0.02367712 | 0.762246 | 0.0005564396 | 14.28205 | -0.0005565945
30772 | 0.02287388 | 0.7551307 | 0.0005512454 | 14.28212 | -0.0005513974
30832 | 0.02472785 | 0.7715536 | 0.0005632341 | 14.28195 | -0.0005633928
30892 | 0.02404188 | 0.7654771 | 0.0005587983 | 14.28201 | -0.0005589545
30952 | 0.02400474 | 0.7651481 | 0.0005585581 | 14.28202 | -0.0005587142
31012 | 0.02408055 | 0.7658196 | 0.0005590483 | 14.28201 | -0.0005592046
31072 | 0.02498452 | 0.7738272 | 0.0005648938 | 14.28193 | -0.0005650534
31132 | 0.02523366 | 0.7760342 | 0.0005665049 | 14.2819 | -0.0005666655
31192 | 0.02506561 | 0.7745455 | 0.0005654182 | 14.28192 | -0.0005655781
31252 | 0.02497174 | 0.773714 | 0.0005648112 | 14.28193 | -0.0005649708
31312 | 0.02563808 | 0.7796165 | 0.0005691201 | 14.28187 | -0.0005692821
31372 | 0.02435209 | 0.768225 | 0.0005608042 | 14.28199 | -0.0005609615
31432 | 0.0240097 | 0.765192 | 0.0005585902 | 14.28202 | -0.0005587462
31492 | 0.02392078 | 0.7644044 | 0.0005580152 | 14.28203 | -0.000558171
31552 | 0.02474884 | 0.7717395 | 0.0005633698 | 14.28195 | -0.0005635286
31612 | 0.02547631 | 0.7781836 | 0.000568074 | 14.28188 | -0.0005682354
31672 | 0.02463462 | 0.7707277 | 0.0005626312 | 14.28196 | -0.0005627896
31732 | 0.02511538 | 0.7749864 | 0.0005657401 | 14.28192 | -0.0005659002
31792 | 0.02559786 | 0.7792603 | 0.00056886 | 14.28187 | -0.0005690218
31852 | 0.02548877 | 0.7782939 | 0.0005681546 | 14.28188 | -0.000568316
31912 | 0.02516781 | 0.7754508 | 0.0005660791 | 14.28191 | -0.0005662394
31972 | 0.02571529 | 0.7803005 | 0.0005696194 | 14.28186 | -0.0005697817
32032 | 0.02552645 | 0.7786277 | 0.0005683982 | 14.28188 | -0.0005685598
32092 | 0.02537642 | 0.7772987 | 0.0005674281 | 14.28189 | -0.0005675891
32152 | 0.02545951 | 0.7780347 | 0.0005679654 | 14.28188 | -0.0005681267
32212 | 0.0250716 | 0.7745986 | 0.000565457 | 14.28192 | -0.0005656169
32272 | 0.02601759 | 0.7829784 | 0.0005715742 | 14.28183 | -0.0005717376
32332 | 0.02564916 | 0.7797147 | 0.0005691918 | 14.28187 | -0.0005693538
32392 | 0.02623327 | 0.7848888 | 0.0005729688 | 14.28181 | -0.0005731331
32452 | 0.0257609 | 0.7807045 | 0.0005699143 | 14.28186 | -0.0005700768
32512 | 0.02646276 | 0.7869218 | 0.0005744529 | 14.28179 | -0.000574618
32572 | 0.02574893 | 0.7805985 | 0.0005698369 | 14.28186 | -0.0005699993
32632 | 0.02657565 | 0.7879217 | 0.0005751828 | 14.28178 | -0.0005753483
32692 | 0.02642522 | 0.7865892 | 0.0005742101 | 14.28179 | -0.0005743751
32752 | 0.02614749 | 0.784129 | 0.0005724142 | 14.28182 | -0.0005725781
32812 | 0.02571877 | 0.7803314 | 0.0005696419 | 14.28186 | -0.0005698042
32872 | 0.02602102 | 0.7830087 | 0.0005715964 | 14.28183 | -0.0005717598
32932 | 0.02602038 | 0.7830031 | 0.0005715922 | 14.28183 | -0.0005717557
32992 | 0.02687683 | 0.7905897 | 0.0005771305 | 14.28175 | -0.0005772971
33052 | 0.02701595 | 0.791822 | 0.0005780301 | 14.28174 | -0.0005781972
33112 | 0.0256381 | 0.7796167 | 0.0005691202 | 14.28187 | -0.0005692822
33172 | 0.02551492 | 0.7785256 | 0.0005683237 | 14.28188 | -0.0005684853
33232 | 0.02778995 | 0.7986782 | 0.0005830351 | 14.28167 | -0.0005832051
33292 | 0.02686106 | 0.79045 | 0.0005770285 | 14.28175 | -0.000577195
33352 | 0.02722775 | 0.7936982 | 0.0005793997 | 14.28172 | -0.0005795676
33412 | 0.02647314 | 0.7870137 | 0.00057452 | 14.28179 | -0.0005746851
33472 | 0.02707577 | 0.7923519 | 0.0005784169 | 14.28173 | -0.0005785843
33532 | 0.02659631 | 0.7881048 | 0.0005753165 | 14.28178 | -0.000575482
33592 | 0.02730847 | 0.7944132 | 0.0005799216 | 14.28171 | -0.0005800898
33652 | 0.02797192 | 0.8002902 | 0.0005842118 | 14.28165 | -0.0005843825
33712 | 0.02736275 | 0.794894 | 0.0005802726 | 14.28171 | -0.0005804411
33772 | 0.02765615 | 0.7974931 | 0.0005821699 | 14.28168 | -0.0005823395
33832 | 0.02745693 | 0.7957283 | 0.0005808817 | 14.2817 | -0.0005810504
33892 | 0.02743463 | 0.7955307 | 0.0005807374 | 14.2817 | -0.0005809061
33952 | 0.02811243 | 0.8015349 | 0.0005851205 | 14.28164 | -0.0005852917
34012 | 0.02800369 | 0.8005716 | 0.0005844173 | 14.28165 | -0.0005845881
34072 | 0.02767344 | 0.7976462 | 0.0005822817 | 14.28168 | -0.0005824513
34132 | 0.02791343 | 0.7997721 | 0.0005838336 | 14.28166 | -0.0005840041
34192 | 0.02768563 | 0.7977542 | 0.0005823605 | 14.28168 | -0.0005825302
34252 | 0.02812469 | 0.8016435 | 0.0005851997 | 14.28164 | -0.000585371
34312 | 0.02797632 | 0.8003292 | 0.0005842403 | 14.28165 | -0.000584411
34372 | 0.02911633 | 0.8104276 | 0.0005916122 | 14.28155 | -0.0005917872
34432 | 0.02823903 | 0.8026563 | 0.0005859391 | 14.28163 | -0.0005861108
34492 | 0.02794423 | 0.8000449 | 0.0005840328 | 14.28165 | -0.0005842034
34552 | 0.02824824 | 0.8027379 | 0.0005859986 | 14.28163 | -0.0005861704
34612 | 0.02734157 | 0.7947065 | 0.0005801357 | 14.28171 | -0.0005803041
34672 | 0.02822322 | 0.8025162 | 0.0005858369 | 14.28163 | -0.0005860085
34732 | 0.02867329 | 0.8065031 | 0.0005887473 | 14.28159 | -0.0005889206
34792 | 0.02969945 | 0.8155929 | 0.0005953829 | 14.28149 | -0.0005955602
34852 | 0.02825043 | 0.8027572 | 0.0005860128 | 14.28163 | -0.0005861846
34912 | 0.02816027 | 0.8019586 | 0.0005854298 | 14.28163 | -0.0005856012
34972 | 0.02787344 | 0.7994179 | 0.000583575 | 14.28166 | -0.0005837454
35032 | 0.02887785 | 0.8083151 | 0.00059007 | 14.28157 | -0.0005902442
35092 | 0.02821589 | 0.8024514 | 0.0005857895 | 14.28163 | -0.0005859611
35152 | 0.0290275 | 0.8096407 | 0.0005910377 | 14.28155 | -0.0005912125
35212 | 0.02861998 | 0.8060309 | 0.0005884025 | 14.28159 | -0.0005885757
35272 | 0.02894921 | 0.8089472 | 0.0005905315 | 14.28156 | -0.0005907059
35332 | 0.0290709 | 0.8100252 | 0.0005913184 | 14.28155 | -0.0005914933
35392 | 0.02935762 | 0.812565 | 0.0005931724 | 14.28152 | -0.0005933484
35452 | 0.02929902 | 0.8120459 | 0.0005927935 | 14.28153 | -0.0005929693
35512 | 0.02936278 | 0.8126107 | 0.0005932058 | 14.28152 | -0.0005933818
35572 | 0.02987266 | 0.8171273 | 0.0005965029 | 14.28148 | -0.0005966809
35632 | 0.03020499 | 0.8200712 | 0.000598652 | 14.28145 | -0.0005988312
35692 | 0.02949826 | 0.8138108 | 0.0005940819 | 14.28151 | -0.0005942584
35752 | 0.02967725 | 0.8153963 | 0.0005952393 | 14.28149 | -0.0005954165
35812 | 0.02936726 | 0.8126504 | 0.0005932348 | 14.28152 | -0.0005934108
35872 | 0.02953344 | 0.8141224 | 0.0005943094 | 14.28151 | -0.000594486
35932 | 0.02989299 | 0.8173074 | 0.0005966344 | 14.28147 | -0.0005968125
35992 | 0.03041374 | 0.8219203 | 0.0006000018 | 14.28143 | -0.0006001819
36052 | 0.02990814 | 0.8174416 | 0.0005967324 | 14.28147 | -0.0005969105
36112 | 0.03067209 | 0.8242088 | 0.0006016724 | 14.2814 | -0.0006018535
36172 | 0.03082641 | 0.8255758 | 0.0006026703 | 14.28139 | -0.000602852
36232 | 0.02967275 | 0.8153565 | 0.0005952102 | 14.28149 | -0.0005953874
36292 | 0.0300713 | 0.8188869 | 0.0005977875 | 14.28146 | -0.0005979662
36352 | 0.02969551 | 0.815558 | 0.0005953574 | 14.28149 | -0.0005955347
36412 | 0.02973454 | 0.8159038 | 0.0005956098 | 14.28149 | -0.0005957872
36472 | 0.03069439 | 0.8244064 | 0.0006018167 | 14.2814 | -0.0006019978
36532 | 0.02989824 | 0.8173539 | 0.0005966684 | 14.28147 | -0.0005968464
36592 | 0.02985298 | 0.816953 | 0.0005963757 | 14.28148 | -0.0005965536
36652 | 0.03069744 | 0.8244334 | 0.0006018364 | 14.2814 | -0.0006020176
36712 | 0.03076627 | 0.825043 | 0.0006022814 | 14.28139 | -0.0006024629
36772 | 0.03064864 | 0.8240011 | 0.0006015208 | 14.2814 | -0.0006017018
36832 | 0.0300955 | 0.8191013 | 0.0005979439 | 14.28146 | -0.0005981228
36892 | 0.03096029 | 0.8267617 | 0.0006035361 | 14.28138 | -0.0006037183
36952 | 0.03107159 | 0.8277477 | 0.0006042558 | 14.28137 | -0.0006044384
37012 | 0.03044089 | 0.8221608 | 0.0006001774 | 14.28142 | -0.0006003576
37072 | 0.0306557 | 0.8240636 | 0.0006015665 | 14.2814 | -0.0006017475
37132 | 0.03192483 | 0.8353058 | 0.0006097733 | 14.28129 | -0.0006099592
37192 | 0.03076186 | 0.825004 | 0.0006022529 | 14.28139 | -0.0006024343
37252 | 0.0307512 | 0.8249096 | 0.000602184 | 14.28139 | -0.0006023654
37312 | 0.03089479 | 0.8261815 | 0.0006031125 | 14.28138 | -0.0006032945
37372 | 0.03035418 | 0.8213927 | 0.0005996167 | 14.28143 | -0.0005997965
37432 | 0.0315519 | 0.8320023 | 0.0006073617 | 14.28132 | -0.0006075462
37492 | 0.03068128 | 0.8242902 | 0.0006017318 | 14.2814 | -0.000601913
37552 | 0.03153471 | 0.8318501 | 0.0006072506 | 14.28132 | -0.000607435
37612 | 0.03107206 | 0.8277519 | 0.0006042589 | 14.28137 | -0.0006044415
37672 | 0.03195495 | 0.8355727 | 0.0006099681 | 14.28128 | -0.0006101542
37732 | 0.03142734 | 0.830899 | 0.0006065563 | 14.28133 | -0.0006067403
37792 | 0.03159123 | 0.8323507 | 0.000607616 | 14.28132 | -0.0006078007
37852 | 0.03204924 | 0.8364079 | 0.0006105778 | 14.28127 | -0.0006107642
37912 | 0.03110966 | 0.8280849 | 0.000604502 | 14.28136 | -0.0006046848
37972 | 0.03124408 | 0.8292756 | 0.0006053712 | 14.28135 | -0.0006055545
38032 | 0.03260654 | 0.8413446 | 0.0006141815 | 14.28122 | -0.0006143702
38092 | 0.03194519 | 0.8354862 | 0.000609905 | 14.28128 | -0.000610091
38152 | 0.03153541 | 0.8318563 | 0.0006072551 | 14.28132 | -0.0006074396
38212 | 0.03272247 | 0.8423715 | 0.0006149312 | 14.28121 | -0.0006151204
38272 | 0.03231692 | 0.8387791 | 0.0006123087 | 14.28125 | -0.0006124963
38332 | 0.03193731 | 0.8354164 | 0.000609854 | 14.28129 | -0.00061004
38392 | 0.03361911 | 0.8503141 | 0.0006207293 | 14.28113 | -0.000620922
38452 | 0.03186525 | 0.8347781 | 0.000609388 | 14.28129 | -0.0006095738
38512 | 0.03216632 | 0.837445 | 0.0006113348 | 14.28126 | -0.0006115218
38572 | 0.0318759 | 0.8348725 | 0.0006094569 | 14.28129 | -0.0006096427
38632 | 0.03192524 | 0.8353095 | 0.0006097759 | 14.28129 | -0.0006099619
38692 | 0.03156409 | 0.8321104 | 0.0006074406 | 14.28132 | -0.0006076251
38752 | 0.03255178 | 0.8408595 | 0.0006138274 | 14.28123 | -0.0006140159
38812 | 0.03213252 | 0.8371456 | 0.0006111163 | 14.28127 | -0.0006113031
38872 | 0.03311767 | 0.8458723 | 0.0006174868 | 14.28118 | -0.0006176775
38932 | 0.03334733 | 0.8479067 | 0.0006189719 | 14.28115 | -0.0006191635
38992 | 0.03323473 | 0.8469092 | 0.0006182437 | 14.28117 | -0.0006184349
39052 | 0.03198481 | 0.8358371 | 0.0006101611 | 14.28128 | -0.0006103473
39112 | 0.03327221 | 0.8472412 | 0.0006184861 | 14.28116 | -0.0006186774
39172 | 0.03255535 | 0.8408912 | 0.0006138505 | 14.28123 | -0.000614039
39232 | 0.03329979 | 0.8474855 | 0.0006186644 | 14.28116 | -0.0006188559
39292 | 0.03325095 | 0.8470529 | 0.0006183486 | 14.28116 | -0.0006185398
39352 | 0.03335785 | 0.8479998 | 0.0006190399 | 14.28115 | -0.0006192315
39412 | 0.03210184 | 0.8368738 | 0.0006109179 | 14.28127 | -0.0006111046
39472 | 0.03308692 | 0.8455999 | 0.0006172879 | 14.28118 | -0.0006174785
39532 | 0.03253928 | 0.8407487 | 0.0006137466 | 14.28123 | -0.000613935
39592 | 0.03344627 | 0.848783 | 0.0006196116 | 14.28115 | -0.0006198037
39652 | 0.03338694 | 0.8482575 | 0.000619228 | 14.28115 | -0.0006194198
39712 | 0.03329422 | 0.8474362 | 0.0006186284 | 14.28116 | -0.0006188198
39772 | 0.03381929 | 0.8520874 | 0.0006220238 | 14.28111 | -0.0006222173
39832 | 0.03418476 | 0.8553247 | 0.0006243871 | 14.28108 | -0.0006245821
39892 | 0.03360447 | 0.8501844 | 0.0006206346 | 14.28113 | -0.0006208273
39952 | 0.032852 | 0.8435189 | 0.0006157688 | 14.2812 | -0.0006159585
40012 | 0.03365565 | 0.8506378 | 0.0006209656 | 14.28113 | -0.0006211585
40072 | 0.03349401 | 0.8492059 | 0.0006199203 | 14.28114 | -0.0006201126
40132 | 0.03347285 | 0.8490186 | 0.0006197835 | 14.28114 | -0.0006199757
40192 | 0.03438643 | 0.8571112 | 0.0006256912 | 14.28106 | -0.000625887
40252 | 0.03414654 | 0.8549862 | 0.0006241399 | 14.28108 | -0.0006243348
40312 | 0.03452613 | 0.8583487 | 0.0006265946 | 14.28105 | -0.000626791
40372 | 0.03441988 | 0.8574075 | 0.0006259074 | 14.28106 | -0.0006261034
40432 | 0.03339316 | 0.8483126 | 0.0006192682 | 14.28115 | -0.00061946
40492 | 0.03415539 | 0.8550646 | 0.0006241971 | 14.28108 | -0.000624392
40552 | 0.03443158 | 0.8575111 | 0.0006259831 | 14.28105 | -0.0006261791
40612 | 0.0340215 | 0.8538786 | 0.0006233314 | 14.28109 | -0.0006235257
40672 | 0.03343925 | 0.8487209 | 0.0006195662 | 14.28115 | -0.0006197583
40732 | 0.03418774 | 0.8553511 | 0.0006244063 | 14.28108 | -0.0006246014
40792 | 0.03457242 | 0.8587587 | 0.0006268939 | 14.28104 | -0.0006270904
40852 | 0.03373289 | 0.851322 | 0.0006214651 | 14.28112 | -0.0006216583
40912 | 0.03536091 | 0.8657433 | 0.0006319926 | 14.28097 | -0.0006321924
40972 | 0.03525512 | 0.8648062 | 0.0006313086 | 14.28098 | -0.0006315079
41032 | 0.03503113 | 0.8628221 | 0.0006298601 | 14.281 | -0.0006300586
41092 | 0.03467041 | 0.8596268 | 0.0006275275 | 14.28103 | -0.0006277245
41152 | 0.03486509 | 0.8613512 | 0.0006287864 | 14.28101 | -0.0006289842
41212 | 0.03560949 | 0.8679453 | 0.0006336 | 14.28095 | -0.0006338009
41272 | 0.03487068 | 0.8614008 | 0.0006288226 | 14.28101 | -0.0006290204
41332 | 0.03518323 | 0.8641694 | 0.0006308437 | 14.28099 | -0.0006310427
41392 | 0.03622969 | 0.8734391 | 0.0006376106 | 14.28089 | -0.0006378139
41452 | 0.03630625 | 0.8741173 | 0.0006381056 | 14.28088 | -0.0006383093
41512 | 0.03552728 | 0.8672171 | 0.0006330685 | 14.28095 | -0.0006332689
41572 | 0.0363135 | 0.8741816 | 0.0006381525 | 14.28088 | -0.0006383562
41632 | 0.03582059 | 0.8698153 | 0.0006349652 | 14.28093 | -0.0006351668
41692 | 0.03530568 | 0.865254 | 0.0006316355 | 14.28097 | -0.000631835
41752 | 0.03604476 | 0.871801 | 0.0006364147 | 14.28091 | -0.0006366173
41812 | 0.03587778 | 0.8703219 | 0.000635335 | 14.28092 | -0.0006355369
41872 | 0.03636147 | 0.8746065 | 0.0006384627 | 14.28088 | -0.0006386666
41932 | 0.03599712 | 0.871379 | 0.0006361067 | 14.28091 | -0.0006363091
41992 | 0.03508876 | 0.8633326 | 0.0006302328 | 14.28099 | -0.0006304315
42052 | 0.03645091 | 0.8753987 | 0.0006390411 | 14.28087 | -0.0006392453
42112 | 0.03646641 | 0.875536 | 0.0006391413 | 14.28087 | -0.0006393456
42172 | 0.03596675 | 0.87111 | 0.0006359103 | 14.28091 | -0.0006361126
42232 | 0.03710094 | 0.8811569 | 0.0006432445 | 14.28081 | -0.0006434515
42292 | 0.03559077 | 0.8677795 | 0.000633479 | 14.28095 | -0.0006336798
42352 | 0.03597829 | 0.8712122 | 0.0006359849 | 14.28091 | -0.0006361873
42412 | 0.03687896 | 0.8791905 | 0.0006418091 | 14.28083 | -0.0006420151
42472 | 0.03564874 | 0.868293 | 0.0006338539 | 14.28094 | -0.0006340548
42532 | 0.03600689 | 0.8714656 | 0.0006361699 | 14.28091 | -0.0006363723
42592 | 0.03566285 | 0.868418 | 0.0006339451 | 14.28094 | -0.0006341462
42652 | 0.03642195 | 0.8751422 | 0.0006388538 | 14.28087 | -0.000639058
42712 | 0.03644157 | 0.875316 | 0.0006389807 | 14.28087 | -0.0006391849
42772 | 0.0369962 | 0.8802291 | 0.0006425672 | 14.28082 | -0.0006427738
42832 | 0.03645478 | 0.875433 | 0.0006390661 | 14.28087 | -0.0006392704
42892 | 0.03663631 | 0.8770411 | 0.00064024 | 14.28085 | -0.000640445
42952 | 0.03676317 | 0.8781649 | 0.0006410604 | 14.28084 | -0.0006412659
43012 | 0.03651819 | 0.8759947 | 0.0006394761 | 14.28086 | -0.0006396807
43072 | 0.03703093 | 0.8805367 | 0.0006427918 | 14.28081 | -0.0006429985
43132 | 0.03757401 | 0.8853474 | 0.0006463036 | 14.28076 | -0.0006465125
43192 | 0.03676111 | 0.8781466 | 0.000641047 | 14.28084 | -0.0006412526
43252 | 0.03708779 | 0.8810404 | 0.0006431595 | 14.28081 | -0.0006433664
43312 | 0.03669305 | 0.8775437 | 0.0006406069 | 14.28085 | -0.0006408121
43372 | 0.03737631 | 0.8835961 | 0.0006450252 | 14.28078 | -0.0006452333
43432 | 0.03726924 | 0.8826477 | 0.0006443328 | 14.28079 | -0.0006445405
43492 | 0.03827038 | 0.891516 | 0.0006508067 | 14.2807 | -0.0006510186
43552 | 0.03691761 | 0.8795329 | 0.000642059 | 14.28082 | -0.0006422652
43612 | 0.03750866 | 0.8847685 | 0.000645881 | 14.28077 | -0.0006460897
43672 | 0.03796027 | 0.888769 | 0.0006488014 | 14.28073 | -0.0006490119
43732 | 0.03793897 | 0.8885803 | 0.0006486636 | 14.28073 | -0.0006488741
43792 | 0.03740112 | 0.8838159 | 0.0006451856 | 14.28078 | -0.0006453938
43852 | 0.03778002 | 0.8871723 | 0.0006476358 | 14.28075 | -0.0006478456
43912 | 0.03757733 | 0.8853768 | 0.0006463251 | 14.28076 | -0.000646534
43972 | 0.03826645 | 0.8914811 | 0.0006507812 | 14.2807 | -0.0006509931
44032 | 0.03802533 | 0.8893453 | 0.0006492221 | 14.28072 | -0.0006494329
44092 | 0.03734689 | 0.8833355 | 0.0006448349 | 14.28079 | -0.0006450429
44152 | 0.03847846 | 0.8933592 | 0.0006521522 | 14.28068 | -0.000652365
44212 | 0.03821272 | 0.8910052 | 0.0006504338 | 14.28071 | -0.0006506454
44272 | 0.039876 | 0.9057389 | 0.0006611894 | 14.28055 | -0.000661408
44332 | 0.03942316 | 0.9017275 | 0.0006582611 | 14.28059 | -0.0006584778
44392 | 0.03789585 | 0.8881983 | 0.0006483847 | 14.28073 | -0.000648595
44452 | 0.03834542 | 0.8921807 | 0.0006512919 | 14.28069 | -0.0006515041
44512 | 0.03851261 | 0.8936617 | 0.0006523731 | 14.28068 | -0.000652586
44572 | 0.03872983 | 0.8955859 | 0.0006537777 | 14.28066 | -0.0006539915
44632 | 0.03779656 | 0.8873188 | 0.0006477427 | 14.28074 | -0.0006479526
44692 | 0.03751548 | 0.884829 | 0.0006459251 | 14.28077 | -0.0006461338
44752 | 0.0379385 | 0.8885761 | 0.0006486606 | 14.28073 | -0.000648871
44812 | 0.03802401 | 0.8893336 | 0.0006492135 | 14.28072 | -0.0006494243
44872 | 0.03799969 | 0.8891182 | 0.0006490563 | 14.28072 | -0.000649267
44932 | 0.03800857 | 0.8891968 | 0.0006491137 | 14.28072 | -0.0006493244
44992 | 0.03849584 | 0.8935132 | 0.0006522646 | 14.28068 | -0.0006524774
45052 | 0.03920575 | 0.8998017 | 0.0006568553 | 14.28061 | -0.0006570711
45112 | 0.03836752 | 0.8923765 | 0.0006514348 | 14.28069 | -0.0006516471
45172 | 0.03837154 | 0.8924121 | 0.0006514608 | 14.28069 | -0.0006516731
45232 | 0.03880564 | 0.8962574 | 0.0006542679 | 14.28065 | -0.000654482
45292 | 0.03890388 | 0.8971277 | 0.0006549032 | 14.28064 | -0.0006551178
45352 | 0.03863767 | 0.8947695 | 0.0006531817 | 14.28067 | -0.0006533951
45412 | 0.03913743 | 0.8991965 | 0.0006564135 | 14.28062 | -0.000656629
45472 | 0.03950292 | 0.9024341 | 0.0006587769 | 14.28059 | -0.0006589939
45532 | 0.03799055 | 0.8890372 | 0.0006489972 | 14.28073 | -0.0006492079
45592 | 0.03859261 | 0.8943704 | 0.0006528904 | 14.28067 | -0.0006531036
45652 | 0.03949817 | 0.902392 | 0.0006587462 | 14.28059 | -0.0006589632
45712 | 0.03823764 | 0.8912259 | 0.0006505949 | 14.2807 | -0.0006508067
45772 | 0.03889846 | 0.8970796 | 0.0006548681 | 14.28064 | -0.0006550826
45832 | 0.03966091 | 0.9038336 | 0.0006597985 | 14.28057 | -0.0006600163
45892 | 0.03939822 | 0.9015066 | 0.0006580998 | 14.2806 | -0.0006583165
45952 | 0.039122 | 0.8990598 | 0.0006563137 | 14.28062 | -0.0006565291
46012 | 0.04006961 | 0.9074539 | 0.0006624413 | 14.28053 | -0.0006626609
46072 | 0.03978311 | 0.904916 | 0.0006605887 | 14.28056 | -0.000660807
46132 | 0.03822201 | 0.8910876 | 0.0006504939 | 14.2807 | -0.0006507056
46192 | 0.04115708 | 0.9170869 | 0.0006694735 | 14.28043 | -0.0006696977
46252 | 0.03929172 | 0.9005632 | 0.0006574112 | 14.28061 | -0.0006576273
46312 | 0.03919353 | 0.8996934 | 0.0006567762 | 14.28061 | -0.000656992
46372 | 0.0381696 | 0.8906233 | 0.000650155 | 14.28071 | -0.0006503664
46432 | 0.03919361 | 0.8996941 | 0.0006567767 | 14.28061 | -0.0006569925
46492 | 0.03940948 | 0.9016064 | 0.0006581727 | 14.28059 | -0.0006583894
46552 | 0.03949636 | 0.902376 | 0.0006587344 | 14.28059 | -0.0006589515
46612 | 0.0397573 | 0.9046874 | 0.0006604218 | 14.28056 | -0.00066064
46672 | 0.04029534 | 0.9094535 | 0.000663901 | 14.28051 | -0.0006641215
46732 | 0.03974211 | 0.9045529 | 0.0006603236 | 14.28056 | -0.0006605417
46792 | 0.04009718 | 0.9076981 | 0.0006626196 | 14.28053 | -0.0006628393
46852 | 0.04037382 | 0.9101486 | 0.0006644085 | 14.28051 | -0.0006646293
46912 | 0.04033765 | 0.9098283 | 0.0006641746 | 14.28051 | -0.0006643953
46972 | 0.04091563 | 0.9149482 | 0.0006679122 | 14.28046 | -0.0006681353
47032 | 0.04001634 | 0.9069821 | 0.0006620969 | 14.28054 | -0.0006623162
47092 | 0.04057147 | 0.9118995 | 0.0006656866 | 14.28049 | -0.0006659083
47152 | 0.04094785 | 0.9152336 | 0.0006681205 | 14.28045 | -0.0006683438
47212 | 0.03936727 | 0.9012325 | 0.0006578997 | 14.2806 | -0.0006581162
47272 | 0.04022639 | 0.9088428 | 0.0006634552 | 14.28052 | -0.0006636754
47332 | 0.04083508 | 0.9142347 | 0.0006673913 | 14.28046 | -0.0006676141
47392 | 0.04095669 | 0.9153119 | 0.0006681777 | 14.28045 | -0.000668401
47452 | 0.03994899 | 0.9063855 | 0.0006616614 | 14.28054 | -0.0006618804
47512 | 0.04046721 | 0.9109759 | 0.0006650124 | 14.2805 | -0.0006652337
47572 | 0.04080099 | 0.9139327 | 0.0006671709 | 14.28047 | -0.0006673935
47632 | 0.03977094 | 0.9048083 | 0.00066051 | 14.28056 | -0.0006607283
47692 | 0.04074784 | 0.9134618 | 0.0006668271 | 14.28047 | -0.0006670496
47752 | 0.04006485 | 0.9074118 | 0.0006624106 | 14.28053 | -0.0006626301
47812 | 0.04030875 | 0.9095723 | 0.0006639878 | 14.28051 | -0.0006642083
47872 | 0.04067469 | 0.9128138 | 0.0006663541 | 14.28048 | -0.0006665762
47932 | 0.04085803 | 0.9144379 | 0.0006675397 | 14.28046 | -0.0006677626
47992 | 0.0408929 | 0.9147468 | 0.0006677652 | 14.28046 | -0.0006679882
48052 | 0.04128469 | 0.9182174 | 0.0006702987 | 14.28042 | -0.0006705234
48112 | 0.04160896 | 0.9210898 | 0.0006723956 | 14.28039 | -0.0006726217
48172 | 0.04080433 | 0.9139622 | 0.0006671924 | 14.28047 | -0.0006674151
48232 | 0.04177145 | 0.9225292 | 0.0006734463 | 14.28038 | -0.0006736732
48292 | 0.0410439 | 0.9160843 | 0.0006687416 | 14.28044 | -0.0006689653
48352 | 0.04133746 | 0.9186848 | 0.0006706399 | 14.28042 | -0.0006708649
48412 | 0.04197728 | 0.9243525 | 0.0006747773 | 14.28036 | -0.0006750051
48472 | 0.0412371 | 0.9177957 | 0.0006699909 | 14.28043 | -0.0006702154
48532 | 0.04111012 | 0.916671 | 0.0006691698 | 14.28044 | -0.0006693938
48592 | 0.04111666 | 0.9167289 | 0.0006692121 | 14.28044 | -0.0006694361
48652 | 0.04036002 | 0.9100265 | 0.0006643193 | 14.28051 | -0.0006645401
48712 | 0.04106824 | 0.9163 | 0.000668899 | 14.28044 | -0.0006691228
48772 | 0.04152401 | 0.9203373 | 0.0006718462 | 14.2804 | -0.000672072
48832 | 0.04171664 | 0.9220436 | 0.0006730919 | 14.28038 | -0.0006733185
48892 | 0.04169507 | 0.9218525 | 0.0006729524 | 14.28038 | -0.0006731789
48952 | 0.04178198 | 0.9226224 | 0.0006735144 | 14.28038 | -0.0006737413
49012 | 0.04222068 | 0.9265085 | 0.0006763512 | 14.28033 | -0.00067658
49072 | 0.04233785 | 0.9275465 | 0.0006771089 | 14.28032 | -0.0006773383
49132 | 0.04246136 | 0.9286405 | 0.0006779076 | 14.28031 | -0.0006781375
49192 | 0.04145102 | 0.9196907 | 0.0006713742 | 14.28041 | -0.0006715997
49252 | 0.04189849 | 0.9236545 | 0.0006742678 | 14.28036 | -0.0006744952
49312 | 0.04198562 | 0.9244263 | 0.0006748312 | 14.28036 | -0.000675059
49372 | 0.04114515 | 0.9169812 | 0.0006693963 | 14.28043 | -0.0006696205
49432 | 0.04259594 | 0.9298327 | 0.0006787779 | 14.2803 | -0.0006790083
49492 | 0.04209505 | 0.9253957 | 0.0006755389 | 14.28035 | -0.0006757671
49552 | 0.04194762 | 0.9240897 | 0.0006745855 | 14.28036 | -0.0006748131
49612 | 0.04262966 | 0.9301314 | 0.0006789959 | 14.2803 | -0.0006792265
49672 | 0.04198632 | 0.9244326 | 0.0006748358 | 14.28036 | -0.0006750636
49732 | 0.04219035 | 0.9262399 | 0.0006761551 | 14.28034 | -0.0006763838
49792 | 0.04101932 | 0.9158667 | 0.0006685827 | 14.28045 | -0.0006688063
49852 | 0.04269357 | 0.9306975 | 0.0006794092 | 14.28029 | -0.0006796401
49912 | 0.04348438 | 0.9377026 | 0.0006845229 | 14.28022 | -0.0006847573
49972 | 0.04211618 | 0.9255829 | 0.0006756755 | 14.28034 | -0.0006759039
50032 | 0.04184338 | 0.9231663 | 0.0006739114 | 14.28037 | -0.0006741386
50092 | 0.04195526 | 0.9241574 | 0.0006746349 | 14.28036 | -0.0006748625
50152 | 0.04288695 | 0.9324105 | 0.0006806597 | 14.28027 | -0.0006808914
50212 | 0.04266905 | 0.9304802 | 0.0006792506 | 14.28029 | -0.0006794814
50272 | 0.04285745 | 0.9321492 | 0.0006804689 | 14.28028 | -0.0006807005
50332 | 0.04312667 | 0.934534 | 0.0006822098 | 14.28025 | -0.0006824426
50392 | 0.0421416 | 0.925808 | 0.0006758398 | 14.28034 | -0.0006760683
50452 | 0.04277709 | 0.9314373 | 0.0006799493 | 14.28028 | -0.0006801805
50512 | 0.04267261 | 0.9305118 | 0.0006792736 | 14.28029 | -0.0006795045
50572 | 0.04239029 | 0.928011 | 0.000677448 | 14.28032 | -0.0006776776
50632 | 0.04361984 | 0.9389026 | 0.0006853989 | 14.28021 | -0.0006856339
50692 | 0.04300519 | 0.9334579 | 0.0006814243 | 14.28026 | -0.0006816566
50752 | 0.04229634 | 0.9271787 | 0.0006768405 | 14.28033 | -0.0006770696
50812 | 0.04238855 | 0.9279956 | 0.0006774368 | 14.28032 | -0.0006776663
50872 | 0.04313204 | 0.9345815 | 0.0006822445 | 14.28025 | -0.0006824774
50932 | 0.04328306 | 0.9359193 | 0.0006832211 | 14.28024 | -0.0006834546
50992 | 0.04319084 | 0.9351024 | 0.0006826248 | 14.28025 | -0.0006828578
51052 | 0.04354539 | 0.9382431 | 0.0006849175 | 14.28021 | -0.0006851521
51112 | 0.04343707 | 0.9372835 | 0.000684217 | 14.28022 | -0.0006844512
51172 | 0.04406872 | 0.9428789 | 0.0006883016 | 14.28016 | -0.0006885385
51232 | 0.04309495 | 0.934253 | 0.0006820047 | 14.28025 | -0.0006822374
51292 | 0.04333094 | 0.9363435 | 0.0006835307 | 14.28023 | -0.0006837644
51352 | 0.04350004 | 0.9378413 | 0.0006846242 | 14.28022 | -0.0006848586
51412 | 0.04388222 | 0.9412268 | 0.0006870955 | 14.28018 | -0.0006873317
51472 | 0.04354703 | 0.9382576 | 0.0006849281 | 14.28021 | -0.0006851627
51532 | 0.04401535 | 0.9424061 | 0.0006879564 | 14.28017 | -0.0006881932
51592 | 0.04306883 | 0.9340217 | 0.0006818358 | 14.28026 | -0.0006820684
51652 | 0.04245842 | 0.9286145 | 0.0006778886 | 14.28031 | -0.0006781185
51712 | 0.04339065 | 0.9368724 | 0.0006839168 | 14.28023 | -0.0006841508
51772 | 0.04275592 | 0.9312498 | 0.0006798123 | 14.28029 | -0.0006800435
51832 | 0.04441904 | 0.9459821 | 0.0006905669 | 14.28013 | -0.0006908055
51892 | 0.04374981 | 0.9400539 | 0.0006862394 | 14.28019 | -0.0006864749
51952 | 0.04381782 | 0.9406564 | 0.0006866791 | 14.28019 | -0.000686915
52012 | 0.04312864 | 0.9345514 | 0.0006822225 | 14.28025 | -0.0006824553
52072 | 0.04357899 | 0.9385407 | 0.0006851347 | 14.28021 | -0.0006853695
52132 | 0.04388099 | 0.9412159 | 0.0006870876 | 14.28018 | -0.0006873238
52192 | 0.04389555 | 0.9413448 | 0.0006871817 | 14.28018 | -0.0006874179
52252 | 0.0439372 | 0.9417138 | 0.0006874511 | 14.28018 | -0.0006876875
52312 | 0.04430681 | 0.9449879 | 0.0006898411 | 14.28014 | -0.0006900792
52372 | 0.04479098 | 0.9492768 | 0.0006929721 | 14.2801 | -0.0006932123
52432 | 0.04389739 | 0.9413612 | 0.0006871936 | 14.28018 | -0.0006874299
52492 | 0.04470509 | 0.9485159 | 0.0006924166 | 14.28011 | -0.0006926564
52552 | 0.04468056 | 0.9482986 | 0.000692258 | 14.28011 | -0.0006924977
52612 | 0.04301203 | 0.9335185 | 0.0006814685 | 14.28026 | -0.0006817008
52672 | 0.04330303 | 0.9360962 | 0.0006833502 | 14.28023 | -0.0006835838
52732 | 0.04405047 | 0.9427172 | 0.0006881835 | 14.28017 | -0.0006884204
52792 | 0.04446537 | 0.9463924 | 0.0006908665 | 14.28013 | -0.0006911052
52852 | 0.04393355 | 0.9416815 | 0.0006874275 | 14.28018 | -0.0006876639
52912 | 0.04372818 | 0.9398623 | 0.0006860995 | 14.2802 | -0.000686335
52972 | 0.04434627 | 0.9453374 | 0.0006900963 | 14.28014 | -0.0006903345
53032 | 0.04449025 | 0.9466129 | 0.0006910274 | 14.28013 | -0.0006912663
53092 | 0.04405873 | 0.9427903 | 0.0006882369 | 14.28017 | -0.0006884739
53152 | 0.04486566 | 0.9499383 | 0.0006934549 | 14.28009 | -0.0006936955
53212 | 0.04394404 | 0.9417744 | 0.0006874953 | 14.28018 | -0.0006877317
53272 | 0.04511568 | 0.9521531 | 0.0006950717 | 14.28007 | -0.0006953134
53332 | 0.04421036 | 0.9441335 | 0.0006892174 | 14.28015 | -0.0006894551
53392 | 0.04455816 | 0.9472144 | 0.0006914665 | 14.28012 | -0.0006917057
53452 | 0.04412837 | 0.9434073 | 0.0006886873 | 14.28016 | -0.0006889246
53512 | 0.04329432 | 0.9360191 | 0.0006832939 | 14.28024 | -0.0006835275
53572 | 0.044654 | 0.9480634 | 0.0006920863 | 14.28011 | -0.0006923259
53632 | 0.04403629 | 0.9425916 | 0.0006880919 | 14.28017 | -0.0006883287
53692 | 0.04316693 | 0.9348906 | 0.0006824701 | 14.28025 | -0.0006827031
53752 | 0.04407565 | 0.9429402 | 0.0006883464 | 14.28016 | -0.0006885834
53812 | 0.04529965 | 0.9537827 | 0.0006962614 | 14.28005 | -0.0006965039
53872 | 0.04403915 | 0.9426169 | 0.0006881103 | 14.28017 | -0.0006883472
53932 | 0.04451625 | 0.9468432 | 0.0006911955 | 14.28012 | -0.0006914345
53992 | 0.0439442 | 0.9417758 | 0.0006874963 | 14.28018 | -0.0006877328
54052 | 0.04417134 | 0.9437879 | 0.0006889652 | 14.28015 | -0.0006892026
54112 | 0.04520768 | 0.952968 | 0.0006956666 | 14.28006 | -0.0006959087
54172 | 0.04537579 | 0.9544571 | 0.0006967537 | 14.28004 | -0.0006969966
54232 | 0.04472854 | 0.9487237 | 0.0006925683 | 14.2801 | -0.0006928082
54292 | 0.04519836 | 0.9528854 | 0.0006956064 | 14.28006 | -0.0006958484
54352 | 0.04368272 | 0.9394596 | 0.0006858055 | 14.2802 | -0.0006860408
54412 | 0.04417478 | 0.9438184 | 0.0006889874 | 14.28015 | -0.0006892249
54472 | 0.04516438 | 0.9525844 | 0.0006953866 | 14.28006 | -0.0006956285
54532 | 0.04493806 | 0.9505796 | 0.0006939231 | 14.28008 | -0.000694164
54592 | 0.04514712 | 0.9524315 | 0.000695275 | 14.28006 | -0.0006955168
54652 | 0.04351825 | 0.9380026 | 0.0006847419 | 14.28022 | -0.0006849765
54712 | 0.04469565 | 0.9484323 | 0.0006923556 | 14.28011 | -0.0006925954
54772 | 0.04470659 | 0.9485292 | 0.0006924263 | 14.28011 | -0.0006926662
54832 | 0.04510269 | 0.9520379 | 0.0006949877 | 14.28007 | -0.0006952293
54892 | 0.04362152 | 0.9389175 | 0.0006854098 | 14.28021 | -0.0006856448
54952 | 0.04429463 | 0.94488 | 0.0006897624 | 14.28014 | -0.0006900004
55012 | 0.04581646 | 0.9583607 | 0.0006996033 | 14.28 | -0.0006998481
55072 | 0.04478191 | 0.9491964 | 0.0006929134 | 14.2801 | -0.0006931536
55132 | 0.04535453 | 0.9542688 | 0.0006966162 | 14.28005 | -0.000696859
55192 | 0.04453569 | 0.9470153 | 0.0006913212 | 14.28012 | -0.0006915603
55252 | 0.04604773 | 0.9604093 | 0.0007010988 | 14.27998 | -0.0007013447
55312 | 0.04559762 | 0.9564221 | 0.0006981881 | 14.28002 | -0.000698432
55372 | 0.04521753 | 0.9530553 | 0.0006957303 | 14.28006 | -0.0006959725
55432 | 0.04541059 | 0.9547654 | 0.0006969787 | 14.28004 | -0.0006972217
55492 | 0.04552289 | 0.9557601 | 0.0006977049 | 14.28003 | -0.0006979484
55552 | 0.04437252 | 0.94557 | 0.0006902661 | 14.28014 | -0.0006905044
55612 | 0.04529823 | 0.95377 | 0.0006962521 | 14.28005 | -0.0006964946
55672 | 0.04544497 | 0.95507 | 0.0006972011 | 14.28004 | -0.0006974442
55732 | 0.04503714 | 0.9514573 | 0.0006945638 | 14.28007 | -0.0006948052
55792 | 0.04608173 | 0.9607105 | 0.0007013187 | 14.27998 | -0.0007015647
55852 | 0.04561936 | 0.9566147 | 0.0006983288 | 14.28002 | -0.0006985727
55912 | 0.04515644 | 0.9525141 | 0.0006953353 | 14.28006 | -0.0006955771
55972 | 0.04707117 | 0.9694752 | 0.0007077169 | 14.27989 | -0.0007079674
56032 | 0.04550085 | 0.9555649 | 0.0006975624 | 14.28003 | -0.0006978058
56092 | 0.04525811 | 0.9534147 | 0.0006959927 | 14.28005 | -0.000696235
56152 | 0.04623668 | 0.962083 | 0.0007023206 | 14.27996 | -0.0007025674
56212 | 0.0455263 | 0.9557903 | 0.000697727 | 14.28003 | -0.0006979705
56272 | 0.04649885 | 0.9644054 | 0.0007040159 | 14.27994 | -0.0007042639
56332 | 0.04618387 | 0.9616152 | 0.0007019791 | 14.27997 | -0.0007022256
56392 | 0.04559967 | 0.9564403 | 0.0006982014 | 14.28002 | -0.0006984452
56452 | 0.04644182 | 0.9639002 | 0.0007036472 | 14.27994 | -0.0007038948
56512 | 0.04589991 | 0.9590999 | 0.0007001429 | 14.27999 | -0.0007003881
56572 | 0.04582863 | 0.9584685 | 0.000699682 | 14.28 | -0.0006999269
56632 | 0.04537609 | 0.9544598 | 0.0006967557 | 14.28004 | -0.0006969985
56692 | 0.0453047 | 0.9538274 | 0.000696294 | 14.28005 | -0.0006965365
56752 | 0.04613649 | 0.9611956 | 0.0007016728 | 14.27997 | -0.0007019191
56812 | 0.04669749 | 0.966165 | 0.0007053005 | 14.27992 | -0.0007055493
56872 | 0.04561532 | 0.9565789 | 0.0006983026 | 14.28002 | -0.0006985465
56932 | 0.04620149 | 0.9617713 | 0.0007020931 | 14.27997 | -0.0007023397
56992 | 0.04685934 | 0.9675987 | 0.000706347 | 14.27991 | -0.0007065966
57052 | 0.04631757 | 0.9627996 | 0.0007028437 | 14.27996 | -0.0007030908
57112 | 0.04647767 | 0.9642178 | 0.000703879 | 14.27994 | -0.0007041268
57172 | 0.04614949 | 0.9613107 | 0.0007017568 | 14.27997 | -0.0007020031
57232 | 0.04664106 | 0.9656651 | 0.0007049355 | 14.27993 | -0.0007051841
57292 | 0.04628813 | 0.9625388 | 0.0007026533 | 14.27996 | -0.0007029003
57352 | 0.04714709 | 0.9701476 | 0.0007082078 | 14.27988 | -0.0007084587
57412 | 0.04646909 | 0.9641418 | 0.0007038235 | 14.27994 | -0.0007040713
57472 | 0.04612061 | 0.9610549 | 0.0007015701 | 14.27997 | -0.0007018163
57532 | 0.04708107 | 0.9695628 | 0.0007077808 | 14.27989 | -0.0007080314
57592 | 0.04572131 | 0.9575178 | 0.000698988 | 14.28001 | -0.0006992324
57652 | 0.04694098 | 0.9683219 | 0.000706875 | 14.2799 | -0.0007071249
57712 | 0.0471097 | 0.9698164 | 0.000707966 | 14.27988 | -0.0007082167
57772 | 0.04725142 | 0.9710718 | 0.0007088824 | 14.27987 | -0.0007091338
57832 | 0.04710834 | 0.9698044 | 0.0007079572 | 14.27988 | -0.0007082079
57892 | 0.04614793 | 0.9612969 | 0.0007017467 | 14.27997 | -0.0007019931
57952 | 0.04670601 | 0.9662404 | 0.0007053555 | 14.27992 | -0.0007056044
58012 | 0.04721196 | 0.9707223 | 0.0007086273 | 14.27987 | -0.0007088785
58072 | 0.04681592 | 0.967214 | 0.0007060663 | 14.27991 | -0.0007063156
58132 | 0.04685803 | 0.9675871 | 0.0007063386 | 14.27991 | -0.0007065882
58192 | 0.04769459 | 0.9749975 | 0.0007117482 | 14.27983 | -0.0007120016
58252 | 0.04717829 | 0.970424 | 0.0007084096 | 14.27988 | -0.0007086606
58312 | 0.04782637 | 0.9761648 | 0.0007126003 | 14.27982 | -0.0007128543
58372 | 0.04721382 | 0.9707388 | 0.0007086393 | 14.27987 | -0.0007088905
58432 | 0.04774288 | 0.9754253 | 0.0007120604 | 14.27982 | -0.0007123141
58492 | 0.04741548 | 0.9725251 | 0.0007099433 | 14.27985 | -0.0007101954
58552 | 0.04735875 | 0.9720226 | 0.0007095765 | 14.27986 | -0.0007098283
58612 | 0.04724146 | 0.9709836 | 0.000708818 | 14.27987 | -0.0007090694
58672 | 0.04694141 | 0.9683257 | 0.0007068778 | 14.2799 | -0.0007071277
58732 | 0.04783196 | 0.9762143 | 0.0007126365 | 14.27982 | -0.0007128905
58792 | 0.04751094 | 0.9733707 | 0.0007105606 | 14.27985 | -0.0007108132
58852 | 0.04745801 | 0.9729018 | 0.0007102183 | 14.27985 | -0.0007104707
58912 | 0.04792635 | 0.9770505 | 0.0007132469 | 14.27981 | -0.0007135014
58972 | 0.04720626 | 0.9706718 | 0.0007085904 | 14.27987 | -0.0007088416
59032 | 0.04836669 | 0.9809511 | 0.0007160943 | 14.27977 | -0.0007163508
59092 | 0.04642894 | 0.9637862 | 0.0007035639 | 14.27995 | -0.0007038115
59152 | 0.04915618 | 0.9879446 | 0.0007211995 | 14.27969 | -0.0007214597
59212 | 0.04767494 | 0.9748235 | 0.0007116211 | 14.27983 | -0.0007118744
59272 | 0.04801204 | 0.9778095 | 0.0007138009 | 14.2798 | -0.0007140558
59332 | 0.04692357 | 0.9681677 | 0.0007067624 | 14.2799 | -0.0007070123
59392 | 0.04802392 | 0.9779148 | 0.0007138778 | 14.2798 | -0.0007141327
59452 | 0.04754535 | 0.9736755 | 0.0007107831 | 14.27984 | -0.0007110358
59512 | 0.04721318 | 0.9707331 | 0.0007086351 | 14.27987 | -0.0007088863
59572 | 0.04801014 | 0.9777928 | 0.0007137887 | 14.2798 | -0.0007140436
59632 | 0.04757477 | 0.9739361 | 0.0007109734 | 14.27984 | -0.0007112262
59692 | 0.04729419 | 0.9714507 | 0.000709159 | 14.27987 | -0.0007094106
59752 | 0.04949404 | 0.9909374 | 0.0007233843 | 14.27966 | -0.0007236461
59812 | 0.04822069 | 0.9796578 | 0.0007151502 | 14.27978 | -0.000715406
59872 | 0.04860727 | 0.9830822 | 0.00071765 | 14.27974 | -0.0007179077
59932 | 0.04828019 | 0.9801849 | 0.000715535 | 14.27978 | -0.0007157911
59992 | 0.04797619 | 0.977492 | 0.0007135692 | 14.2798 | -0.0007138239
60052 | 0.04890077 | 0.9856821 | 0.000719548 | 14.27972 | -0.000719807
60112 | 0.04883463 | 0.9850962 | 0.0007191202 | 14.27972 | -0.0007193789
60172 | 0.04832423 | 0.980575 | 0.0007158197 | 14.27977 | -0.0007160761
60232 | 0.04807604 | 0.9783765 | 0.0007142149 | 14.27979 | -0.00071447
60292 | 0.04898342 | 0.9864142065 | 0.0007200824 | 14.27971 | -0.0007203418
60352 | 0.04859717 | 0.9829928 | 0.0007175847 | 14.27975 | -0.0007178423
60412 | 0.04842523 | 0.9814697 | 0.0007164729 | 14.27976 | -0.0007167297
60472 | 0.04860831 | 0.9830914 | 0.0007176567 | 14.27974 | -0.0007179144
60532 | 0.04920673 | 0.9883924 | 0.0007215264 | 14.27969 | -0.0007217868
60592 | 0.0486086 | 0.983094 | 0.0007176586 | 14.27974 | -0.0007179162
60652 | 0.04888607 | 0.9855519 | 0.0007194529 | 14.27972 | -0.0007197118
60712 | 0.04896887 | 0.9862853 | 0.0007199883 | 14.27971 | -0.0007202476
60772 | 0.04951605 | 0.9911324 | 0.0007235267 | 14.27966 | -0.0007237885
60832 | 0.04925258 | 0.9887985 | 0.0007218229 | 14.27969 | -0.0007220836
60892 | 0.04940322 | 0.9901329 | 0.000722797 | 14.27967 | -0.0007230584
60952 | 0.04838934 | 0.9811518 | 0.0007162408 | 14.27976 | -0.0007164974
61012 | 0.04895354 | 0.9861495 | 0.0007198891 | 14.27971 | -0.0007201484
61072 | 0.04844044 | 0.9816044 | 0.0007165712 | 14.27976 | -0.0007168281
61132 | 0.04925012 | 0.9887767 | 0.000721807 | 14.27969 | -0.0007220676
61192 | 0.04963748 | 0.992208 | 0.0007243118 | 14.27965 | -0.0007245743
61252 | 0.04941716 | 0.9902564 | 0.0007228872 | 14.27967 | -0.0007231486
61312 | 0.0495385 | 0.9913313 | 0.0007236718 | 14.27966 | -0.0007239338
61372 | 0.05046843 | 0.9995687 | 0.0007296852 | 14.27957 | -0.0007299515
61432 | 0.04967414 | 0.9925327 | 0.0007245489 | 14.27965 | -0.0007248115
61492 | 0.0492177 | 0.9884895 | 0.0007215974 | 14.27969 | -0.0007218578
61552 | 0.04965426 | 0.9923566 | 0.0007244203 | 14.27965 | -0.0007246829
61612 | 0.0503542 | 0.9985569 | 0.0007289465 | 14.27958 | -0.0007292123
61672 | 0.04969172 | 0.9926885 | 0.0007246626 | 14.27964 | -0.0007249253
61732 | 0.05014965 | 0.9967449 | 0.0007276238 | 14.2796 | -0.0007278886
61792 | 0.04953654 | 0.9913139 | 0.0007236592 | 14.27966 | -0.0007239211
61852 | 0.04999913 | 0.9954116 | 0.0007266505 | 14.27962 | -0.0007269146
61912 | 0.04987533 | 0.9943149 | 0.0007258499 | 14.27963 | -0.0007261134
61972 | 0.05031322 | 0.9981939 | 0.0007286815 | 14.27959 | -0.0007289471
62032 | 0.04878496 | 0.9846563 | 0.0007187991 | 14.27973 | -0.0007190575
62092 | 0.04982038 | 0.9938282 | 0.0007254946 | 14.27963 | -0.0007257579
62152 | 0.05022832 | 0.9974418 | 0.0007281325 | 14.27959 | -0.0007283978
62212 | 0.04901267 | 0.9866734 | 0.0007202715 | 14.27971 | -0.0007205311
62272 | 0.05010432 | 0.9963434 | 0.0007273307 | 14.27961 | -0.0007275953
62332 | 0.05043879 | 0.9993062 | 0.0007294935 | 14.27958 | -0.0007297597
62392 | 0.04927346 | 0.9889835 | 0.0007219579 | 14.27968 | -0.0007222187
62452 | 0.04972641 | 0.9929958 | 0.0007248869 | 14.27964 | -0.0007251498
62512 | 0.05022506 | 0.9974129 | 0.0007281114 | 14.2796 | -0.0007283766
62572 | 0.04943132 | 0.9903818 | 0.0007229787 | 14.27967 | -0.0007232402
62632 | 0.0494078 | 0.9901735 | 0.0007228266 | 14.27967 | -0.000723088
62692 | 0.04990108 | 0.994543 | 0.0007260164 | 14.27963 | -0.0007262801
62752 | 0.04952861 | 0.9912436 | 0.0007236079 | 14.27966 | -0.0007238698
62812 | 0.04958136 | 0.9917109 | 0.000723949 | 14.27965 | -0.0007242112
62872 | 0.05124334 | 1.006433 | 0.0007346961 | 14.2795 | -0.0007349662
62932 | 0.04982116 | 0.9938351 | 0.0007254996 | 14.27963 | -0.0007257629
62992 | 0.04977328 | 0.993411 | 0.00072519 | 14.27964 | -0.0007254531
63052 | 0.05036334 | 0.9986378 | 0.0007290056 | 14.27958 | -0.0007292715
63112 | 0.05062044 | 1.000915 | 0.0007306681 | 14.27956 | -0.0007309352
63172 | 0.05004105 | 0.9957829 | 0.0007269215 | 14.27961 | -0.0007271858
63232 | 0.05068784 | 1.001512 | 0.000731104 | 14.27955 | -0.0007313714
63292 | 0.04954241 | 0.9913659 | 0.0007236971 | 14.27966 | -0.0007239591
63352 | 0.05040617 | 0.9990173 | 0.0007292826 | 14.27958 | -0.0007295487
63412 | 0.04914602 | 0.9878546 | 0.0007211338 | 14.27969 | -0.000721394
63472 | 0.04994751 | 0.9949544 | 0.0007263167 | 14.27962 | -0.0007265806
63532 | 0.05008685 | 0.9961887 | 0.0007272177 | 14.27961 | -0.0007274823
63592 | 0.04935799 | 0.9897322 | 0.0007225045 | 14.27968 | -0.0007227657
63652 | 0.04923853 | 0.9886741 | 0.0007217321 | 14.27969 | -0.0007219926
63712 | 0.0489378 | 0.9860101 | 0.0007197874 | 14.27971 | -0.0007200465
63772 | 0.05050598 | 0.9999014 | 0.000729928 | 14.27957 | -0.0007301945
63832 | 0.05051711 | 1 | 0.00073 | 14.2795683 | -0.0007302666
Rep 2:
TIME SEC | PPC Intensity | Normalised Intensity PPC | Conversion to PPC | [PO] for PPC | ln([PO]/[PO]0) for PPC | PPC selectivity
52 | -0.008570544 | 0 | 0 | 14.29 | 0 | 0.07276285
112 | -0.01072614 | -0.03109725 | -5.107724e-05 | 14.29073 | 5.107594e-05 | Conversion Total | conversion to PPC | Conversion to PC
172 | -0.01250533 | -0.05676447 | -9.323564e-05 | 14.29133 | 9.323129e-05 | 0.02257333 | 0.0016425 | 0.02093083
232 | -0.01438184 | -0.0838355 | -0.0001376998 | 14.29197 | 0.0001376903 | Concentration of PO (M)
292 | -0.01659571 | -0.1157736 | -0.0001901581 | 14.29272 | 0.00019014 | 14.29
352 | -0.01691971 | -0.1204477 | -0.0001978354 | 14.29283 | 0.0001978158
412 | -0.01783665 | -0.1336758 | -0.0002195624 | 14.29314 | 0.0002195383 | Cat conc (mol/dm3) | [CO2] (M)
472 | -0.02092305 | -0.1782011 | -0.0002926953 | 14.29418 | 0.0002926525 | 0.003573 | 1.5
532 | -0.0230217 | -0.2084768 | -0.0003424232 | 14.29489 | 0.0003423646
592 | -0.02461836 | -0.2315108 | -0.0003802565 | 14.29543 | 0.0003801842 | kobs (s-1)
652 | -0.02675453 | -0.2623279 | -0.0004308735 | 14.29616 | 0.0004307807 | 2.88e-08
712 | -0.0271987 | -0.2687356 | -0.0004413982 | 14.29631 | 0.0004413008 | kp (M-2 s-1)
772 | -0.03008388 | -0.3103581 | -0.0005097632 | 14.29728 | 0.0005096333 | 5.373636e-06
832 | -0.03087577 | -0.3217821 | -0.0005285271 | 14.29755 | 0.0005283875
892 | -0.03233646 | -0.3428545 | -0.0005631385 | 14.29805 | 0.00056298
952 | -0.03309704 | -0.3538268 | -0.0005811606 | 14.2983 | 0.0005809918
1012 | -0.03403736 | -0.3673923 | -0.0006034418 | 14.29862 | 0.0006032598
1072 | -0.03519537 | -0.384098 | -0.000630881 | 14.29902 | 0.0006306821
1132 | -0.03488434 | -0.379611 | -0.000623511 | 14.29891 | 0.0006233167
1192 | -0.03647984 | -0.4026282 | -0.0006613168 | 14.29945 | 0.0006610982
1252 | -0.03663753 | -0.4049031 | -0.0006650533 | 14.2995 | 0.0006648323
1312 | -0.03791397 | -0.4233174 | -0.0006952988 | 14.29994 | 0.0006950572
1372 | -0.03745355 | -0.4166753 | -0.0006843891 | 14.29978 | 0.000684155
1432 | -0.0380843 | -0.4257747 | -0.0006993349 | 14.29999 | 0.0006990905
1492 | -0.03857446 | -0.4328459 | -0.0007109493 | 14.30016 | 0.0007106967
1552 | -0.03900252 | -0.4390212 | -0.0007210923 | 14.3003 | 0.0007208324
1612 | -0.03806161 | -0.4254473 | -0.0006987972 | 14.29999 | 0.0006985532
1672 | -0.03919278 | -0.4417659 | -0.0007256004 | 14.30037 | 0.0007253373
1732 | -0.03929198 | -0.4431971 | -0.0007279512 | 14.3004 | 0.0007276863
1792 | -0.03902418 | -0.4393337 | -0.0007216056 | 14.30031 | 0.0007213453
1852 | -0.03890766 | -0.4376527 | -0.0007188446 | 14.30027 | 0.0007185864
1912 | -0.03903582 | -0.4395016 | -0.0007218814 | 14.30032 | 0.000721621
1972 | -0.03831735 | -0.4291367 | -0.0007048571 | 14.30007 | 0.0007046088
2032 | -0.03945983 | -0.4456185 | -0.0007319284 | 14.30046 | 0.0007316606
2092 | -0.03865196 | -0.4339639 | -0.0007127858 | 14.30019 | 0.0007125318
2152 | -0.03930678 | -0.4434105 | -0.0007283018 | 14.30041 | 0.0007280367
2212 | -0.03902821 | -0.4393918 | -0.000721701 | 14.30031 | 0.0007214407
2272 | -0.03915102 | -0.4411635 | -0.000724611 | 14.30035 | 0.0007243486
2332 | -0.03857251 | -0.4328177 | -0.0007109031 | 14.30016 | 0.0007106506
2392 | -0.03784704 | -0.4223518 | -0.0006937129 | 14.29991 | 0.0006934724
2452 | -0.0387303 | -0.4350941 | -0.000714642 | 14.30021 | 0.0007143868
2512 | -0.03875415 | -0.4354381 | -0.0007152071 | 14.30022 | 0.0007149515
2572 | -0.03734667 | -0.4151333 | -0.0006818565 | 14.29974 | 0.0006816241
2632 | -0.03804166 | -0.4251596 | -0.0006983246 | 14.29998 | 0.0006980808
2692 | -0.03748643 | -0.4171496 | -0.0006851683 | 14.29979 | 0.0006849337
2752 | -0.03633038 | -0.400472 | -0.0006577753 | 14.2994 | 0.000657559
2812 | -0.03665895 | -0.4052121 | -0.0006655609 | 14.29951 | 0.0006653395
2872 | -0.03675664 | -0.4066214 | -0.0006678757 | 14.29954 | 0.0006676528
2932 | -0.03603193 | -0.3961665 | -0.0006507035 | 14.2993 | 0.0006504919
2992 | -0.03551759 | -0.3887465 | -0.0006385161 | 14.29912 | 0.0006383123
3052 | -0.03593765 | -0.3948064 | -0.0006484696 | 14.29927 | 0.0006482594
3112 | -0.03584161 | -0.3934209 | -0.0006461939 | 14.29923 | 0.0006459852
3172 | -0.03467157 | -0.3765416 | -0.0006184695 | 14.29884 | 0.0006182784
3232 | -0.03440655 | -0.3727183 | -0.0006121898 | 14.29875 | 0.0006120025
3292 | -0.03312741 | -0.354265 | -0.0005818803 | 14.29832 | 0.0005817111
3352 | -0.03380492 | -0.364039 | -0.000597934 | 14.29854 | 0.0005977553
3412 | -0.0323858 | -0.3435663 | -0.0005643076 | 14.29806 | 0.0005641484
3472 | -0.03183196 | -0.3355764 | -0.0005511842 | 14.29788 | 0.0005510324
3532 | -0.03200858 | -0.3381244 | -0.0005553693 | 14.29794 | 0.0005552151
3592 | -0.03159328 | -0.3321331 | -0.0005455287 | 14.2978 | 0.0005453799
3652 | -0.03037305 | -0.3145297 | -0.0005166151 | 14.29738 | 0.0005164817
3712 | -0.02999836 | -0.3091244 | -0.0005077368 | 14.29726 | 0.000507608
3772 | -0.03066962 | -0.3188082 | -0.0005236424 | 14.29748 | 0.0005235054
3832 | -0.02954009 | -0.3025132 | -0.0004968779 | 14.2971 | 0.0004967545
3892 | -0.02847123 | -0.2870935 | -0.0004715511 | 14.29674 | 0.00047144
3952 | -0.02962613 | -0.3037544 | -0.0004989167 | 14.29713 | 0.0004987922
4012 | -0.02760232 | -0.2745583 | -0.0004509621 | 14.29644 | 0.0004508604
4072 | -0.02770233 | -0.2760011 | -0.0004533318 | 14.29648 | 0.000453229
4132 | -0.02854662 | -0.288181 | -0.0004733374 | 14.29676 | 0.0004732254
4192 | -0.02692483 | -0.2647846 | -0.0004349087 | 14.29621 | 0.0004348141
4252 | -0.02561823 | -0.2459353 | -0.0004039487 | 14.29577 | 0.0004038671
4312 | -0.02604485 | -0.2520898 | -0.0004140576 | 14.29592 | 0.0004139719
4372 | -0.02609543 | -0.2528195 | -0.000415256 | 14.29593 | 0.0004151698
4432 | -0.02518286 | -0.2396545 | -0.0003936325 | 14.29563 | 0.000393555
4492 | -0.02537066 | -0.2423637 | -0.0003980824 | 14.29569 | 0.0003980032
4552 | -0.02485606 | -0.2349399 | -0.0003858888 | 14.29551 | 0.0003858144
4612 | -0.02368929 | -0.2181077 | -0.0003582419 | 14.29512 | 0.0003581778
4672 | -0.02342619 | -0.2143122 | -0.0003520078 | 14.29503 | 0.0003519459
4732 | -0.02334113 | -0.2130851 | -0.0003499923 | 14.295 | 0.0003499311
4792 | -0.02243578 | -0.2000243 | -0.0003285399 | 14.29469 | 0.0003284859
4852 | -0.02181263 | -0.1910345 | -0.0003137741 | 14.29448 | 0.0003137249
4912 | -0.02251807 | -0.2012114 | -0.0003304897 | 14.29472 | 0.0003304351
4972 | -0.02231021 | -0.1982127 | -0.0003255643 | 14.29465 | 0.0003255113
5032 | -0.02085409 | -0.1772063 | -0.0002910613 | 14.29416 | 0.000291019
5092 | -0.02036347 | -0.1701284 | -0.0002794358 | 14.29399 | 0.0002793968
5152 | -0.02051597 | -0.1723284 | -0.0002830494 | 14.29404 | 0.0002830093
5212 | -0.02076505 | -0.1759217 | -0.0002889514 | 14.29413 | 0.0002889097
5272 | -0.01922437 | -0.1536954 | -0.0002524447 | 14.29361 | 0.0002524128
5332 | -0.01831834 | -0.1406248 | -0.0002309762 | 14.2933 | 0.0002309495
5392 | -0.01752249 | -0.1291436 | -0.0002121183 | 14.29303 | 0.0002120959
5452 | -0.01794955 | -0.1353045 | -0.0002222377 | 14.29318 | 0.000222213
5512 | -0.01774607 | -0.1323691 | -0.0002174162 | 14.29311 | 0.0002173925
5572 | -0.01611827 | -0.1088858 | -0.000178845 | 14.29256 | 0.000178829
5632 | -0.01796758 | -0.1355646 | -0.0002226649 | 14.29318 | 0.0002226401
5692 | -0.01785561 | -0.1339492 | -0.0002200115 | 14.29314 | 0.0002199873
5752 | -0.01748452 | -0.1285958 | -0.0002112186 | 14.29302 | 0.0002111963
5812 | -0.01675649 | -0.1180931 | -0.0001939679 | 14.29277 | 0.000193949
5872 | -0.01557616 | -0.1010652 | -0.0001659996 | 14.29237 | 0.0001659858
5932 | -0.0151485 | -0.09489561 | -0.000155866 | 14.29223 | 0.0001558539
5992 | -0.01500289 | -0.09279509 | -0.0001524159 | 14.29218 | 0.0001524043
6052 | -0.01466743 | -0.0879556 | -0.0001444671 | 14.29206 | 0.0001444566
6112 | -0.01505382 | -0.09352983 | -0.0001536227 | 14.2922 | 0.0001536109
6172 | -0.01349749 | -0.07107761 | -0.000116745 | 14.29167 | 0.0001167382
6232 | -0.01234738 | -0.05448578 | -8.949289e-05 | 14.29128 | 8.948889e-05
6292 | -0.0141677 | -0.08074637 | -0.0001326259 | 14.2919 | 0.0001326171
6352 | -0.01345988 | -0.07053504 | -0.0001158538 | 14.29166 | 0.0001158471
6412 | -0.01296153 | -0.06334571 | -0.0001040453 | 14.29149 | 0.0001040399
6472 | -0.01158587 | -0.04350009 | -7.14489e-05 | 14.29102 | 7.144634e-05
6532 | -0.01162574 | -0.04407516 | -7.239346e-05 | 14.29103 | 7.239084e-05
6592 | -0.01101787 | -0.0353059 | -5.798993e-05 | 14.29083 | 5.798825e-05
6652 | -0.01245709 | -0.0560685 | -9.209251e-05 | 14.29132 | 9.208827e-05
6712 | -0.01050713 | -0.02793786 | -4.588794e-05 | 14.29066 | 4.588689e-05
6772 | -0.01061092 | -0.02943515 | -4.834724e-05 | 14.29069 | 4.834607e-05
6832 | -0.01012458 | -0.02241899 | -3.682319e-05 | 14.29053 | 3.682251e-05
6892 | -0.009923326 | -0.01951566 | -3.205447e-05 | 14.29046 | 3.205396e-05
6952 | -0.009926427 | -0.01956039 | -3.212793e-05 | 14.29046 | 3.212742e-05
7012 | -0.009163866 | -0.008559448 | -1.405889e-05 | 14.2902 | 1.405879e-05
7072 | -0.009459029 | -0.01281757 | -2.105285e-05 | 14.2903 | 2.105263e-05
7132 | -0.008108044 | 0.00667217 | 1.095904e-05 | 14.28984 | -1.09591e-05
7192 | -0.009282294 | -0.01026793 | -1.686508e-05 | 14.29024 | 1.686494e-05
7252 | -0.008990575 | -0.006059498 | -9.952726e-06 | 14.29014 | 9.952676e-06
7312 | -0.007771421 | 0.0115284 | 1.89354e-05 | 14.28973 | -1.893558e-05
7372 | -0.007466565 | 0.01592635 | 2.615903e-05 | 14.28963 | -2.615937e-05
7432 | -0.006267571 | 0.0332234 | 5.456944e-05 | 14.28922 | -5.457092e-05
7492 | -0.007499925 | 0.01544508 | 2.536854e-05 | 14.28964 | -2.536886e-05
7552 | -0.008008724 | 0.008104993 | 1.331245e-05 | 14.28981 | -1.331254e-05
7612 | -0.005740858 | 0.04082194 | 6.705003e-05 | 14.28904 | -6.705228e-05
7672 | -0.005665275 | 0.04191231 | 6.884098e-05 | 14.28902 | -6.884335e-05
7732 | -0.006587132 | 0.02861332 | 4.699737e-05 | 14.28933 | -4.699848e-05
7792 | -0.005246715 | 0.04795059 | 7.875885e-05 | 14.28887 | -7.876195e-05
7852 | -0.00515704 | 0.04924427 | 8.088371e-05 | 14.28884 | -8.088698e-05
7912 | -0.003856401 | 0.0680077 | 0.0001117027 | 14.2884 | -0.0001117089
7972 | -0.005486064 | 0.04449767 | 7.308743e-05 | 14.28896 | -7.30901e-05
8032 | -0.004584316 | 0.05750656 | 9.445453e-05 | 14.28865 | -9.445899e-05
8092 | -0.004990283 | 0.05164996 | 8.483507e-05 | 14.28879 | -8.483866e-05
8152 | -0.005278418 | 0.04749323 | 7.800763e-05 | 14.28889 | -7.801067e-05
8212 | -0.002961669 | 0.08091538 | 0.0001329035 | 14.2881 | -0.0001329123
8272 | -0.003005605 | 0.08028154 | 0.0001318624 | 14.28812 | -0.0001318711
8332 | -0.003882359 | 0.06763322 | 0.0001110876 | 14.28841 | -0.0001110937
8392 | -0.003604423 | 0.07164281 | 0.0001176733 | 14.28832 | -0.0001176802
8452 | -0.004117989 | 0.06423395 | 0.0001055043 | 14.28849 | -0.0001055098
8512 | -0.003252023 | 0.07672665 | 0.0001260235 | 14.2882 | -0.0001260315
8572 | -0.0028088 | 0.08312072 | 0.0001365258 | 14.28805 | -0.0001365351
8632 | -0.003889048 | 0.06753672 | 0.0001109291 | 14.28841 | -0.0001109352
8692 | -0.002456448 | 0.08820386 | 0.0001448748 | 14.28793 | -0.0001448853
8752 | -0.001882716 | 0.09648068 | 0.0001584695 | 14.28774 | -0.0001584821
8812 | -0.002084682 | 0.09356706 | 0.0001536839 | 14.2878 | -0.0001536957
8872 | -0.001741379 | 0.09851967 | 0.0001618186 | 14.28769 | -0.0001618316
8932 | -0.00242566 | 0.08864801 | 0.0001456044 | 14.28792 | -0.000145615
8992 | -0.002033441 | 0.09430629 | 0.0001548981 | 14.28779 | -0.0001549101
9052 | -0.001478659 | 0.1023098 | 0.0001680438 | 14.2876 | -0.0001680579
9112 | -0.001413204 | 0.103254 | 0.0001695947 | 14.28758 | -0.0001696091
9172 | -0.002568057 | 0.08659374 | 0.0001422302 | 14.28797 | -0.0001422403
9232 | -0.001249883 | 0.1056101 | 0.0001734646 | 14.28752 | -0.0001734797
9292 | -0.00159432 | 0.1006412 | 0.0001653032 | 14.28764 | -0.0001653168
9352 | -0.002582474 | 0.08638576 | 0.0001418886 | 14.28797 | -0.0001418987
9412 | -0.001340423 | 0.104304 | 0.0001713193 | 14.28755 | -0.000171334
9472 | -0.0002370392 | 0.1202217 | 0.0001974642 | 14.28718 | -0.0001974837
9532 | -0.00100212 | 0.1091845 | 0.0001793355 | 14.28744 | -0.0001793515
9592 | -0.001675874 | 0.09946466 | 0.0001633707 | 14.28767 | -0.0001633841
9652 | -0.001725849 | 0.09874371 | 0.0001621865 | 14.28768 | -0.0001621997
9712 | -0.001619006 | 0.1002851 | 0.0001647182 | 14.28765 | -0.0001647318
9772 | -0.0005100731 | 0.1162829 | 0.0001909946 | 14.28727 | -0.0001910128
9832 | -0.0007551017 | 0.112748 | 0.0001851886 | 14.28735 | -0.0001852058
9892 | 0.0009314364 | 0.1370785 | 0.0002251515 | 14.28678 | -0.0002251768
9952 | -0.0003751185 | 0.1182298 | 0.0001941924 | 14.28722 | -0.0001942112
10012 | -6.884616e-05 | 0.1226481 | 0.0002014496 | 14.28712 | -0.0002014699
10072 | 0.0001207717 | 0.1253836 | 0.0002059426 | 14.28706 | -0.0002059638
10132 | -0.0004880587 | 0.1166005 | 0.0001915162 | 14.28726 | -0.0001915346
10192 | -0.0006491287 | 0.1142768 | 0.0001876997 | 14.28732 | -0.0001877173
10252 | 0.0007857583 | 0.1349769 | 0.0002216996 | 14.28683 | -0.0002217242
10312 | 0.002568241 | 0.1606916 | 0.0002639359 | 14.28623 | -0.0002639708
10372 | 0.0004552888 | 0.1302095 | 0.0002138691 | 14.28694 | -0.0002138919
10432 | 0.0004522846 | 0.1301661 | 0.0002137979 | 14.28694 | -0.0002138207
10492 | 0.001124865 | 0.139869 | 0.0002297348 | 14.28672 | -0.0002297612
10552 | 9.955833e-05 | 0.1250776 | 0.00020544 | 14.28706 | -0.0002054611
10612 | 0.0005649782 | 0.1317919 | 0.0002164682 | 14.28691 | -0.0002164916
10672 | 0.0006145396 | 0.1325069 | 0.0002176426 | 14.28689 | -0.0002176662
10732 | 0.001013267 | 0.1382591 | 0.0002270905 | 14.28675 | -0.0002271163
10792 | 0.001609645 | 0.1468626 | 0.0002412218 | 14.28655 | -0.0002412509
10852 | 0.001460062 | 0.1447046 | 0.0002376774 | 14.2866 | -0.0002377056
10912 | 0.002197829 | 0.1553479 | 0.0002551589 | 14.28635 | -0.0002551915
10972 | 0.002306906 | 0.1569215 | 0.0002577435 | 14.28632 | -0.0002577768
11032 | 0.001653132 | 0.1474899 | 0.0002422522 | 14.28654 | -0.0002422816
11092 | 0.001090834 | 0.1393781 | 0.0002289285 | 14.28673 | -0.0002289547
11152 | 0.003144445 | 0.1690041 | 0.0002775892 | 14.28603 | -0.0002776277
11212 | 0.002053199 | 0.1532614 | 0.0002517319 | 14.2864 | -0.0002517636
11272 | 0.002795758 | 0.1639738 | 0.000269327 | 14.28615 | -0.0002693633
11332 | 0.003641513 | 0.1761749 | 0.0002893673 | 14.28586 | -0.0002894092
11392 | 0.001200187 | 0.1409556 | 0.0002315196 | 14.28669 | -0.0002315464
11452 | 0.001585927 | 0.1465204 | 0.0002406598 | 14.28656 | -0.0002406887
11512 | 0.001971507 | 0.1520829 | 0.0002497962 | 14.28643 | -0.0002498274
11572 | 0.003761097 | 0.1779001 | 0.0002922009 | 14.28582 | -0.0002922436
11632 | 0.002182552 | 0.1551275 | 0.0002547969 | 14.28636 | -0.0002548294
11692 | 0.004766472 | 0.192404 | 0.0003160235 | 14.28548 | -0.0003160734
11752 | 0.002749191 | 0.163302 | 0.0002682236 | 14.28617 | -0.0002682596
11812 | 0.003118267 | 0.1686264 | 0.0002769689 | 14.28604 | -0.0002770073
11872 | 0.002787488 | 0.1638545 | 0.000269131 | 14.28615 | -0.0002691673
11932 | 0.00387273 | 0.1795106 | 0.0002948461 | 14.28579 | -0.0002948896
11992 | 0.00295929 | 0.166333 | 0.0002732019 | 14.2861 | -0.0002732393
12052 | 0.00317882 | 0.1695 | 0.0002784037 | 14.28602 | -0.0002784425
12112 | 0.002083633 | 0.1537005 | 0.000252453 | 14.28639 | -0.0002524849
12172 | 0.002681343 | 0.1623232 | 0.0002666159 | 14.28619 | -0.0002666515
12232 | 0.004069812 | 0.1823537 | 0.000299516 | 14.28572 | -0.0002995608
12292 | 0.004746312 | 0.1921131 | 0.0003155458 | 14.28549 | -0.0003155956
12352 | 0.004648439 | 0.1907012 | 0.0003132267 | 14.28552 | -0.0003132757
12412 | 0.003747746 | 0.1777075 | 0.0002918845 | 14.28583 | -0.0002919272
12472 | 0.005415917 | 0.201773 | 0.0003314122 | 14.28526 | -0.0003314672
12532 | 0.004417431 | 0.1873686 | 0.0003077529 | 14.2856 | -0.0003078003
12592 | 0.004815336 | 0.1931089 | 0.0003171813 | 14.28547 | -0.0003172316
12652 | 0.005197481 | 0.1986218 | 0.0003262363 | 14.28534 | -0.0003262896
12712 | 0.006405719 | 0.2160522 | 0.0003548658 | 14.28493 | -0.0003549288
12772 | 0.00448813 | 0.1883885 | 0.0003094281 | 14.28558 | -0.000309476
12832 | 0.005121918 | 0.1975317 | 0.0003244459 | 14.28536 | -0.0003244985
12892 | 0.005094008 | 0.1971291 | 0.0003237845 | 14.28537 | -0.000323837
12952 | 0.005804335 | 0.2073765 | 0.0003406159 | 14.28513 | -0.0003406739
13012 | 0.005556477 | 0.2038008 | 0.0003347428 | 14.28522 | -0.0003347989
13072 | 0.005741644 | 0.2064721 | 0.0003391304 | 14.28515 | -0.0003391879
13132 | 0.005283198 | 0.1998584 | 0.0003282674 | 14.28531 | -0.0003283213
13192 | 0.006669309 | 0.2198549 | 0.0003611116 | 14.28484 | -0.0003611768
13252 | 0.006019219 | 0.2104765 | 0.0003457076 | 14.28506 | -0.0003457674
13312 | 0.006467073 | 0.2169373 | 0.0003563196 | 14.28491 | -0.0003563831
13372 | 0.005078808 | 0.1969098 | 0.0003234244 | 14.28538 | -0.0003234767
13432 | 0.007284718 | 0.228733 | 0.0003756939 | 14.28463 | -0.0003757645
13492 | 0.006561332 | 0.2182972 | 0.0003585531 | 14.28488 | -0.0003586174
13552 | 0.005922947 | 0.2090876 | 0.0003434264 | 14.28509 | -0.0003434854
13612 | 0.007064173 | 0.2255513 | 0.000370468 | 14.28471 | -0.0003705367
13672 | 0.006528138 | 0.2178183 | 0.0003577665 | 14.28489 | -0.0003578306
13732 | 0.006709568 | 0.2204357 | 0.0003620656 | 14.28483 | -0.0003621311
13792 | 0.007634074 | 0.2337729 | 0.0003839719 | 14.28451 | -0.0003840457
13852 | 0.006847946 | 0.222432 | 0.0003653445 | 14.28478 | -0.0003654112
13912 | 0.006469857 | 0.2169775 | 0.0003563856 | 14.28491 | -0.0003564491
13972 | 0.006290443 | 0.2143892 | 0.0003521343 | 14.28497 | -0.0003521963
14032 | 0.00630015 | 0.2145293 | 0.0003523643 | 14.28496 | -0.0003524264
14092 | 0.007713667 | 0.2349211 | 0.0003858579 | 14.28449 | -0.0003859324
14152 | 0.008095835 | 0.2404344 | 0.0003949135 | 14.28436 | -0.0003949915
14212 | 0.007163401 | 0.2269828 | 0.0003728193 | 14.28467 | -0.0003728888
14272 | 0.006888602 | 0.2230185 | 0.0003663078 | 14.28477 | -0.0003663749
14332 | 0.007753615 | 0.2354974 | 0.0003868045 | 14.28447 | -0.0003868793
14392 | 0.006876733 | 0.2228472 | 0.0003660266 | 14.28477 | -0.0003660936
14452 | 0.007333437 | 0.2294358 | 0.0003768483 | 14.28461 | -0.0003769193
14512 | 0.008129328 | 0.2409176 | 0.0003957071 | 14.28435 | -0.0003957854
14572 | 0.008434445 | 0.2453193 | 0.0004029369 | 14.28424 | -0.0004030181
14632 | 0.006618204 | 0.2191176 | 0.0003599007 | 14.28486 | -0.0003599655
14692 | 0.007703993 | 0.2347815 | 0.0003856287 | 14.28449 | -0.0003857031
14752 | 0.008011423 | 0.2392166 | 0.0003929133 | 14.28439 | -0.0003929905
14812 | 0.008705272 | 0.2492263 | 0.0004093542 | 14.28415 | -0.000409438
14872 | 0.008731062 | 0.2495984 | 0.0004099653 | 14.28414 | -0.0004100494
14932 | 0.008714315 | 0.2493568 | 0.0004095685 | 14.28415 | -0.0004096524
14992 | 0.008583731 | 0.2474729 | 0.0004064743 | 14.28419 | -0.0004065569
15052 | 0.008630769 | 0.2481515 | 0.0004075889 | 14.28418 | -0.0004076719
15112 | 0.009806736 | 0.2651164 | 0.0004354537 | 14.28378 | -0.0004355485
15172 | 0.008602547 | 0.2477444 | 0.0004069201 | 14.28419 | -0.0004070029
15232 | 0.008864435 | 0.2515224 | 0.0004131256 | 14.2841 | -0.000413211
15292 | 0.008220531 | 0.2422333 | 0.0003978682 | 14.28431 | -0.0003979473
15352 | 0.009391645 | 0.2591281 | 0.000425618 | 14.28392 | -0.0004257086
15412 | 0.008783281 | 0.2503517 | 0.0004112027 | 14.28412 | -0.0004112872
15472 | 0.01031014 | 0.2723786 | 0.0004473818 | 14.28361 | -0.000447482
15532 | 0.009479508 | 0.2603957 | 0.0004276999 | 14.28389 | -0.0004277914
15592 | 0.009766562 | 0.2645368 | 0.0004345017 | 14.28379 | -0.0004345961
15652 | 0.009684578 | 0.2633541 | 0.0004325591 | 14.28382 | -0.0004326527
15712 | 0.009125445 | 0.2552878 | 0.0004193103 | 14.28401 | -0.0004193982
15772 | 0.0101058 | 0.2694308 | 0.0004425401 | 14.28368 | -0.0004426381
15832 | 0.01036618 | 0.273187 | 0.0004487097 | 14.28359 | -0.0004488104
15892 | 0.01046028 | 0.2745447 | 0.0004509396 | 14.28356 | -0.0004510413
15952 | 0.01020279 | 0.27083 | 0.0004448383 | 14.28364 | -0.0004449373
16012 | 0.01000404 | 0.2679627 | 0.0004401287 | 14.28371 | -0.0004402256
16072 | 0.01125663 | 0.286033 | 0.0004698093 | 14.28329 | -0.0004699197
16132 | 0.01182731 | 0.2942659 | 0.0004833317 | 14.28309 | -0.0004834485
16192 | 0.01137607 | 0.2877561 | 0.0004726393 | 14.28325 | -0.0004727511
16252 | 0.01164681 | 0.2916619 | 0.0004790547 | 14.28315 | -0.0004791695
16312 | 0.01089146 | 0.280765 | 0.0004611565 | 14.28341 | -0.0004612628
16372 | 0.01045283 | 0.2744371 | 0.0004507629 | 14.28356 | -0.0004508646
16432 | 0.01126782 | 0.2861945 | 0.0004700744 | 14.28328 | -0.0004701849
16492 | 0.01083475 | 0.2799468 | 0.0004598125 | 14.28343 | -0.0004599183
16552 | 0.01167829 | 0.292116 | 0.0004798006 | 14.28314 | -0.0004799157
16612 | 0.01167472 | 0.2920645 | 0.000479716 | 14.28314 | -0.0004798311
16672 | 0.01096547 | 0.2818326 | 0.00046291 | 14.28339 | -0.0004630172
16732 | 0.01226942 | 0.3006439 | 0.0004938076 | 14.28294 | -0.0004939295
16792 | 0.01101679 | 0.282573 | 0.0004641262 | 14.28337 | -0.000464234
16852 | 0.01301432 | 0.31139 | 0.0005114581 | 14.28269 | -0.0005115889
16912 | 0.01171912 | 0.292705 | 0.000480768 | 14.28313 | -0.0004808836
16972 | 0.01226796 | 0.3006227 | 0.0004937728 | 14.28294 | -0.0004938948
17032 | 0.01247579 | 0.303621 | 0.0004986975 | 14.28287 | -0.0004988219
17092 | 0.01119195 | 0.2850999 | 0.0004682765 | 14.28331 | -0.0004683862
17152 | 0.01242329 | 0.3028636 | 0.0004974534 | 14.28289 | -0.0004975772
17212 | 0.01219643 | 0.2995908 | 0.0004920779 | 14.28297 | -0.000492199
17272 | 0.01321954 | 0.3143506 | 0.0005163208 | 14.28262 | -0.0005164542
17332 | 0.01249733 | 0.3039317 | 0.0004992077 | 14.28287 | -0.0004993324
17392 | 0.01346363 | 0.3178718 | 0.0005221045 | 14.28254 | -0.0005222408
17452 | 0.01367665 | 0.3209449 | 0.0005271521 | 14.28247 | -0.0005272911
17512 | 0.01224282 | 0.30026 | 0.0004931771 | 14.28295 | -0.0004932987
17572 | 0.01202492 | 0.2971166 | 0.000488014 | 14.28303 | -0.0004881332
17632 | 0.01250821 | 0.3040887 | 0.0004994657 | 14.28286 | -0.0004995905
17692 | 0.01386862 | 0.3237144 | 0.000531701 | 14.2824 | -0.0005318424
17752 | 0.01321307 | 0.3142571 | 0.0005161674 | 14.28262 | -0.0005163006
17812 | 0.01492092 | 0.3388951 | 0.0005566352 | 14.28205 | -0.0005567902
17872 | 0.01363495 | 0.3203433 | 0.0005261639 | 14.28248 | -0.0005263024
17932 | 0.0140267 | 0.3259949 | 0.0005354466 | 14.28235 | -0.00053559
17992 | 0.01329987 | 0.3155094 | 0.0005182242 | 14.28259 | -0.0005183585
18052 | 0.01372665 | 0.3216662 | 0.0005283368 | 14.28245 | -0.0005284764
18112 | 0.01422161 | 0.3288067 | 0.000540065 | 14.28228 | -0.0005402109
18172 | 0.01304634 | 0.3118519 | 0.0005122167 | 14.28268 | -0.000512348
18232 | 0.01426811 | 0.3294775 | 0.0005411668 | 14.28227 | -0.0005413133
18292 | 0.01579966 | 0.3515721 | 0.0005774572 | 14.28175 | -0.000577624
18352 | 0.0149704 | 0.3396091 | 0.0005578079 | 14.28203 | -0.0005579635
18412 | 0.01551499 | 0.3474654 | 0.0005707119 | 14.28184 | -0.0005708748
18472 | 0.01475613 | 0.3365178 | 0.0005527305 | 14.2821 | -0.0005528833
18532 | 0.01596915 | 0.3540172 | 0.0005814733 | 14.28169 | -0.0005816424
18592 | 0.01594444 | 0.3536607 | 0.0005808878 | 14.2817 | -0.0005810565
18652 | 0.01504522 | 0.3406884 | 0.0005595808 | 14.282 | -0.0005597374
18712 | 0.01410724 | 0.3271568 | 0.0005373551 | 14.28232 | -0.0005374995
18772 | 0.01514518 | 0.3421304 | 0.0005619492 | 14.28197 | -0.0005621071
18832 | 0.01629744 | 0.3587532 | 0.0005892522 | 14.28158 | -0.0005894259
18892 | 0.01570661 | 0.3502297 | 0.0005752523 | 14.28178 | -0.0005754178
18952 | 0.01446816 | 0.3323635 | 0.000545907 | 14.2822 | -0.000546056
19012 | 0.01498122 | 0.3397651 | 0.0005580641 | 14.28203 | -0.0005582199
19072 | 0.01584735 | 0.3522602 | 0.0005785873 | 14.28173 | -0.0005787548
19132 | 0.01604479 | 0.3551085 | 0.0005832656 | 14.28167 | -0.0005834358
19192 | 0.01721731 | 0.3720236 | 0.0006110488 | 14.28127 | -0.0006112355
19252 | 0.01746775 | 0.3756365 | 0.000616983 | 14.28118 | -0.0006171734
19312 | 0.0166454 | 0.3637731 | 0.0005974973 | 14.28146 | -0.0005976759
19372 | 0.01619004 | 0.357204 | 0.0005867075 | 14.28162 | -0.0005868797
19432 | 0.01603455 | 0.3549607 | 0.000583023 | 14.28167 | -0.000583193
19492 | 0.01741111 | 0.3748194 | 0.0006156408 | 14.2812 | -0.0006158304
19552 | 0.01603204 | 0.3549245 | 0.0005829635 | 14.28167 | -0.0005831335
19612 | 0.01601645 | 0.3546996 | 0.0005825941 | 14.28167 | -0.0005827638
19672 | 0.01645629 | 0.361045 | 0.0005930163 | 14.28153 | -0.0005931922
19732 | 0.01648658 | 0.361482 | 0.0005937341 | 14.28152 | -0.0005939104
19792 | 0.01723095 | 0.3722203 | 0.0006113719 | 14.28126 | -0.0006115589
19852 | 0.01777319 | 0.3800429 | 0.0006242205 | 14.28108 | -0.0006244154
19912 | 0.01510495 | 0.34155 | 0.0005609959 | 14.28198 | -0.0005611534
19972 | 0.01789379 | 0.3817827 | 0.0006270781 | 14.28104 | -0.0006272748
20032 | 0.01731454 | 0.3734263 | 0.0006133527 | 14.28124 | -0.0006135408
20092 | 0.01654006 | 0.3622534 | 0.0005950012 | 14.2815 | -0.0005951783
20152 | 0.01727047 | 0.3727905 | 0.0006123084 | 14.28125 | -0.0006124959
20212 | 0.01659312 | 0.3630189 | 0.0005962585 | 14.28148 | -0.0005964363
20272 | 0.01658785 | 0.3629429 | 0.0005961337 | 14.28148 | -0.0005963114
20332 | 0.01768321 | 0.3787449 | 0.0006220885 | 14.28111 | -0.000622282
20392 | 0.01859255 | 0.3918632 | 0.0006436353 | 14.2808 | -0.0006438425
20452 | 0.01752016 | 0.3763926 | 0.0006182249 | 14.28117 | -0.000618416
20512 | 0.01829661 | 0.387594 | 0.0006366231 | 14.2809 | -0.0006368258
20572 | 0.01689289 | 0.3673434 | 0.0006033615 | 14.28138 | -0.0006035436
20632 | 0.01754282 | 0.3767196 | 0.0006187619 | 14.28116 | -0.0006189535
20692 | 0.01863514 | 0.3924777 | 0.0006446446 | 14.28079 | -0.0006448525
20752 | 0.017383 | 0.3744139 | 0.0006149749 | 14.28121 | -0.0006151641
20812 | 0.0173263 | 0.373596 | 0.0006136314 | 14.28123 | -0.0006138197
20872 | 0.01830193 | 0.3876707 | 0.0006367491 | 14.2809 | -0.0006369519
20932 | 0.0188599 | 0.3957201 | 0.0006499703 | 14.28071 | -0.0006501816
20992 | 0.01808805 | 0.3845853 | 0.0006316813 | 14.28097 | -0.0006318809
21052 | 0.01817926 | 0.385901 | 0.0006338424 | 14.28094 | -0.0006340434
21112 | 0.01778887 | 0.3802691 | 0.000624592 | 14.28107 | -0.0006247871
21172 | 0.01850445 | 0.3905924 | 0.000641548 | 14.28083 | -0.0006417538
21232 | 0.01945694 | 0.4043332 | 0.0006641172 | 14.28051 | -0.0006643378
21292 | 0.01867368 | 0.3930336 | 0.0006455577 | 14.28077 | -0.0006457662
21352 | 0.01981546 | 0.4095054 | 0.0006726126 | 14.28039 | -0.0006728389
21412 | 0.01827471 | 0.3872779 | 0.000636104 | 14.28091 | -0.0006363064
21472 | 0.01960875 | 0.4065232 | 0.0006677144 | 14.28046 | -0.0006679374
21532 | 0.02016858 | 0.4145996 | 0.0006809798 | 14.28027 | -0.0006812118
21592 | 0.01913622 | 0.3997065 | 0.0006565179 | 14.28062 | -0.0006567335
21652 | 0.01993463 | 0.4112245 | 0.0006754362 | 14.28035 | -0.0006756644
21712 | 0.01954688 | 0.4056308 | 0.0006662485 | 14.28048 | -0.0006664706
21772 | 0.01967892 | 0.4075356 | 0.0006693772 | 14.28043 | -0.0006696014
21832 | 0.01863005 | 0.3924042 | 0.0006445239 | 14.28079 | -0.0006447317
21892 | 0.02050812 | 0.4194979 | 0.0006890254 | 14.28015 | -0.0006892628
21952 | 0.01896988 | 0.3973067 | 0.0006525763 | 14.28067 | -0.0006527893
22012 | 0.02019227 | 0.4149413 | 0.0006815411 | 14.28026 | -0.0006817735
22072 | 0.02054029 | 0.419962 | 0.0006897876 | 14.28014 | -0.0006900256
22132 | 0.0216508 | 0.4359825 | 0.0007161013 | 14.27977 | -0.0007163578
22192 | 0.01886765 | 0.395832 | 0.0006501541 | 14.28071 | -0.0006503655
22252 | 0.02069638 | 0.4222138 | 0.0006934862 | 14.28009 | -0.0006937267
22312 | 0.02017879 | 0.4147469 | 0.0006812218 | 14.28027 | -0.0006814539
22372 | 0.02019063 | 0.4149177 | 0.0006815024 | 14.28026 | -0.0006817347
22432 | 0.02059331 | 0.4207269 | 0.0006910439 | 14.28012 | -0.0006912828
22492 | 0.01927556 | 0.4017166 | 0.0006598195 | 14.28057 | -0.0006600373
22552 | 0.02079956 | 0.4237023 | 0.000695931 | 14.28006 | -0.0006961733
22612 | 0.02025691 | 0.4158739 | 0.0006830729 | 14.28024 | -0.0006833063
22672 | 0.01998798 | 0.4119942 | 0.0006767005 | 14.28033 | -0.0006769296
22732 | 0.02033693 | 0.4170282 | 0.0006849688 | 14.28021 | -0.0006852035
22792 | 0.02112115 | 0.4283416 | 0.0007035511 | 14.27995 | -0.0007037987
22852 | 0.02259931 | 0.449666 | 0.0007385764 | 14.27945 | -0.0007388493
22912 | 0.02206225 | 0.4419182 | 0.0007258506 | 14.27963 | -0.0007261142
22972 | 0.02083401 | 0.4241993 | 0.0006967473 | 14.28004 | -0.0006969901
23032 | 0.02228197 | 0.445088 | 0.000731057 | 14.27955 | -0.0007313243
23092 | 0.0209666 | 0.4261121 | 0.0006998891 | 14.28 | -0.0007001342
23152 | 0.02223271 | 0.4443774 | 0.0007298899 | 14.27957 | -0.0007301564
23212 | 0.02094589 | 0.4258133 | 0.0006993983 | 14.28001 | -0.000699643
23272 | 0.02148012 | 0.4335203 | 0.000712057 | 14.27982 | -0.0007123106
23332 | 0.02234951 | 0.4460623 | 0.0007326573 | 14.27953 | -0.0007329258
23392 | 0.02115126 | 0.428776 | 0.0007042645 | 14.27994 | -0.0007045127
23452 | 0.02268579 | 0.4509136 | 0.0007406256 | 14.27942 | -0.0007409
23512 | 0.02076592 | 0.423217 | 0.0006951339 | 14.28007 | -0.0006953756
23572 | 0.0214837 | 0.4335719 | 0.0007121419 | 14.27982 | -0.0007123956
23632 | 0.02261015 | 0.4498224 | 0.0007388333 | 14.27944 | -0.0007391064
23692 | 0.02168808 | 0.4365203 | 0.0007169846 | 14.27975 | -0.0007172418
23752 | 0.02247851 | 0.4479234 | 0.0007357141 | 14.27949 | -0.0007359849
23812 | 0.0227478 | 0.4518082 | 0.000742095 | 14.2794 | -0.0007423705
23872 | 0.02363287 | 0.4645765 | 0.0007630669 | 14.2791 | -0.0007633582
23932 | 0.02204847 | 0.4417195 | 0.0007255242 | 14.27963 | -0.0007257875
23992 | 0.02150234 | 0.4338408 | 0.0007125835 | 14.27982 | -0.0007128375
24052 | 0.02281469 | 0.4527732 | 0.0007436801 | 14.27937 | -0.0007439567
24112 | 0.02285715 | 0.4533857 | 0.000744686 | 14.27936 | -0.0007449634
24172 | 0.02260955 | 0.4498137 | 0.0007388191 | 14.27944 | -0.0007390921
24232 | 0.02321888 | 0.4586041 | 0.0007532572 | 14.27924 | -0.0007535411
24292 | 0.02137183 | 0.4319581 | 0.0007094911 | 14.27986 | -0.0007097429
24352 | 0.0230992 | 0.4568776 | 0.0007504215 | 14.27928 | -0.0007507032
24412 | 0.02257909 | 0.4493743 | 0.0007380973 | 14.27945 | -0.0007383699
24472 | 0.02391139 | 0.4685945 | 0.0007696665 | 14.279 | -0.0007699628
24532 | 0.02284105 | 0.4531534 | 0.0007443045 | 14.27936 | -0.0007445816
24592 | 0.0217986 | 0.4381147 | 0.0007196034 | 14.27972 | -0.0007198624
24652 | 0.02225334 | 0.444675 | 0.0007303787 | 14.27956 | -0.0007306456
24712 | 0.02300413 | 0.455506 | 0.0007481687 | 14.27931 | -0.0007484487
24772 | 0.02351898 | 0.4629335 | 0.0007603683 | 14.27913 | -0.0007606576
24832 | 0.02329856 | 0.4597536 | 0.0007551453 | 14.27921 | -0.0007554306
24892 | 0.02350223 | 0.4626918 | 0.0007599713 | 14.27914 | -0.0007602602
24952 | 0.02475876 | 0.4808189 | 0.0007897451 | 14.27871 | -0.0007900571
25012 | 0.02332636 | 0.4601547 | 0.0007558041 | 14.2792 | -0.0007560898
25072 | 0.02466089 | 0.4794071 | 0.0007874262 | 14.27875 | -0.0007877363
25132 | 0.02302075 | 0.4557459 | 0.0007485626 | 14.2793 | -0.0007488429
25192 | 0.02395123 | 0.4691693 | 0.0007706105 | 14.27899 | -0.0007709076
25252 | 0.0233072 | 0.4598783 | 0.00075535 | 14.27921 | -0.0007556355
25312 | 0.02472217 | 0.4802911 | 0.0007888782 | 14.27873 | -0.0007891895
25372 | 0.02458239 | 0.4782746 | 0.000785566 | 14.27877 | -0.0007858747
25432 | 0.02460089 | 0.4785415 | 0.0007860044 | 14.27877 | -0.0007863134
25492 | 0.0232926 | 0.4596677 | 0.0007550042 | 14.27921 | -0.0007552894
25552 | 0.02545567 | 0.4908728 | 0.0008062585 | 14.27848 | -0.0008065837
25612 | 0.02586546 | 0.4967846 | 0.0008159687 | 14.27834 | -0.0008163018
25672 | 0.02455352 | 0.4778581 | 0.000784882 | 14.27878 | -0.0007851902
25732 | 0.02443926 | 0.4762097 | 0.0007821744 | 14.27882 | -0.0007824805
25792 | 0.02626064 | 0.5024855 | 0.0008253324 | 14.27821 | -0.0008256732
25852 | 0.02557944 | 0.4926583 | 0.0008091913 | 14.27844 | -0.0008095188
25912 | 0.02576838 | 0.4953841 | 0.0008136683 | 14.27837 | -0.0008139995
25972 | 0.02462962 | 0.478956 | 0.0007866852 | 14.27876 | -0.0007869948
26032 | 0.0258882 | 0.4971125 | 0.0008165074 | 14.27833 | -0.0008168409
26092 | 0.02591588 | 0.4975119 | 0.0008171633 | 14.27832 | -0.0008174974
26152 | 0.02375781 | 0.4663788 | 0.0007660273 | 14.27905 | -0.0007663208
26212 | 0.02502326 | 0.4846347 | 0.0007960125 | 14.27862 | -0.0007963295
26272 | 0.02456455 | 0.4780172 | 0.0007851432 | 14.27878 | -0.0007854516
26332 | 0.02521487 | 0.4873989 | 0.0008005527 | 14.27856 | -0.0008008733
26392 | 0.02446333 | 0.4765569 | 0.0007827448 | 14.27881 | -0.0007830513
26452 | 0.02597497 | 0.4983644 | 0.0008185635 | 14.2783 | -0.0008188987
26512 | 0.02434636 | 0.4748696 | 0.0007799733 | 14.27885 | -0.0007802776
26572 | 0.02500504 | 0.4843718 | 0.0007955807 | 14.27863 | -0.0007958973
26632 | 0.02535098 | 0.4893625 | 0.0008037779 | 14.27851 | -0.0008041011
26692 | 0.02577616 | 0.4954963 | 0.0008138527 | 14.27837 | -0.0008141841
26752 | 0.02494399 | 0.4834911 | 0.0007941342 | 14.27865 | -0.0007944497
26812 | 0.02575363 | 0.4951712 | 0.0008133186 | 14.27838 | -0.0008136496
26872 | 0.02555115 | 0.4922502 | 0.000808521 | 14.27845 | -0.0008088481
26932 | 0.02367683 | 0.4652107 | 0.0007641086 | 14.27908 | -0.0007644007
26992 | 0.02572566 | 0.4947678 | 0.0008126561 | 14.27839 | -0.0008129865
27052 | 0.02715254 | 0.5153524 | 0.0008464663 | 14.2779 | -0.0008468247
27112 | 0.02533219 | 0.4890914 | 0.0008033327 | 14.27852 | -0.0008036555
27172 | 0.02626457 | 0.5025422 | 0.0008254256 | 14.2782 | -0.0008257665
27232 | 0.02527567 | 0.4882761 | 0.0008019935 | 14.27854 | -0.0008023153
27292 | 0.02583954 | 0.4964106 | 0.0008153544 | 14.27835 | -0.000815687
27352 | 0.0273461 | 0.5181448 | 0.0008510528 | 14.27784 | -0.0008514151
27412 | 0.0271449 | 0.5152421 | 0.0008462852 | 14.27791 | -0.0008466435
27472 | 0.02625086 | 0.5023444 | 0.0008251008 | 14.27821 | -0.0008254413
27532 | 0.02757219 | 0.5214063 | 0.0008564098 | 14.27776 | -0.0008567768
27592 | 0.02626399 | 0.5025339 | 0.000825412 | 14.2782 | -0.0008257528
27652 | 0.02696429 | 0.5126366 | 0.0008420056 | 14.27797 | -0.0008423603
27712 | 0.02645109 | 0.505233 | 0.0008298452 | 14.27814 | -0.0008301897
27772 | 0.02702457 | 0.5135063 | 0.0008434341 | 14.27795 | -0.00084379
27832 | 0.02695832 | 0.5125504 | 0.0008418641 | 14.27797 | -0.0008422187
27892 | 0.0277563 | 0.5240623 | 0.0008607724 | 14.2777 | -0.0008611431
27952 | 0.02693056 | 0.51215 | 0.0008412064 | 14.27798 | -0.0008415604
28012 | 0.02719845 | 0.5160147 | 0.0008475542 | 14.27789 | -0.0008479135
28072 | 0.02630129 | 0.503072 | 0.0008262957 | 14.27819 | -0.0008266373
28132 | 0.02793955 | 0.5267059 | 0.0008651145 | 14.27764 | -0.0008654889
28192 | 0.02862355 | 0.5365736 | 0.0008813222 | 14.27741 | -0.0008817108
28252 | 0.02779963 | 0.5246875 | 0.0008617991 | 14.27768 | -0.0008621707
28312 | 0.02722862 | 0.5164499 | 0.0008482689 | 14.27788 | -0.0008486289
28372 | 0.02672616 | 0.5092012 | 0.000836363 | 14.27805 | -0.000836713
28432 | 0.0287355 | 0.5381886 | 0.0008839748 | 14.27737 | -0.0008843658
28492 | 0.02797201 | 0.5271742 | 0.0008658837 | 14.27763 | -0.0008662588
28552 | 0.02864701 | 0.536912 | 0.000881878 | 14.2774 | -0.0008822671
28612 | 0.02615572 | 0.5009719 | 0.0008228464 | 14.27824 | -0.0008231851
28672 | 0.02819403 | 0.5303772 | 0.0008711446 | 14.27755 | -0.0008715243
28732 | 0.02899832 | 0.5419802 | 0.0008902025 | 14.27728 | -0.000890599
28792 | 0.0283124 | 0.5320848 | 0.0008739493 | 14.27751 | -0.0008743314
28852 | 0.02818146 | 0.5301959 | 0.0008708468 | 14.27756 | -0.0008712262
28912 | 0.02860296 | 0.5362766 | 0.0008808343 | 14.27741 | -0.0008812224
28972 | 0.02781665 | 0.5249329 | 0.0008622024 | 14.27768 | -0.0008625743
29032 | 0.02747617 | 0.5200212 | 0.0008541348 | 14.27779 | -0.0008544997
29092 | 0.02829667 | 0.5318579 | 0.0008735766 | 14.27752 | -0.0008739584
29152 | 0.02786567 | 0.5256402 | 0.0008633641 | 14.27766 | -0.000863737
29212 | 0.02977064 | 0.5531219 | 0.0009085028 | 14.27702 | -0.0009089157
29272 | 0.02707925 | 0.514295 | 0.0008447295 | 14.27793 | -0.0008450865
29332 | 0.02746756 | 0.519897 | 0.0008539308 | 14.2778 | -0.0008542956
29392 | 0.02870691 | 0.5377762 | 0.0008832973 | 14.27738 | -0.0008836877
29452 | 0.02824665 | 0.5311363 | 0.0008723913 | 14.27753 | -0.000872772
29512 | 0.02939745 | 0.5477381 | 0.0008996598 | 14.27714 | -0.0009000647
29572 | 0.02829197 | 0.5317901 | 0.0008734653 | 14.27752 | -0.000873847
29632 | 0.02834963 | 0.5326219 | 0.0008748315 | 14.2775 | -0.0008752144
29692 | 0.02962743 | 0.5510558 | 0.0009051092 | 14.27707 | -0.000905519
29752 | 0.02775821 | 0.52409 | 0.0008608178 | 14.2777 | -0.0008611885
29812 | 0.02803444 | 0.5280749 | 0.000867363 | 14.27761 | -0.0008677393
29872 | 0.02946805 | 0.5487567 | 0.0009013328 | 14.27712 | -0.0009017393
29932 | 0.02893592 | 0.5410799 | 0.0008887238 | 14.2773 | -0.0008891189
29992 | 0.02957772 | 0.5503387 | 0.0009039314 | 14.27708 | -0.0009043402
30052 | 0.02857705 | 0.5359028 | 0.0008802203 | 14.27742 | -0.0008806079
30112 | 0.03066762 | 0.5660619 | 0.0009297567 | 14.27671 | -0.0009301892
30172 | 0.02961819 | 0.5509226 | 0.0009048904 | 14.27707 | -0.0009053
30232 | 0.03006046 | 0.5573029 | 0.00091537 | 14.27692 | -0.0009157892
30292 | 0.02899322 | 0.5419066 | 0.0008900815 | 14.27728 | -0.0008904779
30352 | 0.03061724 | 0.5653352 | 0.0009285631 | 14.27673 | -0.0009289945
30412 | 0.02942787 | 0.5481769 | 0.0009003806 | 14.27713 | -0.0009007862
30472 | 0.029421 | 0.5480779 | 0.0009002179 | 14.27714 | -0.0009006233
30532 | 0.03022353 | 0.5596554 | 0.0009192339 | 14.27686 | -0.0009196567
30592 | 0.02930613 | 0.5464207 | 0.0008974961 | 14.27717 | -0.0008978991
30652 | 0.0295762 | 0.5503168 | 0.0009038954 | 14.27708 | -0.0009043042
30712 | 0.03052304 | 0.5639763 | 0.000926331 | 14.27676 | -0.0009267603
30772 | 0.03106301 | 0.571766 | 0.0009391257 | 14.27658 | -0.0009395669
30832 | 0.03012066 | 0.5581713 | 0.0009167964 | 14.2769 | -0.0009172169
30892 | 0.02968112 | 0.5518304 | 0.0009063814 | 14.27705 | -0.0009067924
30952 | 0.03023827 | 0.559868 | 0.0009195832 | 14.27686 | -0.0009200062
31012 | 0.02991429 | 0.5551942 | 0.0009119065 | 14.27697 | -0.0009123225
31072 | 0.03106779 | 0.571835 | 0.000939239 | 14.27658 | -0.0009396804
31132 | 0.0302831 | 0.5605148 | 0.0009206456 | 14.27684 | -0.0009210697
31192 | 0.0304232 | 0.562536 | 0.0009239654 | 14.2768 | -0.0009243925
31252 | 0.03150607 | 0.5781577 | 0.0009496241 | 14.27643 | -0.0009500753
31312 | 0.03049348 | 0.5635499 | 0.0009256306 | 14.27677 | -0.0009260593
31372 | 0.03133776 | 0.5757297 | 0.000945636 | 14.27649 | -0.0009460834
31432 | 0.02984638 | 0.5542145 | 0.0009102974 | 14.27699 | -0.0009107119
31492 | 0.03048218 | 0.5633868 | 0.0009253628 | 14.27678 | -0.0009257912
31552 | 0.03094093 | 0.5700048 | 0.0009362329 | 14.27662 | -0.0009366715
31612 | 0.0306196 | 0.5653692 | 0.0009286189 | 14.27673 | -0.0009290503
31672 | 0.03122571 | 0.5741132 | 0.0009429809 | 14.27652 | -0.0009434258
31732 | 0.0315414 | 0.5786674 | 0.0009504612 | 14.27642 | -0.0009509131
31792 | 0.03066115 | 0.5659687 | 0.0009296036 | 14.27672 | -0.0009300359
31852 | 0.02974558 | 0.5527604 | 0.000907909 | 14.27703 | -0.0009083214
31912 | 0.0311891 | 0.5735851 | 0.0009421135 | 14.27654 | -0.0009425576
31972 | 0.03065808 | 0.5659243 | 0.0009295307 | 14.27672 | -0.000929963
32032 | 0.03178031 | 0.582114 | 0.0009561223 | 14.27634 | -0.0009565797
32092 | 0.03223513 | 0.5886753 | 0.0009668992 | 14.27618 | -0.000967367
32152 | 0.03183749 | 0.5829389 | 0.0009574771 | 14.27632 | -0.0009579358
32212 | 0.03305754 | 0.6005397 | 0.0009863865 | 14.2759 | -0.0009868733
32272 | 0.03097649 | 0.5705178 | 0.0009370755 | 14.27661 | -0.0009375148
32332 | 0.03066115 | 0.5659686 | 0.0009296035 | 14.27672 | -0.0009300359
32392 | 0.03247888 | 0.5921917 | 0.0009726749 | 14.2761 | -0.0009731483
32452 | 0.03232815 | 0.5900173 | 0.0009691034 | 14.27615 | -0.0009695733
32512 | 0.03154162 | 0.5786707 | 0.0009504666 | 14.27642 | -0.0009509185
32572 | 0.03213131 | 0.5871776 | 0.0009644393 | 14.27622 | -0.0009649047
32632 | 0.03039772 | 0.5621684 | 0.0009233616 | 14.27681 | -0.0009237881
32692 | 0.03291961 | 0.5985498 | 0.0009831181 | 14.27595 | -0.0009836017
32752 | 0.03247892 | 0.5921924 | 0.0009726761 | 14.2761 | -0.0009731494
32812 | 0.03055086 | 0.5643775 | 0.0009269901 | 14.27675 | -0.00092742
32872 | 0.03065715 | 0.5659109 | 0.0009295086 | 14.27672 | -0.0009299409
32932 | 0.03295144 | 0.5990091 | 0.0009838724 | 14.27594 | -0.0009843567
32992 | 0.03169386 | 0.5808669 | 0.0009540739 | 14.27637 | -0.0009545293
33052 | 0.03429767 | 0.6184302 | 0.001015772 | 14.27548 | -0.001016288
33112 | 0.03138231 | 0.5763723 | 0.0009466915 | 14.27647 | -0.0009471399
33172 | 0.03277835 | 0.596512 | 0.0009797709 | 14.276 | -0.0009802512
33232 | 0.03317965 | 0.6023013 | 0.0009892799 | 14.27586 | -0.0009897695
33292 | 0.03278604 | 0.596623 | 0.0009799533 | 14.276 | -0.0009804337
33352 | 0.03310353 | 0.6012032 | 0.0009874762 | 14.27589 | -0.0009879641
33412 | 0.03382998 | 0.6116831 | 0.00100469 | 14.27564 | -0.001005195
33472 | 0.03337429 | 0.6051092 | 0.0009938919 | 14.2758 | -0.0009943861
33532 | 0.03247181 | 0.5920898 | 0.0009725074 | 14.2761 | -0.0009729806
33592 | 0.03280999 | 0.5969686 | 0.0009805208 | 14.27599 | -0.0009810019
33652 | 0.03334595 | 0.6047004 | 0.0009932205 | 14.27581 | -0.0009937141
33712 | 0.03153906 | 0.5786336 | 0.0009504058 | 14.27642 | -0.0009508577
33772 | 0.03412764 | 0.6159773 | 0.001011743 | 14.27554 | -0.001012255
33832 | 0.03273694 | 0.5959146 | 0.0009787897 | 14.27601 | -0.000979269
33892 | 0.03206224 | 0.5861812 | 0.0009628026 | 14.27624 | -0.0009632664
33952 | 0.03243564 | 0.591568 | 0.0009716504 | 14.27612 | -0.0009721228
34012 | 0.03298075 | 0.599432 | 0.000984567 | 14.27593 | -0.000985052
34072 | 0.03273458 | 0.5958806 | 0.0009787338 | 14.27601 | -0.0009792131
34132 | 0.0329245 | 0.5986205 | 0.0009832342 | 14.27595 | -0.0009837179
34192 | 0.03414326 | 0.6162026 | 0.001012113 | 14.27554 | -0.001012625
34252 | 0.03259412 | 0.5938543 | 0.0009754057 | 14.27606 | -0.0009758817
34312 | 0.03340535 | 0.6055574 | 0.000994628 | 14.27579 | -0.0009951229
34372 | 0.03293447 | 0.5987642 | 0.0009834702 | 14.27595 | -0.0009839541
34432 | 0.03206659 | 0.5862439 | 0.0009629056 | 14.27624 | -0.0009633695
34492 | 0.0339152 | 0.6129126 | 0.001006709 | 14.27561 | -0.001007216
34552 | 0.03344656 | 0.6061519 | 0.0009956045 | 14.27577 | -0.0009961004
34612 | 0.03449861 | 0.6213291 | 0.001020533 | 14.27542 | -0.001021054
34672 | 0.03420297 | 0.6170641 | 0.001013528 | 14.27552 | -0.001014042
34732 | 0.03351016 | 0.6070693 | 0.0009971113 | 14.27575 | -0.0009976088
34792 | 0.03320005 | 0.6025956 | 0.0009897633 | 14.27586 | -0.0009902535
34852 | 0.03504794 | 0.6292539 | 0.00103355 | 14.27523 | -0.001034084
34912 | 0.03345132 | 0.6062205 | 0.0009957172 | 14.27577 | -0.0009962133
34972 | 0.03300986 | 0.5998518 | 0.0009852566 | 14.27592 | -0.0009857423
35032 | 0.03413699 | 0.6161122 | 0.001011964 | 14.27554 | -0.001012477
35092 | 0.03401771 | 0.6143914 | 0.001009138 | 14.27558 | -0.001009647
35152 | 0.03440089 | 0.6199192 | 0.001018217 | 14.27545 | -0.001018736
35212 | 0.03410003 | 0.615579 | 0.001011088 | 14.27555 | -0.0010116
35272 | 0.03329634 | 0.6039847 | 0.0009920449 | 14.27582 | -0.0009925373
35332 | 0.03372739 | 0.6102031 | 0.001002259 | 14.27568 | -0.001002761
35392 | 0.03265023 | 0.5946638 | 0.0009767352 | 14.27604 | -0.0009772125
35452 | 0.03348887 | 0.6067622 | 0.0009966069 | 14.27576 | -0.0009971038
35512 | 0.03417427 | 0.6166501 | 0.001012848 | 14.27553 | -0.001013361
35572 | 0.0348822 | 0.6268628 | 0.001029622 | 14.27529 | -0.001030153
35632 | 0.03308137 | 0.6008835 | 0.0009869511 | 14.2759 | -0.0009874385
35692 | 0.03498947 | 0.6284104 | 0.001032164 | 14.27525 | -0.001032697
35752 | 0.03378632 | 0.6110533 | 0.001003655 | 14.27566 | -0.001004159
35812 | 0.03537496 | 0.6339715 | 0.001041298 | 14.27512 | -0.001041841
35872 | 0.03305061 | 0.6004397 | 0.0009862222 | 14.27591 | -0.0009867089
35932 | 0.03397262 | 0.613741 | 0.00100807 | 14.27559 | -0.001008578
35992 | 0.0339761 | 0.6137912 | 0.001008152 | 14.27559 | -0.001008661
36052 | 0.03365594 | 0.6091725 | 0.001000566 | 14.2757 | -0.001001067
36112 | 0.03435314 | 0.6192304 | 0.001017086 | 14.27547 | -0.001017603
36172 | 0.03390033 | 0.6126981 | 0.001006357 | 14.27562 | -0.001006863
36232 | 0.03403914 | 0.6147006 | 0.001009646 | 14.27557 | -0.001010156
36292 | 0.03552415 | 0.6361238 | 0.001044833 | 14.27507 | -0.00104538
36352 | 0.03527361 | 0.6325095 | 0.001038897 | 14.27515 | -0.001039437
36412 | 0.03637435 | 0.6483891 | 0.001064979 | 14.27478 | -0.001065547
36472 | 0.03416154 | 0.6164664 | 0.001012546 | 14.27553 | -0.001013059
36532 | 0.03494623 | 0.6277865 | 0.001031139 | 14.27527 | -0.001031671
36592 | 0.03583086 | 0.6405485 | 0.001052101 | 14.27497 | -0.001052655
36652 | 0.03697713 | 0.6570849 | 0.001079262 | 14.27458 | -0.001079845
36712 | 0.03370137 | 0.6098278 | 0.001001642 | 14.27569 | -0.001002144
36772 | 0.03536009 | 0.633757 | 0.001040946 | 14.27512 | -0.001041488
36832 | 0.03475555 | 0.6250358 | 0.001026621 | 14.27533 | -0.001027149
36892 | 0.03434907 | 0.6191717 | 0.00101699 | 14.27547 | -0.001017507
36952 | 0.03704043 | 0.6579981 | 0.001080762 | 14.27456 | -0.001081346
37012 | 0.03513153 | 0.6304598 | 0.00103553 | 14.2752 | -0.001036067
37072 | 0.03447689 | 0.6210158 | 0.001020018 | 14.27542 | -0.001020539
37132 | 0.03509023 | 0.6298639 | 0.001034551 | 14.27522 | -0.001035087
37192 | 0.03642559 | 0.6491283 | 0.001066193 | 14.27476 | -0.001066762
37252 | 0.03711821 | 0.6591202 | 0.001082605 | 14.27453 | -0.001083191
37312 | 0.03602873 | 0.643403 | 0.001056789 | 14.2749 | -0.001057348
37372 | 0.03723063 | 0.660742 | 0.001085269 | 14.27449 | -0.001085858
37432 | 0.03520951 | 0.6315847 | 0.001037378 | 14.27518 | -0.001037916
37492 | 0.03511909 | 0.6302803 | 0.001035235 | 14.27521 | -0.001035772
37552 | 0.03449156 | 0.6212274 | 0.001020366 | 14.27542 | -0.001020887
37612 | 0.03440638 | 0.6199985 | 0.001018348 | 14.27545 | -0.001018866
37672 | 0.03490796 | 0.6272345 | 0.001030233 | 14.27528 | -0.001030764
37732 | 0.03565496 | 0.6380109 | 0.001047933 | 14.27503 | -0.001048482
37792 | 0.03579366 | 0.6400118 | 0.001051219 | 14.27498 | -0.001051772
37852 | 0.03578641 | 0.6399072 | 0.001051048 | 14.27498 | -0.0010516
37912 | 0.03635683 | 0.6481363 | 0.001064564 | 14.27479 | -0.001065131
37972 | 0.03544026 | 0.6349136 | 0.001042846 | 14.2751 | -0.00104339
38032 | 0.03641604 | 0.6489905 | 0.001065967 | 14.27477 | -0.001066535
38092 | 0.03617297 | 0.6454839 | 0.001060207 | 14.27485 | -0.00106077
38152 | 0.03691519 | 0.6561914 | 0.001077794 | 14.2746 | -0.001078376
38212 | 0.03561435 | 0.6374251 | 0.001046971 | 14.27504 | -0.001047519
38272 | 0.03651965 | 0.6504851 | 0.001068422 | 14.27473 | -0.001068993
38332 | 0.03654894 | 0.6509078 | 0.001069116 | 14.27472 | -0.001069688
38392 | 0.03615449 | 0.6452173 | 0.001059769 | 14.27486 | -0.001060331
38452 | 0.03631925 | 0.6475942 | 0.001063673 | 14.2748 | -0.00106424
38512 | 0.0351062 | 0.6300944 | 0.00103493 | 14.27521 | -0.001035466
38572 | 0.03656369 | 0.6511206 | 0.001069466 | 14.27472 | -0.001070038
38632 | 0.03524304 | 0.6320684 | 0.001038172 | 14.27516 | -0.001038712
38692 | 0.03596818 | 0.6425295 | 0.001055355 | 14.27492 | -0.001055912
38752 | 0.03674959 | 0.6538024 | 0.00107387 | 14.27465 | -0.001074447
38812 | 0.03682077 | 0.6548292 | 0.001075557 | 14.27463 | -0.001076136
38872 | 0.03711623 | 0.6590917 | 0.001082558 | 14.27453 | -0.001083144
38932 | 0.03633624 | 0.6478393 | 0.001064076 | 14.27479 | -0.001064643
38992 | 0.03706678 | 0.6583783 | 0.001081386 | 14.27455 | -0.001081972
39052 | 0.03531154 | 0.6330567 | 0.001039796 | 14.27514 | -0.001040337
39112 | 0.0358751 | 0.6411866 | 0.001053149 | 14.27495 | -0.001053704
39172 | 0.03542355 | 0.6346726 | 0.00104245 | 14.2751 | -0.001042993
39232 | 0.03843911 | 0.678176 | 0.001113904 | 14.27408 | -0.001114525
39292 | 0.03724056 | 0.6608853 | 0.001085504 | 14.27449 | -0.001086094
39352 | 0.03738102 | 0.6629116 | 0.001088832 | 14.27444 | -0.001089425
39412 | 0.03739524 | 0.6631167 | 0.001089169 | 14.27444 | -0.001089763
39472 | 0.03556459 | 0.6367072 | 0.001045792 | 14.27506 | -0.001046339
39532 | 0.03737812 | 0.6628698 | 0.001088764 | 14.27444 | -0.001089357
39592 | 0.03674225 | 0.6536965 | 0.001073696 | 14.27466 | -0.001074273
39652 | 0.03638843 | 0.6485922 | 0.001065313 | 14.27478 | -0.001065881
39712 | 0.03723074 | 0.6607436 | 0.001085271 | 14.27449 | -0.001085861
39772 | 0.03687271 | 0.6555786 | 0.001076788 | 14.27461 | -0.001077368
39832 | 0.0367528 | 0.6538487 | 0.001073947 | 14.27465 | -0.001074524
39892 | 0.03823995 | 0.6753028 | 0.001109185 | 14.27415 | -0.001109801
39952 | 0.03813985 | 0.6738587 | 0.001106813 | 14.27418 | -0.001107426
40012 | 0.03718531 | 0.6600882 | 0.001084195 | 14.27451 | -0.001084783
40072 | 0.03724555 | 0.6609572 | 0.001085622 | 14.27449 | -0.001086212
40132 | 0.03820404 | 0.6747847 | 0.001108334 | 14.27416 | -0.001108949
40192 | 0.0367499 | 0.6538069 | 0.001073878 | 14.27465 | -0.001074455
40252 | 0.03690579 | 0.6560557 | 0.001077572 | 14.2746 | -0.001078153
40312 | 0.03827359 | 0.675788 | 0.001109982 | 14.27414 | -0.001110598
40372 | 0.03717818 | 0.6599853 | 0.001084026 | 14.27451 | -0.001084614
40432 | 0.0385649 | 0.6799906 | 0.001116885 | 14.27404 | -0.001117509
40492 | 0.0376206 | 0.6663679 | 0.001094509 | 14.27436 | -0.001095109
40552 | 0.03719678 | 0.6602537 | 0.001084467 | 14.2745 | -0.001085055
40612 | 0.037362 | 0.6626371 | 0.001088382 | 14.27445 | -0.001088974
40672 | 0.03723888 | 0.6608611 | 0.001085464 | 14.27449 | -0.001086054
40732 | 0.03800456 | 0.671907 | 0.001103607 | 14.27423 | -0.001104217
40792 | 0.03746923 | 0.6641841 | 0.001090922 | 14.27441 | -0.001091518
40852 | 0.03727299 | 0.6613532 | 0.001086273 | 14.27448 | -0.001086863
40912 | 0.03849918 | 0.6790425 | 0.001115327 | 14.27406 | -0.00111595
40972 | 0.03664946 | 0.6523578 | 0.001071498 | 14.27469 | -0.001072072
41032 | 0.03744032 | 0.6637671 | 0.001090237 | 14.27442 | -0.001090832
41092 | 0.03928791 | 0.690421 | 0.001134017 | 14.27379 | -0.00113466
41152 | 0.0364878 | 0.6500257 | 0.001067667 | 14.27474 | -0.001068238
41212 | 0.03813085 | 0.6737288 | 0.0011066 | 14.27419 | -0.001107212
41272 | 0.03857628 | 0.6801548 | 0.001117154 | 14.27404 | -0.001117779
41332 | 0.03880616 | 0.6834711 | 0.001122601 | 14.27396 | -0.001123232
41392 | 0.03833864 | 0.6767266 | 0.001111523 | 14.27412 | -0.001112142
41452 | 0.03911941 | 0.6879901 | 0.001130024 | 14.27385 | -0.001130663
41512 | 0.03825592 | 0.6755331 | 0.001109563 | 14.27414 | -0.001110179
41572 | 0.03767601 | 0.6671672 | 0.001095822 | 14.27434 | -0.001096423
41632 | 0.03931471 | 0.6908075 | 0.001134651 | 14.27379 | -0.001135296
41692 | 0.03778257 | 0.6687045 | 0.001098347 | 14.2743 | -0.001098951
41752 | 0.03895088 | 0.6855589 | 0.001126031 | 14.27391 | -0.001126665
41812 | 0.03906623 | 0.687223 | 0.001128764 | 14.27387 | -0.001129401
41872 | 0.03808144 | 0.6730161 | 0.001105429 | 14.2742 | -0.00110604
41932 | 0.03810211 | 0.6733143 | 0.001105919 | 14.2742 | -0.001106531
41992 | 0.03946711 | 0.6930061 | 0.001138263 | 14.27373 | -0.001138911
42052 | 0.03930508 | 0.6906687 | 0.001134423 | 14.27379 | -0.001135067
42112 | 0.03806713 | 0.6728097 | 0.00110509 | 14.27421 | -0.001105701
42172 | 0.03987053 | 0.698826 | 0.001147822 | 14.2736 | -0.001148481
42232 | 0.03817576 | 0.6743768 | 0.001107664 | 14.27417 | -0.001108278
42292 | 0.03923429 | 0.6896475 | 0.001132746 | 14.27381 | -0.001133388
42352 | 0.03838562 | 0.6774043 | 0.001112637 | 14.2741 | -0.001113256
42412 | 0.03959668 | 0.6948754 | 0.001141333 | 14.27369 | -0.001141985
42472 | 0.03881319 | 0.6835726 | 0.001122768 | 14.27396 | -0.001123399
42532 | 0.03833024 | 0.6766053 | 0.001111324 | 14.27412 | -0.001111942
42592 | 0.03885984 | 0.6842455 | 0.001123873 | 14.27394 | -0.001124505
42652 | 0.03905891 | 0.6871174 | 0.00112859 | 14.27387 | -0.001129228
42712 | 0.03969492 | 0.6962927 | 0.001143661 | 14.27366 | -0.001144315
42772 | 0.03888919 | 0.684669 | 0.001124569 | 14.27393 | -0.001125202
42832 | 0.03977292 | 0.6974178 | 0.001145509 | 14.27363 | -0.001146165
42892 | 0.03876184 | 0.6828317 | 0.001121551 | 14.27397 | -0.001122181
42952 | 0.03913519 | 0.6882178 | 0.001130398 | 14.27385 | -0.001131037
43012 | 0.03883933 | 0.6839497 | 0.001123387 | 14.27395 | -0.001124019
43072 | 0.03957045 | 0.694497 | 0.001140711 | 14.2737 | -0.001141362
43132 | 0.03999708 | 0.7006517 | 0.00115082 | 14.27355 | -0.001151483
43192 | 0.04052426 | 0.708257 | 0.001163312 | 14.27338 | -0.001163989
43252 | 0.03997296 | 0.7003037 | 0.001150249 | 14.27356 | -0.001150911
43312 | 0.03898632 | 0.6860702 | 0.00112687 | 14.2739 | -0.001127506
43372 | 0.03979099 | 0.6976786 | 0.001145937 | 14.27362 | -0.001146594
43432 | 0.03855514 | 0.6798499 | 0.001116653 | 14.27404 | -0.001117277
43492 | 0.0407599 | 0.7116563 | 0.001168895 | 14.2733 | -0.001169579
43552 | 0.03999433 | 0.700612 | 0.001150755 | 14.27356 | -0.001151418
43612 | 0.03893124 | 0.6852755 | 0.001125565 | 14.27392 | -0.001126199
43672 | 0.03992258 | 0.6995769 | 0.001149055 | 14.27358 | -0.001149716
43732 | 0.0408217 | 0.7125478 | 0.00117036 | 14.27328 | -0.001171045
43792 | 0.04104115 | 0.7157137 | 0.00117556 | 14.2732 | -0.001176251
43852 | 0.03967956 | 0.6960711 | 0.001143297 | 14.27366 | -0.001143951
43912 | 0.04008417 | 0.701908 | 0.001152884 | 14.27353 | -0.001153549
43972 | 0.03997349 | 0.7003114 | 0.001150261 | 14.27356 | -0.001150924
44032 | 0.03884114 | 0.6839758 | 0.00112343 | 14.27395 | -0.001124062
44092 | 0.03941955 | 0.69232 | 0.001137136 | 14.27375 | -0.001137783
44152 | 0.04017552 | 0.703226 | 0.001155049 | 14.27349 | -0.001155716
44212 | 0.04137618 | 0.7205469 | 0.001183498 | 14.27309 | -0.001184199
44272 | 0.04095826 | 0.714518 | 0.001173596 | 14.27323 | -0.001174285
44332 | 0.03996573 | 0.7001994 | 0.001150078 | 14.27357 | -0.001150739
44392 | 0.0408591 | 0.7130874 | 0.001171246 | 14.27326 | -0.001171933
44452 | 0.03993099 | 0.6996982 | 0.001149254 | 14.27358 | -0.001149915
44512 | 0.040126 | 0.7025116 | 0.001153875 | 14.27351 | -0.001154542
44572 | 0.04098095 | 0.7148453 | 0.001174133 | 14.27322 | -0.001174823
44632 | 0.04088429 | 0.7134509 | 0.001171843 | 14.27325 | -0.00117253
44692 | 0.04171643 | 0.7254556 | 0.001191561 | 14.27297 | -0.001192271
44752 | 0.03977188 | 0.6974029 | 0.001145484 | 14.27363 | -0.001146141
44812 | 0.04100746 | 0.7152278 | 0.001174762 | 14.27321 | -0.001175452
44872 | 0.04120785 | 0.7181187 | 0.00117951 | 14.27314 | -0.001180206
44932 | 0.04091583 | 0.7139059 | 0.00117259 | 14.27324 | -0.001173279
44992 | 0.04035852 | 0.7058659 | 0.001159385 | 14.27343 | -0.001160057
45052 | 0.04131363 | 0.7196447 | 0.001182016 | 14.27311 | -0.001182716
45112 | 0.04013107 | 0.7025847 | 0.001153995 | 14.27351 | -0.001154662
45172 | 0.04041253 | 0.7066451 | 0.001160665 | 14.27341 | -0.001161339
45232 | 0.04000559 | 0.7007745 | 0.001151022 | 14.27355 | -0.001151685
45292 | 0.04017193 | 0.7031741 | 0.001154963 | 14.2735 | -0.001155631
45352 | 0.04097672 | 0.7147842 | 0.001174033 | 14.27322 | -0.001174723
45412 | 0.04184241 | 0.7272729 | 0.001194546 | 14.27293 | -0.00119526
45472 | 0.04242005 | 0.7356062 | 0.001208233 | 14.27273 | -0.001208964
45532 | 0.04197231 | 0.729147 | 0.001197624 | 14.27289 | -0.001198342
45592 | 0.04085121 | 0.7129736 | 0.001171059 | 14.27327 | -0.001171745
45652 | 0.04275816 | 0.7404839 | 0.001216245 | 14.27262 | -0.001216985
45712 | 0.04064355 | 0.7099779 | 0.001166139 | 14.27334 | -0.001166819
45772 | 0.04042904 | 0.7068833 | 0.001161056 | 14.27341 | -0.00116173
45832 | 0.04180123 | 0.7266788 | 0.00119357 | 14.27294 | -0.001194283
45892 | 0.04237286 | 0.7349254 | 0.001207115 | 14.27275 | -0.001207844
45952 | 0.04065709 | 0.7101732 | 0.001166459 | 14.27333 | -0.00116714
46012 | 0.03991873 | 0.6995213 | 0.001148964 | 14.27358 | -0.001149624
46072 | 0.04020754 | 0.7036878 | 0.001155807 | 14.27348 | -0.001156476
46132 | 0.04102032 | 0.7154133 | 0.001175066 | 14.27321 | -0.001175757
46192 | 0.04215441 | 0.731774 | 0.001201939 | 14.27282 | -0.001202662
46252 | 0.04104471 | 0.7157651 | 0.001175644 | 14.2732 | -0.001176336
46312 | 0.04092633 | 0.7140574 | 0.001172839 | 14.27324 | -0.001173528
46372 | 0.04232867 | 0.7342879 | 0.001206068 | 14.27277 | -0.001206796
46432 | 0.0414176 | 0.7211446 | 0.00118448 | 14.27307 | -0.001185182
46492 | 0.04138255 | 0.7206388 | 0.001183649 | 14.27309 | -0.00118435
46552 | 0.04250898 | 0.7368892 | 0.001210341 | 14.2727 | -0.001211074
46612 | 0.0415922 | 0.7236634 | 0.001188617 | 14.27301 | -0.001189324
46672 | 0.04229604 | 0.7338172 | 0.001205295 | 14.27278 | -0.001206022
46732 | 0.04193274 | 0.7285761 | 0.001196686 | 14.2729 | -0.001197403
46792 | 0.04171242 | 0.7253977 | 0.001191466 | 14.27297 | -0.001192176
46852 | 0.04218883 | 0.7322705 | 0.001202754 | 14.27281 | -0.001203478
46912 | 0.04141188 | 0.7210621 | 0.001184344 | 14.27308 | -0.001185046
46972 | 0.04093759 | 0.7142198 | 0.001173106 | 14.27324 | -0.001173795
47032 | 0.04161942 | 0.7240561 | 0.001189262 | 14.27301 | -0.00118997
47092 | 0.0418446 | 0.7273046 | 0.001194598 | 14.27293 | -0.001195312
47152 | 0.04134085 | 0.7200374 | 0.001182661 | 14.2731 | -0.001183361
47212 | 0.04194005 | 0.7286816 | 0.00119686 | 14.2729 | -0.001197576
47272 | 0.04330449 | 0.7483654 | 0.00122919 | 14.27243 | -0.001229946
47332 | 0.04187603 | 0.727758 | 0.001195342 | 14.27292 | -0.001196057
47392 | 0.04294279 | 0.7431475 | 0.00122062 | 14.27256 | -0.001221365
47452 | 0.04237298 | 0.7349272 | 0.001207118 | 14.27275 | -0.001207847
47512 | 0.04226262 | 0.733335 | 0.001204503 | 14.27279 | -0.001205229
47572 | 0.04232329 | 0.7342104 | 0.001205941 | 14.27277 | -0.001206668
47632 | 0.0418815 | 0.7278369 | 0.001195472 | 14.27292 | -0.001196187
47692 | 0.04151858 | 0.7226014 | 0.001186873 | 14.27304 | -0.001187578
47752 | 0.04236192 | 0.7347677 | 0.001206856 | 14.27275 | -0.001207585
47812 | 0.04327167 | 0.747892 | 0.001228413 | 14.27245 | -0.001229168
47872 | 0.04306105 | 0.7448535 | 0.001223422 | 14.27252 | -0.001224171
47932 | 0.04253285 | 0.7372334 | 0.001210906 | 14.2727 | -0.00121164
47992 | 0.042796 | 0.7410297 | 0.001217141 | 14.27261 | -0.001217883
48052 | 0.04213651 | 0.7315158 | 0.001201515 | 14.27283 | -0.001202237
48112 | 0.04213049 | 0.7314289 | 0.001201372 | 14.27283 | -0.001202094
48172 | 0.04244143 | 0.7359147 | 0.00120874 | 14.27273 | -0.001209471
48232 | 0.04296928 | 0.7435295 | 0.001221247 | 14.27255 | -0.001221994
48292 | 0.04261621 | 0.738436 | 0.001212881 | 14.27267 | -0.001213617
48352 | 0.04310778 | 0.7455276 | 0.001224529 | 14.2725 | -0.00122528
48412 | 0.04297939 | 0.7436754 | 0.001221487 | 14.27254 | -0.001222234
48472 | 0.04270908 | 0.7397759 | 0.001215082 | 14.27264 | -0.001215821
48532 | 0.04334328 | 0.748925 | 0.001230109 | 14.27242 | -0.001230867
48592 | 0.04197242 | 0.7291486 | 0.001197627 | 14.27289 | -0.001198344
48652 | 0.04363829 | 0.7531809 | 0.0012371 | 14.27232 | -0.001237866
48712 | 0.04350488 | 0.7512563 | 0.001233939 | 14.27237 | -0.0012347
48772 | 0.04226453 | 0.7333626 | 0.001204548 | 14.27279 | -0.001205274
48832 | 0.04292669 | 0.7429152 | 0.001220238 | 14.27256 | -0.001220983
48892 | 0.04261725 | 0.7384511 | 0.001212906 | 14.27267 | -0.001213642
48952 | 0.04290763 | 0.7426402 | 0.001219787 | 14.27257 | -0.001220531
49012 | 0.04285998 | 0.7419528 | 0.001218658 | 14.27259 | -0.001219401
49072 | 0.04465915 | 0.7679082 | 0.001261289 | 14.27198 | -0.001262085
49132 | 0.0424689 | 0.7363109 | 0.001209391 | 14.27272 | -0.001210123
49192 | 0.04373043 | 0.7545101 | 0.001239283 | 14.27229 | -0.001240051
49252 | 0.04310656 | 0.74551 | 0.0012245 | 14.2725 | -0.001225251
49312 | 0.04352246 | 0.75151 | 0.001234355 | 14.27236 | -0.001235118
49372 | 0.04262365 | 0.7385434 | 0.001213058 | 14.27267 | -0.001213794
49432 | 0.04298208 | 0.7437142 | 0.001221551 | 14.27254 | -0.001222297
49492 | 0.04274957 | 0.7403599 | 0.001216041 | 14.27262 | -0.001216781
49552 | 0.04446857 | 0.7651587 | 0.001256773 | 14.27204 | -0.001257564
49612 | 0.04322069 | 0.7471564 | 0.001227204 | 14.27246 | -0.001227958
49672 | 0.04238939 | 0.7351639 | 0.001207507 | 14.27274 | -0.001208236
49732 | 0.04408965 | 0.7596923 | 0.001247795 | 14.27217 | -0.001248574
49792 | 0.04408978 | 0.7596942 | 0.001247798 | 14.27217 | -0.001248577
49852 | 0.04175494 | 0.7260112 | 0.001192473 | 14.27296 | -0.001193185
49912 | 0.0430673 | 0.7449437 | 0.00122357 | 14.27252 | -0.001224319
49972 | 0.04380078 | 0.7555251 | 0.00124095 | 14.27227 | -0.001241721
50032 | 0.0596474 | 0.9841333 | 0.001616439 | 14.2669 | -0.001617747
50092 | 0.06117053 | 1.006107 | 0.00165253 | 14.26639 | -0.001653897
50152 | 0.06071751 | 0.9995711 | 0.001641796 | 14.26654 | -0.001643145
50212 | 0.06326022 | 1.036253 | 0.001702045 | 14.26568 | -0.001703496
50272 | 0.06334368 | 1.037457 | 0.001704023 | 14.26565 | -0.001705477
50332 | 0.06074724 | 1 | 0.0016425 | 14.26653 | -0.00164385

## Catalyst 4, PO, 10 bar CO2
TIME SEC | PPC Intensity | Normalised Intensity PPC | Conversion to PPC | [PO] for PPC | ln([PO]/[PO]0) for PPC | PPC selectivity
52 | -0.03361472 | 0 | 0 | 14.29 | 0 | 0.05396323
112 | -0.03422632 | -0.005479641 | -7.47971e-06 | 14.29011 | 7.479682e-06 | Conversion Total | conversion to PPC | Conversion to PC
172 | -0.0347496 | -0.01016788 | -1.387916e-05 | 14.2902 | 1.387907e-05 | 0.025295 | 0.001365 | 0.02393
232 | -0.03473856 | -0.01006904 | -1.374424e-05 | 14.2902 | 1.374415e-05 | Concentration of PO (M)
292 | -0.03223981 | 0.01231837 | 1.681458e-05 | 14.28976 | -1.681472e-05 | 14.29
352 | -0.03016081 | 0.03094499 | 4.223991e-05 | 14.2894 | -4.22408e-05
412 | -0.02973011 | 0.03480386 | 4.750727e-05 | 14.28932 | -4.750839e-05 | Cat conc (mol/dm3) | [CO2] (M)
472 | -0.02876396 | 0.04345995 | 5.932283e-05 | 14.28915 | -5.932459e-05 | 0.003573 | 2.2
532 | -0.02752964 | 0.05451879 | 7.441814e-05 | 14.28894 | -7.442091e-05
592 | -0.02800663 | 0.05024523 | 6.858473e-05 | 14.28902 | -6.858708e-05 | kobs (s-1)
652 | -0.02766053 | 0.05334613 | 7.281747e-05 | 14.28896 | -7.282012e-05 | 3.46e-08
712 | -0.02636974 | 0.06491086 | 8.860333e-05 | 14.28873 | -8.860725e-05 | kp (M-2 s-1)
772 | -0.02640265 | 0.06461596 | 8.820079e-05 | 14.28874 | -8.820468e-05 | 4.4017e-06
832 | -0.02607344 | 0.0675655 | 9.222691e-05 | 14.28868 | -9.223116e-05
892 | -0.02610399 | 0.06729179 | 9.18533e-05 | 14.28869 | -9.185751e-05
952 | -0.02292096 | 0.09580996 | 0.0001307806 | 14.28813 | -0.0001307891
1012 | -0.02399073 | 0.08622542 | 0.0001176977 | 14.28832 | -0.0001177046
1072 | -0.02187599 | 0.1051723 | 0.0001435601 | 14.28795 | -0.0001435704
1132 | -0.02189513 | 0.1050008 | 0.0001433261 | 14.28795 | -0.0001433364
1192 | -0.02115807 | 0.1116045 | 0.0001523401 | 14.28782 | -0.0001523517
1252 | -0.01943288 | 0.1270612 | 0.0001734385 | 14.28752 | -0.0001734535
1312 | -0.01976237 | 0.1241091 | 0.0001694089 | 14.28758 | -0.0001694233
1372 | -0.0188685 | 0.1321177 | 0.0001803406 | 14.28742 | -0.0001803569
1432 | -0.01762826 | 0.1432295 | 0.0001955083 | 14.28721 | -0.0001955274
1492 | -0.01821379 | 0.1379835 | 0.0001883474 | 14.28731 | -0.0001883652
1552 | -0.01669563 | 0.1515854 | 0.000206914 | 14.28704 | -0.0002069354
1612 | -0.01554748 | 0.1618721 | 0.0002209554 | 14.28684 | -0.0002209798
1672 | -0.01633895 | 0.154781 | 0.000211276 | 14.28698 | -0.0002112983
1732 | -0.01504296 | 0.1663923 | 0.0002271255 | 14.28675 | -0.0002271513
1792 | -0.01449056 | 0.1713415 | 0.0002338812 | 14.28666 | -0.0002339085
1852 | -0.01421288 | 0.1738294 | 0.0002372771 | 14.28661 | -0.0002373052
1912 | -0.01389565 | 0.1766716 | 0.0002411567 | 14.28655 | -0.0002411858
1972 | -0.01294208 | 0.185215 | 0.0002528185 | 14.28639 | -0.0002528505
2032 | -0.01245443 | 0.189584 | 0.0002587822 | 14.2863 | -0.0002588157
2092 | -0.01123339 | 0.2005239 | 0.0002737151 | 14.28609 | -0.0002737526
2152 | -0.0114145 | 0.1989013 | 0.0002715002 | 14.28612 | -0.0002715371
2212 | -0.01049717 | 0.20712 | 0.0002827188 | 14.28596 | -0.0002827588
2272 | -0.009372197 | 0.2171991 | 0.0002964768 | 14.28576 | -0.0002965207
2332 | -0.009014018 | 0.2204082 | 0.0003008572 | 14.2857 | -0.0003009024
2392 | -0.008390294 | 0.2259964 | 0.0003084851 | 14.28559 | -0.0003085327
2452 | -0.008997674 | 0.2205546 | 0.000301057 | 14.2857 | -0.0003011024
2512 | -0.007461455 | 0.2343183 | 0.0003198444 | 14.28543 | -0.0003198956
2572 | -0.007104173 | 0.2375193 | 0.0003242138 | 14.28537 | -0.0003242664
2632 | -0.006182733 | 0.2457749 | 0.0003354827 | 14.28521 | -0.000335539
2692 | -0.004905092 | 0.2572218 | 0.0003511078 | 14.28498 | -0.0003511694
2752 | -0.005229111 | 0.2543188 | 0.0003471451 | 14.28504 | -0.0003472054
2812 | -0.005337567 | 0.2533471 | 0.0003458188 | 14.28506 | -0.0003458786
2872 | -0.004743955 | 0.2586655 | 0.0003530784 | 14.28495 | -0.0003531408
2932 | -0.004670868 | 0.2593203 | 0.0003539722 | 14.28494 | -0.0003540349
2992 | -0.003699326 | 0.2680248 | 0.0003658538 | 14.28477 | -0.0003659208
3052 | -0.003210699 | 0.2724026 | 0.0003718295 | 14.28469 | -0.0003718987
3112 | -0.002108022 | 0.282282 | 0.0003853149 | 14.28449 | -0.0003853891
3172 | -0.002083226 | 0.2825041 | 0.0003856181 | 14.28449 | -0.0003856925
3232 | -0.002494149 | 0.2788225 | 0.0003805927 | 14.28456 | -0.0003806651
3292 | -0.001479057 | 0.2879171 | 0.0003930069 | 14.28438 | -0.0003930841
3352 | -0.0008479043 | 0.2935719 | 0.0004007256 | 14.28427 | -0.0004008059
3412 | -0.0007513105 | 0.2944373 | 0.0004019069 | 14.28426 | -0.0004019877
3472 | -0.0001099094 | 0.3001839 | 0.000409751 | 14.28414 | -0.000409835
3532 | 0.0005972326 | 0.3065195 | 0.0004183991 | 14.28402 | -0.0004184867
3592 | 0.001221567 | 0.3121132 | 0.0004260345 | 14.28391 | -0.0004261253
3652 | 0.001496591 | 0.3145772 | 0.0004293979 | 14.28386 | -0.0004294901
3712 | 0.00149059 | 0.3145235 | 0.0004293245 | 14.28386 | -0.0004294167
3772 | 0.001489931 | 0.3145176 | 0.0004293165 | 14.28387 | -0.0004294086
3832 | 0.00201845 | 0.3192528 | 0.00043578 | 14.28377 | -0.000435875
3892 | 0.003352931 | 0.331209 | 0.0004521002 | 14.28354 | -0.0004522025
3952 | 0.003808594 | 0.3352915 | 0.0004576728 | 14.28346 | -0.0004577776
4012 | 0.003638247 | 0.3337652 | 0.0004555895 | 14.28349 | -0.0004556934
4072 | 0.0037948 | 0.3351679 | 0.0004575041 | 14.28346 | -0.0004576088
4132 | 0.003644098 | 0.3338177 | 0.0004556611 | 14.28349 | -0.000455765
4192 | 0.004429667 | 0.3408559 | 0.0004652683 | 14.28335 | -0.0004653766
4252 | 0.005441938 | 0.3499253 | 0.000477648 | 14.28317 | -0.0004777621
4312 | 0.004891727 | 0.3449957 | 0.0004709191 | 14.28327 | -0.0004710301
4372 | 0.005692028 | 0.3521659 | 0.0004807065 | 14.28313 | -0.0004808221
4432 | 0.00617859 | 0.3565253 | 0.000486657 | 14.28305 | -0.0004867754
4492 | 0.006044873 | 0.3553272 | 0.0004850217 | 14.28307 | -0.0004851393
4552 | 0.006930935 | 0.3632658 | 0.0004958579 | 14.28291 | -0.0004959809
4612 | 0.006794602 | 0.3620444 | 0.0004941906 | 14.28294 | -0.0004943127
4672 | 0.006892028 | 0.3629173 | 0.0004953821 | 14.28292 | -0.0004955048
4732 | 0.007561164 | 0.3689123 | 0.0005035653 | 14.2828 | -0.0005036922
4792 | 0.008241947 | 0.3750118 | 0.0005118911 | 14.28269 | -0.0005120221
4852 | 0.009043254 | 0.382191 | 0.0005216907 | 14.28255 | -0.0005218269
4912 | 0.008555403 | 0.3778201 | 0.0005157245 | 14.28263 | -0.0005158575
4972 | 0.009638394 | 0.3875231 | 0.0005289691 | 14.28244 | -0.000529109
5032 | 0.009775462 | 0.3887512 | 0.0005306454 | 14.28242 | -0.0005307862
5092 | 0.009815374 | 0.3891088 | 0.0005311335 | 14.28241 | -0.0005312746
5152 | 0.01068818 | 0.3969286 | 0.0005418076 | 14.28226 | -0.0005419544
5212 | 0.0116041 | 0.4051347 | 0.0005530088 | 14.2821 | -0.0005531618
5272 | 0.01029354 | 0.3933928 | 0.0005369812 | 14.28233 | -0.0005371254
5332 | 0.01047856 | 0.3950505 | 0.000539244 | 14.28229 | -0.0005393894
5392 | 0.01169344 | 0.4059351 | 0.0005541015 | 14.28208 | -0.000554255
5452 | 0.01088143 | 0.39866 | 0.0005441709 | 14.28222 | -0.000544319
5512 | 0.01181892 | 0.4070594 | 0.0005556361 | 14.28206 | -0.0005557905
5572 | 0.01166326 | 0.4056648 | 0.0005537325 | 14.28209 | -0.0005538858
5632 | 0.01207331 | 0.4093386 | 0.0005587472 | 14.28202 | -0.0005589034
5692 | 0.01219067 | 0.41039 | 0.0005601824 | 14.28199 | -0.0005603394
5752 | 0.01331865 | 0.4204961 | 0.0005739772 | 14.2818 | -0.000574142
5812 | 0.01344119 | 0.421594 | 0.0005754758 | 14.28178 | -0.0005756415
5872 | 0.01312177 | 0.4187322 | 0.0005715695 | 14.28183 | -0.0005717329
5932 | 0.01460818 | 0.4320495 | 0.0005897476 | 14.28157 | -0.0005899216
5992 | 0.01548063 | 0.4398662 | 0.0006004174 | 14.28142 | -0.0006005977
6052 | 0.01593164 | 0.443907 | 0.000605933 | 14.28134 | -0.0006061167
6112 | 0.0143253 | 0.4295151 | 0.0005862882 | 14.28162 | -0.0005864601
6172 | 0.0153717 | 0.4388902 | 0.0005990852 | 14.28144 | -0.0005992647
6232 | 0.01522724 | 0.437596 | 0.0005973186 | 14.28146 | -0.000597497
6292 | 0.01644448 | 0.4485018 | 0.0006122049 | 14.28125 | -0.0006123924
6352 | 0.01611775 | 0.4455744 | 0.0006082091 | 14.28131 | -0.0006083941
6412 | 0.01642768 | 0.4483513 | 0.0006119995 | 14.28125 | -0.0006121868
6472 | 0.01622159 | 0.4465048 | 0.0006094791 | 14.28129 | -0.0006096649
6532 | 0.01725401 | 0.4557547 | 0.0006221051 | 14.28111 | -0.0006222987
6592 | 0.01817348 | 0.4639926 | 0.0006333499 | 14.28095 | -0.0006335506
6652 | 0.01761943 | 0.4590287 | 0.0006265741 | 14.28105 | -0.0006267705
6712 | 0.01850867 | 0.4669957 | 0.0006374492 | 14.28089 | -0.0006376524
6772 | 0.01745174 | 0.4575262 | 0.0006245233 | 14.28108 | -0.0006247184
6832 | 0.01748935 | 0.4578632 | 0.0006249833 | 14.28107 | -0.0006251787
6892 | 0.01751881 | 0.4581271 | 0.0006253435 | 14.28106 | -0.0006255391
6952 | 0.01698686 | 0.4533612 | 0.000618838 | 14.28116 | -0.0006190295
7012 | 0.01835892 | 0.4656541 | 0.0006356178 | 14.28092 | -0.0006358199
7072 | 0.01953862 | 0.4762235 | 0.000650045 | 14.28071 | -0.0006502564
7132 | 0.02005519 | 0.4808516 | 0.0006563625 | 14.28062 | -0.000656578
7192 | 0.01900813 | 0.4714706 | 0.0006435574 | 14.2808 | -0.0006437646
7252 | 0.01929843 | 0.4740715 | 0.0006471076 | 14.28075 | -0.0006473171
7312 | 0.01813839 | 0.4636782 | 0.0006329208 | 14.28096 | -0.0006331211
7372 | 0.02024885 | 0.4825867 | 0.0006587309 | 14.28059 | -0.0006589479
7432 | 0.02115173 | 0.490676 | 0.0006697727 | 14.28043 | -0.0006699971
7492 | 0.02035849 | 0.4835691 | 0.0006600718 | 14.28057 | -0.0006602898
7552 | 0.02134523 | 0.4924097 | 0.0006721392 | 14.2804 | -0.0006723652
7612 | 0.02129636 | 0.4919718 | 0.0006715415 | 14.2804 | -0.0006717671
7672 | 0.01970737 | 0.4777354 | 0.0006521088 | 14.28068 | -0.0006523215
7732 | 0.02120385 | 0.491143 | 0.0006704102 | 14.28042 | -0.000670635
7792 | 0.02091787 | 0.4885808 | 0.0006669128 | 14.28047 | -0.0006671353
7852 | 0.02105944 | 0.4898492 | 0.0006686441 | 14.28045 | -0.0006688678
7912 | 0.02155718 | 0.4943087 | 0.0006747313 | 14.28036 | -0.000674959
7972 | 0.02196438 | 0.4979569 | 0.0006797112 | 14.28029 | -0.0006799423
8032 | 0.02167155 | 0.4953333 | 0.00067613 | 14.28034 | -0.0006763586
8092 | 0.02229448 | 0.5009144 | 0.0006837482 | 14.28023 | -0.0006839821
8152 | 0.02167876 | 0.4953979 | 0.0006762181 | 14.28034 | -0.0006764468
8212 | 0.02237846 | 0.5016668 | 0.0006847752 | 14.28021 | -0.0006850098
8272 | 0.02273133 | 0.5048283 | 0.0006890906 | 14.28015 | -0.0006893282
8332 | 0.02328166 | 0.509759 | 0.000695821 | 14.28006 | -0.0006960632
8392 | 0.02367192 | 0.5132555 | 0.0007005937 | 14.27999 | -0.0007008393
8452 | 0.02365183 | 0.5130755 | 0.0007003481 | 14.27999 | -0.0007005935
8512 | 0.02368459 | 0.513369 | 0.0007007487 | 14.27999 | -0.0007009943
8572 | 0.02403337 | 0.5164939 | 0.0007050141 | 14.27993 | -0.0007052628
8632 | 0.02445332 | 0.5202564 | 0.00071015 | 14.27985 | -0.0007104023
8692 | 0.02423102 | 0.5182647 | 0.0007074313 | 14.27989 | -0.0007076817
8752 | 0.02453314 | 0.5209715 | 0.0007111262 | 14.27984 | -0.0007113791
8812 | 0.02421386 | 0.5181109 | 0.0007072214 | 14.27989 | -0.0007074716
8872 | 0.02507991 | 0.5258702 | 0.0007178129 | 14.27974 | -0.0007180706
8932 | 0.0247403 | 0.5228275 | 0.0007136596 | 14.2798 | -0.0007139143
8992 | 0.02543964 | 0.5290932 | 0.0007222123 | 14.27968 | -0.0007224732
9052 | 0.02496999 | 0.5248854 | 0.0007164686 | 14.27976 | -0.0007167254
9112 | 0.02571505 | 0.5315608 | 0.0007255805 | 14.27963 | -0.0007258438
9172 | 0.02603151 | 0.534396 | 0.0007294506 | 14.27958 | -0.0007297168
9232 | 0.02613334 | 0.5353084 | 0.000730696 | 14.27956 | -0.0007309631
9292 | 0.0270832 | 0.5438186 | 0.0007423124 | 14.27939 | -0.000742588
9352 | 0.02729439 | 0.5457108 | 0.0007448952 | 14.27936 | -0.0007451728
9412 | 0.02616152 | 0.5355609 | 0.0007310407 | 14.27955 | -0.000731308
9472 | 0.02664428 | 0.5398861 | 0.0007369445 | 14.27947 | -0.0007372162
9532 | 0.02711143 | 0.5440715 | 0.0007426576 | 14.27939 | -0.0007429335
9592 | 0.02649858 | 0.5385807 | 0.0007351627 | 14.27949 | -0.0007354331
9652 | 0.02792272 | 0.5513402 | 0.0007525794 | 14.27925 | -0.0007528627
9712 | 0.0276568 | 0.5489577 | 0.0007493273 | 14.27929 | -0.0007496082
9772 | 0.0283132 | 0.5548387 | 0.0007573548 | 14.27918 | -0.0007576417
9832 | 0.02819305 | 0.5537622 | 0.0007558855 | 14.2792 | -0.0007561713
9892 | 0.02715005 | 0.5444176 | 0.00074313 | 14.27938 | -0.0007434062
9952 | 0.02926812 | 0.5633942 | 0.0007690331 | 14.27901 | -0.000769329
10012 | 0.02884827 | 0.5596326 | 0.0007638985 | 14.27908 | -0.0007641904
10072 | 0.02878435 | 0.5590599 | 0.0007631168 | 14.2791 | -0.0007634081
10132 | 0.02897416 | 0.5607605 | 0.0007654381 | 14.27906 | -0.0007657312
10192 | 0.02797499 | 0.5518085 | 0.0007532186 | 14.27924 | -0.0007535024
10252 | 0.02939393 | 0.5645215 | 0.0007705718 | 14.27899 | -0.0007708688
10312 | 0.02876128 | 0.5588532 | 0.0007628347 | 14.2791 | -0.0007631258
10372 | 0.02937306 | 0.5643344 | 0.0007703165 | 14.27899 | -0.0007706134
10432 | 0.030467 | 0.5741355 | 0.0007836949 | 14.2788 | -0.0007840022
10492 | 0.02923789 | 0.5631234 | 0.0007686635 | 14.27902 | -0.000768959
10552 | 0.02983663 | 0.5684878 | 0.0007759859 | 14.27891 | -0.0007762871
10612 | 0.02947171 | 0.5652183 | 0.000771523 | 14.27897 | -0.0007718208
10672 | 0.03038584 | 0.5734084 | 0.0007827024 | 14.27882 | -0.0007830089
10732 | 0.03017093 | 0.5714829 | 0.0007800742 | 14.27885 | -0.0007803786
10792 | 0.02930385 | 0.5637144 | 0.0007694701 | 14.279 | -0.0007697663
10852 | 0.03119168 | 0.5806283 | 0.0007925576 | 14.27867 | -0.0007928718
10912 | 0.03155005 | 0.583839 | 0.0007969403 | 14.27861 | -0.000797258
10972 | 0.03124572 | 0.5811124 | 0.0007932185 | 14.27866 | -0.0007935332
11032 | 0.03053252 | 0.5747225 | 0.0007844963 | 14.27879 | -0.0007848042
11092 | 0.03055913 | 0.5749609 | 0.0007848217 | 14.27878 | -0.0007851298
11152 | 0.03116025 | 0.5803467 | 0.0007921732 | 14.27868 | -0.0007924871
11212 | 0.03168685 | 0.5850647 | 0.0007986133 | 14.27859 | -0.0007989324
11272 | 0.03212576 | 0.588997 | 0.000803981 | 14.27851 | -0.0008043043
11332 | 0.03183145 | 0.5863602 | 0.0008003816 | 14.27856 | -0.0008007021
11392 | 0.03140546 | 0.5825436 | 0.000795172 | 14.27864 | -0.0007954883
11452 | 0.03215184 | 0.5892308 | 0.0008043 | 14.27851 | -0.0008046236
11512 | 0.03161809 | 0.5844487 | 0.0007977724 | 14.2786 | -0.0007980908
11572 | 0.03196158 | 0.5875261 | 0.0008019731 | 14.27854 | -0.0008022949
11632 | 0.03204636 | 0.5882857 | 0.00080301 | 14.27852 | -0.0008033326
11692 | 0.03274869 | 0.5945782 | 0.0008115992 | 14.2784 | -0.0008119288
11752 | 0.03221026 | 0.5897541 | 0.0008050144 | 14.2785 | -0.0008053386
11812 | 0.03390885 | 0.6049725 | 0.0008257875 | 14.2782 | -0.0008261286
11872 | 0.03375117 | 0.6035598 | 0.0008238592 | 14.27823 | -0.0008241987
11932 | 0.03391595 | 0.6050361 | 0.0008258743 | 14.2782 | -0.0008262156
11992 | 0.03357077 | 0.6019435 | 0.0008216529 | 14.27826 | -0.0008219907
12052 | 0.0335629 | 0.601873 | 0.0008215566 | 14.27826 | -0.0008218943
12112 | 0.03390667 | 0.604953 | 0.0008257608 | 14.2782 | -0.000826102
12172 | 0.03363313 | 0.6025022 | 0.0008224155 | 14.27825 | -0.0008227539
12232 | 0.03433275 | 0.6087705 | 0.0008309717 | 14.27813 | -0.0008313172
12292 | 0.03568743 | 0.6209076 | 0.0008475388 | 14.27789 | -0.0008478982
12352 | 0.03416422 | 0.6072605 | 0.0008289106 | 14.27815 | -0.0008292544
12412 | 0.03510721 | 0.6157092 | 0.000840443 | 14.27799 | -0.0008407964
12472 | 0.03593326 | 0.6231101 | 0.0008505453 | 14.27785 | -0.0008509072
12532 | 0.03517766 | 0.6163403 | 0.0008413045 | 14.27798 | -0.0008416586
12592 | 0.03541509 | 0.6184676 | 0.0008442083 | 14.27794 | -0.0008445648
12652 | 0.03672063 | 0.6301645 | 0.0008601746 | 14.27771 | -0.0008605447
12712 | 0.03522803 | 0.6167916 | 0.0008419206 | 14.27797 | -0.0008422752
12772 | 0.03540524 | 0.6183793 | 0.0008440878 | 14.27794 | -0.0008444442
12832 | 0.0348532 | 0.6134334 | 0.0008373366 | 14.27803 | -0.0008376874
12892 | 0.03596172 | 0.6233651 | 0.0008508933 | 14.27784 | -0.0008512556
12952 | 0.03640055 | 0.6272968 | 0.0008562601 | 14.27776 | -0.0008566269
13012 | 0.03694111 | 0.6321399 | 0.0008628709 | 14.27767 | -0.0008632434
13072 | 0.03632238 | 0.6265964 | 0.000855304 | 14.27778 | -0.00085567
13132 | 0.03686002 | 0.6314134 | 0.0008618792 | 14.27768 | -0.0008622509
13192 | 0.03714999 | 0.6340113 | 0.0008654254 | 14.27763 | -0.0008658001
13252 | 0.03668775 | 0.6298699 | 0.0008597724 | 14.27771 | -0.0008601422
13312 | 0.03683836 | 0.6312192 | 0.0008616143 | 14.27769 | -0.0008619857
13372 | 0.03734618 | 0.635769 | 0.0008678247 | 14.2776 | -0.0008682015
13432 | 0.03651263 | 0.6283009 | 0.0008576307 | 14.27774 | -0.0008579987
13492 | 0.03813299 | 0.6428184 | 0.0008774472 | 14.27746 | -0.0008778323
13552 | 0.03862493 | 0.6472259 | 0.0008834634 | 14.27738 | -0.0008838538
13612 | 0.0382951 | 0.6442708 | 0.0008794297 | 14.27743 | -0.0008798166
13672 | 0.03749974 | 0.6371449 | 0.0008697027 | 14.27757 | -0.0008700811
13732 | 0.03882382 | 0.6490079 | 0.0008858958 | 14.27734 | -0.0008862884
13792 | 0.03793037 | 0.6410031 | 0.0008749692 | 14.2775 | -0.0008753522
13852 | 0.03763167 | 0.6383268 | 0.0008713161 | 14.27755 | -0.0008716959
13912 | 0.03838259 | 0.6450547 | 0.0008804997 | 14.27742 | -0.0008808875
13972 | 0.03821584 | 0.6435607 | 0.0008784604 | 14.27745 | -0.0008788464
14032 | 0.03881209 | 0.6489028 | 0.0008857523 | 14.27734 | -0.0008861448
14092 | 0.03837334 | 0.6449718 | 0.0008803865 | 14.27742 | -0.0008807743
14152 | 0.03925765 | 0.6528947 | 0.0008912012 | 14.27726 | -0.0008915986
14212 | 0.03874458 | 0.6482979 | 0.0008849267 | 14.27735 | -0.0008853185
14272 | 0.03882902 | 0.6490545 | 0.0008859593 | 14.27734 | -0.000886352
14332 | 0.03898059 | 0.6504125 | 0.000887813 | 14.27731 | -0.0008882074
14392 | 0.03956293 | 0.6556299 | 0.0008949348 | 14.27721 | -0.0008953355
14452 | 0.03944076 | 0.6545353 | 0.0008934406 | 14.27723 | -0.00089384
14512 | 0.0401697 | 0.6610662 | 0.0009023554 | 14.27711 | -0.0009027627
14572 | 0.04091293 | 0.6677251 | 0.0009114448 | 14.27698 | -0.0009118604
14632 | 0.04044292 | 0.6635141 | 0.0009056967 | 14.27706 | -0.0009061071
14692 | 0.04033191 | 0.6625195 | 0.0009043391 | 14.27708 | -0.0009047482
14752 | 0.04085732 | 0.6672269 | 0.0009107647 | 14.27699 | -0.0009111797
14812 | 0.04114982 | 0.6698475 | 0.0009143418 | 14.27693 | -0.0009147601
14872 | 0.04091439 | 0.6677382 | 0.0009114626 | 14.27698 | -0.0009118783
14932 | 0.04155188 | 0.6734497 | 0.0009192589 | 14.27686 | -0.0009196817
14992 | 0.04101078 | 0.6686017 | 0.0009126413 | 14.27696 | -0.0009130581
15052 | 0.04027226 | 0.661985 | 0.0009036096 | 14.27709 | -0.0009040181
15112 | 0.04192478 | 0.6767906 | 0.0009238192 | 14.2768 | -0.0009242462
15172 | 0.04207789 | 0.6781624 | 0.0009256917 | 14.27677 | -0.0009261205
15232 | 0.04208146 | 0.6781945 | 0.0009257354 | 14.27677 | -0.0009261642
15292 | 0.0411905 | 0.6702119 | 0.0009148393 | 14.27693 | -0.000915258
15352 | 0.04141761 | 0.6722467 | 0.0009176168 | 14.27689 | -0.0009180381
15412 | 0.0426184 | 0.6830051 | 0.0009323019 | 14.27668 | -0.0009327368
15472 | 0.04289787 | 0.685509 | 0.0009357198 | 14.27663 | -0.0009361578
15532 | 0.0430549 | 0.6869159 | 0.0009376402 | 14.2766 | -0.00093808
15592 | 0.04233866 | 0.6804988 | 0.0009288808 | 14.27673 | -0.0009293125
15652 | 0.04328537 | 0.6889808 | 0.0009404588 | 14.27656 | -0.0009409013
15712 | 0.04257377 | 0.6826053 | 0.0009317562 | 14.27669 | -0.0009321905
15772 | 0.04215272 | 0.6788329 | 0.0009266069 | 14.27676 | -0.0009270364
15832 | 0.04334058 | 0.6894754 | 0.000941134 | 14.27655 | -0.0009415771
15892 | 0.04265365 | 0.683321 | 0.0009327331 | 14.27667 | -0.0009331684
15952 | 0.04282848 | 0.6848874 | 0.0009348712 | 14.27664 | -0.0009353085
16012 | 0.04269218 | 0.6836661 | 0.0009332042 | 14.27666 | -0.0009336399
16072 | 0.0434234 | 0.6902175 | 0.0009421468 | 14.27654 | -0.0009425909
16132 | 0.0434939 | 0.6908491 | 0.0009430091 | 14.27652 | -0.000943454
16192 | 0.04394407 | 0.6948824 | 0.0009485144 | 14.27645 | -0.0009489645
16252 | 0.04338717 | 0.6898929 | 0.0009417038 | 14.27654 | -0.0009421475
16312 | 0.0439551 | 0.6949812 | 0.0009486494 | 14.27644 | -0.0009490996
16372 | 0.04375063 | 0.6931492 | 0.0009461487 | 14.27648 | -0.0009465966
16432 | 0.04462222 | 0.7009582 | 0.0009568079 | 14.27633 | -0.000957266
16492 | 0.044447 | 0.6993883 | 0.0009546651 | 14.27636 | -0.0009551211
16552 | 0.04548883 | 0.7087225 | 0.0009674062 | 14.27618 | -0.0009678745
16612 | 0.04510953 | 0.7053242 | 0.0009627675 | 14.27624 | -0.0009632313
16672 | 0.04502567 | 0.7045729 | 0.000961742 | 14.27626 | -0.0009622047
16732 | 0.04567038 | 0.7103491 | 0.0009696266 | 14.27614 | -0.000970097
16792 | 0.0454228 | 0.7081309 | 0.0009665987 | 14.27619 | -0.0009670662
16852 | 0.04505516 | 0.7048371 | 0.0009621027 | 14.27625 | -0.0009625658
16912 | 0.04535123 | 0.7074897 | 0.0009657234 | 14.2762 | -0.00096619
16972 | 0.04533995 | 0.7073886 | 0.0009655855 | 14.2762 | -0.0009660519
17032 | 0.04546706 | 0.7085275 | 0.0009671401 | 14.27618 | -0.000967608
17092 | 0.04567564 | 0.7103962 | 0.0009696908 | 14.27614 | -0.0009701613
17152 | 0.04535551 | 0.7075281 | 0.0009657759 | 14.2762 | -0.0009662425
17212 | 0.04572318 | 0.7108222 | 0.0009702723 | 14.27613 | -0.0009707433
17272 | 0.04588833 | 0.7123019 | 0.000972292 | 14.27611 | -0.000972765
17332 | 0.04765045 | 0.7280894 | 0.0009938421 | 14.2758 | -0.0009943363
17392 | 0.04691439 | 0.7214947 | 0.0009848403 | 14.27593 | -0.0009853256
17452 | 0.04665442 | 0.7191655 | 0.0009816609 | 14.27597 | -0.0009821431
17512 | 0.046349 | 0.7164292 | 0.0009779258 | 14.27603 | -0.0009784043
17572 | 0.04606172 | 0.7138553 | 0.0009744125 | 14.27608 | -0.0009748875
17632 | 0.0456596 | 0.7102526 | 0.0009694947 | 14.27615 | -0.000969965
17692 | 0.04665316 | 0.7191543 | 0.0009816456 | 14.27597 | -0.0009821277
17752 | 0.04846474 | 0.735385 | 0.001003801 | 14.27566 | -0.001004305
17812 | 0.04768609 | 0.7284087 | 0.0009942779 | 14.27579 | -0.0009947725
17872 | 0.0471897 | 0.7239614 | 0.0009882073 | 14.27588 | -0.0009886959
17932 | 0.04732124 | 0.7251399 | 0.0009898159 | 14.27586 | -0.0009903061
17992 | 0.04802205 | 0.7314187 | 0.0009983865 | 14.27573 | -0.0009988853
18052 | 0.04914329 | 0.7414644 | 0.001012099 | 14.27554 | -0.001012611
18112 | 0.04809361 | 0.7320599 | 0.0009992618 | 14.27572 | -0.0009997614
18172 | 0.04812604 | 0.7323504 | 0.0009996584 | 14.27571 | -0.001000158
18232 | 0.04818879 | 0.7329126 | 0.001000426 | 14.2757 | -0.001000927
18292 | 0.04869241 | 0.7374248 | 0.001006585 | 14.27562 | -0.001007092
18352 | 0.04866783 | 0.7372046 | 0.001006284 | 14.27562 | -0.001006791
18412 | 0.04784709 | 0.7298512 | 0.0009962469 | 14.27576 | -0.0009967435
18472 | 0.04752393 | 0.7269559 | 0.0009922948 | 14.27582 | -0.0009927875
18532 | 0.04885699 | 0.7388993 | 0.001008598 | 14.27559 | -0.001009107
18592 | 0.04912301 | 0.7412827 | 0.001011851 | 14.27554 | -0.001012363
18652 | 0.04894613 | 0.7396979 | 0.001009688 | 14.27557 | -0.001010198
18712 | 0.04913145 | 0.7413583 | 0.001011954 | 14.27554 | -0.001012466
18772 | 0.04980735 | 0.747414 | 0.00102022 | 14.27542 | -0.001020741
18832 | 0.04907921 | 0.7408903 | 0.001011315 | 14.27555 | -0.001011827
18892 | 0.04939288 | 0.7437006 | 0.001015151 | 14.27549 | -0.001015667
18952 | 0.04916125 | 0.7416253 | 0.001012319 | 14.27553 | -0.001012831
19012 | 0.05016764 | 0.750642 | 0.001024626 | 14.27536 | -0.001025152
19072 | 0.04967296 | 0.74621 | 0.001018577 | 14.27544 | -0.001019096
19132 | 0.05075703 | 0.7559226 | 0.001031834 | 14.27526 | -0.001032367
19192 | 0.04992082 | 0.7484306 | 0.001021608 | 14.2754 | -0.00102213
19252 | 0.0502708 | 0.7515663 | 0.001025888 | 14.27534 | -0.001026415
19312 | 0.05117229 | 0.7596431 | 0.001036913 | 14.27518 | -0.001037451
19372 | 0.05053304 | 0.7539157 | 0.001029095 | 14.27529 | -0.001029625
19432 | 0.05104687 | 0.7585194 | 0.001035379 | 14.2752 | -0.001035915
19492 | 0.05040834 | 0.7527985 | 0.00102757 | 14.27532 | -0.001028098
19552 | 0.05182206 | 0.7654646 | 0.001044859 | 14.27507 | -0.001045405
19612 | 0.05056075 | 0.754164 | 0.001029434 | 14.27529 | -0.001029964
19672 | 0.04934409 | 0.7432635 | 0.001014555 | 14.2755 | -0.00101507
19732 | 0.0501609 | 0.7505816 | 0.001024544 | 14.27536 | -0.001025069
19792 | 0.05199378 | 0.7670032 | 0.001046959 | 14.27504 | -0.001047508
19852 | 0.05132142 | 0.7609792 | 0.001038737 | 14.27516 | -0.001039277
19912 | 0.051624 | 0.7636902 | 0.001042437 | 14.2751 | -0.001042981
19972 | 0.05180117 | 0.7652775 | 0.001044604 | 14.27507 | -0.00104515
20032 | 0.05058107 | 0.7543461 | 0.001029682 | 14.27529 | -0.001030213
20092 | 0.05096045 | 0.7577451 | 0.001034322 | 14.27522 | -0.001034857
20152 | 0.0516033 | 0.7635047 | 0.001042184 | 14.27511 | -0.001042727
20212 | 0.05112402 | 0.7592107 | 0.001036323 | 14.27519 | -0.00103686
20272 | 0.05157558 | 0.7632563 | 0.001041845 | 14.27511 | -0.001042388
20332 | 0.05215092 | 0.7684111 | 0.001048881 | 14.27501 | -0.001049432
20392 | 0.05237393 | 0.7704091 | 0.001051608 | 14.27497 | -0.001052162
20452 | 0.05266605 | 0.7730263 | 0.001055181 | 14.27492 | -0.001055738
20512 | 0.05304211 | 0.7763956 | 0.00105978 | 14.27486 | -0.001060342
20572 | 0.05191642 | 0.7663101 | 0.001046013 | 14.27505 | -0.001046561
20632 | 0.05252252 | 0.7717404 | 0.001053426 | 14.27495 | -0.001053981
20692 | 0.05174948 | 0.7648144 | 0.001043972 | 14.27508 | -0.001044517
20752 | 0.05143486 | 0.7619956 | 0.001040124 | 14.27514 | -0.001040665
20812 | 0.052952 | 0.7755882 | 0.001058678 | 14.27487 | -0.001059239
20872 | 0.05259952 | 0.7724302 | 0.001054367 | 14.27493 | -0.001054924
20932 | 0.05227978 | 0.7695656 | 0.001050457 | 14.27499 | -0.001051009
20992 | 0.05300512 | 0.7760642 | 0.001059328 | 14.27486 | -0.001059889
21052 | 0.05306888 | 0.7766354 | 0.001060107 | 14.27485 | -0.00106067
21112 | 0.05247218 | 0.7712894 | 0.00105281 | 14.27496 | -0.001053365
21172 | 0.05301264 | 0.7761316 | 0.00105942 | 14.27486 | -0.001059981
21232 | 0.05254211 | 0.7719159 | 0.001053665 | 14.27494 | -0.001054221
21292 | 0.05341007 | 0.7796923 | 0.00106428 | 14.27479 | -0.001064847
21352 | 0.05446003 | 0.7890993 | 0.001077121 | 14.27461 | -0.001077701
21412 | 0.05377158 | 0.7829312 | 0.001068701 | 14.27473 | -0.001069273
21472 | 0.05451025 | 0.7895493 | 0.001077735 | 14.2746 | -0.001078316
21532 | 0.05299198 | 0.7759465 | 0.001059167 | 14.27486 | -0.001059728
21592 | 0.05550195 | 0.7984344 | 0.001089863 | 14.27443 | -0.001090457
21652 | 0.05336776 | 0.7793132 | 0.001063763 | 14.2748 | -0.001064329
21712 | 0.05420354 | 0.7868013 | 0.001073984 | 14.27465 | -0.001074561
21772 | 0.05500919 | 0.7940195 | 0.001083837 | 14.27451 | -0.001084424
21832 | 0.05432955 | 0.7879303 | 0.001075525 | 14.27463 | -0.001076104
21892 | 0.05425551 | 0.787267 | 0.001074619 | 14.27464 | -0.001075197
21952 | 0.05502671 | 0.7941765 | 0.001084051 | 14.27451 | -0.001084639
22012 | 0.05433472 | 0.7879767 | 0.001075588 | 14.27463 | -0.001076167
22072 | 0.05519221 | 0.7956593 | 0.001086075 | 14.27448 | -0.001086665
22132 | 0.05417321 | 0.7865296 | 0.001073613 | 14.27466 | -0.00107419
22192 | 0.05408044 | 0.7856985 | 0.001072478 | 14.27467 | -0.001073054
22252 | 0.05561241 | 0.799424 | 0.001091214 | 14.27441 | -0.00109181
22312 | 0.05621613 | 0.804833 | 0.001098597 | 14.2743 | -0.001099201
22372 | 0.05426761 | 0.7873754 | 0.001074767 | 14.27464 | -0.001075345
22432 | 0.05589883 | 0.8019901 | 0.001094717 | 14.27436 | -0.001095316
22492 | 0.05538946 | 0.7974265 | 0.001088487 | 14.27445 | -0.00108908
22552 | 0.05583034 | 0.8013765 | 0.001093879 | 14.27437 | -0.001094478
22612 | 0.05648597 | 0.8072506 | 0.001101897 | 14.27425 | -0.001102505
22672 | 0.05524478 | 0.7961303 | 0.001086718 | 14.27447 | -0.001087309
22732 | 0.05640096 | 0.806489 | 0.001100857 | 14.27427 | -0.001101464
22792 | 0.05722357 | 0.813859 | 0.001110918 | 14.27412 | -0.001111535
22852 | 0.05619444 | 0.8046387 | 0.001098332 | 14.2743 | -0.001098935
22912 | 0.0570844 | 0.8126122 | 0.001109216 | 14.27415 | -0.001109831
22972 | 0.05653993 | 0.807734 | 0.001102557 | 14.27424 | -0.001103165
23032 | 0.05712971 | 0.8130182 | 0.00110977 | 14.27414 | -0.001110386
23092 | 0.05698594 | 0.81173 | 0.001108012 | 14.27417 | -0.001108626
23152 | 0.05672085 | 0.809355 | 0.00110477 | 14.27421 | -0.00110538
23212 | 0.05691084 | 0.8110573 | 0.001107093 | 14.27418 | -0.001107706
23272 | 0.05674844 | 0.8096022 | 0.001105107 | 14.27421 | -0.001105718
23332 | 0.05651399 | 0.8075016 | 0.00110224 | 14.27425 | -0.001102848
23392 | 0.05839809 | 0.8243821 | 0.001125282 | 14.27392 | -0.001125915
23452 | 0.05767189 | 0.8178758 | 0.0011164 | 14.27405 | -0.001117024
23512 | 0.0572585 | 0.814172 | 0.001111345 | 14.27412 | -0.001111963
23572 | 0.05658801 | 0.8081648 | 0.001103145 | 14.27424 | -0.001103754
23632 | 0.05828181 | 0.8233403 | 0.00112386 | 14.27394 | -0.001124492
23692 | 0.0574987 | 0.8163241 | 0.001114282 | 14.27408 | -0.001114904
23752 | 0.05685723 | 0.8105769 | 0.001106437 | 14.27419 | -0.00110705
23812 | 0.05776636 | 0.8187222 | 0.001117556 | 14.27403 | -0.001118181
23872 | 0.05730045 | 0.8145479 | 0.001111858 | 14.27411 | -0.001112476
23932 | 0.05734568 | 0.8149531 | 0.001112411 | 14.2741 | -0.00111303
23992 | 0.05716531 | 0.8133371 | 0.001110205 | 14.27414 | -0.001110822
24052 | 0.05756064 | 0.8168791 | 0.00111504 | 14.27407 | -0.001115662
24112 | 0.05898185 | 0.8296123 | 0.001132421 | 14.27382 | -0.001133062
24172 | 0.05764375 | 0.8176237 | 0.001116056 | 14.27405 | -0.00111668
24232 | 0.05808946 | 0.821617 | 0.001121507 | 14.27397 | -0.001122137
24292 | 0.05785024 | 0.8194737 | 0.001118582 | 14.27402 | -0.001119208
24352 | 0.0594531 | 0.8338344 | 0.001138184 | 14.27374 | -0.001138832
24412 | 0.05781346 | 0.8191442 | 0.001118132 | 14.27402 | -0.001118757
24472 | 0.05828534 | 0.8233719 | 0.001123903 | 14.27394 | -0.001124535
24532 | 0.05833872 | 0.8238502 | 0.001124556 | 14.27393 | -0.001125188
24592 | 0.0579327 | 0.8202125 | 0.00111959 | 14.274 | -0.001120217
24652 | 0.0589449 | 0.8292812 | 0.001131969 | 14.27382 | -0.00113261
24712 | 0.05954491 | 0.834657 | 0.001139307 | 14.27372 | -0.001139956
24772 | 0.05871737 | 0.8272427 | 0.001129186 | 14.27386 | -0.001129824
24832 | 0.05893876 | 0.8292262 | 0.001131894 | 14.27383 | -0.001132535
24892 | 0.05830096 | 0.8235118 | 0.001124094 | 14.27394 | -0.001124726
24952 | 0.05927326 | 0.8322231 | 0.001135985 | 14.27377 | -0.00113663
25012 | 0.05983174 | 0.8372268 | 0.001142815 | 14.27367 | -0.001143468
25072 | 0.06003545 | 0.8390519 | 0.001145306 | 14.27363 | -0.001145962
25132 | 0.05950626 | 0.8343107 | 0.001138834 | 14.27373 | -0.001139483
25192 | 0.05940517 | 0.833405 | 0.001137598 | 14.27374 | -0.001138245
25252 | 0.05888834 | 0.8287744 | 0.001131277 | 14.27383 | -0.001131917
25312 | 0.05965951 | 0.8356837 | 0.001140708 | 14.2737 | -0.001141359
25372 | 0.05891691 | 0.8290304 | 0.001131627 | 14.27383 | -0.001132267
25432 | 0.05999913 | 0.8387265 | 0.001144862 | 14.27364 | -0.001145518
25492 | 0.06002253 | 0.8389362 | 0.001145148 | 14.27364 | -0.001145804
25552 | 0.05984576 | 0.8373524 | 0.001142986 | 14.27367 | -0.00114364
25612 | 0.06019627 | 0.8404928 | 0.001147273 | 14.27361 | -0.001147931
25672 | 0.06030563 | 0.8414725 | 0.00114861 | 14.27359 | -0.00114927
25732 | 0.06019607 | 0.840491 | 0.00114727 | 14.27361 | -0.001147929
25792 | 0.06134419 | 0.8507775 | 0.001161311 | 14.2734 | -0.001161986
25852 | 0.06127054 | 0.8501177 | 0.001160411 | 14.27342 | -0.001161084
25912 | 0.05961707 | 0.8353035 | 0.001140189 | 14.27371 | -0.00114084
25972 | 0.06165402 | 0.8535534 | 0.0011651 | 14.27335 | -0.00116578
26032 | 0.06069559 | 0.8449664 | 0.001153379 | 14.27352 | -0.001154045
26092 | 0.06137691 | 0.8510707 | 0.001161711 | 14.2734 | -0.001162387
26152 | 0.06025184 | 0.8409906 | 0.001147952 | 14.2736 | -0.001148612
26212 | 0.060615 | 0.8442444 | 0.001152394 | 14.27353 | -0.001153058
26272 | 0.06151793 | 0.8523341 | 0.001163436 | 14.27337 | -0.001164113
26332 | 0.0615091 | 0.852255 | 0.001163328 | 14.27338 | -0.001164005
26392 | 0.06077902 | 0.8457139 | 0.001154399 | 14.2735 | -0.001155066
26452 | 0.06154279 | 0.8525569 | 0.00116374 | 14.27337 | -0.001164418
26512 | 0.06211908 | 0.8577201 | 0.001170788 | 14.27327 | -0.001171474
26572 | 0.06076335 | 0.8455735 | 0.001154208 | 14.27351 | -0.001154874
26632 | 0.06157126 | 0.8528119 | 0.001164088 | 14.27337 | -0.001164766
26692 | 0.06154496 | 0.8525763 | 0.001163767 | 14.27337 | -0.001164444
26752 | 0.06134038 | 0.8507434 | 0.001161265 | 14.27341 | -0.001161939
26812 | 0.06168549 | 0.8538353 | 0.001165485 | 14.27335 | -0.001166165
26872 | 0.0618114 | 0.8549634 | 0.001167025 | 14.27332 | -0.001167707
26932 | 0.06185321 | 0.855338 | 0.001167536 | 14.27332 | -0.001168218
26992 | 0.06177491 | 0.8546365 | 0.001166579 | 14.27333 | -0.00116726
27052 | 0.06239078 | 0.8601543 | 0.001174111 | 14.27322 | -0.0011748
27112 | 0.06137921 | 0.8510913 | 0.00116174 | 14.2734 | -0.001162415
27172 | 0.06266903 | 0.8626473 | 0.001177514 | 14.27317 | -0.001178207
27232 | 0.06256251 | 0.861693 | 0.001176211 | 14.27319 | -0.001176903
27292 | 0.06196607 | 0.8563492 | 0.001168917 | 14.2733 | -0.0011696
27352 | 0.06250626 | 0.861189 | 0.001175523 | 14.2732 | -0.001176214
27412 | 0.06189804 | 0.8557396 | 0.001168085 | 14.27331 | -0.001168767
27472 | 0.06371928 | 0.8720569 | 0.001190358 | 14.27299 | -0.001191067
27532 | 0.06254337 | 0.8615214 | 0.001175977 | 14.2732 | -0.001176669
27592 | 0.0616882 | 0.8538596 | 0.001165518 | 14.27334 | -0.001166198
27652 | 0.06222336 | 0.8586544 | 0.001172063 | 14.27325 | -0.001172751
27712 | 0.06173816 | 0.8543072 | 0.001166129 | 14.27334 | -0.00116681
27772 | 0.06224302 | 0.8588305 | 0.001172304 | 14.27325 | -0.001172991
27832 | 0.06228535 | 0.8592098 | 0.001172821 | 14.27324 | -0.00117351
27892 | 0.06228486 | 0.8592054 | 0.001172815 | 14.27324 | -0.001173504
27952 | 0.06214792 | 0.8579785 | 0.001171141 | 14.27326 | -0.001171827
28012 | 0.0637573 | 0.8723975 | 0.001190823 | 14.27298 | -0.001191532
28072 | 0.06318975 | 0.8673127 | 0.001183882 | 14.27308 | -0.001184583
28132 | 0.06359394 | 0.8709339 | 0.001188825 | 14.27301 | -0.001189532
28192 | 0.06305353 | 0.8660922 | 0.001182216 | 14.27311 | -0.001182915
28252 | 0.0632374 | 0.8677396 | 0.001184465 | 14.27307 | -0.001185167
28312 | 0.06525485 | 0.8858148 | 0.001209137 | 14.27272 | -0.001209869
28372 | 0.06436262 | 0.8778209 | 0.001198226 | 14.27288 | -0.001198944
28432 | 0.06384348 | 0.8731697 | 0.001191877 | 14.27297 | -0.001192587
28492 | 0.06368558 | 0.871755 | 0.001189946 | 14.273 | -0.001190654
28552 | 0.06319096 | 0.8673235 | 0.001183897 | 14.27308 | -0.001184598
28612 | 0.06335595 | 0.8688017 | 0.001185914 | 14.27305 | -0.001186618
28672 | 0.0638643 | 0.8733562 | 0.001192131 | 14.27296 | -0.001192842
28732 | 0.06352078 | 0.8702785 | 0.00118793 | 14.27302 | -0.001188636
28792 | 0.0642722 | 0.8770108 | 0.00119712 | 14.27289 | -0.001197837
28852 | 0.06453637 | 0.8793776 | 0.00120035 | 14.27285 | -0.001201071
28912 | 0.06466002 | 0.8804854 | 0.001201863 | 14.27283 | -0.001202585
28972 | 0.06500285 | 0.883557 | 0.001206055 | 14.27277 | -0.001206783
29032 | 0.06474397 | 0.8812376 | 0.001202889 | 14.27281 | -0.001203613
29092 | 0.06491855 | 0.8828017 | 0.001205024 | 14.27278 | -0.001205751
29152 | 0.06473429 | 0.8811508 | 0.001202771 | 14.27281 | -0.001203495
29212 | 0.06451467 | 0.8791832 | 0.001200085 | 14.27285 | -0.001200806
29272 | 0.06466009 | 0.8804861 | 0.001201864 | 14.27283 | -0.001202586
29332 | 0.06524792 | 0.8857527 | 0.001209052 | 14.27272 | -0.001209784
29392 | 0.06423162 | 0.8766472 | 0.001196623 | 14.2729 | -0.00119734
29452 | 0.06538944 | 0.8870206 | 0.001210783 | 14.2727 | -0.001211517
29512 | 0.06562589 | 0.8891391 | 0.001213675 | 14.27266 | -0.001214412
29572 | 0.06526421 | 0.8858986 | 0.001209252 | 14.27272 | -0.001209983
29632 | 0.06461998 | 0.8801267 | 0.001201373 | 14.27283 | -0.001202095
29692 | 0.06435657 | 0.8777667 | 0.001198152 | 14.27288 | -0.00119887
29752 | 0.06568986 | 0.8897122 | 0.001214457 | 14.27265 | -0.001215195
29812 | 0.06536702 | 0.8868197 | 0.001210509 | 14.2727 | -0.001211242
29872 | 0.06564722 | 0.8893302 | 0.001213936 | 14.27265 | -0.001214673
29932 | 0.06456734 | 0.8796551 | 0.001200729 | 14.27284 | -0.001201451
29992 | 0.0662323 | 0.8945722 | 0.001221091 | 14.27255 | -0.001221837
30052 | 0.06561708 | 0.8890601 | 0.001213567 | 14.27266 | -0.001214304
30112 | 0.06590479 | 0.8916379 | 0.001217086 | 14.27261 | -0.001217827
30172 | 0.06538161 | 0.8869504 | 0.001210687 | 14.2727 | -0.001211421
30232 | 0.06710967 | 0.9024329 | 0.001231821 | 14.2724 | -0.00123258
30292 | 0.06635933 | 0.8957103 | 0.001222645 | 14.27253 | -0.001223393
30352 | 0.06559229 | 0.888838 | 0.001213264 | 14.27266 | -0.001214
30412 | 0.06620988 | 0.8943713 | 0.001220817 | 14.27255 | -0.001221563
30472 | 0.0660686 | 0.8931055 | 0.001219089 | 14.27258 | -0.001219833
30532 | 0.0662233 | 0.8944915 | 0.001220981 | 14.27255 | -0.001221727
30592 | 0.06637565 | 0.8958565 | 0.001222844 | 14.27253 | -0.001223592
30652 | 0.06650278 | 0.8969955 | 0.001224399 | 14.2725 | -0.001225149
30712 | 0.06587147 | 0.8913393 | 0.001216678 | 14.27261 | -0.001217419
30772 | 0.06708944 | 0.9022517 | 0.001231574 | 14.2724 | -0.001232333
30832 | 0.06534361 | 0.88661 | 0.001210223 | 14.27271 | -0.001210956
30892 | 0.06703285 | 0.9017446 | 0.001230881 | 14.27241 | -0.00123164
30952 | 0.06669323 | 0.8987018 | 0.001226728 | 14.27247 | -0.001227481
31012 | 0.06665203 | 0.8983327 | 0.001226224 | 14.27248 | -0.001226977
31072 | 0.06741186 | 0.9051404 | 0.001235517 | 14.27234 | -0.00123628
31132 | 0.06733861 | 0.904484 | 0.001234621 | 14.27236 | -0.001235383
31192 | 0.06683341 | 0.8999578 | 0.001228442 | 14.27245 | -0.001229198
31252 | 0.0670722 | 0.9020972 | 0.001231363 | 14.2724 | -0.001232121
31312 | 0.06688189 | 0.9003922 | 0.001229035 | 14.27244 | -0.001229791
31372 | 0.06742911 | 0.9052949 | 0.001235728 | 14.27234 | -0.001236492
31432 | 0.06629624 | 0.8951451 | 0.001221873 | 14.27254 | -0.00122262
31492 | 0.06695434 | 0.9010412 | 0.001229921 | 14.27242 | -0.001230678
31552 | 0.06663231 | 0.8981561 | 0.001225983 | 14.27248 | -0.001226735
31612 | 0.06831479 | 0.9132301 | 0.001246559 | 14.27219 | -0.001247337
31672 | 0.06700034 | 0.9014533 | 0.001230484 | 14.27242 | -0.001231241
31732 | 0.06793862 | 0.9098598 | 0.001241959 | 14.27225 | -0.001242731
31792 | 0.06744625 | 0.9054484 | 0.001235937 | 14.27234 | -0.001236702
31852 | 0.06818506 | 0.9120678 | 0.001244973 | 14.27221 | -0.001245748
31912 | 0.06854526 | 0.9152949 | 0.001249378 | 14.27215 | -0.001250159
31972 | 0.0671438 | 0.9027387 | 0.001232238 | 14.27239 | -0.001232998
32032 | 0.06672663 | 0.8990011 | 0.001227137 | 14.27246 | -0.00122789
32092 | 0.0683987 | 0.9139818 | 0.001247585 | 14.27217 | -0.001248364
32152 | 0.06932651 | 0.9222945 | 0.001258932 | 14.27201 | -0.001259725
32212 | 0.06899265 | 0.9193034 | 0.001254849 | 14.27207 | -0.001255637
32272 | 0.06815153 | 0.9117674 | 0.001244563 | 14.27222 | -0.001245338
32332 | 0.06725114 | 0.9037004 | 0.001233551 | 14.27237 | -0.001234312
32392 | 0.06784676 | 0.9090368 | 0.001240835 | 14.27227 | -0.001241606
32452 | 0.0689384 | 0.9188172 | 0.001254186 | 14.27208 | -0.001254973
32512 | 0.06737065 | 0.9047711 | 0.001235013 | 14.27235 | -0.001235776
32572 | 0.06755248 | 0.9064002 | 0.001237236 | 14.27232 | -0.001238002
32632 | 0.06748617 | 0.9058061 | 0.001236425 | 14.27233 | -0.00123719
32692 | 0.06844767 | 0.9144206 | 0.001248184 | 14.27216 | -0.001248964
32752 | 0.06830929 | 0.9131808 | 0.001246492 | 14.27219 | -0.001247269
32812 | 0.0679026 | 0.9095371 | 0.001241518 | 14.27226 | -0.001242289
32872 | 0.06882477 | 0.9177992 | 0.001252796 | 14.2721 | -0.001253581
32932 | 0.06993038 | 0.9277048 | 0.001266317 | 14.2719 | -0.00126712
32992 | 0.07085536 | 0.9359921 | 0.001277629 | 14.27174 | -0.001278446
33052 | 0.06899697 | 0.919342 | 0.001254902 | 14.27207 | -0.00125569
33112 | 0.0689041 | 0.91851 | 0.001253766 | 14.27208 | -0.001254553
33172 | 0.06885329 | 0.9180547 | 0.001253145 | 14.27209 | -0.001253931
33232 | 0.0685216 | 0.915083 | 0.001249088 | 14.27215 | -0.001249869
33292 | 0.06980858 | 0.9266136 | 0.001264828 | 14.27193 | -0.001265628
33352 | 0.06901143 | 0.9194716 | 0.001255079 | 14.27206 | -0.001255867
33412 | 0.06910487 | 0.9203087 | 0.001256221 | 14.27205 | -0.001257011
33472 | 0.06932633 | 0.9222929 | 0.00125893 | 14.27201 | -0.001259723
33532 | 0.06879136 | 0.9174999 | 0.001252387 | 14.2721 | -0.001253172
33592 | 0.0683212 | 0.9132875 | 0.001246637 | 14.27219 | -0.001247415
33652 | 0.06912808 | 0.9205167 | 0.001256505 | 14.27204 | -0.001257295
33712 | 0.06876145 | 0.9172319 | 0.001252022 | 14.27211 | -0.001252806
33772 | 0.06924103 | 0.9215287 | 0.001257887 | 14.27202 | -0.001258678
33832 | 0.06943628 | 0.923278 | 0.001260275 | 14.27199 | -0.001261069
33892 | 0.07025773 | 0.9306377 | 0.001270321 | 14.27185 | -0.001271128
33952 | 0.06934369 | 0.9224484 | 0.001259142 | 14.27201 | -0.001259935
34012 | 0.06965757 | 0.9252606 | 0.001262981 | 14.27195 | -0.001263779
34072 | 0.06941092 | 0.9230508 | 0.001259964 | 14.272 | -0.001260759
34132 | 0.06973796 | 0.9259809 | 0.001263964 | 14.27194 | -0.001264763
34192 | 0.07009538 | 0.9291832 | 0.001268335 | 14.27188 | -0.00126914
34252 | 0.06926729 | 0.9217639 | 0.001258208 | 14.27202 | -0.001259
34312 | 0.07079138 | 0.9354189 | 0.001276847 | 14.27175 | -0.001277663
34372 | 0.07003694 | 0.9286595 | 0.00126762 | 14.27189 | -0.001268424
34432 | 0.06962546 | 0.924973 | 0.001262588 | 14.27196 | -0.001263386
34492 | 0.06973234 | 0.9259305 | 0.001263895 | 14.27194 | -0.001264695
34552 | 0.06906522 | 0.9199535 | 0.001255737 | 14.27206 | -0.001256526
34612 | 0.06926001 | 0.9216987 | 0.001258119 | 14.27202 | -0.001258911
34672 | 0.07031576 | 0.9311576 | 0.00127103 | 14.27184 | -0.001271839
34732 | 0.07124854 | 0.9395148 | 0.001282438 | 14.27167 | -0.001283261
34792 | 0.07018438 | 0.9299805 | 0.001269423 | 14.27186 | -0.00127023
34852 | 0.06997546 | 0.9281087 | 0.001266868 | 14.2719 | -0.001267672
34912 | 0.07064389 | 0.9340975 | 0.001275043 | 14.27178 | -0.001275857
34972 | 0.07017877 | 0.9299303 | 0.001269355 | 14.27186 | -0.001270161
35032 | 0.07050894 | 0.9328884 | 0.001273393 | 14.2718 | -0.001274204
35092 | 0.06999469 | 0.928281 | 0.001267104 | 14.27189 | -0.001267907
35152 | 0.06952189 | 0.924045 | 0.001261321 | 14.27198 | -0.001262118
35212 | 0.06982072 | 0.9267223 | 0.001264976 | 14.27192 | -0.001265777
35272 | 0.07062436 | 0.9339225 | 0.001274804 | 14.27178 | -0.001275617
35332 | 0.07118921 | 0.9389832 | 0.001281712 | 14.27168 | -0.001282534
35392 | 0.07148899 | 0.9416691 | 0.001285378 | 14.27163 | -0.001286205
35452 | 0.07104822 | 0.9377201 | 0.001279988 | 14.27171 | -0.001280808
35512 | 0.07034576 | 0.9314264 | 0.001271397 | 14.27183 | -0.001272206
35572 | 0.07002982 | 0.9285958 | 0.001267533 | 14.27189 | -0.001268337
35632 | 0.07129385 | 0.9399208 | 0.001282992 | 14.27167 | -0.001283816
35692 | 0.07182974 | 0.9447221 | 0.001289546 | 14.27157 | -0.001290378
35752 | 0.0709912 | 0.9372092 | 0.001279291 | 14.27172 | -0.00128011
35812 | 0.07084919 | 0.9359369 | 0.001277554 | 14.27174 | -0.001278371
35872 | 0.07046361 | 0.9324823 | 0.001272838 | 14.27181 | -0.001273649
35932 | 0.07054409 | 0.9332033 | 0.001273823 | 14.2718 | -0.001274635
35992 | 0.07265944 | 0.9521556 | 0.001299692 | 14.27143 | -0.001300538
36052 | 0.07090819 | 0.9364655 | 0.001278275 | 14.27173 | -0.001279093
36112 | 0.07207204 | 0.9468929 | 0.001292509 | 14.27153 | -0.001293345
36172 | 0.07106717 | 0.9378898 | 0.00128022 | 14.27171 | -0.00128104
36232 | 0.06945648 | 0.9234589 | 0.001260521 | 14.27199 | -0.001261317
36292 | 0.07284694 | 0.9538356 | 0.001301986 | 14.27139 | -0.001302834
36352 | 0.07034963 | 0.9314611 | 0.001271444 | 14.27183 | -0.001272253
36412 | 0.07252887 | 0.9509858 | 0.001298096 | 14.27145 | -0.001298939
36472 | 0.07197706 | 0.9460419 | 0.001291347 | 14.27155 | -0.001292182
36532 | 0.07254326 | 0.9511148 | 0.001298272 | 14.27145 | -0.001299115
36592 | 0.07203801 | 0.946588 | 0.001292093 | 14.27154 | -0.001292928
36652 | 0.07154595 | 0.9421795 | 0.001286075 | 14.27162 | -0.001286903
36712 | 0.07210601 | 0.9471973 | 0.001292924 | 14.27152 | -0.001293761
36772 | 0.07149192 | 0.9416953 | 0.001285414 | 14.27163 | -0.001286241
36832 | 0.07174808 | 0.9439904 | 0.001288547 | 14.27159 | -0.001289378
36892 | 0.07125185 | 0.9395445 | 0.001282478 | 14.27167 | -0.001283301
36952 | 0.07191352 | 0.9454726 | 0.00129057 | 14.27156 | -0.001291404
37012 | 0.07227258 | 0.9486896 | 0.001294961 | 14.2715 | -0.001295801
37072 | 0.07205522 | 0.9467422 | 0.001292303 | 14.27153 | -0.001293139
37132 | 0.07160342 | 0.9426943 | 0.001286778 | 14.27161 | -0.001287606
37192 | 0.07194466 | 0.9457516 | 0.001290951 | 14.27155 | -0.001291785
37252 | 0.0729191 | 0.9544821 | 0.001302868 | 14.27138 | -0.001303717
37312 | 0.07235563 | 0.9494337 | 0.001295977 | 14.27148 | -0.001296818
37372 | 0.07238711 | 0.9497158 | 0.001296362 | 14.27147 | -0.001297203
37432 | 0.07248737 | 0.950614 | 0.001297588 | 14.27146 | -0.001298431
37492 | 0.07252604 | 0.9509605 | 0.001298061 | 14.27145 | -0.001298904
37552 | 0.072447 | 0.9502524 | 0.001297094 | 14.27146 | -0.001297936
37612 | 0.07238851 | 0.9497283 | 0.001296379 | 14.27147 | -0.00129722
37672 | 0.07113061 | 0.9384582 | 0.001280995 | 14.27169 | -0.001281817
37732 | 0.07175012 | 0.9440087 | 0.001288572 | 14.27159 | -0.001289403
37792 | 0.07308624 | 0.9559795 | 0.001304912 | 14.27135 | -0.001305764
37852 | 0.07230445 | 0.9489751 | 0.001295351 | 14.27149 | -0.001296191
37912 | 0.07157768 | 0.9424637 | 0.001286463 | 14.27162 | -0.001287291
37972 | 0.07235218 | 0.9494028 | 0.001295935 | 14.27148 | -0.001296775
38032 | 0.07210254 | 0.9471661 | 0.001292882 | 14.27152 | -0.001293718
38092 | 0.07268048 | 0.9523442 | 0.00129995 | 14.27142 | -0.001300796
38152 | 0.07255995 | 0.9512643 | 0.001298476 | 14.27144 | -0.00129932
38212 | 0.07147732 | 0.9415646 | 0.001285236 | 14.27163 | -0.001286062
38272 | 0.0725987 | 0.9516115 | 0.00129895 | 14.27144 | -0.001299794
38332 | 0.07306023 | 0.9557465 | 0.001304594 | 14.27136 | -0.001305446
38392 | 0.0740528 | 0.9646393 | 0.001316733 | 14.27118 | -0.0013176
38452 | 0.0724807 | 0.9505542 | 0.001297507 | 14.27146 | -0.001298349
38512 | 0.07259867 | 0.9516112 | 0.001298949 | 14.27144 | -0.001299794
38572 | 0.07241629 | 0.9499772 | 0.001296719 | 14.27147 | -0.00129756
38632 | 0.07336866 | 0.9585099 | 0.001308366 | 14.2713 | -0.001309223
38692 | 0.0729278 | 0.95456 | 0.001302974 | 14.27138 | -0.001303824
38752 | 0.07380116 | 0.9623848 | 0.001313655 | 14.27123 | -0.001314519
38812 | 0.07379525 | 0.9623318 | 0.001313583 | 14.27123 | -0.001314446
38872 | 0.07285797 | 0.9539344 | 0.00130212 | 14.27139 | -0.001302969
38932 | 0.07297889 | 0.9550178 | 0.001303599 | 14.27137 | -0.00130445
38992 | 0.07298625 | 0.9550837 | 0.001303689 | 14.27137 | -0.00130454
39052 | 0.07364454 | 0.9609816 | 0.00131174 | 14.27126 | -0.001312601
39112 | 0.07228846 | 0.9488319 | 0.001295156 | 14.27149 | -0.001295995
39172 | 0.07309945 | 0.9560979 | 0.001305074 | 14.27135 | -0.001305926
39232 | 0.07293136 | 0.9545919 | 0.001303018 | 14.27138 | -0.001303868
39292 | 0.07383115 | 0.9626535 | 0.001314022 | 14.27122 | -0.001314886
39352 | 0.07352608 | 0.9599203 | 0.001310291 | 14.27128 | -0.00131115
39412 | 0.07307086 | 0.9558418 | 0.001304724 | 14.27136 | -0.001305576
39472 | 0.07276542 | 0.9531052 | 0.001300989 | 14.27141 | -0.001301836
39532 | 0.07317188 | 0.9567468 | 0.001305959 | 14.27134 | -0.001306813
39592 | 0.07282812 | 0.953667 | 0.001301755 | 14.2714 | -0.001302603
39652 | 0.07333729 | 0.9582289 | 0.001307982 | 14.27131 | -0.001308839
39712 | 0.07216407 | 0.9477175 | 0.001293634 | 14.27151 | -0.001294472
39772 | 0.07406827 | 0.964778 | 0.001316922 | 14.27118 | -0.00131779
39832 | 0.07264896 | 0.9520618 | 0.001299564 | 14.27143 | -0.001300409
39892 | 0.07345299 | 0.9592654 | 0.001309397 | 14.27129 | -0.001310255
39952 | 0.07374444 | 0.9618766 | 0.001312962 | 14.27124 | -0.001313824
40012 | 0.07280323 | 0.953444 | 0.001301451 | 14.2714 | -0.001302299
40072 | 0.07366103 | 0.9611294 | 0.001311942 | 14.27125 | -0.001312803
40132 | 0.07386273 | 0.9629364 | 0.001314408 | 14.27122 | -0.001315273
40192 | 0.07385227 | 0.9628428 | 0.00131428 | 14.27122 | -0.001315145
40252 | 0.07523775 | 0.9752558 | 0.001331224 | 14.27098 | -0.001332111
40312 | 0.07408854 | 0.9649596 | 0.00131717 | 14.27118 | -0.001318038
40372 | 0.07462471 | 0.9697633 | 0.001323727 | 14.27108 | -0.001324604
40432 | 0.07370433 | 0.9615172 | 0.001312471 | 14.27124 | -0.001313333
40492 | 0.07459299 | 0.9694792 | 0.001323339 | 14.27109 | -0.001324215
40552 | 0.07352534 | 0.9599136 | 0.001310282 | 14.27128 | -0.001311141
40612 | 0.07441179 | 0.9678557 | 0.001321123 | 14.27112 | -0.001321996
40672 | 0.07205156 | 0.9467094 | 0.001292258 | 14.27153 | -0.001293094
40732 | 0.0728855 | 0.954181 | 0.001302457 | 14.27139 | -0.001303306
40792 | 0.07478494 | 0.971199 | 0.001325687 | 14.27106 | -0.001326566
40852 | 0.0758317 | 0.9805773 | 0.001338488 | 14.27087 | -0.001339385
40912 | 0.07349983 | 0.959685 | 0.00130997 | 14.27128 | -0.001310829
40972 | 0.07426645 | 0.9665536 | 0.001319346 | 14.27115 | -0.001320217
41032 | 0.07470823 | 0.9705116 | 0.001324748 | 14.27107 | -0.001325627
41092 | 0.07328373 | 0.957749 | 0.001307327 | 14.27132 | -0.001308183
41152 | 0.07487832 | 0.9720356 | 0.001326829 | 14.27104 | -0.00132771
41212 | 0.07453661 | 0.968974 | 0.00132265 | 14.2711 | -0.001323525
41272 | 0.07451085 | 0.9687432 | 0.001322334 | 14.2711 | -0.00132321
41332 | 0.07369957 | 0.9614746 | 0.001312413 | 14.27125 | -0.001313275
41392 | 0.07428324 | 0.966704 | 0.001319551 | 14.27114 | -0.001320422
41452 | 0.07432403 | 0.9670695 | 0.00132005 | 14.27114 | -0.001320922
41512 | 0.07463077 | 0.9698176 | 0.001323801 | 14.27108 | -0.001324678
41572 | 0.07368832 | 0.9613738 | 0.001312275 | 14.27125 | -0.001313137
41632 | 0.07436345 | 0.9674226 | 0.001320532 | 14.27113 | -0.001321405
41692 | 0.07483276 | 0.9716273 | 0.001326271 | 14.27105 | -0.001327152
41752 | 0.0746353 | 0.9698582 | 0.001323856 | 14.27108 | -0.001324734
41812 | 0.07402982 | 0.9644335 | 0.001316452 | 14.27119 | -0.001317319
41872 | 0.0746863 | 0.9703151 | 0.00132448 | 14.27107 | -0.001325358
41932 | 0.07418922 | 0.9658616 | 0.001318401 | 14.27116 | -0.001319271
41992 | 0.07448185 | 0.9684834 | 0.00132198 | 14.27111 | -0.001322854
42052 | 0.07373626 | 0.9618033 | 0.001312862 | 14.27124 | -0.001313724
42112 | 0.07406081 | 0.9647112 | 0.001316831 | 14.27118 | -0.001317699
42172 | 0.07382167 | 0.9625686 | 0.001313906 | 14.27122 | -0.00131477
42232 | 0.07392284 | 0.963475 | 0.001315143 | 14.27121 | -0.001316009
42292 | 0.07443829 | 0.9680931 | 0.001321447 | 14.27112 | -0.001322321
42352 | 0.07461414 | 0.9696686 | 0.001323598 | 14.27109 | -0.001324474
42412 | 0.07430242 | 0.9668758 | 0.001319786 | 14.27114 | -0.001320657
42472 | 0.07388285 | 0.9631167 | 0.001314654 | 14.27121 | -0.001315519
42532 | 0.07447886 | 0.9684567 | 0.001321943 | 14.27111 | -0.001322818
42592 | 0.07474642 | 0.9708538 | 0.001325215 | 14.27106 | -0.001326094
42652 | 0.07444273 | 0.968133 | 0.001321501 | 14.27112 | -0.001322375
42712 | 0.07545449 | 0.9771977 | 0.001333875 | 14.27094 | -0.001334765
42772 | 0.07465803 | 0.9700618 | 0.001324134 | 14.27108 | -0.001325012
42832 | 0.07518072 | 0.9747449 | 0.001330527 | 14.27099 | -0.001331413
42892 | 0.07482529 | 0.9715605 | 0.00132618 | 14.27105 | -0.00132706
42952 | 0.07480736 | 0.9713998 | 0.001325961 | 14.27105 | -0.001326841
43012 | 0.07403472 | 0.9644774 | 0.001316512 | 14.27119 | -0.001317379
43072 | 0.07410065 | 0.965068 | 0.001317318 | 14.27118 | -0.001318186
43132 | 0.07444735 | 0.9681743 | 0.001321558 | 14.27111 | -0.001322432
43192 | 0.07439539 | 0.9677088 | 0.001320922 | 14.27112 | -0.001321796
43252 | 0.07536696 | 0.9764135 | 0.001332804 | 14.27095 | -0.001333693
43312 | 0.07511722 | 0.9741759 | 0.00132975 | 14.271 | -0.001330635
43372 | 0.07449546 | 0.9686053 | 0.001322146 | 14.27111 | -0.001323021
43432 | 0.07435332 | 0.9673318 | 0.001320408 | 14.27113 | -0.00132128
43492 | 0.07492608 | 0.9724634 | 0.001327413 | 14.27103 | -0.001328294
43552 | 0.07563022 | 0.9787721 | 0.001336024 | 14.27091 | -0.001336917
43612 | 0.07444226 | 0.9681287 | 0.001321496 | 14.27112 | -0.00132237
43672 | 0.07460022 | 0.969544 | 0.001323428 | 14.27109 | -0.001324304
43732 | 0.07455191 | 0.9691111 | 0.001322837 | 14.2711 | -0.001323712
43792 | 0.07497048 | 0.9728613 | 0.001327956 | 14.27102 | -0.001328838
43852 | 0.07431777 | 0.9670134 | 0.001319973 | 14.27114 | -0.001320845
43912 | 0.07478518 | 0.9712011 | 0.00132569 | 14.27106 | -0.001326569
43972 | 0.07583463 | 0.9806036 | 0.001338524 | 14.27087 | -0.00133942
44032 | 0.07545278 | 0.9771824 | 0.001333854 | 14.27094 | -0.001334744
44092 | 0.07508591 | 0.9738954 | 0.001329367 | 14.271 | -0.001330252
44152 | 0.07438606 | 0.9676252 | 0.001320808 | 14.27113 | -0.001321681
44212 | 0.07468435 | 0.9702977 | 0.001324456 | 14.27107 | -0.001325334
44272 | 0.07530112 | 0.9758236 | 0.001331999 | 14.27097 | -0.001332887
44332 | 0.07503764 | 0.973463 | 0.001328777 | 14.27101 | -0.001329661
44392 | 0.07482057 | 0.9715181 | 0.001326122 | 14.27105 | -0.001327002
44452 | 0.07581406 | 0.9804193 | 0.001338272 | 14.27088 | -0.001339169
44512 | 0.07534245 | 0.9761939 | 0.001332505 | 14.27096 | -0.001333393
44572 | 0.07610742 | 0.9830476 | 0.00134186 | 14.27082 | -0.001342761
44632 | 0.07410719 | 0.9651267 | 0.001317398 | 14.27117 | -0.001318266
44692 | 0.07529766 | 0.9757926 | 0.001331957 | 14.27097 | -0.001332845
44752 | 0.07424543 | 0.9663652 | 0.001319088 | 14.27115 | -0.001319959
44812 | 0.0745818 | 0.9693789 | 0.001323202 | 14.27109 | -0.001324078
44872 | 0.07554292 | 0.97799 | 0.001334956 | 14.27092 | -0.001335848
44932 | 0.07565038 | 0.9789528 | 0.001336271 | 14.2709 | -0.001337164
44992 | 0.07453285 | 0.9689403 | 0.001322604 | 14.2711 | -0.001323479
45052 | 0.07525695 | 0.9754279 | 0.001331459 | 14.27097 | -0.001332346
45112 | 0.07576715 | 0.979999 | 0.001337699 | 14.27088 | -0.001338594
45172 | 0.07448585 | 0.9685192 | 0.001322029 | 14.27111 | -0.001322903
45232 | 0.07483496 | 0.9716471 | 0.001326298 | 14.27105 | -0.001327179
45292 | 0.07573344 | 0.9796969 | 0.001337286 | 14.27089 | -0.001338181
45352 | 0.07653033 | 0.9868366 | 0.001347032 | 14.27075 | -0.00134794
45412 | 0.07592 | 0.9813684 | 0.001339568 | 14.27086 | -0.001340466
45472 | 0.07649273 | 0.9864997 | 0.001346572 | 14.27076 | -0.00134748
45532 | 0.07575109 | 0.9798551 | 0.001337502 | 14.27089 | -0.001338397
45592 | 0.07607494 | 0.9827566 | 0.001341463 | 14.27083 | -0.001342363
45652 | 0.07622258 | 0.9840794 | 0.001343268 | 14.2708 | -0.001344171
45712 | 0.0762025 | 0.9838995 | 0.001343023 | 14.27081 | -0.001343925
45772 | 0.07639533 | 0.9856271 | 0.001345381 | 14.27077 | -0.001346287
45832 | 0.07642274 | 0.9858727 | 0.001345716 | 14.27077 | -0.001346623
45892 | 0.07502871 | 0.973383 | 0.001328668 | 14.27101 | -0.001329551
45952 | 0.07470271 | 0.9704622 | 0.001324681 | 14.27107 | -0.001325559
46012 | 0.07451618 | 0.968791 | 0.0013224 | 14.2711 | -0.001323275
46072 | 0.07587289 | 0.9809463 | 0.001338992 | 14.27087 | -0.001339889
46132 | 0.07552603 | 0.9778387 | 0.00133475 | 14.27093 | -0.001335641
46192 | 0.0748974 | 0.9722065 | 0.001327062 | 14.27104 | -0.001327943
46252 | 0.07623309 | 0.9841735 | 0.001343397 | 14.2708 | -0.0013443
46312 | 0.07577698 | 0.980087 | 0.001337819 | 14.27088 | -0.001338714
46372 | 0.07559401 | 0.9784477 | 0.001335581 | 14.27091 | -0.001336474
46432 | 0.07565867 | 0.9790271 | 0.001336372 | 14.2709 | -0.001337266
46492 | 0.07591143 | 0.9812916 | 0.001339463 | 14.27086 | -0.001340361
46552 | 0.07523417 | 0.9752238 | 0.00133118 | 14.27098 | -0.001332067
46612 | 0.0757409 | 0.9797638 | 0.001337378 | 14.27089 | -0.001338273
46672 | 0.07535362 | 0.9762939 | 0.001332641 | 14.27096 | -0.00133353
46732 | 0.07539841 | 0.9766953 | 0.001333189 | 14.27095 | -0.001334079
46792 | 0.07519876 | 0.9749065 | 0.001330747 | 14.27098 | -0.001331634
46852 | 0.07616619 | 0.9835741 | 0.001342579 | 14.27081 | -0.001343481
46912 | 0.07608287 | 0.9828277 | 0.00134156 | 14.27083 | -0.00134246
46972 | 0.07543425 | 0.9770164 | 0.001333627 | 14.27094 | -0.001334517
47032 | 0.07652078 | 0.9867511 | 0.001346915 | 14.27075 | -0.001347823
47092 | 0.07585386 | 0.9807759 | 0.001338759 | 14.27087 | -0.001339656
47152 | 0.0766245 | 0.9876803 | 0.001348184 | 14.27073 | -0.001349093
47212 | 0.0759643 | 0.9817653 | 0.00134011 | 14.27085 | -0.001341008
47272 | 0.07601533 | 0.9822225 | 0.001340734 | 14.27084 | -0.001341633
47332 | 0.07586876 | 0.9809093 | 0.001338941 | 14.27087 | -0.001339838
47392 | 0.0755695 | 0.9782281 | 0.001335281 | 14.27092 | -0.001336174
47452 | 0.07667565 | 0.9881386 | 0.001348809 | 14.27073 | -0.00134972
47512 | 0.07558241 | 0.9783438 | 0.001335439 | 14.27092 | -0.001336332
47572 | 0.07709167 | 0.9918659 | 0.001353897 | 14.27065 | -0.001354814
47632 | 0.07641115 | 0.9857688 | 0.001345574 | 14.27077 | -0.001346481
47692 | 0.07618478 | 0.9837407 | 0.001342806 | 14.27081 | -0.001343708
47752 | 0.07545973 | 0.9772446 | 0.001333939 | 14.27094 | -0.001334829
47812 | 0.07514787 | 0.9744506 | 0.001330125 | 14.27099 | -0.00133101
47872 | 0.07593249 | 0.9814803 | 0.001339721 | 14.27086 | -0.001340619
47932 | 0.07532257 | 0.9760158 | 0.001332262 | 14.27096 | -0.00133315
47992 | 0.0750411 | 0.973494 | 0.001328819 | 14.27101 | -0.001329703
48052 | 0.07545259 | 0.9771807 | 0.001333852 | 14.27094 | -0.001334742
48112 | 0.0770384 | 0.9913886 | 0.001353245 | 14.27066 | -0.001354162
48172 | 0.07556885 | 0.9782223 | 0.001335273 | 14.27092 | -0.001336166
48232 | 0.07597053 | 0.9818212 | 0.001340186 | 14.27085 | -0.001341085
48292 | 0.07636303 | 0.9853377 | 0.001344986 | 14.27078 | -0.001345891
48352 | 0.07637002 | 0.9854003 | 0.001345071 | 14.27078 | -0.001345977
48412 | 0.07711738 | 0.9920962 | 0.001354211 | 14.27065 | -0.001355129
48472 | 0.07763177 | 0.9967049 | 0.001360502 | 14.27056 | -0.001361428
48532 | 0.07616776 | 0.9835882 | 0.001342598 | 14.27081 | -0.0013435
48592 | 0.07518824 | 0.9748123 | 0.001330619 | 14.27099 | -0.001331505
48652 | 0.07577499 | 0.9800692 | 0.001337794 | 14.27088 | -0.00133869
48712 | 0.07637482 | 0.9854434 | 0.00134513 | 14.27078 | -0.001346036
48772 | 0.07714191 | 0.9923161 | 0.001354511 | 14.27064 | -0.00135543
48832 | 0.07703103 | 0.9913226 | 0.001353155 | 14.27066 | -0.001354072
48892 | 0.0759978 | 0.9820654 | 0.001340519 | 14.27084 | -0.001341419
48952 | 0.07631238 | 0.9848839 | 0.001344367 | 14.27079 | -0.001345271
49012 | 0.0759188 | 0.9813577 | 0.001339553 | 14.27086 | -0.001340451
49072 | 0.07767514 | 0.9970935 | 0.001361033 | 14.27055 | -0.00136196
49132 | 0.07597276 | 0.9818411 | 0.001340213 | 14.27085 | -0.001341112
49192 | 0.07609884 | 0.9829707 | 0.001341755 | 14.27083 | -0.001342656
49252 | 0.07750908 | 0.9956056 | 0.001359002 | 14.27058 | -0.001359926
49312 | 0.07666924 | 0.9880812 | 0.001348731 | 14.27073 | -0.001349641
49372 | 0.07707694 | 0.9917339 | 0.001353717 | 14.27066 | -0.001354634
49432 | 0.07620112 | 0.9838871 | 0.001343006 | 14.27081 | -0.001343908
49492 | 0.07655023 | 0.9870149 | 0.001347275 | 14.27075 | -0.001348184
49552 | 0.07644531 | 0.9860749 | 0.001345992 | 14.27077 | -0.001346899
49612 | 0.07629797 | 0.9847548 | 0.00134419 | 14.27079 | -0.001345095
49672 | 0.07708217 | 0.9917808 | 0.001353781 | 14.27065 | -0.001354698
49732 | 0.0774301 | 0.994898 | 0.001358036 | 14.27059 | -0.001358959
49792 | 0.07715193 | 0.9924058 | 0.001354634 | 14.27064 | -0.001355552
49852 | 0.07711487 | 0.9920738 | 0.001354181 | 14.27065 | -0.001355098
49912 | 0.07692245 | 0.9903498 | 0.001351827 | 14.27068 | -0.001352742
49972 | 0.07735879 | 0.9942592 | 0.001357164 | 14.27061 | -0.001358086
50032 | 0.07682692 | 0.9894939 | 0.001350659 | 14.2707 | -0.001351572
50092 | 0.07719083 | 0.9927543 | 0.00135511 | 14.27064 | -0.001356029
50152 | 0.0766777 | 0.988157 | 0.001348834 | 14.27073 | -0.001349745
50212 | 0.07679387 | 0.9891978 | 0.001350255 | 14.2707 | -0.001351167
50272 | 0.07672327 | 0.9885653 | 0.001349392 | 14.27072 | -0.001350303
50332 | 0.07626411 | 0.9844515 | 0.001343776 | 14.2708 | -0.00134468
50392 | 0.07700048 | 0.9910489 | 0.001352782 | 14.27067 | -0.001353698
50452 | 0.0768575 | 0.9897678 | 0.001351033 | 14.27069 | -0.001351947
50512 | 0.07570578 | 0.9794491 | 0.001336948 | 14.2709 | -0.001337843
50572 | 0.07694674 | 0.9905674 | 0.001352125 | 14.27068 | -0.001353039
50632 | 0.07575978 | 0.979933 | 0.001337609 | 14.27089 | -0.001338504
50692 | 0.0767512 | 0.9888155 | 0.001349733 | 14.27071 | -0.001350645
50752 | 0.07634204 | 0.9851497 | 0.001344729 | 14.27078 | -0.001345634
50812 | 0.07626336 | 0.9844448 | 0.001343767 | 14.2708 | -0.001344671
50872 | 0.07682098 | 0.9894407 | 0.001350587 | 14.2707 | -0.001351499
50932 | 0.07736568 | 0.9943209 | 0.001357248 | 14.2706 | -0.00135817
50992 | 0.07618977 | 0.9837854 | 0.001342867 | 14.27081 | -0.001343769
51052 | 0.07737843 | 0.9944351 | 0.001357404 | 14.2706 | -0.001358326
51112 | 0.07713239 | 0.9922307 | 0.001354395 | 14.27065 | -0.001355313
51172 | 0.07637007 | 0.9854008 | 0.001345072 | 14.27078 | -0.001345978
51232 | 0.07708442 | 0.991801 | 0.001353808 | 14.27065 | -0.001354726
51292 | 0.07743134 | 0.9949091 | 0.001358051 | 14.27059 | -0.001358974
51352 | 0.07784733 | 0.9986361 | 0.001363138 | 14.27052 | -0.001364068
51412 | 0.07707258 | 0.9916949 | 0.001353664 | 14.27066 | -0.001354581
51472 | 0.07749515 | 0.9954808 | 0.001358831 | 14.27058 | -0.001359755
51532 | 0.0777569 | 0.997826 | 0.001362033 | 14.27054 | -0.001362961
51592 | 0.0776504 | 0.9968718 | 0.00136073 | 14.27056 | -0.001361657
51652 | 0.07794185 | 0.9994831 | 0.001364294 | 14.2705 | -0.001365226
51712 | 0.0762118 | 0.9839827 | 0.001343136 | 14.27081 | -0.001344039
51772 | 0.07733616 | 0.9940564 | 0.001356887 | 14.27061 | -0.001357808
51832 | 0.07710301 | 0.9919675 | 0.001354036 | 14.27065 | -0.001354953
51892 | 0.07749481 | 0.9954778 | 0.001358827 | 14.27058 | -0.001359751
51952 | 0.077869 | 0.9988304 | 0.001363403 | 14.27052 | -0.001364334
52012 | 0.0774884 | 0.9954204 | 0.001358749 | 14.27058 | -0.001359673
52072 | 0.07799854 | 0.999991 | 0.001364988 | 14.27049 | -0.00136592
52132 | 0.07769571 | 0.9972777 | 0.001361284 | 14.27055 | -0.001362211
52192 | 0.07668966 | 0.9882642 | 0.001348981 | 14.27072 | -0.001349891
52252 | 0.07752611 | 0.9957582 | 0.00135921 | 14.27058 | -0.001360135
52312 | 0.07711209 | 0.9920489 | 0.001354147 | 14.27065 | -0.001355064
52372 | 0.07688766 | 0.9900381 | 0.001351402 | 14.27069 | -0.001352316
52432 | 0.0777814 | 0.9980455 | 0.001362332 | 14.27053 | -0.001363261
52492 | 0.0773424 | 0.9941123 | 0.001356963 | 14.27061 | -0.001357885
52552 | 0.07657597 | 0.9872455 | 0.00134759 | 14.27074 | -0.001348499
52612 | 0.07751631 | 0.9956704 | 0.00135909 | 14.27058 | -0.001360015
52672 | 0.07633935 | 0.9851256 | 0.001344696 | 14.27078 | -0.001345601
52732 | 0.07680948 | 0.9893376 | 0.001350446 | 14.2707 | -0.001351359
52792 | 0.07737476 | 0.9944022 | 0.001357359 | 14.2706 | -0.001358281
52852 | 0.07836843 | 1.003305 | 0.001369511 | 14.27043 | -0.00137045
52912 | 0.0784585 | 1.004112 | 0.001370613 | 14.27041 | -0.001371553
52972 | 0.0773499 | 0.9941795 | 0.001357055 | 14.27061 | -0.001357977
53032 | 0.07698825 | 0.9909394 | 0.001352632 | 14.27067 | -0.001353548
53092 | 0.07765804 | 0.9969402 | 0.001360823 | 14.27055 | -0.00136175
53152 | 0.07737542 | 0.9944082 | 0.001357367 | 14.2706 | -0.001358289
53212 | 0.07631022 | 0.9848646 | 0.00134434 | 14.27079 | -0.001345245
53272 | 0.07794092 | 0.9994747 | 0.001364283 | 14.2705 | -0.001365214
53332 | 0.0785284 | 1.004738 | 0.001371468 | 14.2704 | -0.001372409
53392 | 0.07722129 | 0.9930272 | 0.001355482 | 14.27063 | -0.001356402
53452 | 0.07652318 | 0.9867726 | 0.001346945 | 14.27075 | -0.001347853
53512 | 0.07751738 | 0.99568 | 0.001359103 | 14.27058 | -0.001360028
53572 | 0.07685984 | 0.9897888 | 0.001351062 | 14.27069 | -0.001351975
53632 | 0.0771504 | 0.9923921 | 0.001354615 | 14.27064 | -0.001355534
53692 | 0.0776334 | 0.9967195 | 0.001360522 | 14.27056 | -0.001361448
53752 | 0.0778106 | 0.9983071 | 0.001362689 | 14.27053 | -0.001363618
53812 | 0.07681801 | 0.9894141 | 0.00135055 | 14.2707 | -0.001351463
53872 | 0.0763966 | 0.9856385 | 0.001345397 | 14.27077 | -0.001346302
53932 | 0.07814657 | 1.001317 | 0.001366798 | 14.27047 | -0.001367733
53992 | 0.0774015 | 0.9946418 | 0.001357686 | 14.2706 | -0.001358609
54052 | 0.07666321 | 0.9880272 | 0.001348657 | 14.27073 | -0.001349567
54112 | 0.07745087 | 0.9950841 | 0.00135829 | 14.27059 | -0.001359213
54172 | 0.0775988 | 0.9964095 | 0.001360099 | 14.27056 | -0.001361025
54232 | 0.07747172 | 0.995271 | 0.001358545 | 14.27059 | -0.001359469
54292 | 0.0776245 | 0.9966397 | 0.001360413 | 14.27056 | -0.001361339
54352 | 0.07743262 | 0.9949206 | 0.001358067 | 14.27059 | -0.00135899
54412 | 0.07713443 | 0.992249 | 0.00135442 | 14.27065 | -0.001355338
54472 | 0.07712886 | 0.9921991 | 0.001354352 | 14.27065 | -0.00135527
54532 | 0.07769359 | 0.9972588 | 0.001361258 | 14.27055 | -0.001362186
54592 | 0.07612226 | 0.9831805 | 0.001342041 | 14.27082 | -0.001342943
54652 | 0.07799289 | 0.9999403 | 0.001364919 | 14.2705 | -0.001365851
54712 | 0.0769522 | 0.9906164 | 0.001352191 | 14.27068 | -0.001353106
54772 | 0.07712888 | 0.9921993 | 0.001354352 | 14.27065 | -0.00135527
54832 | 0.07689612 | 0.9901139 | 0.001351505 | 14.27069 | -0.00135242
54892 | 0.07797305 | 0.9997625 | 0.001364676 | 14.2705 | -0.001365608
54952 | 0.07747405 | 0.9952918 | 0.001358573 | 14.27059 | -0.001359497
55012 | 0.07825092 | 1.002252 | 0.001368074 | 14.27045 | -0.001369011
55072 | 0.07813111 | 1.001179 | 0.001366609 | 14.27047 | -0.001367544
55132 | 0.07767041 | 0.9970511 | 0.001360975 | 14.27055 | -0.001361902
55192 | 0.07805947 | 1.000537 | 0.001365733 | 14.27048 | -0.001366666
55252 | 0.07659134 | 0.9873833 | 0.001347778 | 14.27074 | -0.001348687
55312 | 0.07831153 | 1.002795 | 0.001368815 | 14.27044 | -0.001369753
55372 | 0.0766561 | 0.9879634 | 0.00134857 | 14.27073 | -0.00134948
55432 | 0.07633245 | 0.9850637 | 0.001344612 | 14.27079 | -0.001345517
55492 | 0.07658984 | 0.9873698 | 0.00134776 | 14.27074 | -0.001348669
55552 | 0.07647248 | 0.9863183 | 0.001346325 | 14.27076 | -0.001347232
55612 | 0.07710592 | 0.9919936 | 0.001354071 | 14.27065 | -0.001354989
55672 | 0.07700058 | 0.9910498 | 0.001352783 | 14.27067 | -0.001353699
55732 | 0.076974 | 0.9908116 | 0.001352458 | 14.27067 | -0.001353373
55792 | 0.07694728 | 0.9905722 | 0.001352131 | 14.27068 | -0.001353046
55852 | 0.07684186 | 0.9896278 | 0.001350842 | 14.2707 | -0.001351755
55912 | 0.07686836 | 0.9898652 | 0.001351166 | 14.27069 | -0.00135208
55972 | 0.07855319 | 1.00496 | 0.001371771 | 14.2704 | -0.001372713
56032 | 0.07734873 | 0.994169 | 0.001357041 | 14.27061 | -0.001357962
56092 | 0.07887686 | 1.00786 | 0.001375729 | 14.27034 | -0.001376676
56152 | 0.07821612 | 1.00194 | 0.001367648 | 14.27046 | -0.001368585
56212 | 0.07740629 | 0.9946847 | 0.001357745 | 14.2706 | -0.001358667
56272 | 0.07769486 | 0.9972702 | 0.001361274 | 14.27055 | -0.001362201
56332 | 0.07797188 | 0.999752 | 0.001364662 | 14.2705 | -0.001365594
56392 | 0.07815777 | 1.001418 | 0.001366935 | 14.27047 | -0.00136787
56452 | 0.07689223 | 0.9900791 | 0.001351458 | 14.27069 | -0.001352372
56512 | 0.0777358 | 0.997637 | 0.001361774 | 14.27054 | -0.001362703
56572 | 0.07797376 | 0.9997689 | 0.001364685 | 14.2705 | -0.001365617
56632 | 0.0777276 | 0.9975635 | 0.001361674 | 14.27054 | -0.001362602
56692 | 0.07724795 | 0.9932661 | 0.001355808 | 14.27063 | -0.001356728
56752 | 0.07661631 | 0.987607 | 0.001348084 | 14.27074 | -0.001348993
56812 | 0.07738508 | 0.9944947 | 0.001357485 | 14.2706 | -0.001358407
56872 | 0.07801469 | 1.000136 | 0.001365185 | 14.27049 | -0.001366118
56932 | 0.07738419 | 0.9944867 | 0.001357474 | 14.2706 | -0.001358397
56992 | 0.07739443 | 0.9945784 | 0.0013576 | 14.2706 | -0.001358522
57052 | 0.07629457 | 0.9847243 | 0.001344149 | 14.27079 | -0.001345053
57112 | 0.07707905 | 0.9917528 | 0.001353743 | 14.27066 | -0.00135466
57172 | 0.07851773 | 1.004643 | 0.001371337 | 14.2704 | -0.001372278
57232 | 0.07808577 | 1.000772 | 0.001366054 | 14.27048 | -0.001366988
57292 | 0.07724987 | 0.9932833 | 0.001355832 | 14.27063 | -0.001356752
57352 | 0.07784994 | 0.9986596 | 0.00136317 | 14.27052 | -0.0013641
57412 | 0.07719423 | 0.9927848 | 0.001355151 | 14.27063 | -0.00135607
57472 | 0.0774511 | 0.9950862 | 0.001358293 | 14.27059 | -0.001359216
57532 | 0.07735379 | 0.9942143 | 0.001357103 | 14.27061 | -0.001358024
57592 | 0.07732819 | 0.993985 | 0.001356789 | 14.27061 | -0.001357711
57652 | 0.07766279 | 0.9969828 | 0.001360882 | 14.27055 | -0.001361808
57712 | 0.077488 | 0.9954168 | 0.001358744 | 14.27058 | -0.001359668
57772 | 0.07619562 | 0.9838378 | 0.001342939 | 14.27081 | -0.001343841
57832 | 0.07818461 | 1.001658 | 0.001367263 | 14.27046 | -0.001368199
57892 | 0.07712431 | 0.9921584 | 0.001354296 | 14.27065 | -0.001355214
57952 | 0.077691 | 0.9972356 | 0.001361227 | 14.27055 | -0.001362154
58012 | 0.07741063 | 0.9947236 | 0.001357798 | 14.2706 | -0.00135872
58072 | 0.07704586 | 0.9914555 | 0.001353337 | 14.27066 | -0.001354253
58132 | 0.07632736 | 0.9850182 | 0.00134455 | 14.27079 | -0.001345455
58192 | 0.07688787 | 0.99004 | 0.001351405 | 14.27069 | -0.001352319
58252 | 0.07759394 | 0.996366 | 0.00136004 | 14.27057 | -0.001360965
58312 | 0.07627016 | 0.9845057 | 0.00134385 | 14.2708 | -0.001344754
58372 | 0.07739648 | 0.9945968 | 0.001357625 | 14.2706 | -0.001358547
58432 | 0.07594246 | 0.9815697 | 0.001339843 | 14.27085 | -0.001340741
58492 | 0.07647409 | 0.9863328 | 0.001346344 | 14.27076 | -0.001347251
58552 | 0.07667919 | 0.9881704 | 0.001348853 | 14.27072 | -0.001349763
58612 | 0.07684235 | 0.9896321 | 0.001350848 | 14.2707 | -0.001351761
58672 | 0.07758492 | 0.9962852 | 0.001359929 | 14.27057 | -0.001360855
58732 | 0.07755995 | 0.9960614 | 0.001359624 | 14.27057 | -0.001360549
58792 | 0.07789052 | 0.9990231 | 0.001363667 | 14.27051 | -0.001364597
58852 | 0.07861843 | 1.005545 | 0.001372569 | 14.27039 | -0.001373511
58912 | 0.07870552 | 1.006325 | 0.001373634 | 14.27037 | -0.001374578
58972 | 0.07797487 | 0.9997788 | 0.001364698 | 14.2705 | -0.00136563
59032 | 0.07790668 | 0.9991679 | 0.001363864 | 14.27051 | -0.001364795
59092 | 0.07712587 | 0.9921724 | 0.001354315 | 14.27065 | -0.001355233
59152 | 0.07841198 | 1.003695 | 0.001370044 | 14.27042 | -0.001370983
59212 | 0.07614662 | 0.9833988 | 0.001342339 | 14.27082 | -0.001343241
59272 | 0.0775786 | 0.9962285 | 0.001359852 | 14.27057 | -0.001360777
59332 | 0.07694622 | 0.9905627 | 0.001352118 | 14.27068 | -0.001353033
59392 | 0.07663238 | 0.9877509 | 0.00134828 | 14.27073 | -0.00134919
59452 | 0.07746042 | 0.9951697 | 0.001358407 | 14.27059 | -0.00135933
59512 | 0.07688007 | 0.9899701 | 0.001351309 | 14.27069 | -0.001352223
59572 | 0.07761997 | 0.9965991 | 0.001360358 | 14.27056 | -0.001361284
59632 | 0.07574441 | 0.9797952 | 0.00133742 | 14.27089 | -0.001338316
59692 | 0.07756986 | 0.9961502 | 0.001359745 | 14.27057 | -0.00136067
59752 | 0.07604721 | 0.9825081 | 0.001341124 | 14.27084 | -0.001342024
59812 | 0.07739252 | 0.9945614 | 0.001357576 | 14.2706 | -0.001358499
59872 | 0.0763118 | 0.9848787 | 0.001344359 | 14.27079 | -0.001345264
59932 | 0.07740628 | 0.9946846 | 0.001357744 | 14.2706 | -0.001358667
59992 | 0.07738235 | 0.9944702 | 0.001357452 | 14.2706 | -0.001358374
60052 | 0.07702615 | 0.9912789 | 0.001353096 | 14.27066 | -0.001354012
60112 | 0.07728284 | 0.9935786 | 0.001356235 | 14.27062 | -0.001357155
60172 | 0.07653182 | 0.9868499 | 0.00134705 | 14.27075 | -0.001347958
60232 | 0.07712173 | 0.9921352 | 0.001354265 | 14.27065 | -0.001355182
60292 | 0.07656211 | 0.9871213 | 0.001347421 | 14.27075 | -0.001348329
60352 | 0.0765596 | 0.9870989 | 0.00134739 | 14.27075 | -0.001348299
60412 | 0.07713691 | 0.9922712 | 0.00135445 | 14.27064 | -0.001355368
60472 | 0.07781613 | 0.9983566 | 0.001362757 | 14.27053 | -0.001363686
60532 | 0.07797465 | 0.9997769 | 0.001364695 | 14.2705 | -0.001365627
60592 | 0.07742036 | 0.9948108 | 0.001357917 | 14.2706 | -0.00135884
60652 | 0.07683638 | 0.9895787 | 0.001350775 | 14.2707 | -0.001351688
60712 | 0.07909943 | 1.009854 | 0.001378451 | 14.2703 | -0.001379402
60772 | 0.07767782 | 0.9971174 | 0.001361065 | 14.27055 | -0.001361992
60832 | 0.07899848 | 1.00895 | 0.001377216 | 14.27032 | -0.001378166
60892 | 0.07784693 | 0.9986326 | 0.001363134 | 14.27052 | -0.001364063
60952 | 0.07668343 | 0.9882083 | 0.001348904 | 14.27072 | -0.001349815
61012 | 0.07668929 | 0.9882608 | 0.001348976 | 14.27072 | -0.001349887
61072 | 0.07691925 | 0.9903211 | 0.001351788 | 14.27068 | -0.001352703
61132 | 0.07752599 | 0.9957572 | 0.001359209 | 14.27058 | -0.001360133
61192 | 0.07793863 | 0.9994542 | 0.001364255 | 14.2705 | -0.001365186
61252 | 0.07797916 | 0.9998173 | 0.001364751 | 14.2705 | -0.001365683
61312 | 0.07799955 | 1 | 0.001365 | 14.27049415 | -0.001365932
Rep 2:
TIME SEC | PPC Intensity | Normalised Intensity PPC | Conversion to PPC | [PO] for PPC | ln([PO]/[PO]0) for PPC | PPC selectivity
52 | -0.0245924 | 0 | 0 | 14.29 | 0 | 0.07444206
112 | -0.02525444 | -0.009301337 | -1.155691e-05 | 14.29017 | 1.155684e-05 | Conversion Total | conversion to PPC | Conversion to PC
172 | -0.02863081 | -0.05673753 | -7.049638e-05 | 14.29101 | 7.049389e-05 | 0.01669083 | 0.0012425 | 0.01544833
232 | -0.02883478 | -0.05960321 | -7.405699e-05 | 14.29106 | 7.405425e-05 | Concentration of PO (M)
292 | -0.02750242 | -0.04088426 | -5.079869e-05 | 14.29073 | 5.07974e-05 | 14.29
352 | -0.02708016 | -0.03495166 | -4.342743e-05 | 14.29062 | 4.342649e-05
412 | -0.02937115 | -0.06713894 | -8.342013e-05 | 14.29119 | 8.341665e-05 | Cat conc (mol/dm3) | [CO2] (M)
472 | -0.02495927 | -0.005154297 | -6.404214e-06 | 14.29009 | 6.404194e-06 | 0.003573 | 2.2
532 | -0.02635945 | -0.02482618 | -3.084653e-05 | 14.29044 | 3.084605e-05
592 | -0.0248551 | -0.003690781 | -4.585795e-06 | 14.29007 | 4.585784e-06 | kobs (s-1)
652 | -0.02396384 | 0.008831036 | 1.097256e-05 | 14.28984 | -1.097262e-05 | 2.81e-08
712 | -0.02439166 | 0.002820343 | 3.504276e-06 | 14.28995 | -3.504282e-06 | kp (M-2 s-1)
772 | -0.0243142 | 0.003908538 | 4.856359e-06 | 14.28993 | -4.856371e-06 | 3.574791e-06
832 | -0.02296794 | 0.02282284 | 2.835738e-05 | 14.28959 | -2.835778e-05
892 | -0.02274175 | 0.02600067 | 3.230583e-05 | 14.28954 | -3.230635e-05
952 | -0.02314759 | 0.02029886 | 2.522133e-05 | 14.28964 | -2.522165e-05
1012 | -0.02260022 | 0.02798909 | 3.477645e-05 | 14.2895 | -3.477706e-05
1072 | -0.02233273 | 0.0317472 | 3.944589e-05 | 14.28944 | -3.944667e-05
1132 | -0.02060572 | 0.05601078 | 6.959339e-05 | 14.28901 | -6.959582e-05
1192 | -0.02140243 | 0.04481752 | 5.568577e-05 | 14.2892 | -5.568732e-05
1252 | -0.01800609 | 0.09253421 | 0.0001149738 | 14.28836 | -0.0001149804
1312 | -0.02058696 | 0.05627438 | 6.992092e-05 | 14.289 | -6.992337e-05
1372 | -0.01937834 | 0.07325481 | 9.10191e-05 | 14.2887 | -9.102324e-05
1432 | -0.01879781 | 0.08141097 | 0.0001011531 | 14.28855 | -0.0001011582
1492 | -0.0180134 | 0.09243159 | 0.0001148462 | 14.28836 | -0.0001148528
1552 | -0.01728805 | 0.1026223 | 0.0001275082 | 14.28818 | -0.0001275164
1612 | -0.01752146 | 0.09934308 | 0.0001234338 | 14.28824 | -0.0001234414
1672 | -0.01661911 | 0.1120206 | 0.0001391856 | 14.28801 | -0.0001391953
1732 | -0.01491072 | 0.1360226 | 0.0001690081 | 14.28758 | -0.0001690224
1792 | -0.01468756 | 0.139158 | 0.0001729038 | 14.28753 | -0.0001729187
1852 | -0.01329426 | 0.158733 | 0.0001972258 | 14.28718 | -0.0001972452
1912 | -0.01409642 | 0.1474631 | 0.0001832229 | 14.28738 | -0.0001832397
1972 | -0.01316016 | 0.1606171 | 0.0001995668 | 14.28715 | -0.0001995867
2032 | -0.01158319 | 0.1827728 | 0.0002270952 | 14.28675 | -0.0002271209
2092 | -0.01186992 | 0.1787444 | 0.0002220899 | 14.28683 | -0.0002221145
2152 | -0.01013996 | 0.2030494 | 0.0002522889 | 14.28639 | -0.0002523207
2212 | -0.01026798 | 0.2012507 | 0.000250054 | 14.28643 | -0.0002500853
2272 | -0.008854354 | 0.2211114 | 0.000274731 | 14.28607 | -0.0002747687
2332 | -0.008875285 | 0.2208174 | 0.0002743656 | 14.28608 | -0.0002744032
2392 | -0.008100287 | 0.2317057 | 0.0002878943 | 14.28589 | -0.0002879358
2452 | -0.005811435 | 0.2638629 | 0.0003278496 | 14.28532 | -0.0003279034
2512 | -0.005877544 | 0.2629341 | 0.0003266956 | 14.28533 | -0.000326749
2572 | -0.006270589 | 0.257412 | 0.0003198344 | 14.28543 | -0.0003198856
2632 | -0.005349627 | 0.270351 | 0.0003359112 | 14.2852 | -0.0003359676
2692 | -0.003976249 | 0.2896463 | 0.0003598855 | 14.28486 | -0.0003599503
2752 | -0.002768352 | 0.3066166 | 0.0003809712 | 14.28456 | -0.0003810437
2812 | -0.000762546 | 0.3347972 | 0.0004159855 | 14.28406 | -0.000416072
2872 | -0.00090973 | 0.3327293 | 0.0004134162 | 14.28409 | -0.0004135016
2932 | -0.0002026587 | 0.3426633 | 0.0004257591 | 14.28392 | -0.0004258498
2992 | 0.002130638 | 0.3754449 | 0.0004664903 | 14.28333 | -0.0004665991
3052 | 0.001579301 | 0.3676989 | 0.0004568659 | 14.28347 | -0.0004569703
3112 | 0.002123364 | 0.3753427 | 0.0004663633 | 14.28334 | -0.0004664721
3172 | 0.004128751 | 0.4035174 | 0.0005013703 | 14.28284 | -0.000501496
3232 | 0.006026764 | 0.4301835 | 0.000534503 | 14.28236 | -0.0005346459
3292 | 0.004318782 | 0.4061872 | 0.0005046876 | 14.28279 | -0.000504815
3352 | 0.005590976 | 0.4240609 | 0.0005268956 | 14.28247 | -0.0005270345
3412 | 0.007213858 | 0.4468615 | 0.0005552254 | 14.28207 | -0.0005553796
3472 | 0.006427483 | 0.4358134 | 0.0005414981 | 14.28226 | -0.0005416448
3532 | 0.008579738 | 0.4660514 | 0.0005790689 | 14.28173 | -0.0005792366
3592 | 0.01002219 | 0.4863172 | 0.0006042491 | 14.28137 | -0.0006044317
3652 | 0.008368888 | 0.4630891 | 0.0005753882 | 14.28178 | -0.0005755538
3712 | 0.009510332 | 0.4791258 | 0.0005953138 | 14.28149 | -0.0005954911
3772 | 0.01156196 | 0.5079501 | 0.000631128 | 14.28098 | -0.0006313272
3832 | 0.01074295 | 0.4964434 | 0.0006168309 | 14.28119 | -0.0006170212
3892 | 0.01146223 | 0.506549 | 0.0006293871 | 14.28101 | -0.0006295853
3952 | 0.01184198 | 0.5118842 | 0.0006360162 | 14.28091 | -0.0006362185
4012 | 0.01225261 | 0.5176534 | 0.0006431843 | 14.28081 | -0.0006433912
4072 | 0.01413121 | 0.5440467 | 0.0006759781 | 14.28034 | -0.0006762066
4132 | 0.01526738 | 0.5600094 | 0.0006958117 | 14.28006 | -0.0006960539
4192 | 0.01522237 | 0.5593769 | 0.0006950258 | 14.28007 | -0.0006952675
4252 | 0.01683723 | 0.5820649 | 0.0007232156 | 14.27967 | -0.0007234773
4312 | 0.01708227 | 0.5855076 | 0.0007274932 | 14.2796 | -0.000727758
4372 | 0.01801847 | 0.5986607 | 0.0007438359 | 14.27937 | -0.0007441127
4432 | 0.01514083 | 0.5582314 | 0.0006936026 | 14.28009 | -0.0006938432
4492 | 0.01904833 | 0.6131297 | 0.0007618137 | 14.27911 | -0.000762104
4552 | 0.02009519 | 0.6278375 | 0.0007800881 | 14.27885 | -0.0007803925
4612 | 0.02019414 | 0.6292278 | 0.0007818156 | 14.27883 | -0.0007821214
4672 | 0.02066247 | 0.6358076 | 0.000789991 | 14.27871 | -0.0007903032
4732 | 0.02159281 | 0.6488784 | 0.0008062314 | 14.27848 | -0.0008065566
4792 | 0.02104523 | 0.6411852 | 0.0007966725 | 14.27862 | -0.0007969901
4852 | 0.02364629 | 0.6777287 | 0.0008420779 | 14.27797 | -0.0008424326
4912 | 0.02270068 | 0.6644434 | 0.0008255709 | 14.2782 | -0.0008259118
4972 | 0.02470004 | 0.6925333 | 0.0008604727 | 14.2777 | -0.0008608431
5032 | 0.02315408 | 0.6708134 | 0.0008334856 | 14.27809 | -0.0008338332
5092 | 0.02637348 | 0.7160443 | 0.0008896851 | 14.27729 | -0.0008900811
5152 | 0.02712164 | 0.7265556 | 0.0009027453 | 14.2771 | -0.000903153
5212 | 0.02561578 | 0.705399 | 0.0008764583 | 14.27748 | -0.0008768426
5272 | 0.02730195 | 0.7290889 | 0.0009058929 | 14.27705 | -0.0009063035
5332 | 0.02694912 | 0.7241317 | 0.0008997337 | 14.27714 | -0.0009001387
5392 | 0.0280432 | 0.739503 | 0.0009188325 | 14.27687 | -0.0009192549
5452 | 0.02855184 | 0.7466491 | 0.0009277115 | 14.27674 | -0.0009281421
5512 | 0.02777674 | 0.7357593 | 0.000914181 | 14.27694 | -0.0009145991
5572 | 0.02739045 | 0.7303322 | 0.0009074378 | 14.27703 | -0.0009078497
5632 | 0.02881404 | 0.7503329 | 0.0009322886 | 14.27668 | -0.0009327235
5692 | 0.029089 | 0.754196 | 0.0009370885 | 14.27661 | -0.0009375279
5752 | 0.03042327 | 0.7729418 | 0.0009603802 | 14.27628 | -0.0009608417
5812 | 0.03046326 | 0.7735037 | 0.0009610783 | 14.27627 | -0.0009615404
5872 | 0.0320273 | 0.7954776 | 0.0009883809 | 14.27588 | -0.0009888697
5932 | 0.03435791 | 0.8282214 | 0.001029065 | 14.27529 | -0.001029595
5992 | 0.03034638 | 0.7718615 | 0.0009590379 | 14.2763 | -0.000959498
6052 | 0.02921319 | 0.7559408 | 0.0009392564 | 14.27658 | -0.0009396978
6112 | 0.02981037 | 0.7643309 | 0.0009496812 | 14.27643 | -0.0009501324
6172 | 0.03136991 | 0.7862416 | 0.0009769052 | 14.27604 | -0.0009773827
6232 | 0.03331093 | 0.8135119 | 0.001010789 | 14.27556 | -0.0010113
6292 | 0.03335433 | 0.8141217 | 0.001011546 | 14.27555 | -0.001012058
6352 | 0.03377972 | 0.8200982 | 0.001018972 | 14.27544 | -0.001019492
6412 | 0.0348722 | 0.8354469 | 0.001038043 | 14.27517 | -0.001038582
6472 | 0.03574081 | 0.8476505 | 0.001053206 | 14.27495 | -0.001053761
6532 | 0.03727739 | 0.8692386 | 0.001080029 | 14.27457 | -0.001080613
6592 | 0.03457624 | 0.8312889 | 0.001032876 | 14.27524 | -0.00103341
6652 | 0.03509863 | 0.8386282 | 0.001041996 | 14.27511 | -0.001042539
6712 | 0.03905614 | 0.8942291 | 0.00111108 | 14.27412 | -0.001111697
6772 | 0.0384875 | 0.8862401 | 0.001101153 | 14.27426 | -0.00110176
6832 | 0.03975373 | 0.9040299 | 0.001123257 | 14.27395 | -0.001123888
6892 | 0.03993773 | 0.906615 | 0.001126469 | 14.2739 | -0.001127104
6952 | 0.04196202 | 0.9350553 | 0.001161806 | 14.2734 | -0.001162482
7012 | 0.04144097 | 0.9277348 | 0.00115271 | 14.27353 | -0.001153375
7072 | 0.04274027 | 0.9459892 | 0.001175392 | 14.2732 | -0.001176083
7132 | 0.03792762 | 0.8783741 | 0.00109138 | 14.2744 | -0.001091976
7192 | 0.03871453 | 0.8894297 | 0.001105116 | 14.27421 | -0.001105727
7252 | 0.03875881 | 0.8900517 | 0.001105889 | 14.2742 | -0.001106501
7312 | 0.03815287 | 0.8815387 | 0.001095312 | 14.27435 | -0.001095912
7372 | 0.0409729 | 0.9211586 | 0.00114454 | 14.27364 | -0.001145195
7432 | 0.04234403 | 0.9404223 | 0.001168475 | 14.2733 | -0.001169158
7492 | 0.04301072 | 0.949789 | 0.001180113 | 14.27314 | -0.00118081
7552 | 0.04440228 | 0.9693397 | 0.001204405 | 14.27279 | -0.00120513
7612 | 0.0467543 | 1.002384 | 0.001245463 | 14.2722 | -0.001246239
7672 | 0.0447876 | 0.9747532 | 0.001211131 | 14.27269 | -0.001211865
7732 | 0.04053472 | 0.9150025 | 0.001136891 | 14.27375 | -0.001137537
7792 | 0.04147175 | 0.9281673 | 0.001153248 | 14.27352 | -0.001153913
7852 | 0.04009268 | 0.9087919 | 0.001129174 | 14.27386 | -0.001129812
7912 | 0.04206896 | 0.9365577 | 0.001163673 | 14.27337 | -0.001164351
7972 | 0.04377568 | 0.9605362 | 0.001193466 | 14.27295 | -0.001194179
8032 | 0.04444702 | 0.9699682 | 0.001205185 | 14.27278 | -0.001205912
8092 | 0.04449768 | 0.97068 | 0.00120607 | 14.27277 | -0.001206798
8152 | 0.04533753 | 0.9824794 | 0.001220731 | 14.27256 | -0.001221476
8212 | 0.04488664 | 0.9761447 | 0.00121286 | 14.27267 | -0.001213596
8272 | 0.045706 | 0.9876562 | 0.001227163 | 14.27246 | -0.001227916
8332 | 0.04634998 | 0.9967038 | 0.001238404 | 14.2723 | -0.001239172
8392 | 0.045638 | 0.9867009 | 0.001225976 | 14.27248 | -0.001226728
8452 | 0.04424438 | 0.9671212 | 0.001201648 | 14.27283 | -0.001202371
8512 | 0.04674729 | 1.002286 | 0.00124534 | 14.2722 | -0.001246116
8572 | 0.04606031 | 0.9926341 | 0.001233348 | 14.27238 | -0.001234109
8632 | 0.04507958 | 0.9788553 | 0.001216228 | 14.27262 | -0.001216968
8692 | 0.04516301 | 0.9800275 | 0.001217684 | 14.2726 | -0.001218426
8752 | 0.04585403 | 0.989736 | 0.001229747 | 14.27243 | -0.001230504
8812 | 0.04647752 | 0.9984958 | 0.001240631 | 14.27227 | -0.001241401
8872 | 0.04708482 | 1.007028 | 0.001251232 | 14.27212 | -0.001252016
8932 | 0.04727431 | 1.00969 | 0.00125454 | 14.27207 | -0.001255328
8992 | 0.04551015 | 0.9849046 | 0.001223744 | 14.27251 | -0.001224493
9052 | 0.04943045 | 1.039983 | 0.001292179 | 14.27153 | -0.001293014
9112 | 0.05067869 | 1.05752 | 0.001313968 | 14.27122 | -0.001314832
9172 | 0.0495708 | 1.041955 | 0.001294629 | 14.2715 | -0.001295467
9232 | 0.04979716 | 1.045135 | 0.00129858 | 14.27144 | -0.001299424
9292 | 0.05055137 | 1.055731 | 0.001311746 | 14.27126 | -0.001312607
9352 | 0.05184442 | 1.073898 | 0.001334318 | 14.27093 | -0.001335209
9412 | 0.05027661 | 1.051871 | 0.00130695 | 14.27132 | -0.001307804
9472 | 0.04814124 | 1.02187 | 0.001269674 | 14.27186 | -0.00127048
9532 | 0.05004386 | 1.048601 | 0.001302887 | 14.27138 | -0.001303736
9592 | 0.04914034 | 1.035907 | 0.001287114 | 14.27161 | -0.001287943
9652 | 0.04974916 | 1.044461 | 0.001297742 | 14.27146 | -0.001298585
9712 | 0.05097701 | 1.061711 | 0.001319176 | 14.27115 | -0.001320047
9772 | 0.0500573 | 1.04879 | 0.001303121 | 14.27138 | -0.001303971
9832 | 0.05171529 | 1.072084 | 0.001332064 | 14.27096 | -0.001332952
9892 | 0.05187479 | 1.074324 | 0.001334848 | 14.27093 | -0.00133574
9952 | 0.05171959 | 1.072144 | 0.001332139 | 14.27096 | -0.001333027
10012 | 0.0512433 | 1.065452 | 0.001323825 | 14.27108 | -0.001324702
10072 | 0.05302452 | 1.090478 | 0.001354919 | 14.27064 | -0.001355837
10132 | 0.0519873 | 1.075905 | 0.001336812 | 14.2709 | -0.001337707
10192 | 0.05240507 | 1.081775 | 0.001344105 | 14.27079 | -0.001345009
10252 | 0.0515387 | 1.069603 | 0.001328981 | 14.27101 | -0.001329865
10312 | 0.04902119 | 1.034233 | 0.001285035 | 14.27164 | -0.001285861
10372 | 0.04774523 | 1.016306 | 0.001262761 | 14.27196 | -0.001263559
10432 | 0.04774047 | 1.01624 | 0.001262678 | 14.27196 | -0.001263475
10492 | 0.05007428 | 1.049028 | 0.001303418 | 14.27137 | -0.001304268
10552 | 0.04776961 | 1.016649 | 0.001263186 | 14.27195 | -0.001263985
10612 | 0.05031249 | 1.052375 | 0.001307576 | 14.27131 | -0.001308432
10672 | 0.04934253 | 1.038748 | 0.001290644 | 14.27156 | -0.001291477
10732 | 0.05060267 | 1.056452 | 0.001312642 | 14.27124 | -0.001313504
10792 | 0.05185944 | 1.074109 | 0.00133458 | 14.27093 | -0.001335472
10852 | 0.05225288 | 1.079637 | 0.001341448 | 14.27083 | -0.001342349
10912 | 0.05319704 | 1.092901 | 0.00135793 | 14.2706 | -0.001358853
10972 | 0.05200396 | 1.076139 | 0.001337103 | 14.27089 | -0.001337998
11032 | 0.05093671 | 1.061145 | 0.001318473 | 14.27116 | -0.001319343
11092 | 0.04935415 | 1.038911 | 0.001290847 | 14.27155 | -0.001291681
11152 | 0.04928349 | 1.037918 | 0.001289613 | 14.27157 | -0.001290446
11212 | 0.04933911 | 1.0387 | 0.001290584 | 14.27156 | -0.001291418
11272 | 0.04829533 | 1.024035 | 0.001272363 | 14.27182 | -0.001273174
11332 | 0.04898553 | 1.033732 | 0.001284412 | 14.27165 | -0.001285238
11392 | 0.04944889 | 1.040242 | 0.001292501 | 14.27153 | -0.001293337
11452 | 0.05078073 | 1.058954 | 0.00131575 | 14.2712 | -0.001316616
11512 | 0.05167867 | 1.071569 | 0.001331425 | 14.27097 | -0.001332312
11572 | 0.05144842 | 1.068334 | 0.001327405 | 14.27103 | -0.001328287
11632 | 0.05082746 | 1.05961 | 0.001316566 | 14.27119 | -0.001317433
11692 | 0.05030069 | 1.052209 | 0.00130737 | 14.27132 | -0.001308225
11752 | 0.05039359 | 1.053514 | 0.001308992 | 14.27129 | -0.001309849
11812 | 0.05089795 | 1.0606 | 0.001317796 | 14.27117 | -0.001318665
11872 | 0.05161849 | 1.070724 | 0.001330374 | 14.27099 | -0.00133126
11932 | 0.05153847 | 1.069599 | 0.001328977 | 14.27101 | -0.001329861
11992 | 0.05188386 | 1.074452 | 0.001335007 | 14.27092 | -0.001335899
12052 | 0.05013021 | 1.049814 | 0.001304394 | 14.27136 | -0.001305245
12112 | 0.05148221 | 1.068809 | 0.001327995 | 14.27102 | -0.001328878
12172 | 0.0521795 | 1.078606 | 0.001340167 | 14.27085 | -0.001341066
12232 | 0.05336311 | 1.095235 | 0.001360829 | 14.27055 | -0.001361756
12292 | 0.05383545 | 1.101871 | 0.001369075 | 14.27044 | -0.001370013
12352 | 0.05411588 | 1.105811 | 0.00137397 | 14.27037 | -0.001374915
12412 | 0.05270694 | 1.086016 | 0.001349375 | 14.27072 | -0.001350286
12472 | 0.05139402 | 1.06757 | 0.001326456 | 14.27104 | -0.001327336
12532 | 0.05123508 | 1.065337 | 0.001323681 | 14.27108 | -0.001324558
12592 | 0.05108847 | 1.063277 | 0.001321122 | 14.27112 | -0.001321995
12652 | 0.05142684 | 1.068031 | 0.001327029 | 14.27104 | -0.00132791
12712 | 0.05315288 | 1.092281 | 0.001357159 | 14.27061 | -0.001358081
12772 | 0.05449412 | 1.111125 | 0.001380572 | 14.27027 | -0.001381526
12832 | 0.05332528 | 1.094703 | 0.001360169 | 14.27056 | -0.001361094
12892 | 0.05323993 | 1.093504 | 0.001358679 | 14.27058 | -0.001359603
12952 | 0.05505475 | 1.119001 | 0.001390359 | 14.27013 | -0.001391327
13012 | 0.0556287 | 1.127065 | 0.001400378 | 14.26999 | -0.00140136
13072 | 0.05579902 | 1.129458 | 0.001403352 | 14.26995 | -0.001404337
13132 | 0.05432205 | 1.108707 | 0.001377569 | 14.27031 | -0.001378519
13192 | 0.0551 | 1.119637 | 0.001391149 | 14.27012 | -0.001392118
13252 | 0.05398263 | 1.103939 | 0.001371644 | 14.2704 | -0.001372585
13312 | 0.05322935 | 1.093355 | 0.001358494 | 14.27059 | -0.001359418
13372 | 0.05461015 | 1.112755 | 0.001382598 | 14.27024 | -0.001383555
13432 | 0.0557046 | 1.128131 | 0.001401703 | 14.26997 | -0.001402686
13492 | 0.05546474 | 1.124762 | 0.001397516 | 14.27003 | -0.001398494
13552 | 0.05383835 | 1.101912 | 0.001369125 | 14.27044 | -0.001370063
13612 | 0.05717507 | 1.148791 | 0.001427372 | 14.2696 | -0.001428392
13672 | 0.05520544 | 1.121119 | 0.00139299 | 14.27009 | -0.001393961
13732 | 0.05563376 | 1.127136 | 0.001400467 | 14.26999 | -0.001401448
13792 | 0.05383648 | 1.101885 | 0.001369092 | 14.27044 | -0.00137003
13852 | 0.05527506 | 1.122097 | 0.001394205 | 14.27008 | -0.001395178
13912 | 0.0572567 | 1.149938 | 0.001428798 | 14.26958 | -0.001429819
13972 | 0.05546629 | 1.124783 | 0.001397543 | 14.27003 | -0.001398521
14032 | 0.05660897 | 1.140837 | 0.00141749 | 14.26974 | -0.001418496
14092 | 0.05580179 | 1.129497 | 0.0014034 | 14.26995 | -0.001404385
14152 | 0.05708269 | 1.147493 | 0.00142576 | 14.26963 | -0.001426777
14212 | 0.05780994 | 1.15771 | 0.001438455 | 14.26944 | -0.001439491
14272 | 0.05769531 | 1.1561 | 0.001436454 | 14.26947 | -0.001437487
14332 | 0.06054646 | 1.196157 | 0.001486225 | 14.26876 | -0.001487331
14392 | 0.05602257 | 1.132599 | 0.001407254 | 14.26989 | -0.001408245
14452 | 0.05640582 | 1.137983 | 0.001413944 | 14.26979 | -0.001414945
14512 | 0.05347471 | 1.096803 | 0.001362777 | 14.27053 | -0.001363707
14572 | 0.05627792 | 1.136186 | 0.001411711 | 14.26983 | -0.001412709
14632 | 0.05397301 | 1.103803 | 0.001371476 | 14.2704 | -0.001372417
14692 | 0.05616155 | 1.134551 | 0.00140968 | 14.26986 | -0.001410674
14752 | 0.05792375 | 1.159309 | 0.001440442 | 14.26942 | -0.00144148
14812 | 0.05789095 | 1.158848 | 0.001439869 | 14.26942 | -0.001440907
14872 | 0.05704017 | 1.146895 | 0.001425018 | 14.26964 | -0.001426034
14932 | 0.05709783 | 1.147706 | 0.001426024 | 14.26962 | -0.001427042
14992 | 0.05735592 | 1.151332 | 0.00143053 | 14.26956 | -0.001431554
15052 | 0.05723409 | 1.14962 | 0.001428403 | 14.26959 | -0.001429424
15112 | 0.05682028 | 1.143806 | 0.001421179 | 14.26969 | -0.00142219
15172 | 0.06032051 | 1.192982 | 0.001482281 | 14.26882 | -0.00148338
15232 | 0.05896641 | 1.173958 | 0.001458643 | 14.26916 | -0.001459708
15292 | 0.0588813 | 1.172762 | 0.001457157 | 14.26918 | -0.00145822
15352 | 0.05843306 | 1.166465 | 0.001449333 | 14.26929 | -0.001450384
15412 | 0.05781872 | 1.157834 | 0.001438608 | 14.26944 | -0.001439644
15472 | 0.05756987 | 1.154338 | 0.001434264 | 14.2695 | -0.001435294
15532 | 0.05433141 | 1.108839 | 0.001377732 | 14.27031 | -0.001378682
15592 | 0.05662748 | 1.141097 | 0.001417813 | 14.26974 | -0.00141882
15652 | 0.05626559 | 1.136013 | 0.001411496 | 14.26983 | -0.001412493
15712 | 0.05856695 | 1.168346 | 0.00145167 | 14.26926 | -0.001452724
15772 | 0.05691581 | 1.145148 | 0.001422847 | 14.26967 | -0.00142386
15832 | 0.0568193 | 1.143792 | 0.001421162 | 14.26969 | -0.001422173
15892 | 0.05854502 | 1.168038 | 0.001451287 | 14.26926 | -0.001452341
15952 | 0.05947362 | 1.181084 | 0.001467497 | 14.26903 | -0.001468575
16012 | 0.06030357 | 1.192745 | 0.001481985 | 14.26882 | -0.001483084
16072 | 0.05970866 | 1.184386 | 0.0014716 | 14.26897 | -0.001472684
16132 | 0.0613596 | 1.207581 | 0.00150042 | 14.26856 | -0.001501546
16192 | 0.06203229 | 1.217032 | 0.001512162 | 14.26839 | -0.001513307
16252 | 0.06253184 | 1.224051 | 0.001520883 | 14.26827 | -0.001522041
16312 | 0.0624364 | 1.22271 | 0.001519217 | 14.26829 | -0.001520372
16372 | 0.0615874 | 1.210782 | 0.001504396 | 14.2685 | -0.001505529
16432 | 0.06392816 | 1.243668 | 0.001545258 | 14.26792 | -0.001546453
16492 | 0.06363011 | 1.239481 | 0.001540055 | 14.26799 | -0.001541242
16552 | 0.06343221 | 1.2367 | 0.0015366 | 14.26804 | -0.001537782
16612 | 0.06458845 | 1.252945 | 0.001556784 | 14.26775 | -0.001557997
16672 | 0.06309865 | 1.232014 | 0.001530777 | 14.26813 | -0.00153195
16732 | 0.06287457 | 1.228866 | 0.001526866 | 14.26818 | -0.001528033
16792 | 0.0640531 | 1.245424 | 0.001547439 | 14.26789 | -0.001548637
16852 | 0.06428594 | 1.248695 | 0.001551503 | 14.26783 | -0.001552708
16912 | 0.06474616 | 1.255161 | 0.001559537 | 14.26771 | -0.001560754
16972 | 0.06541549 | 1.264564 | 0.001571221 | 14.26755 | -0.001572457
17032 | 0.06524091 | 1.262112 | 0.001568174 | 14.26759 | -0.001569405
17092 | 0.06665009 | 1.28191 | 0.001592773 | 14.26724 | -0.001594043
17152 | 0.06552491 | 1.266102 | 0.001573131 | 14.26752 | -0.00157437
17212 | 0.06397396 | 1.244312 | 0.001546057 | 14.26791 | -0.001547254
17272 | 0.06451281 | 1.251882 | 0.001555464 | 14.26777 | -0.001556675
17332 | 0.06452115 | 1.251999 | 0.001555609 | 14.26777 | -0.00155682
17392 | 0.0629147 | 1.22943 | 0.001527566 | 14.26817 | -0.001528734
17452 | 0.0617203 | 1.212649 | 0.001506716 | 14.26847 | -0.001507852
17512 | 0.06170061 | 1.212372 | 0.001506373 | 14.26847 | -0.001507508
17572 | 0.0632671 | 1.234381 | 0.001533718 | 14.26808 | -0.001534895
17632 | 0.06361804 | 1.239311 | 0.001539844 | 14.268 | -0.001541031
17692 | 0.0641042 | 1.246141 | 0.001548331 | 14.26787 | -0.001549531
17752 | 0.06464427 | 1.253729 | 0.001557758 | 14.26774 | -0.001558973
17812 | 0.06478045 | 1.255642 | 0.001560136 | 14.26771 | -0.001561354
17872 | 0.063975 | 1.244326 | 0.001546075 | 14.26791 | -0.001547272
17932 | 0.06088611 | 1.200929 | 0.001492154 | 14.26868 | -0.001493269
17992 | 0.06583418 | 1.270447 | 0.00157853 | 14.26744 | -0.001579777
18052 | 0.0650567 | 1.259524 | 0.001564958 | 14.26764 | -0.001566184
18112 | 0.06390276 | 1.243311 | 0.001544814 | 14.26792 | -0.001546009
18172 | 0.06621381 | 1.27578 | 0.001585157 | 14.26735 | -0.001586415
18232 | 0.06504048 | 1.259296 | 0.001564675 | 14.26764 | -0.0015659
18292 | 0.06419915 | 1.247475 | 0.001549988 | 14.26785 | -0.001551191
18352 | 0.06472036 | 1.254798 | 0.001559087 | 14.26772 | -0.001560303
18412 | 0.06269405 | 1.22633 | 0.001523714 | 14.26823 | -0.001524876
18472 | 0.06194493 | 1.215805 | 0.001510637 | 14.26841 | -0.00151178
18532 | 0.06360671 | 1.239152 | 0.001539646 | 14.268 | -0.001540833
18592 | 0.06286045 | 1.228667 | 0.001526619 | 14.26818 | -0.001527786
18652 | 0.06053831 | 1.196042 | 0.001486083 | 14.26876 | -0.001487188
18712 | 0.06018026 | 1.191012 | 0.001479833 | 14.26885 | -0.001480929
18772 | 0.05886918 | 1.172592 | 0.001456946 | 14.26918 | -0.001458008
18832 | 0.05792219 | 1.159287 | 0.001440415 | 14.26942 | -0.001441453
18892 | 0.06021998 | 1.19157 | 0.001480526 | 14.26884 | -0.001481623
18952 | 0.05987616 | 1.18674 | 0.001474524 | 14.26893 | -0.001475612
19012 | 0.06087637 | 1.200792 | 0.001491984 | 14.26868 | -0.001493098
19072 | 0.06045114 | 1.194818 | 0.001484561 | 14.26879 | -0.001485664
19132 | 0.06053215 | 1.195956 | 0.001485975 | 14.26877 | -0.00148708
19192 | 0.0627411 | 1.226991 | 0.001524536 | 14.26821 | -0.001525699
19252 | 0.06276457 | 1.22732 | 0.001524946 | 14.26821 | -0.001526109
19312 | 0.06315243 | 1.23277 | 0.001531716 | 14.26811 | -0.00153289
19372 | 0.06557343 | 1.266783 | 0.001573978 | 14.26751 | -0.001575218
19432 | 0.06476492 | 1.255424 | 0.001559865 | 14.26771 | -0.001561082
19492 | 0.06505192 | 1.259456 | 0.001564875 | 14.26764 | -0.0015661
19552 | 0.06332189 | 1.23515 | 0.001534674 | 14.26807 | -0.001535853
19612 | 0.06320126 | 1.233456 | 0.001532569 | 14.2681 | -0.001533744
19672 | 0.06348583 | 1.237454 | 0.001537536 | 14.26803 | -0.001538719
19732 | 0.06173369 | 1.212837 | 0.00150695 | 14.26847 | -0.001508087
19792 | 0.06077562 | 1.199377 | 0.001490226 | 14.2687 | -0.001491337
19852 | 0.05969348 | 1.184173 | 0.001471335 | 14.26897 | -0.001472419
19912 | 0.06130476 | 1.206811 | 0.001499462 | 14.26857 | -0.001500588
19972 | 0.05903842 | 1.17497 | 0.0014599 | 14.26914 | -0.001460967
20032 | 0.05949398 | 1.18137 | 0.001467853 | 14.26902 | -0.001468931
20092 | 0.05960409 | 1.182917 | 0.001469775 | 14.269 | -0.001470856
20152 | 0.05996611 | 1.188003 | 0.001476094 | 14.26891 | -0.001477185
20212 | 0.05993125 | 1.187514 | 0.001475486 | 14.26892 | -0.001476575
20272 | 0.06176431 | 1.213267 | 0.001507485 | 14.26846 | -0.001508622
20332 | 0.06148718 | 1.209374 | 0.001502647 | 14.26853 | -0.001503777
20392 | 0.06219622 | 1.219335 | 0.001515024 | 14.26835 | -0.001516173
20452 | 0.06147545 | 1.209209 | 0.001502442 | 14.26853 | -0.001503572
20512 | 0.06059297 | 1.196811 | 0.001487037 | 14.26875 | -0.001488144
20572 | 0.06021641 | 1.19152 | 0.001480464 | 14.26884 | -0.001481561
20632 | 0.05953165 | 1.181899 | 0.00146851 | 14.26901 | -0.001469589
20692 | 0.0609644 | 1.202029 | 0.001493521 | 14.26866 | -0.001494637
20752 | 0.06057276 | 1.196527 | 0.001486684 | 14.26876 | -0.00148779
20812 | 0.05981082 | 1.185822 | 0.001473383 | 14.26895 | -0.00147447
20872 | 0.06073451 | 1.198799 | 0.001489508 | 14.26871 | -0.001490618
20932 | 0.06186589 | 1.214694 | 0.001509258 | 14.26843 | -0.001510398
20992 | 0.06207868 | 1.217684 | 0.001512972 | 14.26838 | -0.001514118
21052 | 0.06110496 | 1.204004 | 0.001495975 | 14.26862 | -0.001497095
21112 | 0.0613687 | 1.207709 | 0.001500578 | 14.26856 | -0.001501705
21172 | 0.06305192 | 1.231357 | 0.001529962 | 14.26814 | -0.001531133
21232 | 0.06119742 | 1.205303 | 0.001497589 | 14.2686 | -0.001498711
21292 | 0.06240789 | 1.222309 | 0.001518719 | 14.2683 | -0.001519873
21352 | 0.06116957 | 1.204911 | 0.001497102 | 14.26861 | -0.001498224
21412 | 0.06131909 | 1.207012 | 0.001499713 | 14.26857 | -0.001500838
21472 | 0.06248376 | 1.223375 | 0.001520044 | 14.26828 | -0.0015212
21532 | 0.06034922 | 1.193386 | 0.001482782 | 14.26881 | -0.001483882
21592 | 0.06178871 | 1.21361 | 0.00150791 | 14.26845 | -0.001509049
21652 | 0.06139184 | 1.208034 | 0.001500983 | 14.26855 | -0.00150211
21712 | 0.06088184 | 1.200869 | 0.00149208 | 14.26868 | -0.001493194
21772 | 0.0623681 | 1.22175 | 0.001518025 | 14.26831 | -0.001519178
21832 | 0.06249015 | 1.223465 | 0.001520155 | 14.26828 | -0.001521312
21892 | 0.06089035 | 1.200988 | 0.001492228 | 14.26868 | -0.001493343
21952 | 0.06291797 | 1.229476 | 0.001527623 | 14.26817 | -0.001528791
22012 | 0.06286612 | 1.228747 | 0.001526718 | 14.26818 | -0.001527885
22072 | 0.06171665 | 1.212598 | 0.001506653 | 14.26847 | -0.001507789
22132 | 0.06100898 | 1.202655 | 0.001494299 | 14.26865 | -0.001495417
22192 | 0.05976747 | 1.185213 | 0.001472627 | 14.26896 | -0.001473712
22252 | 0.06142157 | 1.208452 | 0.001501501 | 14.26854 | -0.00150263
22312 | 0.05911409 | 1.176033 | 0.001461221 | 14.26912 | -0.00146229
22372 | 0.06156602 | 1.210481 | 0.001504023 | 14.26851 | -0.001505155
22432 | 0.06221441 | 1.219591 | 0.001515342 | 14.26835 | -0.001516491
22492 | 0.06137495 | 1.207797 | 0.001500688 | 14.26856 | -0.001501815
22552 | 0.06096066 | 1.201976 | 0.001493456 | 14.26866 | -0.001494572
22612 | 0.05918872 | 1.177081 | 0.001462524 | 14.2691 | -0.001463594
22672 | 0.0608117 | 1.199883 | 0.001490855 | 14.2687 | -0.001491968
22732 | 0.06224393 | 1.220006 | 0.001515857 | 14.26834 | -0.001517007
22792 | 0.06097365 | 1.202159 | 0.001493682 | 14.26866 | -0.001494799
22852 | 0.06117234 | 1.20495 | 0.001497151 | 14.26861 | -0.001498273
22912 | 0.06148584 | 1.209355 | 0.001502623 | 14.26853 | -0.001503753
22972 | 0.06234726 | 1.221457 | 0.001517661 | 14.26831 | -0.001518814
23032 | 0.0605967 | 1.196863 | 0.001487102 | 14.26875 | -0.001488209
23092 | 0.05877773 | 1.171307 | 0.001455349 | 14.2692 | -0.001456409
23152 | 0.06008742 | 1.189708 | 0.001478212 | 14.26888 | -0.001479306
23212 | 0.05986723 | 1.186614 | 0.001474368 | 14.26893 | -0.001475456
23272 | 0.0598323 | 1.186123 | 0.001473758 | 14.26894 | -0.001474845
23332 | 0.058793 | 1.171522 | 0.001455616 | 14.2692 | -0.001456676
23392 | 0.0603097 | 1.192831 | 0.001482092 | 14.26882 | -0.001483191
23452 | 0.05994423 | 1.187696 | 0.001475712 | 14.26891 | -0.001476802
23512 | 0.06078915 | 1.199567 | 0.001490462 | 14.2687 | -0.001491573
23572 | 0.06215234 | 1.218719 | 0.001514258 | 14.26836 | -0.001515406
23632 | 0.06135209 | 1.207476 | 0.001500289 | 14.26856 | -0.001501415
23692 | 0.0608448 | 1.200349 | 0.001491433 | 14.26869 | -0.001492546
23752 | 0.05889375 | 1.172937 | 0.001457375 | 14.26917 | -0.001458438
23812 | 0.05935143 | 1.179367 | 0.001465364 | 14.26906 | -0.001466439
23872 | 0.05992553 | 1.187433 | 0.001475386 | 14.26892 | -0.001476475
23932 | 0.05945119 | 1.180769 | 0.001467106 | 14.26904 | -0.001468183
23992 | 0.06009794 | 1.189856 | 0.001478396 | 14.26887 | -0.001479489
24052 | 0.06044948 | 1.194794 | 0.001484532 | 14.26879 | -0.001485635
24112 | 0.05972847 | 1.184665 | 0.001471946 | 14.26897 | -0.00147303
24172 | 0.06057751 | 1.196593 | 0.001486767 | 14.26875 | -0.001487873
24232 | 0.05937043 | 1.179634 | 0.001465696 | 14.26906 | -0.001466771
24292 | 0.05975353 | 1.185017 | 0.001472383 | 14.26896 | -0.001473468
24352 | 0.06081885 | 1.199984 | 0.00149098 | 14.26869 | -0.001492093
24412 | 0.06022396 | 1.191626 | 0.001480595 | 14.26884 | -0.001481693
24472 | 0.06089023 | 1.200987 | 0.001492226 | 14.26868 | -0.001493341
24532 | 0.06125427 | 1.206101 | 0.001498581 | 14.26859 | -0.001499705
24592 | 0.06170917 | 1.212493 | 0.001506522 | 14.26847 | -0.001507658
24652 | 0.06299299 | 1.23053 | 0.001528933 | 14.26815 | -0.001530103
24712 | 0.06142438 | 1.208491 | 0.001501551 | 14.26854 | -0.001502679
24772 | 0.06186673 | 1.214706 | 0.001509272 | 14.26843 | -0.001510412
24832 | 0.0609297 | 1.201541 | 0.001492915 | 14.26867 | -0.001494031
24892 | 0.06294729 | 1.229887 | 0.001528135 | 14.26816 | -0.001529304
24952 | 0.06176729 | 1.213309 | 0.001507536 | 14.26846 | -0.001508674
25012 | 0.06096994 | 1.202107 | 0.001493618 | 14.26866 | -0.001494734
25072 | 0.06181345 | 1.213958 | 0.001508342 | 14.26845 | -0.001509481
25132 | 0.06153874 | 1.210098 | 0.001503547 | 14.26851 | -0.001504678
25192 | 0.06274437 | 1.227037 | 0.001524593 | 14.26821 | -0.001525756
25252 | 0.06255886 | 1.22443 | 0.001521355 | 14.26826 | -0.001522513
25312 | 0.06273999 | 1.226975 | 0.001524517 | 14.26821 | -0.00152568
25372 | 0.06165552 | 1.211739 | 0.001505585 | 14.26849 | -0.00150672
25432 | 0.06185823 | 1.214587 | 0.001509124 | 14.26843 | -0.001510264
25492 | 0.06253049 | 1.224032 | 0.001520859 | 14.26827 | -0.001522017
25552 | 0.06255318 | 1.22435 | 0.001521255 | 14.26826 | -0.001522414
25612 | 0.06468256 | 1.254267 | 0.001558427 | 14.26773 | -0.001559642
25672 | 0.06262706 | 1.225388 | 0.001522545 | 14.26824 | -0.001523705
25732 | 0.06294982 | 1.229923 | 0.001528179 | 14.26816 | -0.001529348
25792 | 0.06258884 | 1.224851 | 0.001521878 | 14.26825 | -0.001523037
25852 | 0.06104282 | 1.203131 | 0.00149489 | 14.26864 | -0.001496008
25912 | 0.06338077 | 1.235978 | 0.001535702 | 14.26805 | -0.001536883
25972 | 0.06164273 | 1.211559 | 0.001505362 | 14.26849 | -0.001506496
26032 | 0.06136497 | 1.207657 | 0.001500513 | 14.26856 | -0.00150164
26092 | 0.06411246 | 1.246258 | 0.001548475 | 14.26787 | -0.001549675
26152 | 0.06243546 | 1.222697 | 0.0015192 | 14.26829 | -0.001520356
26212 | 0.06275934 | 1.227247 | 0.001524854 | 14.26821 | -0.001526018
26272 | 0.06262093 | 1.225302 | 0.001522438 | 14.26824 | -0.001523598
26332 | 0.06233836 | 1.221332 | 0.001517505 | 14.26831 | -0.001518658
26392 | 0.062182 | 1.219136 | 0.001514776 | 14.26835 | -0.001515924
26452 | 0.06199937 | 1.21657 | 0.001511588 | 14.2684 | -0.001512731372
26512 | 0.06246145 | 1.223062 | 0.001519654 | 14.26828 | -0.00152081
26572 | 0.06235125 | 1.221513 | 0.00151773 | 14.26831 | -0.001518883
26632 | 0.06281421 | 1.228018 | 0.001525812 | 14.2682 | -0.001526977
26692 | 0.06208613 | 1.217789 | 0.001513102 | 14.26838 | -0.001514248
26752 | 0.06334284 | 1.235445 | 0.00153504 | 14.26806 | -0.001536219
26812 | 0.06218584 | 1.219189 | 0.001514843 | 14.26835 | -0.001515991
26872 | 0.06186634 | 1.214701 | 0.001509266 | 14.26843 | -0.001510406
26932 | 0.060976 | 1.202192 | 0.001493723 | 14.26865 | -0.00149484
26992 | 0.06024784 | 1.191962 | 0.001481012 | 14.26884 | -0.00148211
27052 | 0.06315366 | 1.232787 | 0.001531738 | 14.26811 | -0.001532912
27112 | 0.06366275 | 1.239939 | 0.001540625 | 14.26798 | -0.001541813
27172 | 0.06342029 | 1.236533 | 0.001536392 | 14.26804 | -0.001537574
27232 | 0.06253804 | 1.224138 | 0.001520991 | 14.26827 | -0.001522149
27292 | 0.06363086 | 1.239491 | 0.001540068 | 14.26799 | -0.001541255
27352 | 0.06231715 | 1.221034 | 0.001517135 | 14.26832 | -0.001518287
27412 | 0.06245846 | 1.22302 | 0.001519602 | 14.26828 | -0.001520758
27472 | 0.06455531 | 1.252479 | 0.001556205 | 14.26776 | -0.001557418
27532 | 0.06326289 | 1.234322 | 0.001533644 | 14.26808 | -0.001534822
27592 | 0.06213975 | 1.218542 | 0.001514038 | 14.26836 | -0.001515186
27652 | 0.06444831 | 1.250976 | 0.001554338 | 14.26779 | -0.001555547
27712 | 0.06662695 | 1.281585 | 0.001592369 | 14.26725 | -0.001593638
27772 | 0.06488019 | 1.257044 | 0.001561877 | 14.26768 | -0.001563098
27832 | 0.06436047 | 1.249742 | 0.001552804 | 14.26781 | -0.001554011
27892 | 0.06471146 | 1.254673 | 0.001558931 | 14.26772 | -0.001560148
27952 | 0.06387479 | 1.242918 | 0.001544326 | 14.26793 | -0.00154552
28012 | 0.06709013 | 1.288092 | 0.001600455 | 14.26713 | -0.001601737
28072 | 0.06668194 | 1.282357 | 0.001593329 | 14.26723 | -0.0015946
28132 | 0.06394701 | 1.243933 | 0.001545587 | 14.26791 | -0.001546782
28192 | 0.06422523 | 1.247842 | 0.001550443 | 14.26784 | -0.001551647
28252 | 0.06147231 | 1.209165 | 0.001502387 | 14.26853 | -0.001503517
28312 | 0.06198356 | 1.216347 | 0.001511312 | 14.2684 | -0.001512455
28372 | 0.06187414 | 1.21481 | 0.001509402 | 14.26843 | -0.001510542
28432 | 0.06250115 | 1.223619 | 0.001520347 | 14.26827 | -0.001521504
28492 | 0.06362651 | 1.23943 | 0.001539992 | 14.26799 | -0.001541179
28552 | 0.05997427 | 1.188118 | 0.001476237 | 14.2689 | -0.001477327
28612 | 0.06092396 | 1.201461 | 0.001492815 | 14.26867 | -0.00149393
28672 | 0.06375136 | 1.241184 | 0.001542171 | 14.26796 | -0.001543362
28732 | 0.06101561 | 1.202748 | 0.001494415 | 14.26864 | -0.001495533
28792 | 0.06127595 | 1.206406 | 0.00149896 | 14.26858 | -0.001500084
28852 | 0.06291186 | 1.22939 | 0.001527517 | 14.26817 | -0.001528685
28912 | 0.06277513 | 1.227469 | 0.00152513 | 14.26821 | -0.001526294
28972 | 0.06392391 | 1.243608 | 0.001545183 | 14.26792 | -0.001546378
29032 | 0.0628868 | 1.229038 | 0.001527079 | 14.26818 | -0.001528246
29092 | 0.06283103 | 1.228254 | 0.001526106 | 14.26819 | -0.001527271
29152 | 0.06297765 | 1.230314 | 0.001528665 | 14.26816 | -0.001529835
29212 | 0.0634823 | 1.237404 | 0.001537475 | 14.26803 | -0.001538658
29272 | 0.06447174 | 1.251305 | 0.001554747 | 14.26778 | -0.001555957
29332 | 0.06433643 | 1.249404 | 0.001552385 | 14.26782 | -0.001553591
29392 | 0.06545429 | 1.26511 | 0.001571899 | 14.26754 | -0.001573135
29452 | 0.06485399 | 1.256676 | 0.001561419 | 14.26769 | -0.00156264
29512 | 0.06486865 | 1.256882 | 0.001561675 | 14.26768 | -0.001562896
29572 | 0.06443711 | 1.250819 | 0.001554142 | 14.26779 | -0.001555351
29632 | 0.06599056 | 1.272644 | 0.00158126 | 14.2674 | -0.001582512
29692 | 0.06473419 | 1.254993 | 0.001559328 | 14.26772 | -0.001560545
29752 | 0.06381145 | 1.242029 | 0.00154322 | 14.26795 | -0.001544412
29812 | 0.06466384 | 1.254004 | 0.0015581 | 14.26773 | -0.001559315
29872 | 0.06491741 | 1.257567 | 0.001562526 | 14.26767 | -0.001563749
29932 | 0.0647421 | 1.255104 | 0.001559466 | 14.26772 | -0.001560683
29992 | 0.06458299 | 1.252868 | 0.001556689 | 14.26775 | -0.001557902
30052 | 0.06539036 | 1.264211 | 0.001570783 | 14.26755 | -0.001572018
30112 | 0.06452267 | 1.252021 | 0.001555636 | 14.26777 | -0.001556847
30172 | 0.0649638 | 1.258218 | 0.001563336 | 14.26766 | -0.00156456
30232 | 0.06445615 | 1.251086 | 0.001554475 | 14.26779 | -0.001555684
30292 | 0.06528331 | 1.262707 | 0.001568914 | 14.26758 | -0.001570146
30352 | 0.06559187 | 1.267042 | 0.0015743 | 14.2675 | -0.001575541
30412 | 0.06617321 | 1.27521 | 0.001584448 | 14.26736 | -0.001585705
30472 | 0.06514331 | 1.26074 | 0.00156647 | 14.26762 | -0.001567698
30532 | 0.06495195 | 1.258052 | 0.001563129 | 14.26766 | -0.001564352
30592 | 0.06475396 | 1.25527 | 0.001559673 | 14.26771 | -0.001560891
30652 | 0.06448708 | 1.251521 | 0.001555014 | 14.26778 | -0.001556225
30712 | 0.0660186 | 1.273038 | 0.001581749 | 14.2674 | -0.001583002
30772 | 0.0640689 | 1.245645 | 0.001547714 | 14.26788 | -0.001548913
30832 | 0.06615701 | 1.274982 | 0.001584166 | 14.26736 | -0.001585422
30892 | 0.06559194 | 1.267043 | 0.001574301 | 14.2675 | -0.001575542
30952 | 0.06468858 | 1.254352 | 0.001558532 | 14.26773 | -0.001559748
31012 | 0.06304563 | 1.231269 | 0.001529852 | 14.26814 | -0.001531023
31072 | 0.06603344 | 1.273246 | 0.001582008 | 14.26739 | -0.001583261
31132 | 0.06498554 | 1.258524 | 0.001563716 | 14.26765 | -0.00156494
31192 | 0.06530331 | 1.262988 | 0.001569263 | 14.26758 | -0.001570496
31252 | 0.06517044 | 1.261122 | 0.001566944 | 14.26761 | -0.001568172
31312 | 0.06357689 | 1.238733 | 0.001539126 | 14.26801 | -0.001540311
31372 | 0.06468904 | 1.254358 | 0.00155854 | 14.26773 | -0.001559756
31432 | 0.06596598 | 1.272299 | 0.001580831 | 14.26741 | -0.001582082
31492 | 0.06296543 | 1.230142 | 0.001528452 | 14.26816 | -0.001529621
31552 | 0.06553369 | 1.266225 | 0.001573285 | 14.26752 | -0.001574524
31612 | 0.06630016 | 1.276994 | 0.001586664 | 14.26733 | -0.001587925
31672 | 0.06503704 | 1.259247 | 0.001564615 | 14.26764 | -0.00156584
31732 | 0.06606301 | 1.273662 | 0.001582525 | 14.26739 | -0.001583778
31792 | 0.06670065 | 1.28262 | 0.001593656 | 14.26723 | -0.001594927
31852 | 0.06782865 | 1.298468 | 0.001613347 | 14.26695 | -0.001614649
31912 | 0.0655401 | 1.266315 | 0.001573396 | 14.26752 | -0.001574636
31972 | 0.06495367 | 1.258076 | 0.001563159 | 14.26766 | -0.001564383
32032 | 0.06629425 | 1.276911 | 0.001586561 | 14.26733 | -0.001587821
32092 | 0.06566211 | 1.268029 | 0.001575526 | 14.26749 | -0.001576769
32152 | 0.06591394 | 1.271567 | 0.001579922 | 14.26742 | -0.001581172
32212 | 0.06662981 | 1.281625 | 0.001592419 | 14.26724 | -0.001593688
32272 | 0.06693376 | 1.285895 | 0.001597725 | 14.26717 | -0.001599003
32332 | 0.06669659 | 1.282563 | 0.001593585 | 14.26723 | -0.001594856
32392 | 0.06569579 | 1.268502 | 0.001576114 | 14.26748 | -0.001577358
32452 | 0.06778479 | 1.297852 | 0.001612581 | 14.26696 | -0.001613882
32512 | 0.06628121 | 1.276727 | 0.001586334 | 14.26733 | -0.001587593
32572 | 0.06528842 | 1.262779 | 0.001569003 | 14.26758 | -0.001570235
32632 | 0.0662487 | 1.276271 | 0.001585766 | 14.26734 | -0.001587025
32692 | 0.06623862 | 1.276129 | 0.00158559 | 14.26734 | -0.001586849
32752 | 0.06652052 | 1.28009 | 0.001590511 | 14.26727 | -0.001591777
32812 | 0.06683055 | 1.284445 | 0.001595923 | 14.26719 | -0.001597198
32872 | 0.06722475 | 1.289984 | 0.001602805 | 14.2671 | -0.00160409
32932 | 0.06563119 | 1.267595 | 0.001574987 | 14.26749 | -0.001576228
32992 | 0.06762011 | 1.295538 | 0.001609706 | 14.267 | -0.001611003
33052 | 0.06436815 | 1.24985 | 0.001552938 | 14.26781 | -0.001554146
33112 | 0.0646178 | 1.253357 | 0.001557296 | 14.26775 | -0.00155851
33172 | 0.06550533 | 1.265827 | 0.00157279 | 14.26752 | -0.001574028
33232 | 0.06619717 | 1.275547 | 0.001584867 | 14.26735 | -0.001586124
33292 | 0.06757091 | 1.294847 | 0.001608847 | 14.26701 | -0.001610143
33352 | 0.06670861 | 1.282732 | 0.001593795 | 14.26722 | -0.001595066
33412 | 0.06758369 | 1.295026 | 0.00160907 | 14.26701 | -0.001610366
33472 | 0.06690562 | 1.2855 | 0.001597234 | 14.26718 | -0.001598511
33532 | 0.06724182 | 1.290223 | 0.001603103 | 14.26709 | -0.001604389
33592 | 0.06727101 | 1.290633 | 0.001603612 | 14.26708 | -0.001604899
33652 | 0.06696 | 1.286264 | 0.001598183 | 14.26716 | -0.001599461
33712 | 0.06783775 | 1.298596 | 0.001613505 | 14.26694 | -0.001614808
33772 | 0.0684878 | 1.307729 | 0.001624853 | 14.26678 | -0.001626174
33832 | 0.06737556 | 1.292102 | 0.001605437 | 14.26706 | -0.001606727
33892 | 0.06710824 | 1.288347 | 0.001600771 | 14.26712 | -0.001602053
33952 | 0.06734191 | 1.29163 | 0.00160485 | 14.26707 | -0.001606139
34012 | 0.06683517 | 1.28451 | 0.001596004 | 14.26719 | -0.001597279
34072 | 0.06807149 | 1.30188 | 0.001617586 | 14.26688 | -0.001618895
34132 | 0.07070121 | 1.338826 | 0.001663491 | 14.26623 | -0.001664876
34192 | 0.06844076 | 1.307068 | 0.001624032 | 14.26679 | -0.001625352
34252 | 0.06960894 | 1.32348 | 0.001644424 | 14.2665 | -0.001645778
34312 | 0.06671338 | 1.282799 | 0.001593878 | 14.26722 | -0.001595149
34372 | 0.06760314 | 1.2953 | 0.00160941 | 14.267 | -0.001610706
34432 | 0.06760898 | 1.295382 | 0.001609512 | 14.267 | -0.001610808
34492 | 0.07016038 | 1.331228 | 0.00165405 | 14.26636 | -0.00165542
34552 | 0.06833603 | 1.305597 | 0.001622204 | 14.26682 | -0.001623521
34612 | 0.06902616 | 1.315292 | 0.001634251 | 14.26665 | -0.001635588
34672 | 0.06813409 | 1.302759 | 0.001618678 | 14.26687 | -0.00161999
34732 | 0.06741064 | 1.292595 | 0.00160605 | 14.26705 | -0.001607341
34792 | 0.0669882 | 1.28666 | 0.001598675 | 14.26715 | -0.001599954
34852 | 0.06627459 | 1.276634 | 0.001586218 | 14.26733 | -0.001587477
34912 | 0.06760067 | 1.295265 | 0.001609367 | 14.267 | -0.001610663
34972 | 0.06667 | 1.28219 | 0.001593121 | 14.26723 | -0.001594391
35032 | 0.06687036 | 1.285005 | 0.001596618 | 14.26718 | -0.001597894
35092 | 0.06523272 | 1.261997 | 0.001568031 | 14.26759 | -0.001569261
35152 | 0.06846162 | 1.307361 | 0.001624396 | 14.26679 | -0.001625717
35212 | 0.0667015 | 1.282632 | 0.00159367 | 14.26723 | -0.001594942
35272 | 0.06630044 | 1.276997 | 0.001586669 | 14.26733 | -0.001587929
35332 | 0.06600722 | 1.272878 | 0.001581551 | 14.2674 | -0.001582803
35392 | 0.06839619 | 1.306442 | 0.001623254 | 14.2668 | -0.001624573
35452 | 0.06581536 | 1.270182 | 0.001578202 | 14.26745 | -0.001579448
35512 | 0.06531635 | 1.263171 | 0.001569491 | 14.26757 | -0.001570724
35572 | 0.06822839 | 1.304084 | 0.001620325 | 14.26685 | -0.001621639
35632 | 0.0684959 | 1.307843 | 0.001624994 | 14.26678 | -0.001626316
35692 | 0.06940165 | 1.320568 | 0.001640806 | 14.26655 | -0.001642153
35752 | 0.0694773 | 1.321631 | 0.001642126 | 14.26653 | -0.001643476
35812 | 0.06756199 | 1.294722 | 0.001608692 | 14.26701 | -0.001609987
35872 | 0.06901065 | 1.315075 | 0.00163398 | 14.26665 | -0.001635317
35932 | 0.06822106 | 1.303981 | 0.001620197 | 14.26685 | -0.001621511
35992 | 0.06850759 | 1.308007 | 0.001625198 | 14.26678 | -0.00162652
36052 | 0.06757909 | 1.294962 | 0.00160899 | 14.26701 | -0.001610286
36112 | 0.06861745 | 1.30955 | 0.001627116 | 14.26675 | -0.001628441
36172 | 0.06454641 | 1.252354 | 0.00155605 | 14.26776 | -0.001557262
36232 | 0.06774676 | 1.297318 | 0.001611917 | 14.26697 | -0.001613218
36292 | 0.06494698 | 1.257982 | 0.001563043 | 14.26766 | -0.001564266
36352 | 0.06396341 | 1.244163 | 0.001545873 | 14.26791 | -0.001547069
36412 | 0.06300069 | 1.230638 | 0.001529067 | 14.26815 | -0.001530238
36472 | 0.06126004 | 1.206182 | 0.001498682 | 14.26858 | -0.001499806
36532 | 0.06301544 | 1.230845 | 0.001529325 | 14.26815 | -0.001530496
36592 | 0.0618213 | 1.214068 | 0.001508479 | 14.26844 | -0.001509618
36652 | 0.0627262 | 1.226781 | 0.001524276 | 14.26822 | -0.001525439
36712 | 0.06203083 | 1.217012 | 0.001512137 | 14.26839 | -0.001513281
36772 | 0.06319972 | 1.233434 | 0.001532542 | 14.2681 | -0.001533717
36832 | 0.0630465 | 1.231281 | 0.001529867 | 14.26814 | -0.001531038
36892 | 0.0607944 | 1.19964 | 0.001490553 | 14.2687 | -0.001491665
36952 | 0.06369182 | 1.240348 | 0.001541132 | 14.26798 | -0.001542321
37012 | 0.0623774 | 1.221881 | 0.001518187 | 14.26831 | -0.00151934
37072 | 0.06170212 | 1.212393 | 0.001506399 | 14.26847 | -0.001507535
37132 | 0.05853359 | 1.167877 | 0.001451088 | 14.26926 | -0.001452141
37192 | 0.0600743 | 1.189523 | 0.001477983 | 14.26888 | -0.001479076
37252 | 0.05837097 | 1.165592 | 0.001448249 | 14.2693 | -0.001449298
37312 | 0.0574944 | 1.153277 | 0.001432947 | 14.26952 | -0.001433975
37372 | 0.05824505 | 1.163823 | 0.001446051 | 14.26934 | -0.001447097
37432 | 0.05739087 | 1.151823 | 0.00143114 | 14.26955 | -0.001432165
37492 | 0.05922943 | 1.177653 | 0.001463234 | 14.26909 | -0.001464306
37552 | 0.0559545 | 1.131642 | 0.001406066 | 14.26991 | -0.001407055
37612 | 0.05727801 | 1.150237 | 0.001429169 | 14.26958 | -0.001430192
37672 | 0.05562838 | 1.127061 | 0.001400373 | 14.26999 | -0.001401354
37732 | 0.05803851 | 1.160922 | 0.001442445 | 14.26939 | -0.001443486
37792 | 0.05728103 | 1.150279 | 0.001429222 | 14.26958 | -0.001430244
37852 | 0.05658368 | 1.140482 | 0.001417049 | 14.26975 | -0.001418054
37912 | 0.0573924 | 1.151844 | 0.001431166 | 14.26955 | -0.001432191
37972 | 0.05713047 | 1.148164 | 0.001426594 | 14.26961 | -0.001427612
38032 | 0.05605785 | 1.133094 | 0.00140787 | 14.26988 | -0.001408862
38092 | 0.05852378 | 1.167739 | 0.001450916 | 14.26927 | -0.00145197
38152 | 0.05823736 | 1.163715 | 0.001445916 | 14.26934 | -0.001446963
38212 | 0.05769213 | 1.156055 | 0.001436398 | 14.26947 | -0.001437431
38272 | 0.05851867 | 1.167668 | 0.001450827 | 14.26927 | -0.001451881
38332 | 0.05666389 | 1.141609 | 0.001418449 | 14.26973 | -0.001419456
38392 | 0.05777412 | 1.157207 | 0.00143783 | 14.26945 | -0.001438865
38452 | 0.05725615 | 1.14993 | 0.001428788 | 14.26958 | -0.00142981
38512 | 0.05870362 | 1.170266 | 0.001454056 | 14.26922 | -0.001455114
38572 | 0.05573264 | 1.128525 | 0.001402193 | 14.26996 | -0.001403177
38632 | 0.0576539 | 1.155518 | 0.001435731 | 14.26948 | -0.001436763
38692 | 0.05540929 | 1.123982 | 0.001396548 | 14.27004 | -0.001397524
38752 | 0.05712749 | 1.148122 | 0.001426542 | 14.26961 | -0.00142756
38812 | 0.05711329 | 1.147923 | 0.001426294 | 14.26962 | -0.001427312
38872 | 0.05583256 | 1.129929 | 0.001403937 | 14.26994 | -0.001404924
38932 | 0.05842885 | 1.166406 | 0.001449259 | 14.26929 | -0.00145031
38992 | 0.05877435 | 1.17126 | 0.00145529 | 14.2692 | -0.00145635
39052 | 0.0582102 | 1.163334 | 0.001445442 | 14.26934 | -0.001446488
39112 | 0.05816653 | 1.16272 | 0.00144468 | 14.26936 | -0.001445724
39172 | 0.05834793 | 1.165269 | 0.001447847 | 14.26931 | -0.001448896
39232 | 0.0587068 | 1.170311 | 0.001454111 | 14.26922 | -0.001455169
39292 | 0.05817838 | 1.162887 | 0.001444887 | 14.26935 | -0.001445932
39352 | 0.05830949 | 1.164729 | 0.001447175 | 14.26932 | -0.001448224
39412 | 0.05830716 | 1.164696 | 0.001447135 | 14.26932 | -0.001448183
39472 | 0.05840372 | 1.166053 | 0.00144882 | 14.2693 | -0.001449871
39532 | 0.05867877 | 1.169917 | 0.001453622 | 14.26923 | -0.001454679
39592 | 0.05650935 | 1.139438 | 0.001415751 | 14.26977 | -0.001416755
39652 | 0.0581244 | 1.162128 | 0.001443944 | 14.26937 | -0.001444988
39712 | 0.05770992 | 1.156305 | 0.001436709 | 14.26947 | -0.001437742
39772 | 0.05956037 | 1.182303 | 0.001469011 | 14.26901 | -0.001470091
39832 | 0.0582218 | 1.163497 | 0.001445645 | 14.26934 | -0.001446691
39892 | 0.05935582 | 1.179429 | 0.001465441 | 14.26906 | -0.001466515
39952 | 0.05668007 | 1.141836 | 0.001418732 | 14.26973 | -0.001419739
40012 | 0.05924589 | 1.177885 | 0.001463522 | 14.26909 | -0.001464594
40072 | 0.05783156 | 1.158014 | 0.001438832 | 14.26944 | -0.001439869
40132 | 0.05848693 | 1.167222 | 0.001450273 | 14.26928 | -0.001451326
40192 | 0.05795077 | 1.159689 | 0.001440913 | 14.26941 | -0.001441953
40252 | 0.06026121 | 1.192149 | 0.001481246 | 14.26883 | -0.001482344
40312 | 0.05781634 | 1.1578 | 0.001438567 | 14.26944 | -0.001439603
40372 | 0.05804549 | 1.16102 | 0.001442567 | 14.26939 | -0.001443609
40432 | 0.0583259 | 1.164959 | 0.001447462 | 14.26932 | -0.00144851
40492 | 0.0577798 | 1.157287 | 0.001437929 | 14.26945 | -0.001438964
40552 | 0.05780237 | 1.157604 | 0.001438323 | 14.26945 | -0.001439358
40612 | 0.06010248 | 1.189919 | 0.001478475 | 14.26887 | -0.001479569
40672 | 0.05909424 | 1.175754 | 0.001460875 | 14.26912 | -0.001461943
40732 | 0.05783964 | 1.158128 | 0.001438973 | 14.26944 | -0.00144001
40792 | 0.0586316 | 1.169254 | 0.001452798 | 14.26924 | -0.001453855
40852 | 0.05852287 | 1.167727 | 0.0014509 | 14.26927 | -0.001451954
40912 | 0.05771916 | 1.156435 | 0.00143687 | 14.26947 | -0.001437904
40972 | 0.05916111 | 1.176694 | 0.001462042 | 14.26911 | -0.001463112
41032 | 0.05902371 | 1.174763 | 0.001459643 | 14.26914 | -0.00146071
41092 | 0.05926762 | 1.17819 | 0.001463901 | 14.26908 | -0.001464974
41152 | 0.05721729 | 1.149384 | 0.00142811 | 14.26959 | -0.00142913
41212 | 0.06033018 | 1.193118 | 0.00148245 | 14.26882 | -0.00148355
41272 | 0.0583071 | 1.164695 | 0.001447134 | 14.26932 | -0.001448182
41332 | 0.05875231 | 1.17095 | 0.001454906 | 14.26921 | -0.001455965
41392 | 0.05951386 | 1.18165 | 0.0014682 | 14.26902 | -0.001469278
41452 | 0.05834726 | 1.165259 | 0.001447835 | 14.26931 | -0.001448884
41512 | 0.05789404 | 1.158892 | 0.001439923 | 14.26942 | -0.001440961
41572 | 0.05673269 | 1.142575 | 0.00141965 | 14.26971 | -0.001420659
41632 | 0.05845431 | 1.166763 | 0.001449704 | 14.26928 | -0.001450755
41692 | 0.05761927 | 1.155032 | 0.001435127 | 14.26949 | -0.001436158
41752 | 0.05944019 | 1.180615 | 0.001466914 | 14.26904 | -0.001467991
41812 | 0.05884179 | 1.172207 | 0.001456468 | 14.26919 | -0.001457529
41872 | 0.0592692 | 1.178212 | 0.001463929 | 14.26908 | -0.001465001
41932 | 0.05754868 | 1.15404 | 0.001433894 | 14.26951 | -0.001434923
41992 | 0.06006159 | 1.189345 | 0.001477761 | 14.26888 | -0.001478854
42052 | 0.05831588 | 1.164819 | 0.001447287 | 14.26932 | -0.001448335
42112 | 0.05799368 | 1.160292 | 0.001441663 | 14.2694 | -0.001442703
42172 | 0.05971504 | 1.184476 | 0.001471712 | 14.26897 | -0.001472796
42232 | 0.05842456 | 1.166345 | 0.001449184 | 14.26929 | -0.001450235
42292 | 0.05871955 | 1.17049 | 0.001454334 | 14.26922 | -0.001455392
42352 | 0.05846959 | 1.166978 | 0.00144997 | 14.26928 | -0.001451023
42412 | 0.06143297 | 1.208612 | 0.0015017 | 14.26854 | -0.001502829
42472 | 0.05768779 | 1.155994 | 0.001436323 | 14.26947 | -0.001437355
42532 | 0.05765078 | 1.155474 | 0.001435677 | 14.26948 | -0.001436708
42592 | 0.05997117 | 1.188074 | 0.001476183 | 14.26891 | -0.001477273
42652 | 0.05886408 | 1.17252 | 0.001456857 | 14.26918 | -0.001457919
42712 | 0.05889245 | 1.172919 | 0.001457352 | 14.26917 | -0.001458415
42772 | 0.05992921 | 1.187485 | 0.00147545 | 14.26892 | -0.00147654
42832 | 0.05954674 | 1.182111 | 0.001468773 | 14.26901 | -0.001469853
42892 | 0.05751034 | 1.153501 | 0.001433225 | 14.26952 | -0.001434253
42952 | 0.05993078 | 1.187507 | 0.001475477 | 14.26892 | -0.001476567
43012 | 0.06138036 | 1.207873 | 0.001500782 | 14.26855 | -0.001501909
43072 | 0.05978434 | 1.18545 | 0.001472921 | 14.26895 | -0.001474007
43132 | 0.06021239 | 1.191464 | 0.001480393 | 14.26885 | -0.00148149
43192 | 0.05903239 | 1.174885 | 0.001459795 | 14.26914 | -0.001460861
43252 | 0.05923259 | 1.177698 | 0.00146329 | 14.26909 | -0.001464361
43312 | 0.0598777 | 1.186761 | 0.001474551 | 14.26893 | -0.001475639
43372 | 0.06123262 | 1.205797 | 0.001498203 | 14.26859 | -0.001499326
43432 | 0.05958978 | 1.182716 | 0.001469525 | 14.269 | -0.001470606
43492 | 0.05933391 | 1.179121 | 0.001465058 | 14.26906 | -0.001466133
43552 | 0.05878817 | 1.171454 | 0.001455532 | 14.2692 | -0.001456592
43612 | 0.05868304 | 1.169977 | 0.001453696 | 14.26923 | -0.001454754
43672 | 0.06054583 | 1.196148 | 0.001486214 | 14.26876 | -0.00148732
43732 | 0.05953625 | 1.181964 | 0.00146859 | 14.26901 | -0.00146967
43792 | 0.05985928 | 1.186502 | 0.001474229 | 14.26893 | -0.001475317
43852 | 0.05995146 | 1.187798 | 0.001475839 | 14.26891 | -0.001476929
43912 | 0.0608923 | 1.201016 | 0.001492262 | 14.26868 | -0.001493377
43972 | 0.05977562 | 1.185327 | 0.001472769 | 14.26895 | -0.001473854
44032 | 0.05945805 | 1.180865 | 0.001467225 | 14.26903 | -0.001468303
44092 | 0.0591934 | 1.177147 | 0.001462605 | 14.2691 | -0.001463676
44152 | 0.05992387 | 1.18741 | 0.001475357 | 14.26892 | -0.001476446
44212 | 0.06000601 | 1.188564 | 0.001476791 | 14.2689 | -0.001477882
44272 | 0.05932144 | 1.178946 | 0.001464841 | 14.26907 | -0.001465914
44332 | 0.05911388 | 1.17603 | 0.001461217 | 14.26912 | -0.001462286
44392 | 0.06053856 | 1.196046 | 0.001486087 | 14.26876 | -0.001487192
44452 | 0.0597658 | 1.185189 | 0.001472597 | 14.26896 | -0.001473683
44512 | 0.05873938 | 1.170769 | 0.00145468 | 14.26921 | -0.001455739
44572 | 0.05872897 | 1.170622 | 0.001454498 | 14.26922 | -0.001455557
44632 | 0.05956318 | 1.182342 | 0.001469061 | 14.26901 | -0.001470141
44692 | 0.05963191 | 1.183308 | 0.00147026 | 14.26899 | -0.001471342
44752 | 0.05968658 | 1.184076 | 0.001471215 | 14.26898 | -0.001472298
44812 | 0.06070685 | 1.19841 | 0.001489025 | 14.26872 | -0.001490135
44872 | 0.05987128 | 1.186671 | 0.001474439 | 14.26893 | -0.001475527
44932 | 0.05959741 | 1.182823 | 0.001469658 | 14.269 | -0.001470739
44992 | 0.06043391 | 1.194576 | 0.00148426 | 14.26879 | -0.001485363
45052 | 0.06052015 | 1.195787 | 0.001485766 | 14.26877 | -0.001486871
45112 | 0.05971312 | 1.184449 | 0.001471678 | 14.26897 | -0.001472762
45172 | 0.0597509 | 1.18498 | 0.001472337 | 14.26896 | -0.001473422
45232 | 0.05828476 | 1.164381 | 0.001446744 | 14.26933 | -0.001447791
45292 | 0.05919471 | 1.177166 | 0.001462628 | 14.2691 | -0.001463699
45352 | 0.06025556 | 1.19207 | 0.001481147 | 14.26883 | -0.001482245
45412 | 0.06111768 | 1.204182 | 0.001496197 | 14.26862 | -0.001497317
45472 | 0.06074268 | 1.198914 | 0.00148965 | 14.26871 | -0.001490761
45532 | 0.06041662 | 1.194333 | 0.001483959 | 14.26879 | -0.001485061
45592 | 0.05934817 | 1.179322 | 0.001465307 | 14.26906 | -0.001466382
45652 | 0.06011991 | 1.190164 | 0.001478779 | 14.26887 | -0.001479874
45712 | 0.05977627 | 1.185336 | 0.00147278 | 14.26895 | -0.001473866
45772 | 0.06017654 | 1.19096 | 0.001479768 | 14.26885 | -0.001480863
45832 | 0.05980882 | 1.185794 | 0.001473348 | 14.26895 | -0.001474435
45892 | 0.05849532 | 1.16734 | 0.001450419 | 14.26927 | -0.001451472
45952 | 0.06034216 | 1.193287 | 0.001482659 | 14.26881 | -0.001483759
46012 | 0.06105765 | 1.203339 | 0.001495149 | 14.26863 | -0.001496267
46072 | 0.05982344 | 1.185999 | 0.001473604 | 14.26894 | -0.001474691
46132 | 0.05875728 | 1.17102 | 0.001454992 | 14.26921 | -0.001456052
46192 | 0.06082893 | 1.200126 | 0.001491156 | 14.26869 | -0.001492269
46252 | 0.06060332 | 1.196956 | 0.001487218 | 14.26875 | -0.001488325
46312 | 0.06001177 | 1.188645 | 0.001476891 | 14.2689 | -0.001477983
46372 | 0.06033928 | 1.193246 | 0.001482608 | 14.26881 | -0.001483709
46432 | 0.0602207 | 1.19158 | 0.001480538 | 14.26884 | -0.001481636
46492 | 0.0592172 | 1.177482 | 0.001463021 | 14.26909 | -0.001464092
46552 | 0.05921674 | 1.177475 | 0.001463013 | 14.26909 | -0.001464084
46612 | 0.06101782 | 1.202779 | 0.001494453 | 14.26864 | -0.001495571
46672 | 0.0599472 | 1.187738 | 0.001475764 | 14.26891 | -0.001476854
46732 | 0.06040591 | 1.194182 | 0.001483772 | 14.2688 | -0.001484873
46792 | 0.06141054 | 1.208297 | 0.001501309 | 14.26855 | -0.001502437
46852 | 0.06076571 | 1.199237 | 0.001490052 | 14.26871 | -0.001491164
46912 | 0.05942428 | 1.180391 | 0.001466636 | 14.26904 | -0.001467712
46972 | 0.06050502 | 1.195575 | 0.001485502 | 14.26877 | -0.001486606
47032 | 0.05930878 | 1.178768 | 0.00146462 | 14.26907 | -0.001465693
47092 | 0.06037675 | 1.193773 | 0.001483262 | 14.2688 | -0.001484364
47152 | 0.05996491 | 1.187987 | 0.001476073 | 14.26891 | -0.001477164
47212 | 0.06093791 | 1.201657 | 0.001493058 | 14.26866 | -0.001494174
47272 | 0.05878391 | 1.171394 | 0.001455457 | 14.2692 | -0.001456517
47332 | 0.05893811 | 1.17356 | 0.001458149 | 14.26916 | -0.001459213
47392 | 0.06246456 | 1.223105 | 0.001519708 | 14.26828 | -0.001520864
47452 | 0.06035315 | 1.193441 | 0.001482851 | 14.26881 | -0.001483951
47512 | 0.05845979 | 1.16684 | 0.001449799 | 14.26928 | -0.001450851
47572 | 0.05976322 | 1.185153 | 0.001472553 | 14.26896 | -0.001473638
47632 | 0.06176477 | 1.213274 | 0.001507492 | 14.26846 | -0.00150863
47692 | 0.06061905 | 1.197177 | 0.001487492 | 14.26874 | -0.0014886
47752 | 0.06209535 | 1.217918 | 0.001513263 | 14.26838 | -0.001514409
47812 | 0.06094089 | 1.201699 | 0.001493111 | 14.26866 | -0.001494226
47872 | 0.06298218 | 1.230378 | 0.001528744 | 14.26815 | -0.001529914
47932 | 0.06152467 | 1.2099 | 0.001503301 | 14.26852 | -0.001504432
47992 | 0.06033088 | 1.193128 | 0.001482462 | 14.26882 | -0.001483562
48052 | 0.05830171 | 1.164619 | 0.00144704 | 14.26932 | -0.001448088
48112 | 0.0600233 | 1.188807 | 0.001477093 | 14.26889 | -0.001478185
48172 | 0.0615352 | 1.210048 | 0.001503485 | 14.26852 | -0.001504616
48232 | 0.0620099 | 1.216718 | 0.001511772 | 14.2684 | -0.001512915
48292 | 0.06034788 | 1.193367 | 0.001482759 | 14.26881 | -0.001483859
48352 | 0.06243089 | 1.222632 | 0.001519121 | 14.26829 | -0.001520276
48412 | 0.05897877 | 1.174132 | 0.001458859 | 14.26915 | -0.001459924
48472 | 0.05978995 | 1.185528 | 0.001473019 | 14.26895 | -0.001474105
48532 | 0.06118098 | 1.205072 | 0.001497302 | 14.2686 | -0.001498424
48592 | 0.06019242 | 1.191183 | 0.001480045 | 14.26885 | -0.001481141
48652 | 0.05894406 | 1.173644 | 0.001458253 | 14.26916 | -0.001459317
48712 | 0.05816259 | 1.162665 | 0.001444611 | 14.26936 | -0.001445656
48772 | 0.05451829 | 1.111464 | 0.001380995 | 14.27027 | -0.001381949
48832 | 0.05206591 | 1.07701 | 0.001338185 | 14.27088 | -0.001339081
48892 | 0.04867201 | 1.029327 | 0.001278939 | 14.27172 | -0.001279757
48952 | 0.04658459 | 1 | 0.0012425 | 14.27224 | -0.001243273

## Catalyst 4, PO, 15 bar CO2
TIME SEC | PPC Intensity | Normalised Intensity PPC | Conversion to PPC | [PO] for PPC | ln([PO]/[PO]0) for PPC | PPC selectivity
52 | -0.0373322 | 0 | 0 | 14.29 | 0 | 0.04666205
112 | -0.03693964 | 0.002147801 | 2.169279e-06 | 14.28997 | -2.169281e-06 | Conversion Total | conversion to PPC | Conversion to PC
172 | -0.03315085 | 0.02287712 | 2.310589e-05 | 14.28967 | -2.310616e-05 | 0.021645 | 0.00101 | 0.020635
232 | -0.03147142 | 0.03206568 | 3.238633e-05 | 14.28954 | -3.238686e-05 | Concentration of PO (M)
292 | -0.03015115 | 0.0392892 | 3.968209e-05 | 14.28943 | -3.968288e-05 | 14.29
352 | -0.02812569 | 0.05037096 | 5.087467e-05 | 14.28927 | -5.087596e-05
412 | -0.02815354 | 0.0502186 | 5.072079e-05 | 14.28928 | -5.072207e-05 | Cat conc (mol/dm3) | [CO2] (M)
472 | -0.02732522 | 0.05475051 | 5.529802e-05 | 14.28921 | -5.529954e-05 | 0.003573 | 3.34
532 | -0.02706399 | 0.05617975 | 5.674155e-05 | 14.28919 | -5.674316e-05
592 | -0.02691256 | 0.05700829 | 5.757837e-05 | 14.28918 | -5.758003e-05 | kobs (s-1)
652 | -0.02647464 | 0.05940427 | 5.999831e-05 | 14.28914 | -6.000011e-05 | 3.28e-08
712 | -0.0269982 | 0.05653973 | 5.710512e-05 | 14.28918 | -5.710675e-05 | kp (M-2 s-1)
772 | -0.02608597 | 0.06153075 | 6.214606e-05 | 14.28911 | -6.214799e-05 | 2.748491e-06
832 | -0.02628521 | 0.06044066 | 6.104506e-05 | 14.28913 | -6.104693e-05
892 | -0.02586262 | 0.06275276 | 6.338028e-05 | 14.28909 | -6.338229e-05
952 | -0.02565624 | 0.06388192 | 6.452074e-05 | 14.28908 | -6.452282e-05
1012 | -0.0256358 | 0.06399371 | 6.463365e-05 | 14.28908 | -6.463574e-05
1072 | -0.02572081 | 0.06352864 | 6.416393e-05 | 14.28908 | -6.416599e-05
1132 | -0.02471194 | 0.0690484 | 6.973889e-05 | 14.289 | -6.974132e-05
1192 | -0.02457697 | 0.06978685 | 7.048472e-05 | 14.28899 | -7.048721e-05
1252 | -0.02473782 | 0.06890681 | 6.959588e-05 | 14.28901 | -6.95983e-05
1312 | -0.0247634 | 0.06876685 | 6.945452e-05 | 14.28901 | -6.945693e-05
1372 | -0.02459647 | 0.06968018 | 7.037698e-05 | 14.28899 | -7.037946e-05
1432 | -0.02356829 | 0.07530557 | 7.605863e-05 | 14.28891 | -7.606152e-05
1492 | -0.02350549 | 0.07564916 | 7.640566e-05 | 14.28891 | -7.640857e-05
1552 | -0.02378646 | 0.07411193 | 7.485305e-05 | 14.28893 | -7.485586e-05
1612 | -0.02357593 | 0.07526377 | 7.601641e-05 | 14.28891 | -7.60193e-05
1672 | -0.0231933 | 0.07735724 | 7.813081e-05 | 14.28888 | -7.813386e-05
1732 | -0.02255523 | 0.08084823 | 8.165671e-05 | 14.28883 | -8.166005e-05
1792 | -0.02279592 | 0.07953137 | 8.032668e-05 | 14.28885 | -8.032991e-05
1852 | -0.02332762 | 0.07662232 | 7.738854e-05 | 14.28889 | -7.739153e-05
1912 | -0.02222394 | 0.08266083 | 8.348744e-05 | 14.28881 | -8.349092e-05
1972 | -0.022449 | 0.08142946 | 8.224375e-05 | 14.28882 | -8.224714e-05
2032 | -0.02319397 | 0.07735355 | 7.812709e-05 | 14.28888 | -7.813014e-05
2092 | -0.02244363 | 0.08145885 | 8.227344e-05 | 14.28882 | -8.227682e-05
2152 | -0.02241941 | 0.08159138 | 8.240729e-05 | 14.28882 | -8.241069e-05
2212 | -0.02252226 | 0.08102864 | 8.183893e-05 | 14.28883 | -8.184228e-05
2272 | -0.02217266 | 0.08294141 | 8.377082e-05 | 14.2888 | -8.377433e-05
2332 | -0.02113964 | 0.08859328 | 8.947921e-05 | 14.28872 | -8.948322e-05
2392 | -0.0221379 | 0.08313157 | 8.396289e-05 | 14.2888 | -8.396641e-05
2452 | -0.02154714 | 0.08636374 | 8.722738e-05 | 14.28875 | -8.723118e-05
2512 | -0.02118359 | 0.08835281 | 8.923634e-05 | 14.28872 | -8.924032e-05
2572 | -0.02096701 | 0.08953776 | 9.043314e-05 | 14.28871 | -9.043723e-05
2632 | -0.02122456 | 0.08812865 | 8.900994e-05 | 14.28873 | -8.90139e-05
2692 | -0.02056183 | 0.09175459 | 9.267214e-05 | 14.28868 | -9.267643e-05
2752 | -0.01941219 | 0.09804453 | 9.902498e-05 | 14.28858 | -9.902988e-05
2812 | -0.01934452 | 0.0984148 | 9.939895e-05 | 14.28858 | -9.940389e-05
2872 | -0.01915094 | 0.09947393 | 0.0001004687 | 14.28856 | -0.0001004737
2932 | -0.01838129 | 0.1036849 | 0.0001047217 | 14.2885 | -0.0001047272
2992 | -0.01800958 | 0.1057186 | 0.0001067757 | 14.28847 | -0.0001067814
3052 | -0.0186132 | 0.102416 | 0.0001034402 | 14.28852 | -0.0001034455
3112 | -0.01765004 | 0.1076857 | 0.0001087626 | 14.28845 | -0.0001087685
3172 | -0.01704117 | 0.111017 | 0.0001121271 | 14.2884 | -0.0001121334
3232 | -0.01667016 | 0.1130468 | 0.0001141773 | 14.28837 | -0.0001141838
3292 | -0.01633546 | 0.1148781 | 0.0001160268 | 14.28834 | -0.0001160336
3352 | -0.01587216 | 0.1174129 | 0.000118587 | 14.28831 | -0.000118594
3412 | -0.01567198 | 0.1185081 | 0.0001196932 | 14.28829 | -0.0001197004
3472 | -0.0153846 | 0.1200805 | 0.0001212813 | 14.28827 | -0.0001212886
3532 | -0.01487358 | 0.1228764 | 0.0001241051 | 14.28823 | -0.0001241128
3592 | -0.01384766 | 0.1284894 | 0.0001297743 | 14.28815 | -0.0001297827
3652 | -0.0139289 | 0.1280449 | 0.0001293254 | 14.28815 | -0.0001293337
3712 | -0.01362224 | 0.1297227 | 0.00013102 | 14.28813 | -0.0001310286
3772 | -0.01259095 | 0.1353651 | 0.0001367188 | 14.28805 | -0.0001367281
3832 | -0.01249523 | 0.1358889 | 0.0001372478 | 14.28804 | -0.0001372572
3892 | -0.0119216 | 0.1390273 | 0.0001404176 | 14.28799 | -0.0001404275
3952 | -0.01089543 | 0.1446417 | 0.0001460881 | 14.28791 | -0.0001460988
4012 | -0.01138876 | 0.1419426 | 0.0001433621 | 14.28795 | -0.0001433723
4072 | -0.009816042 | 0.1505473 | 0.0001520528 | 14.28783 | -0.0001520644
4132 | -0.01019226 | 0.148489 | 0.0001499738 | 14.28786 | -0.0001499851
4192 | -0.009476093 | 0.1524073 | 0.0001539313 | 14.2878 | -0.0001539432
4252 | -0.009483734 | 0.1523655 | 0.0001538891 | 14.2878 | -0.000153901
4312 | -0.007940156 | 0.1608107 | 0.0001624189 | 14.28768 | -0.000162432
4372 | -0.008128875 | 0.1597782 | 0.000161376 | 14.28769 | -0.000161389
4432 | -0.007720182 | 0.1620143 | 0.0001636344 | 14.28766 | -0.0001636478
4492 | -0.007562744 | 0.1628757 | 0.0001645044 | 14.28765 | -0.0001645179
4552 | -0.006508325 | 0.1686446 | 0.0001703311 | 14.28757 | -0.0001703456
4612 | -0.006043528 | 0.1711876 | 0.0001728995 | 14.28753 | -0.0001729145
4672 | -0.00609698 | 0.1708952 | 0.0001726041 | 14.28753 | -0.000172619
4732 | -0.005198138 | 0.175813 | 0.0001775711 | 14.28746 | -0.0001775869
4792 | -0.004256146 | 0.1809668 | 0.0001827765 | 14.28739 | -0.0001827932
4852 | -0.003986263 | 0.1824434 | 0.0001842679 | 14.28737 | -0.0001842848
4912 | -0.003170612 | 0.186906 | 0.0001887751 | 14.2873 | -0.0001887929
4972 | -0.003443074 | 0.1854153 | 0.0001872695 | 14.28732 | -0.000187287
5032 | -0.00237943 | 0.1912348 | 0.0001931471 | 14.28724 | -0.0001931658
5092 | -0.002100076 | 0.1927632 | 0.0001946908 | 14.28722 | -0.0001947098
5152 | -0.001336787 | 0.1969393 | 0.0001989087 | 14.28716 | -0.0001989285
5212 | -0.0006516947 | 0.2006876 | 0.0002026945 | 14.2871 | -0.000202715
5272 | -0.000485371 | 0.2015976 | 0.0002036136 | 14.28709 | -0.0002036343
5332 | 0.0009232514 | 0.2093045 | 0.0002113976 | 14.28698 | -0.0002114199
5392 | 0.0024782 | 0.217812 | 0.0002199901 | 14.28686 | -0.0002200143
5452 | 0.00340349 | 0.2228745 | 0.0002251032 | 14.28678 | -0.0002251286
5512 | 0.005995397 | 0.2370554 | 0.000239426 | 14.28658 | -0.0002394546
5572 | 0.00647911 | 0.2397019 | 0.0002420989 | 14.28654 | -0.0002421283
5632 | 0.008408528 | 0.2502582 | 0.0002527608 | 14.28639 | -0.0002527928
5692 | 0.008839864 | 0.2526182 | 0.0002551443 | 14.28635 | -0.0002551769
5752 | 0.007872481 | 0.2473254 | 0.0002497986 | 14.28643 | -0.0002498298
5812 | 0.005150813 | 0.2324345 | 0.0002347588 | 14.28665 | -0.0002347864
5872 | 0.004142165 | 0.226916 | 0.0002291851 | 14.28672 | -0.0002292114
5932 | 0.004737974 | 0.2301758 | 0.0002324775 | 14.28668 | -0.0002325045
5992 | 0.003448773 | 0.2231222 | 0.0002253535 | 14.28678 | -0.0002253789
6052 | 0.003315065 | 0.2223907 | 0.0002246146 | 14.28679 | -0.0002246398
6112 | 0.003116121 | 0.2213022 | 0.0002235152 | 14.28681 | -0.0002235402
6172 | 0.002747822 | 0.2192872 | 0.00022148 | 14.28684 | -0.0002215046
6232 | 0.003900343 | 0.2255929 | 0.0002278488 | 14.28674 | -0.0002278748
6292 | 0.002312463 | 0.2169052 | 0.0002190743 | 14.28687 | -0.0002190983
6352 | 0.002588607 | 0.2184161 | 0.0002206002 | 14.28685 | -0.0002206246
6412 | 0.004059175 | 0.2264619 | 0.0002287265 | 14.28673 | -0.0002287527
6472 | 0.003167975 | 0.2215859 | 0.0002238018 | 14.2868 | -0.0002238268
6532 | 0.004901498 | 0.2310704 | 0.0002333811 | 14.28666 | -0.0002334084
6592 | 0.005893765 | 0.2364994 | 0.0002388644 | 14.28659 | -0.0002388929
6652 | 0.007262315 | 0.243987 | 0.0002464269 | 14.28648 | -0.0002464573
6712 | 0.008417852 | 0.2503092 | 0.0002528123 | 14.28639 | -0.0002528443
6772 | 0.01082551 | 0.2634821 | 0.0002661169 | 14.2862 | -0.0002661524
6832 | 0.01163326 | 0.2679015 | 0.0002705805 | 14.28613 | -0.0002706171
6892 | 0.01549645 | 0.2890379 | 0.0002919283 | 14.28583 | -0.0002919709
6952 | 0.01929184 | 0.3098034 | 0.0003129014 | 14.28553 | -0.0003129504
7012 | 0.02312044 | 0.3307505 | 0.000334058 | 14.28523 | -0.0003341138
7072 | 0.02673134 | 0.3505066 | 0.0003540117 | 14.28494 | -0.0003540743
7132 | 0.02866889 | 0.3611074 | 0.0003647185 | 14.28479 | -0.000364785
7192 | 0.02980467 | 0.3673215 | 0.0003709947 | 14.2847 | -0.0003710636
7252 | 0.03471925 | 0.3942103 | 0.0003981524 | 14.28431 | -0.0003982317
7312 | 0.03704173 | 0.4069172 | 0.0004109864 | 14.28413 | -0.0004110708
7372 | 0.04018636 | 0.4241222 | 0.0004283634 | 14.28388 | -0.0004284552
7432 | 0.03831839 | 0.4139021 | 0.0004180411 | 14.28403 | -0.0004181285
7492 | 0.03674862 | 0.4053135 | 0.0004093666 | 14.28415 | -0.0004094505
7552 | 0.03593214 | 0.4008463 | 0.0004048548 | 14.28421 | -0.0004049368
7612 | 0.03470453 | 0.3941298 | 0.0003980711 | 14.28431 | -0.0003981503
7672 | 0.03202809 | 0.3794864 | 0.0003832813 | 14.28452 | -0.0003833547
7732 | 0.03106024 | 0.3741911 | 0.000377933 | 14.2846 | -0.0003780044
7792 | 0.03251753 | 0.3821642 | 0.0003859858 | 14.28448 | -0.0003860603
7852 | 0.03550126 | 0.3984889 | 0.0004024738 | 14.28425 | -0.0004025548
7912 | 0.03962838 | 0.4210693 | 0.00042528 | 14.28392 | -0.0004253705
7972 | 0.04113752 | 0.4293262 | 0.0004336195 | 14.2838 | -0.0004337135
8032 | 0.04098528 | 0.4284933 | 0.0004327782 | 14.28382 | -0.0004328719
8092 | 0.04298221 | 0.4394189 | 0.0004438131 | 14.28366 | -0.0004439116
8152 | 0.04179473 | 0.432922 | 0.0004372512 | 14.28375 | -0.0004373468
8212 | 0.03983254 | 0.4221863 | 0.0004264082 | 14.28391 | -0.0004264992
8272 | 0.03694414 | 0.4063832 | 0.0004104471 | 14.28413 | -0.0004105313
8332 | 0.03206061 | 0.3796643 | 0.0003834609 | 14.28452 | -0.0003835345
8392 | 0.02899111 | 0.3628703 | 0.000366499 | 14.28476 | -0.0003665662
8452 | 0.02746573 | 0.3545247 | 0.0003580699 | 14.28488 | -0.000358134
8512 | 0.02676791 | 0.3507067 | 0.0003542138 | 14.28494 | -0.0003542765
8572 | 0.02315556 | 0.3309427 | 0.0003342521 | 14.28522 | -0.000334308
8632 | 0.02613543 | 0.3472462 | 0.0003507187 | 14.28499 | -0.0003507802
8692 | 0.0273825 | 0.3540693 | 0.0003576099 | 14.28489 | -0.0003576739
8752 | 0.03057441 | 0.371533 | 0.0003752483 | 14.28464 | -0.0003753187
8812 | 0.03360187 | 0.3880969 | 0.0003919779 | 14.2844 | -0.0003920547
8872 | 0.03185315 | 0.3785293 | 0.0003823146 | 14.28454 | -0.0003823877
8932 | 0.03257986 | 0.3825052 | 0.0003863303 | 14.28448 | -0.0003864049
8992 | 0.03066503 | 0.3720287 | 0.000375749 | 14.28463 | -0.0003758196
9052 | 0.03036319 | 0.3703773 | 0.0003740811 | 14.28465 | -0.0003741511
9112 | 0.02843791 | 0.3598436 | 0.0003634421 | 14.28481 | -0.0003635081
9172 | 0.02673771 | 0.3505415 | 0.0003540469 | 14.28494 | -0.0003541096
9232 | 0.02508155 | 0.3414802 | 0.000344895 | 14.28507 | -0.0003449545
9292 | 0.02513917 | 0.3417955 | 0.0003452134 | 14.28507 | -0.000345273
9352 | 0.02634757 | 0.3484069 | 0.000351891 | 14.28497 | -0.0003519529
9412 | 0.02627604 | 0.3480156 | 0.0003514957 | 14.28498 | -0.0003515575
9472 | 0.02837072 | 0.359476 | 0.0003630708 | 14.28481 | -0.0003631367
9532 | 0.02909681 | 0.3634486 | 0.0003670831 | 14.28475 | -0.0003671505
9592 | 0.02912795 | 0.363619 | 0.0003672552 | 14.28475 | -0.0003673227
9652 | 0.03155812 | 0.376915 | 0.0003806842 | 14.28456 | -0.0003807567
9712 | 0.03432826 | 0.3920712 | 0.0003959919 | 14.28434 | -0.0003960703
9772 | 0.03724253 | 0.4080158 | 0.0004120959 | 14.28411 | -0.0004121809
9832 | 0.03862587 | 0.4155844 | 0.0004197402 | 14.284 | -0.0004198283
9892 | 0.03589722 | 0.4006553 | 0.0004046618 | 14.28422 | -0.0004047437
9952 | 0.03154216 | 0.3768277 | 0.000380596 | 14.28456 | -0.0003806685
10012 | 0.03046929 | 0.3709578 | 0.0003746674 | 14.28465 | -0.0003747376
10072 | 0.03049996 | 0.3711256 | 0.0003748369 | 14.28464 | -0.0003749072
10132 | 0.02965548 | 0.3665053 | 0.0003701703 | 14.28471 | -0.0003702389
10192 | 0.0304464 | 0.3708326 | 0.0003745409 | 14.28465 | -0.0003746111
10252 | 0.03062198 | 0.3717932 | 0.0003755111 | 14.28463 | -0.0003755816
10312 | 0.02909054 | 0.3634143 | 0.0003670485 | 14.28475 | -0.0003671159
10372 | 0.0304311 | 0.3707489 | 0.0003744564 | 14.28465 | -0.0003745265
10432 | 0.03064057 | 0.3718949 | 0.0003756139 | 14.28463 | -0.0003756844
10492 | 0.03164438 | 0.377387 | 0.0003811609 | 14.28455 | -0.0003812336
10552 | 0.03222774 | 0.3805787 | 0.0003843845 | 14.28451 | -0.0003844584
10612 | 0.03136031 | 0.3758328 | 0.0003795911 | 14.28458 | -0.0003796632
10672 | 0.03311645 | 0.3854411 | 0.0003892955 | 14.28444 | -0.0003893713
10732 | 0.03210414 | 0.3799025 | 0.0003837015 | 14.28452 | -0.0003837751
10792 | 0.03134199 | 0.3757326 | 0.0003794899 | 14.28458 | -0.0003795619
10852 | 0.03187493 | 0.3786484 | 0.0003824349 | 14.28454 | -0.000382508
10912 | 0.03342839 | 0.3871477 | 0.0003910192 | 14.28441 | -0.0003910957
10972 | 0.03458208 | 0.3934599 | 0.0003973945 | 14.28432 | -0.0003974734
11032 | 0.03519796 | 0.3968294 | 0.0004007977 | 14.28427 | -0.0004008781
11092 | 0.03618608 | 0.4022357 | 0.0004062581 | 14.28419 | -0.0004063406
11152 | 0.03663867 | 0.4047119 | 0.0004087591 | 14.28416 | -0.0004088426
11212 | 0.03646509 | 0.4037623 | 0.0004077999 | 14.28417 | -0.0004078831
11272 | 0.03737103 | 0.4087189 | 0.000412806 | 14.2841 | -0.0004128913
11332 | 0.03757567 | 0.4098385 | 0.0004139369 | 14.28408 | -0.0004140226
11392 | 0.03802959 | 0.412322 | 0.0004164452 | 14.28405 | -0.0004165319
11452 | 0.0393004 | 0.4192749 | 0.0004234677 | 14.28395 | -0.0004235573
11512 | 0.04005099 | 0.4233815 | 0.0004276154 | 14.28389 | -0.0004277068
11572 | 0.03993612 | 0.4227531 | 0.0004269806 | 14.2839 | -0.0004270718
11632 | 0.04128011 | 0.4301063 | 0.0004344074 | 14.28379 | -0.0004345018
11692 | 0.0404192 | 0.4253961 | 0.0004296501 | 14.28386 | -0.0004297424
11752 | 0.04031386 | 0.4248197 | 0.0004290679 | 14.28387 | -0.00042916
11812 | 0.04080109 | 0.4274855 | 0.0004317603 | 14.28383 | -0.0004318536
11872 | 0.04078985 | 0.427424 | 0.0004316982 | 14.28383 | -0.0004317915
11932 | 0.04234935 | 0.4359564 | 0.000440316 | 14.28371 | -0.0004404129
11992 | 0.04501501 | 0.4505408 | 0.0004550462 | 14.2835 | -0.0004551498
12052 | 0.04839725 | 0.4690459 | 0.0004737364 | 14.28323 | -0.0004738486
12112 | 0.05201367 | 0.4888321 | 0.0004937205 | 14.28294 | -0.0004938424
12172 | 0.0571658 | 0.5170206 | 0.0005221908 | 14.28254 | -0.0005223272
12232 | 0.05618028 | 0.5116287 | 0.000516745 | 14.28262 | -0.0005168785
12292 | 0.04978539 | 0.4766407 | 0.0004814071 | 14.28312 | -0.0004815231
12352 | 0.04499377 | 0.4504247 | 0.0004549289 | 14.2835 | -0.0004550324
12412 | 0.0435412 | 0.4424773 | 0.0004469021 | 14.28361 | -0.000447002
12472 | 0.04039123 | 0.4252431 | 0.0004294955 | 14.28386 | -0.0004295878
12532 | 0.03978758 | 0.4219403 | 0.0004261597 | 14.28391 | -0.0004262506
12592 | 0.0387694 | 0.4163696 | 0.0004205333 | 14.28399 | -0.0004206218
12652 | 0.03875899 | 0.4163127 | 0.0004204758 | 14.28399 | -0.0004205643
12712 | 0.0387056 | 0.4160206 | 0.0004201808 | 14.284 | -0.0004202691
12772 | 0.03674347 | 0.4052853 | 0.0004093382 | 14.28415 | -0.000409422
12832 | 0.03740431 | 0.408901 | 0.00041299 | 14.2841 | -0.0004130753
12892 | 0.0376234 | 0.4100996 | 0.0004142006 | 14.28408 | -0.0004142864
12952 | 0.03728933 | 0.4082719 | 0.0004123546 | 14.28411 | -0.0004124396
13012 | 0.03841227 | 0.4144157 | 0.0004185599 | 14.28402 | -0.0004186475
13072 | 0.03786951 | 0.4114461 | 0.0004155606 | 14.28406 | -0.000415647
13132 | 0.03802517 | 0.4122978 | 0.0004164208 | 14.28405 | -0.0004165075
13192 | 0.03863323 | 0.4156246 | 0.0004197809 | 14.284 | -0.000419869
13252 | 0.03987998 | 0.4224459 | 0.0004266703 | 14.2839 | -0.0004267614
13312 | 0.04157256 | 0.4317064 | 0.0004360235 | 14.28377 | -0.0004361185
13372 | 0.04096158 | 0.4283636 | 0.0004326472 | 14.28382 | -0.0004327408
13432 | 0.04187413 | 0.4333564 | 0.0004376899 | 14.28375 | -0.0004377858
13492 | 0.04223524 | 0.4353321 | 0.0004396854 | 14.28372 | -0.0004397821
13552 | 0.04245403 | 0.4365291 | 0.0004408944 | 14.2837 | -0.0004409916
13612 | 0.04279998 | 0.4384219 | 0.0004428061 | 14.28367 | -0.0004429042
13672 | 0.04340564 | 0.4417356 | 0.000446153 | 14.28362 | -0.0004462525
13732 | 0.04388362 | 0.4443508 | 0.0004487943 | 14.28359 | -0.000448895
13792 | 0.04380709 | 0.443932 | 0.0004483714 | 14.28359 | -0.0004484719
13852 | 0.04495037 | 0.4501872 | 0.0004546891 | 14.2835 | -0.0004547925
13912 | 0.0454871 | 0.4531238 | 0.000457655 | 14.28346 | -0.0004577597
13972 | 0.04622253 | 0.4571475 | 0.0004617189 | 14.2834 | -0.0004618256
14032 | 0.04673525 | 0.4599527 | 0.0004645522 | 14.28336 | -0.0004646602
14092 | 0.04894333 | 0.4720336 | 0.0004767539 | 14.28319 | -0.0004768676
14152 | 0.04804886 | 0.4671397 | 0.0004718111 | 14.28326 | -0.0004719225
14212 | 0.04916239 | 0.4732321 | 0.0004779644 | 14.28317 | -0.0004780787
14272 | 0.04967412 | 0.4760319 | 0.0004807922 | 14.28313 | -0.0004809079
14332 | 0.05123832 | 0.48459 | 0.0004894359 | 14.28301 | -0.0004895558
14392 | 0.05117428 | 0.4842396 | 0.000489082 | 14.28301 | -0.0004892017
14452 | 0.05096599 | 0.4831 | 0.000487931 | 14.28303 | -0.0004880501
14512 | 0.05179525 | 0.4876371 | 0.0004925135 | 14.28296 | -0.0004926348
14572 | 0.05068293 | 0.4815514 | 0.0004863669 | 14.28305 | -0.0004864852
14632 | 0.05212644 | 0.4894491 | 0.0004943436 | 14.28294 | -0.0004944658
14692 | 0.05265916 | 0.4923638 | 0.0004972874 | 14.28289 | -0.0004974111
14752 | 0.0537223 | 0.4981805 | 0.0005031623 | 14.28281 | -0.0005032889
14812 | 0.05313654 | 0.4949757 | 0.0004999254 | 14.28286 | -0.0005000504
14872 | 0.05471253 | 0.5035983 | 0.0005086343 | 14.28273 | -0.0005087637
14932 | 0.05484932 | 0.5043467 | 0.0005093901 | 14.28272 | -0.0005095199
14992 | 0.05676464 | 0.5148259 | 0.0005199741 | 14.28257 | -0.0005201093
15052 | 0.05868767 | 0.5253472 | 0.0005306007 | 14.28242 | -0.0005307415
15112 | 0.06191132 | 0.5429845 | 0.0005484143 | 14.28216 | -0.0005485648
15172 | 0.06664067 | 0.5688599 | 0.0005745485 | 14.28179 | -0.0005747136
15232 | 0.06880231 | 0.5806867 | 0.0005864936 | 14.28162 | -0.0005866656
15292 | 0.06946308 | 0.584302 | 0.000590145 | 14.28157 | -0.0005903192
15352 | 0.07163487 | 0.5961844 | 0.0006021462 | 14.2814 | -0.0006023276
15412 | 0.07691773 | 0.6250881 | 0.000631339 | 14.28098 | -0.0006315384
15472 | 0.07979423 | 0.6408261 | 0.0006472343 | 14.28075 | -0.0006474439
15532 | 0.07957816 | 0.6396439 | 0.0006460404 | 14.28077 | -0.0006462491
15592 | 0.07413459 | 0.6098609 | 0.0006159595 | 14.2812 | -0.0006161493
15652 | 0.06875974 | 0.5804538 | 0.0005862584 | 14.28162 | -0.0005864303
15712 | 0.06170779 | 0.5418709 | 0.0005472896 | 14.28218 | -0.0005474395
15772 | 0.0559007 | 0.510099 | 0.0005152 | 14.28264 | -0.0005153328
15832 | 0.05425599 | 0.5011004 | 0.0005061114 | 14.28277 | -0.0005062395
15892 | 0.05123368 | 0.4845647 | 0.0004894103 | 14.28301 | -0.0004895301
15952 | 0.05030434 | 0.47948 | 0.0004842748 | 14.28308 | -0.0004843921
16012 | 0.04907887 | 0.4727752 | 0.0004775029 | 14.28318 | -0.000477617
16072 | 0.04963908 | 0.4758402 | 0.0004805986 | 14.28313 | -0.0004807142
16132 | 0.04780762 | 0.4658199 | 0.0004704781 | 14.28328 | -0.0004705888
16192 | 0.04818693 | 0.4678952 | 0.0004725741 | 14.28325 | -0.0004726858
16252 | 0.04833235 | 0.4686908 | 0.0004733777 | 14.28324 | -0.0004734898
16312 | 0.04900291 | 0.4723596 | 0.0004770832 | 14.28318 | -0.000477197
16372 | 0.0498672 | 0.4770883 | 0.0004818592 | 14.28311 | -0.0004819753
16432 | 0.04994176 | 0.4774962 | 0.0004822712 | 14.28311 | -0.0004823875
16492 | 0.0505259 | 0.4806922 | 0.0004854991 | 14.28306 | -0.000485617
16552 | 0.05037403 | 0.4798613 | 0.0004846599 | 14.28307 | -0.0004847774
16612 | 0.05013674 | 0.478563 | 0.0004833486 | 14.28309 | -0.0004834655
16672 | 0.05081686 | 0.4822841 | 0.000487107 | 14.28304 | -0.0004872256
16732 | 0.05306627 | 0.4945912 | 0.0004995371 | 14.28286 | -0.0004996619
16792 | 0.05259369 | 0.4920056 | 0.0004969256 | 14.2829 | -0.0004970491
16852 | 0.05479422 | 0.5040452 | 0.0005090857 | 14.28273 | -0.0005092153
16912 | 0.05418823 | 0.5007297 | 0.000505737 | 14.28277 | -0.0005058649
16972 | 0.05589154 | 0.5100489 | 0.0005151494 | 14.28264 | -0.0005152821
17032 | 0.05669748 | 0.5144584 | 0.0005196029 | 14.28257 | -0.000519738
17092 | 0.05950857 | 0.5298385 | 0.0005351369 | 14.28235 | -0.0005352801
17152 | 0.05877933 | 0.5258487 | 0.0005311072 | 14.28241 | -0.0005312483
17212 | 0.05982455 | 0.5315673 | 0.000536883 | 14.28233 | -0.0005370272
17272 | 0.05817043 | 0.5225173 | 0.0005277424 | 14.28246 | -0.0005278817
17332 | 0.05902919 | 0.5272157 | 0.0005324879 | 14.28239 | -0.0005326297
17392 | 0.05998185 | 0.5324279 | 0.0005377522 | 14.28232 | -0.0005378968
17452 | 0.06048287 | 0.5351691 | 0.0005405208 | 14.28228 | -0.000540667
17512 | 0.06195486 | 0.5432227 | 0.000548655 | 14.28216 | -0.0005488055
17572 | 0.06122673 | 0.539239 | 0.0005446313 | 14.28222 | -0.0005447797
17632 | 0.0602985 | 0.5341604 | 0.000539502 | 14.28229 | -0.0005396476
17692 | 0.06140888 | 0.5402355 | 0.0005456379 | 14.2822 | -0.0005457868
17752 | 0.0627192 | 0.5474046 | 0.0005528786 | 14.2821 | -0.0005530315
17812 | 0.06365396 | 0.5525189 | 0.0005580441 | 14.28203 | -0.0005581998
17872 | 0.0643334 | 0.5562363 | 0.0005617987 | 14.28197 | -0.0005619565
17932 | 0.06404078 | 0.5546353 | 0.0005601816 | 14.282 | -0.0005603386
17992 | 0.06540937 | 0.5621232 | 0.0005677444 | 14.28189 | -0.0005679056
18052 | 0.06583973 | 0.5644778 | 0.0005701226 | 14.28185 | -0.0005702851
18112 | 0.06381542 | 0.5534023 | 0.0005589363 | 14.28201 | -0.0005590926
18172 | 0.06434831 | 0.5563179 | 0.000561881 | 14.28197 | -0.000562039
18232 | 0.06524068 | 0.5612002 | 0.0005668122 | 14.2819 | -0.0005669729
18292 | 0.06668659 | 0.5691111 | 0.0005748022 | 14.28179 | -0.0005749675
18352 | 0.06770887 | 0.5747042 | 0.0005804513 | 14.28171 | -0.0005806198
18412 | 0.06628881 | 0.5669348 | 0.0005726041 | 14.28182 | -0.0005727681
18472 | 0.06706083 | 0.5711587 | 0.0005768703 | 14.28176 | -0.0005770368
18532 | 0.06707658 | 0.5712448 | 0.0005769573 | 14.28176 | -0.0005771238
18592 | 0.06754473 | 0.5738062 | 0.0005795443 | 14.28172 | -0.0005797123
18652 | 0.06730415 | 0.57249 | 0.0005782149 | 14.28174 | -0.0005783821
18712 | 0.06725396 | 0.5722154 | 0.0005779375 | 14.28174 | -0.0005781046
18772 | 0.06745277 | 0.5733031 | 0.0005790361 | 14.28173 | -0.0005792038
18832 | 0.06639557 | 0.5675189 | 0.0005731941 | 14.28181 | -0.0005733584
18892 | 0.06556916 | 0.5629974 | 0.0005686274 | 14.28187 | -0.0005687891
18952 | 0.06583836 | 0.5644702 | 0.000570115 | 14.28185 | -0.0005702775
19012 | 0.06586449 | 0.5646132 | 0.0005702593 | 14.28185 | -0.000570422
19072 | 0.06659631 | 0.5686172 | 0.0005743034 | 14.28179 | -0.0005744684
19132 | 0.06834501 | 0.5781848 | 0.0005839666 | 14.28166 | -0.0005841372
19192 | 0.07045078 | 0.5897059 | 0.000595603 | 14.28149 | -0.0005957804
19252 | 0.07141158 | 0.5949627 | 0.0006009123 | 14.28141 | -0.0006010929
19312 | 0.0711349 | 0.5934489 | 0.0005993834 | 14.28143 | -0.0005995631
19372 | 0.07294114 | 0.6033312 | 0.0006093646 | 14.28129 | -0.0006095503
19432 | 0.0729631 | 0.6034514 | 0.0006094859 | 14.28129 | -0.0006096717
19492 | 0.07377489 | 0.6078929 | 0.0006139718 | 14.28123 | -0.0006141604
19552 | 0.07393228 | 0.608754 | 0.0006148415 | 14.28121 | -0.0006150306
19612 | 0.07191587 | 0.5977218 | 0.000603699 | 14.28137 | -0.0006038813
19672 | 0.07488887 | 0.6139877 | 0.0006201276 | 14.28114 | -0.00062032
19732 | 0.0731517 | 0.6044833 | 0.0006105281 | 14.28128 | -0.0006107146
19792 | 0.07594846 | 0.619785 | 0.0006259829 | 14.28105 | -0.0006261789
19852 | 0.07681559 | 0.6245293 | 0.0006307745 | 14.28099 | -0.0006309736
19912 | 0.07674155 | 0.6241242 | 0.0006303654 | 14.28099 | -0.0006305642
19972 | 0.07666507 | 0.6237057 | 0.0006299428 | 14.281 | -0.0006301413
20032 | 0.07784325 | 0.6301518 | 0.0006364534 | 14.28091 | -0.000636656
20092 | 0.07654985 | 0.6230754 | 0.0006293061 | 14.28101 | -0.0006295042
20152 | 0.0765031 | 0.6228196 | 0.0006290478 | 14.28101 | -0.0006292457
20212 | 0.07589373 | 0.6194856 | 0.0006256804 | 14.28106 | -0.0006258762
20272 | 0.07624785 | 0.621423 | 0.0006276372 | 14.28103 | -0.0006278343
20332 | 0.07426815 | 0.6105916 | 0.0006166976 | 14.28119 | -0.0006168878
20392 | 0.0751935 | 0.6156544 | 0.000621811 | 14.28111 | -0.0006220044
20452 | 0.07732594 | 0.6273215 | 0.0006335947 | 14.28095 | -0.0006337956
20512 | 0.07799708 | 0.6309935 | 0.0006373034 | 14.28089 | -0.0006375066
20572 | 0.07864124 | 0.6345178 | 0.000640863 | 14.28084 | -0.0006410684
20632 | 0.07988388 | 0.6413166 | 0.0006477297 | 14.28074 | -0.0006479396
20692 | 0.08009296 | 0.6424605 | 0.0006488851 | 14.28073 | -0.0006490958
20752 | 0.08523052 | 0.6705693 | 0.000677275 | 14.28032 | -0.0006775045
20812 | 0.08234381 | 0.6547754 | 0.0006613232 | 14.28055 | -0.000661542
20872 | 0.08354569 | 0.6613512 | 0.0006679647 | 14.28045 | -0.0006681879
20932 | 0.08457715 | 0.6669946 | 0.0006736645 | 14.28037 | -0.0006738916
20992 | 0.08808248 | 0.6861731 | 0.0006930348 | 14.2801 | -0.0006932751
21052 | 0.08580574 | 0.6737165 | 0.0006804536 | 14.28028 | -0.0006806852
21112 | 0.0863058 | 0.6764524 | 0.0006832169 | 14.28024 | -0.0006834504
21172 | 0.08382902 | 0.6629014 | 0.0006695304 | 14.28043 | -0.0006697546
21232 | 0.08081483 | 0.6464101 | 0.0006528742 | 14.28067 | -0.0006530874
21292 | 0.0774702 | 0.6281108 | 0.0006343919 | 14.28093 | -0.0006345932
21352 | 0.0769129 | 0.6250617 | 0.0006313123 | 14.28098 | -0.0006315117
21412 | 0.07731404 | 0.6272564 | 0.000633529 | 14.28095 | -0.0006337298
21472 | 0.07627394 | 0.6215658 | 0.0006277814 | 14.28103 | -0.0006279786
21532 | 0.07627625 | 0.6215784 | 0.0006277942 | 14.28103 | -0.0006279914
21592 | 0.07835445 | 0.6329487 | 0.0006392782 | 14.28086 | -0.0006394826
21652 | 0.0772365 | 0.6268322 | 0.0006331005 | 14.28095 | -0.000633301
21712 | 0.07761647 | 0.6289111 | 0.0006352002 | 14.28092 | -0.000635402
21772 | 0.07916935 | 0.6374073 | 0.0006437813 | 14.2808 | -0.0006439886
21832 | 0.07877776 | 0.6352648 | 0.0006416174 | 14.28083 | -0.0006418233
21892 | 0.0788119 | 0.6354516 | 0.0006418061 | 14.28083 | -0.0006420121
21952 | 0.07996404 | 0.6417552 | 0.0006481727 | 14.28074 | -0.0006483829
22012 | 0.07942101 | 0.6387841 | 0.0006451719 | 14.28078 | -0.0006453802
22072 | 0.07920828 | 0.6376202 | 0.0006439964 | 14.2808 | -0.0006442039
22132 | 0.07929117 | 0.6380737 | 0.0006444545 | 14.28079 | -0.0006446622
22192 | 0.08001599 | 0.6420394 | 0.0006484598 | 14.28073 | -0.0006486702
22252 | 0.07972646 | 0.6404553 | 0.0006468599 | 14.28076 | -0.0006470692
22312 | 0.08037336 | 0.6439947 | 0.0006504346 | 14.28071 | -0.0006506462
22372 | 0.08134824 | 0.6493284 | 0.0006558217 | 14.28063 | -0.0006560369
22432 | 0.08334152 | 0.6602342 | 0.0006668365 | 14.28047 | -0.000667059
22492 | 0.08400309 | 0.6638538 | 0.0006704923 | 14.28042 | -0.0006707172
22552 | 0.08647368 | 0.6773709 | 0.0006841446 | 14.28022 | -0.0006843788
22612 | 0.08755464 | 0.6832851 | 0.000690118 | 14.28014 | -0.0006903562
22672 | 0.08875131 | 0.6898324 | 0.0006967307 | 14.28004 | -0.0006969736
22732 | 0.08906917 | 0.6915715 | 0.0006984872 | 14.28002 | -0.0006987312
22792 | 0.08530427 | 0.6709728 | 0.0006776826 | 14.28032 | -0.0006779123
22852 | 0.08449332 | 0.6665359 | 0.0006732013 | 14.28038 | -0.000673428
22912 | 0.08455604 | 0.6668791 | 0.0006735479 | 14.28038 | -0.0006737748
22972 | 0.08393041 | 0.6634561 | 0.0006700907 | 14.28042 | -0.0006703153
23032 | 0.08474728 | 0.6679254 | 0.0006746047 | 14.28036 | -0.0006748323
23092 | 0.08479883 | 0.6682074 | 0.0006748895 | 14.28036 | -0.0006751173
23152 | 0.08239855 | 0.6550749 | 0.0006616257 | 14.28055 | -0.0006618446
23212 | 0.08346269 | 0.6608971 | 0.000667506 | 14.28046 | -0.0006677289
23272 | 0.08521027 | 0.6704585 | 0.0006771631 | 14.28032 | -0.0006773925
23332 | 0.08562525 | 0.672729 | 0.0006794563 | 14.28029 | -0.0006796872
23392 | 0.08711074 | 0.6808565 | 0.000687665 | 14.28017 | -0.0006879016
23452 | 0.08680734 | 0.6791965 | 0.0006859885 | 14.2802 | -0.0006862239
23512 | 0.08908706 | 0.6916694 | 0.0006985861 | 14.28002 | -0.0006988302
23572 | 0.0891778 | 0.6921658 | 0.0006990875 | 14.28001 | -0.0006993319
23632 | 0.09003984 | 0.6968822 | 0.0007038511 | 14.27994 | -0.0007040989
23692 | 0.09128864 | 0.7037147 | 0.0007107518 | 14.27984 | -0.0007110046
23752 | 0.09348038 | 0.7157063 | 0.0007228633 | 14.27967 | -0.0007231247
23812 | 0.09253289 | 0.7105223 | 0.0007176275 | 14.27975 | -0.0007178851
23872 | 0.09285674 | 0.7122942 | 0.0007194171 | 14.27972 | -0.000719676
23932 | 0.09697874 | 0.7348466 | 0.000742195 | 14.27939 | -0.0007424706
23992 | 0.09745146 | 0.7374329 | 0.0007448073 | 14.27936 | -0.0007450848
24052 | 0.09836829 | 0.7424491 | 0.0007498736 | 14.27928 | -0.0007501549
24112 | 0.0980397 | 0.7406513 | 0.0007480579 | 14.27931 | -0.0007483378
24172 | 0.09925275 | 0.7472882 | 0.0007547611 | 14.27921 | -0.0007550461
24232 | 0.09590669 | 0.7289811 | 0.0007362709 | 14.27948 | -0.0007365421
24292 | 0.09532863 | 0.7258184 | 0.0007330766 | 14.27952 | -0.0007333454
24352 | 0.09478266 | 0.7228313 | 0.0007300596 | 14.27957 | -0.0007303263
24412 | 0.09514523 | 0.724815 | 0.0007320632 | 14.27954 | -0.0007323313
24472 | 0.09257116 | 0.7107317 | 0.000717839 | 14.27974 | -0.0007180968
24532 | 0.09327313 | 0.7145723 | 0.0007217181 | 14.27969 | -0.0007219786
24592 | 0.09428066 | 0.7200847 | 0.0007272856 | 14.27961 | -0.0007275502
24652 | 0.09524049 | 0.7253362 | 0.0007325896 | 14.27953 | -0.0007328581
24712 | 0.09437151 | 0.7205818 | 0.0007277877 | 14.2796 | -0.0007280526
24772 | 0.09370458 | 0.7169329 | 0.0007241022 | 14.27965 | -0.0007243645
24832 | 0.09286672 | 0.7123487 | 0.0007194722 | 14.27972 | -0.0007197312
24892 | 0.09395093 | 0.7182807 | 0.0007254636 | 14.27963 | -0.0007257268
24952 | 0.0955309 | 0.7269251 | 0.0007341944 | 14.27951 | -0.000734464
25012 | 0.09642554 | 0.7318199 | 0.0007391381 | 14.27944 | -0.0007394114
25072 | 0.09596977 | 0.7293263 | 0.0007366195 | 14.27947 | -0.000736891
25132 | 0.09702865 | 0.7351197 | 0.0007424709 | 14.27939 | -0.0007427466
25192 | 0.09808874 | 0.7409197 | 0.0007483289 | 14.27931 | -0.000748609
25252 | 0.100421 | 0.7536802 | 0.000761217 | 14.27912 | -0.0007615069
25312 | 0.1018728 | 0.7616232 | 0.0007692394 | 14.27901 | -0.0007695354
25372 | 0.1066708 | 0.7878742 | 0.0007957529 | 14.27863 | -0.0007960697
25432 | 0.1084713 | 0.7977248 | 0.0008057021 | 14.27849 | -0.0008060268
25492 | 0.1119983 | 0.8170222 | 0.0008251924 | 14.27821 | -0.0008255331
25552 | 0.1177705 | 0.8486031 | 0.0008570892 | 14.27775 | -0.0008574567
25612 | 0.1192735 | 0.8568264 | 0.0008653947 | 14.27763 | -0.0008657693
25672 | 0.1285546 | 0.9076053 | 0.0009166814 | 14.2769 | -0.0009171018
25732 | 0.1222831 | 0.8732926 | 0.0008820256 | 14.2774 | -0.0008824148
25792 | 0.104527 | 0.7761448 | 0.0007839063 | 14.2788 | -0.0007842137
25852 | 0.09696119 | 0.7347506 | 0.0007420981 | 14.2794 | -0.0007423736
25912 | 0.09320536 | 0.7142016 | 0.0007213436 | 14.27969 | -0.0007216039
25972 | 0.09181101 | 0.7065727 | 0.0007136384 | 14.2798 | -0.0007138932
26032 | 0.09092812 | 0.7017422 | 0.0007087597 | 14.27987 | -0.0007090109
26092 | 0.09138566 | 0.7042455 | 0.000711288 | 14.27984 | -0.0007115411
26152 | 0.08877412 | 0.6899572 | 0.0006968568 | 14.28004 | -0.0006970997
26212 | 0.08883983 | 0.6903167 | 0.0006972199 | 14.28004 | -0.000697463
26272 | 0.08875489 | 0.689852 | 0.0006967505 | 14.28004 | -0.0006969934
26332 | 0.09038193 | 0.6987539 | 0.0007057414 | 14.27991 | -0.0007059906
26392 | 0.090268 | 0.6981306 | 0.0007051119 | 14.27992 | -0.0007053606
26452 | 0.09281935 | 0.7120896 | 0.0007192105 | 14.27972 | -0.0007194692
26512 | 0.09298283 | 0.712984 | 0.0007201138 | 14.27971 | -0.0007203733
26572 | 0.09495517 | 0.7237752 | 0.0007310129 | 14.27955 | -0.0007312802
26632 | 0.09474252 | 0.7226117 | 0.0007298378 | 14.27957 | -0.0007301043
26692 | 0.09554957 | 0.7270273 | 0.0007342975 | 14.27951 | -0.0007345673
26752 | 0.09598984 | 0.7294361 | 0.0007367304 | 14.27947 | -0.0007370019
26812 | 0.09614573 | 0.730289 | 0.0007375919 | 14.27946 | -0.000737864
26872 | 0.09837096 | 0.7424637 | 0.0007498884 | 14.27928 | -0.0007501697
26932 | 0.09816221 | 0.7413216 | 0.0007487349 | 14.2793 | -0.0007490153
26992 | 0.09751211 | 0.7377647 | 0.0007451424 | 14.27935 | -0.0007454201
27052 | 0.09800249 | 0.7404477 | 0.0007478522 | 14.27931 | -0.000748132
27112 | 0.09723926 | 0.7362719 | 0.0007436347 | 14.27937 | -0.0007439113
27172 | 0.0970553 | 0.7352654 | 0.0007426181 | 14.27939 | -0.000742894
27232 | 0.09565885 | 0.7276252 | 0.0007349014 | 14.2795 | -0.0007351716
27292 | 0.09726744 | 0.7364261 | 0.0007437904 | 14.27937 | -0.0007440671
27352 | 0.09816084 | 0.7413141 | 0.0007487273 | 14.2793 | -0.0007490077
27412 | 0.09689787 | 0.7344041 | 0.0007417482 | 14.2794 | -0.0007420234
27472 | 0.09603228 | 0.7296683 | 0.0007369649 | 14.27947 | -0.0007372366
27532 | 0.09902153 | 0.7460232 | 0.0007534834 | 14.27923 | -0.0007537674
27592 | 0.09876894 | 0.7446412 | 0.0007520876 | 14.27925 | -0.0007523706
27652 | 0.09944557 | 0.7483432 | 0.0007558266 | 14.2792 | -0.0007561124
27712 | 0.09864429 | 0.7439592 | 0.0007513988 | 14.27926 | -0.0007516812
27772 | 0.09918844 | 0.7469364 | 0.0007544057 | 14.27922 | -0.0007546905
27832 | 0.1006624 | 0.7550009 | 0.0007625509 | 14.2791 | -0.0007628418
27892 | 0.1016581 | 0.7604486 | 0.0007680531 | 14.27902 | -0.0007683482
27952 | 0.1037962 | 0.7721466 | 0.0007798681 | 14.27886 | -0.0007801723
28012 | 0.1031135 | 0.7684115 | 0.0007760956 | 14.27891 | -0.0007763969
28072 | 0.1042771 | 0.7747777 | 0.0007825255 | 14.27882 | -0.0007828318
28132 | 0.1032202 | 0.7689953 | 0.0007766852 | 14.2789 | -0.000776987
28192 | 0.1055469 | 0.7817252 | 0.0007895425 | 14.27872 | -0.0007898544
28252 | 0.106131 | 0.7849208 | 0.00079277 | 14.27867 | -0.0007930844
28312 | 0.1067072 | 0.7880734 | 0.0007959542 | 14.27863 | -0.0007962711
28372 | 0.1057202 | 0.782673 | 0.0007904997 | 14.2787 | -0.0007908123
28432 | 0.1059701 | 0.7840402 | 0.0007918806 | 14.27868 | -0.0007921943
28492 | 0.1053095 | 0.7804261 | 0.0007882303 | 14.27874 | -0.0007885411
28552 | 0.105129 | 0.7794385 | 0.0007872328 | 14.27875 | -0.0007875429
28612 | 0.1048939 | 0.7781525 | 0.000785934 | 14.27877 | -0.000786243
28672 | 0.1060156 | 0.7842891 | 0.000792132 | 14.27868 | -0.0007924459
28732 | 0.1045075 | 0.776038 | 0.0007837984 | 14.2788 | -0.0007841057
28792 | 0.1052714 | 0.7802174 | 0.0007880196 | 14.27874 | -0.0007883303
28852 | 0.1062732 | 0.7856989 | 0.0007935559 | 14.27866 | -0.0007938709
28912 | 0.1058911 | 0.783608 | 0.0007914441 | 14.27869 | -0.0007917575
28972 | 0.106918 | 0.7892268 | 0.000797119 | 14.27861 | -0.0007974369
29032 | 0.1067603 | 0.7883637 | 0.0007962474 | 14.27862 | -0.0007965645
29092 | 0.1089872 | 0.8005476 | 0.0008085531 | 14.27845 | -0.0008088802
29152 | 0.1072518 | 0.7910527 | 0.0007989632 | 14.27858 | -0.0007992826
29212 | 0.1094625 | 0.8031484 | 0.0008111799 | 14.27841 | -0.000811509
29272 | 0.1107424 | 0.810151 | 0.0008182525 | 14.27831 | -0.0008185875
29332 | 0.1109063 | 0.8110474 | 0.0008191579 | 14.27829 | -0.0008194936
29392 | 0.1124903 | 0.8197137 | 0.0008279109 | 14.27817 | -0.0008282538
29452 | 0.1125169 | 0.8198592 | 0.0008280578 | 14.27817 | -0.0008284009
29512 | 0.1106247 | 0.809507 | 0.0008176021 | 14.27832 | -0.0008179365
29572 | 0.1138586 | 0.8272 | 0.000835472 | 14.27806 | -0.0008358212
29632 | 0.1140214 | 0.8280907 | 0.0008363716 | 14.27805 | -0.0008367216
29692 | 0.1148974 | 0.8328835 | 0.0008412123 | 14.27798 | -0.0008415664
29752 | 0.114176 | 0.8289369 | 0.0008372263 | 14.27804 | -0.000837577
29812 | 0.1131181 | 0.8231486 | 0.00083138 | 14.27812 | -0.0008317258
29872 | 0.1126647 | 0.8206684 | 0.000828875 | 14.27816 | -0.0008292188
29932 | 0.1151098 | 0.8340458 | 0.0008423863 | 14.27796 | -0.0008427413
29992 | 0.115278 | 0.8349661 | 0.0008433158 | 14.27795 | -0.0008436715
30052 | 0.1149577 | 0.8332137 | 0.0008415459 | 14.27797 | -0.0008419002
30112 | 0.1161275 | 0.8396138 | 0.0008480099 | 14.27788 | -0.0008483697
30172 | 0.1154176 | 0.8357297 | 0.000844087 | 14.27794 | -0.0008444435
30232 | 0.1157523 | 0.8375611 | 0.0008459368 | 14.27791 | -0.0008462948
30292 | 0.1160803 | 0.8393555 | 0.0008477491 | 14.27789 | -0.0008481086
30352 | 0.1178568 | 0.8490753 | 0.000857566 | 14.27775 | -0.0008579339
30412 | 0.1138151 | 0.8269623 | 0.0008352319 | 14.27806 | -0.0008355809
30472 | 0.1142379 | 0.8292754 | 0.0008375681 | 14.27803 | -0.0008379191
30532 | 0.1134831 | 0.8251459 | 0.0008333974 | 14.27809 | -0.0008337448
30592 | 0.1144023 | 0.8301747 | 0.0008384765 | 14.27802 | -0.0008388282
30652 | 0.1146537 | 0.8315505 | 0.000839866 | 14.278 | -0.0008402189
30712 | 0.1153039 | 0.8351079 | 0.000843459 | 14.27795 | -0.0008438149
30772 | 0.1140551 | 0.8282755 | 0.0008365583 | 14.27805 | -0.0008369084
30832 | 0.1153215 | 0.8352043 | 0.0008435563 | 14.27795 | -0.0008439123
30892 | 0.1152077 | 0.8345817 | 0.0008429276 | 14.27795 | -0.000843283
30952 | 0.1156595 | 0.8370533 | 0.0008454238 | 14.27792 | -0.0008457814
31012 | 0.1161736 | 0.8398662 | 0.0008482648 | 14.27788 | -0.0008486248
31072 | 0.1150667 | 0.8338099 | 0.000842148 | 14.27797 | -0.0008425029
31132 | 0.1150904 | 0.8339396 | 0.000842279 | 14.27796 | -0.000842634
31192 | 0.1156495 | 0.8369986 | 0.0008453686 | 14.27792 | -0.0008457261
31252 | 0.114679 | 0.831689 | 0.0008400059 | 14.278 | -0.0008403589
31312 | 0.1148119 | 0.8324159 | 0.00084074 | 14.27799 | -0.0008410937
31372 | 0.1149029 | 0.832914 | 0.0008412431 | 14.27798 | -0.0008415971
31432 | 0.1142892 | 0.829556 | 0.0008378515 | 14.27803 | -0.0008382027
31492 | 0.1119622 | 0.8168246 | 0.0008249928 | 14.27821 | -0.0008253333
31552 | 0.1125291 | 0.8199264 | 0.0008281257 | 14.27817 | -0.0008284687
31612 | 0.1112186 | 0.8127562 | 0.0008208837 | 14.27827 | -0.0008212209
31672 | 0.1118917 | 0.8164387 | 0.0008246031 | 14.27822 | -0.0008249433
31732 | 0.1139397 | 0.8276437 | 0.0008359201 | 14.27805 | -0.0008362697
31792 | 0.1115199 | 0.8144047 | 0.0008225487 | 14.27825 | -0.0008228872
31852 | 0.1103984 | 0.8082688 | 0.0008163515 | 14.27833 | -0.0008166849
31912 | 0.1113565 | 0.8135106 | 0.0008216457 | 14.27826 | -0.0008219834
31972 | 0.1114977 | 0.8142831 | 0.0008224259 | 14.27825 | -0.0008227643
32032 | 0.1127524 | 0.8211478 | 0.0008293593 | 14.27815 | -0.0008297034
32092 | 0.1140131 | 0.8280453 | 0.0008363258 | 14.27805 | -0.0008366757
32152 | 0.1137032 | 0.8263502 | 0.0008346137 | 14.27807 | -0.0008349622
32212 | 0.1136979 | 0.826321 | 0.0008345842 | 14.27807 | -0.0008349326
32272 | 0.1141589 | 0.8288432 | 0.0008371317 | 14.27804 | -0.0008374823
32332 | 0.115945 | 0.8386154 | 0.0008470015 | 14.2779 | -0.0008473604
32392 | 0.1143757 | 0.8300297 | 0.00083833 | 14.27802 | -0.0008386816
32452 | 0.1169308 | 0.8440088 | 0.0008524489 | 14.27782 | -0.0008528124
32512 | 0.1175512 | 0.8474034 | 0.0008558774 | 14.27777 | -0.0008562439
32572 | 0.1169274 | 0.8439906 | 0.0008524305 | 14.27782 | -0.000852794
32632 | 0.1171079 | 0.8449782 | 0.0008534279 | 14.2778 | -0.0008537923
32692 | 0.1172169 | 0.8455743 | 0.00085403 | 14.2778 | -0.0008543949
32752 | 0.1155787 | 0.836611 | 0.0008449771 | 14.27793 | -0.0008453343
32812 | 0.1153072 | 0.8351261 | 0.0008434773 | 14.27795 | -0.0008438332
32872 | 0.1164684 | 0.8414789 | 0.0008498937 | 14.27786 | -0.0008502551
32932 | 0.1168559 | 0.8435993 | 0.0008520353 | 14.27782 | -0.0008523984
32992 | 0.1172646 | 0.8458353 | 0.0008542936 | 14.27779 | -0.0008546587
33052 | 0.1160748 | 0.8393254 | 0.0008477186 | 14.27789 | -0.0008480782
33112 | 0.1180586 | 0.8501795 | 0.0008586812 | 14.27773 | -0.0008590501
33172 | 0.1187357 | 0.8538841 | 0.0008624229 | 14.27768 | -0.000862795
33232 | 0.1198629 | 0.8600513 | 0.0008686518 | 14.27759 | -0.0008690293
33292 | 0.1215117 | 0.8690722 | 0.000877763 | 14.27746 | -0.0008781484
33352 | 0.1216342 | 0.8697422 | 0.0008784396 | 14.27745 | -0.0008788257
33412 | 0.12352 | 0.8800599 | 0.0008888605 | 14.2773 | -0.0008892557
33472 | 0.120195 | 0.8618684 | 0.0008704871 | 14.27756 | -0.0008708662
33532 | 0.1210159 | 0.8663597 | 0.0008750233 | 14.2775 | -0.0008754063
33592 | 0.1191054 | 0.8559068 | 0.0008644659 | 14.27765 | -0.0008648397
33652 | 0.1207898 | 0.8651222 | 0.0008737735 | 14.27751 | -0.0008741554
33712 | 0.1192281 | 0.8565779 | 0.0008651437 | 14.27764 | -0.0008655181
33772 | 0.1194176 | 0.857615 | 0.0008661912 | 14.27762 | -0.0008665666
33832 | 0.1183321 | 0.8516758 | 0.0008601925 | 14.27771 | -0.0008605627
33892 | 0.1171925 | 0.8454408 | 0.0008538952 | 14.2778 | -0.00085426
33952 | 0.1173167 | 0.8461204 | 0.0008545816 | 14.27779 | -0.000854947
34012 | 0.1169709 | 0.8442286 | 0.0008526709 | 14.27782 | -0.0008530346
34072 | 0.1165284 | 0.8418073 | 0.0008502254 | 14.27785 | -0.000850587
34132 | 0.1168962 | 0.8438198 | 0.000852258 | 14.27782 | -0.0008526214
34192 | 0.1168866 | 0.843767 | 0.0008522047 | 14.27782 | -0.000852568
34252 | 0.1176285 | 0.8478265 | 0.0008563047 | 14.27776 | -0.0008566716
34312 | 0.1188262 | 0.8543791 | 0.0008629229 | 14.27767 | -0.0008632954
34372 | 0.1215612 | 0.8693428 | 0.0008780363 | 14.27745 | -0.000878422
34432 | 0.1214895 | 0.8689507 | 0.0008776402 | 14.27746 | -0.0008780255
34492 | 0.1225699 | 0.8748616 | 0.0008836103 | 14.27737 | -0.0008840009
34552 | 0.1214099 | 0.8685152 | 0.0008772003 | 14.27746 | -0.0008775853
34612 | 0.122197 | 0.8728217 | 0.0008815499 | 14.2774 | -0.0008819387
34672 | 0.1217158 | 0.870189 | 0.0008788909 | 14.27744 | -0.0008792774
34732 | 0.1225332 | 0.874661 | 0.0008834077 | 14.27738 | -0.0008837981
34792 | 0.1226535 | 0.875319 | 0.0008840722 | 14.27737 | -0.0008844632
34852 | 0.1232444 | 0.8785523 | 0.0008873378 | 14.27732 | -0.0008877318
34912 | 0.1247449 | 0.886762 | 0.0008956296 | 14.2772 | -0.0008960309
34972 | 0.1245447 | 0.8856662 | 0.0008945229 | 14.27722 | -0.0008949232
35032 | 0.1255954 | 0.8914152 | 0.0009003293 | 14.27713 | -0.0009007349
35092 | 0.127819 | 0.9035807 | 0.0009126165 | 14.27696 | -0.0009130331
35152 | 0.1264606 | 0.8961489 | 0.0009051104 | 14.27707 | -0.0009055202
35212 | 0.1283719 | 0.9066059 | 0.000915672 | 14.27692 | -0.0009160915
35272 | 0.1293208 | 0.9117976 | 0.0009209156 | 14.27684 | -0.0009213399
35332 | 0.1302344 | 0.9167961 | 0.000925964 | 14.27677 | -0.000926393
35392 | 0.1308637 | 0.9202393 | 0.0009294417 | 14.27672 | -0.0009298739
35452 | 0.1303959 | 0.9176798 | 0.0009268566 | 14.27676 | -0.0009272864
35512 | 0.1290844 | 0.9105044 | 0.0009196094 | 14.27686 | -0.0009200325
35572 | 0.1294355 | 0.9124252 | 0.0009215495 | 14.27683 | -0.0009219744
35632 | 0.1305457 | 0.9184994 | 0.0009276844 | 14.27674 | -0.0009281149
35692 | 0.1300302 | 0.915679 | 0.0009248358 | 14.27678 | -0.0009252637
35752 | 0.1295972 | 0.9133098 | 0.0009224429 | 14.27682 | -0.0009228686
35812 | 0.1312811 | 0.9225228 | 0.000931748 | 14.27669 | -0.0009321824
35872 | 0.1296457 | 0.9135752 | 0.0009227109 | 14.27681 | -0.0009231369
35932 | 0.1295491 | 0.9130464 | 0.0009221769 | 14.27682 | -0.0009226024
35992 | 0.1301675 | 0.9164298 | 0.0009255941 | 14.27677 | -0.0009260227
36052 | 0.1315749 | 0.9241301 | 0.0009333714 | 14.27666 | -0.0009338072
36112 | 0.1313951 | 0.9231468 | 0.0009323783 | 14.27668 | -0.0009328132
36172 | 0.1291655 | 0.910948 | 0.0009200575 | 14.27685 | -0.000920481
36232 | 0.1282868 | 0.9061403 | 0.0009152017 | 14.27692 | -0.0009156207
36292 | 0.1276292 | 0.9025423 | 0.0009115677 | 14.27697 | -0.0009119835
36352 | 0.1275751 | 0.9022462 | 0.0009112687 | 14.27698 | -0.0009116841
36412 | 0.1273962 | 0.9012678 | 0.0009102805 | 14.27699 | -0.0009106951
36472 | 0.1295152 | 0.912861 | 0.0009219897 | 14.27682 | -0.000922415
36532 | 0.1298492 | 0.9146884 | 0.0009238352 | 14.2768 | -0.0009242622
36592 | 0.1296912 | 0.9138241 | 0.0009229624 | 14.27681 | -0.0009233886
36652 | 0.1291659 | 0.9109498 | 0.0009200593 | 14.27685 | -0.0009204828
36712 | 0.1300737 | 0.9159166 | 0.0009250758 | 14.27678 | -0.0009255039
36772 | 0.1291493 | 0.9108594 | 0.000919968 | 14.27685 | -0.0009203914
36832 | 0.1260345 | 0.8938172 | 0.0009027553 | 14.2771 | -0.0009031631
36892 | 0.1270188 | 0.8992027 | 0.0009081947 | 14.27702 | -0.0009086074
36952 | 0.1258309 | 0.8927037 | 0.0009016307 | 14.27712 | -0.0009020374
37012 | 0.127013 | 0.8991709 | 0.0009081626 | 14.27702 | -0.0009085752
37072 | 0.1270034 | 0.8991185 | 0.0009081097 | 14.27702 | -0.0009085223
37132 | 0.1277786 | 0.9033596 | 0.0009123932 | 14.27696 | -0.0009128097
37192 | 0.1272387 | 0.9004057 | 0.0009094098 | 14.277 | -0.0009098236
37252 | 0.1283608 | 0.9065453 | 0.0009156107 | 14.27692 | -0.0009160302
37312 | 0.1282833 | 0.9061212 | 0.0009151824 | 14.27692 | -0.0009156015
37372 | 0.1304156 | 0.9177877 | 0.0009269656 | 14.27675 | -0.0009273955
37432 | 0.1311586 | 0.9218528 | 0.0009310713 | 14.27669 | -0.000931505
37492 | 0.1312138 | 0.9221546 | 0.0009313762 | 14.27669 | -0.0009318102
37552 | 0.1325653 | 0.929549 | 0.0009388445 | 14.27658 | -0.0009392855
37612 | 0.1331305 | 0.9326411 | 0.0009419675 | 14.27654 | -0.0009424114
37672 | 0.1353554 | 0.9448143 | 0.0009542624 | 14.27636 | -0.000954718
37732 | 0.1349238 | 0.9424528 | 0.0009518773 | 14.2764 | -0.0009523306
37792 | 0.1349353 | 0.9425157 | 0.0009519409 | 14.2764 | -0.0009523943
37852 | 0.1335933 | 0.9351736 | 0.0009445254 | 14.2765 | -0.0009449717
37912 | 0.13422 | 0.9386021 | 0.0009479881 | 14.27645 | -0.0009484377
37972 | 0.1338614 | 0.9366404 | 0.0009460068 | 14.27648 | -0.0009464546
38032 | 0.1342705 | 0.9388788 | 0.0009482675 | 14.27645 | -0.0009487174
38092 | 0.1351577 | 0.9437326 | 0.0009531699 | 14.27638 | -0.0009536245
38152 | 0.1333648 | 0.9339234 | 0.0009432626 | 14.27652 | -0.0009437078
38212 | 0.1345409 | 0.9403581 | 0.0009497617 | 14.27643 | -0.000950213
38272 | 0.1329908 | 0.9318772 | 0.000941196 | 14.27655 | -0.0009416392
38332 | 0.1355974 | 0.9461381 | 0.0009555995 | 14.27634 | -0.0009560564
38392 | 0.1349635 | 0.9426699 | 0.0009520966 | 14.27639 | -0.0009525502
38452 | 0.1352897 | 0.9444548 | 0.0009538993 | 14.27637 | -0.0009543546
38512 | 0.1326979 | 0.9302743 | 0.0009395771 | 14.27657 | -0.0009400188
38572 | 0.1300359 | 0.9157101 | 0.0009248672 | 14.27678 | -0.0009252951
38632 | 0.1292515 | 0.9114182 | 0.0009205323 | 14.27685 | -0.0009209563
38692 | 0.1294412 | 0.9124565 | 0.0009215811 | 14.27683 | -0.000922006
38752 | 0.1305636 | 0.9185974 | 0.0009277834 | 14.27674 | -0.000928214
38812 | 0.1307429 | 0.919578 | 0.0009287737 | 14.27673 | -0.0009292053
38872 | 0.1315048 | 0.9237466 | 0.0009329841 | 14.27667 | -0.0009334196
38932 | 0.1333393 | 0.9337835 | 0.0009431213 | 14.27652 | -0.0009435663
38992 | 0.1319923 | 0.9264141 | 0.0009356782 | 14.27663 | -0.0009361162
39052 | 0.1323794 | 0.9285318 | 0.0009378172 | 14.2766 | -0.0009382572
39112 | 0.1310186 | 0.9210864 | 0.0009302972 | 14.27671 | -0.0009307302
39172 | 0.1311318 | 0.921706 | 0.0009309231 | 14.2767 | -0.0009313567
39232 | 0.1306636 | 0.9191446 | 0.000928336 | 14.27673 | -0.0009287672
39292 | 0.1319217 | 0.9260275 | 0.0009352878 | 14.27663 | -0.0009357254
39352 | 0.1324826 | 0.9290967 | 0.0009383876 | 14.27659 | -0.0009388282
39412 | 0.1332079 | 0.933065 | 0.0009423956 | 14.27653 | -0.00094284
39472 | 0.1317569 | 0.9251258 | 0.0009343771 | 14.27665 | -0.0009348139
39532 | 0.1330323 | 0.9321042 | 0.0009414252 | 14.27655 | -0.0009418686
39592 | 0.1328026 | 0.9308475 | 0.0009401559 | 14.27657 | -0.0009405982
39652 | 0.1337931 | 0.9362667 | 0.0009456294 | 14.27649 | -0.0009460768
39712 | 0.1335251 | 0.9348004 | 0.0009441484 | 14.27651 | -0.0009445944
39772 | 0.1336871 | 0.9356864 | 0.0009450433 | 14.2765 | -0.0009454901
39832 | 0.1327601 | 0.9306146 | 0.0009399207 | 14.27657 | -0.0009403627
39892 | 0.1335978 | 0.9351982 | 0.0009445502 | 14.2765 | -0.0009449965
39952 | 0.1350269 | 0.9430169 | 0.0009524471 | 14.27639 | -0.000952901
40012 | 0.1343971 | 0.9395712 | 0.0009489669 | 14.27644 | -0.0009494174
40072 | 0.133123 | 0.9326001 | 0.0009419261 | 14.27654 | -0.00094237
40132 | 0.1320706 | 0.9268421 | 0.0009361105 | 14.27662 | -0.0009365489
40192 | 0.133098 | 0.9324637 | 0.0009417883 | 14.27654 | -0.0009422321
40252 | 0.1321019 | 0.9270138 | 0.000936284 | 14.27662 | -0.0009367226
40312 | 0.1318391 | 0.9255758 | 0.0009348315 | 14.27664 | -0.0009352687
40372 | 0.133705 | 0.9357844 | 0.0009451422 | 14.27649 | -0.0009455891
40432 | 0.1342598 | 0.9388197 | 0.0009482079 | 14.27645 | -0.0009486578
40492 | 0.1342517 | 0.9387755 | 0.0009481633 | 14.27645 | -0.0009486131
40552 | 0.1353375 | 0.9447164 | 0.0009541635 | 14.27637 | -0.000954619
40612 | 0.1342745 | 0.9389006 | 0.0009482896 | 14.27645 | -0.0009487396
40672 | 0.1355422 | 0.9458364 | 0.0009552948 | 14.27635 | -0.0009557514
40732 | 0.1359704 | 0.948179 | 0.0009576608 | 14.27632 | -0.0009581196
40792 | 0.1352268 | 0.9441107 | 0.0009535518 | 14.27637 | -0.0009540067
40852 | 0.1356733 | 0.9465536 | 0.0009560191 | 14.27634 | -0.0009564764
40912 | 0.1361897 | 0.9493789 | 0.0009588727 | 14.2763 | -0.0009593327
40972 | 0.1374608 | 0.9563332 | 0.0009658966 | 14.2762 | -0.0009663634
41032 | 0.1371003 | 0.9543608 | 0.0009639044 | 14.27623 | -0.0009643693
41092 | 0.1380978 | 0.9598188 | 0.000969417 | 14.27615 | -0.0009698872
41152 | 0.1382064 | 0.9604126 | 0.0009700168 | 14.27614 | -0.0009704875
41212 | 0.1379829 | 0.95919 | 0.0009687819 | 14.27616 | -0.0009692514
41272 | 0.140733 | 0.9742365 | 0.0009839789 | 14.27594 | -0.0009844633
41332 | 0.1391465 | 0.9655562 | 0.0009752118 | 14.27606 | -0.0009756876
41392 | 0.1395035 | 0.9675095 | 0.0009771846 | 14.27604 | -0.0009776624
41452 | 0.1403911 | 0.9723655 | 0.0009820892 | 14.27597 | -0.0009825717
41512 | 0.1422655 | 0.982621 | 0.0009924472 | 14.27582 | -0.00099294
41572 | 0.1424939 | 0.9838706 | 0.0009937093 | 14.2758 | -0.0009942034
41632 | 0.1407605 | 0.9743871 | 0.000984131 | 14.27594 | -0.0009846155
41692 | 0.1418412 | 0.9802994 | 0.0009901024 | 14.27585 | -0.0009905929
41752 | 0.1421972 | 0.9822474 | 0.0009920699 | 14.27582 | -0.0009925624
41812 | 0.142873 | 0.985945 | 0.0009958044 | 14.27577 | -0.0009963006
41872 | 0.143863 | 0.9913612 | 0.001001275 | 14.27569 | -0.001001776
41932 | 0.1457267 | 1.001558 | 0.001011573 | 14.27554 | -0.001012085
41992 | 0.144869 | 0.9968656 | 0.001006834 | 14.27561 | -0.001007341
42052 | 0.1432846 | 0.9881968 | 0.0009980788 | 14.27574 | -0.0009985772
42112 | 0.1430913 | 0.9871391 | 0.0009970105 | 14.27575 | -0.0009975079
42172 | 0.1419567 | 0.9809315 | 0.0009907409 | 14.27584 | -0.000991232
42232 | 0.1389962 | 0.9647337 | 0.0009743811 | 14.27608 | -0.0009748561
42292 | 0.1401355 | 0.9709671 | 0.0009806768 | 14.27599 | -0.000981158
42352 | 0.1387985 | 0.963652 | 0.0009732886 | 14.27609 | -0.0009737625
42412 | 0.1380616 | 0.9596203 | 0.0009692165 | 14.27615 | -0.0009696865
42472 | 0.1368409 | 0.9529418 | 0.0009624712 | 14.27625 | -0.0009629347
42532 | 0.1378593 | 0.9585135 | 0.0009680986 | 14.27617 | -0.0009685676
42592 | 0.1376318 | 0.9572689 | 0.0009668416 | 14.27618 | -0.0009673093
42652 | 0.1391705 | 0.9656875 | 0.0009753444 | 14.27606 | -0.0009758203
42712 | 0.1361286 | 0.9490445 | 0.0009585349 | 14.2763 | -0.0009589946
42772 | 0.1367321 | 0.9523464 | 0.0009618699 | 14.27625 | -0.0009623328
42832 | 0.1368441 | 0.9529593 | 0.0009624889 | 14.27625 | -0.0009629523
42892 | 0.1374287 | 0.956158 | 0.0009657196 | 14.2762 | -0.0009661862
42952 | 0.1380871 | 0.9597598 | 0.0009693574 | 14.27615 | -0.0009698275
43012 | 0.1372729 | 0.9553052 | 0.0009648583 | 14.27621 | -0.0009653241
43072 | 0.1362137 | 0.94951 | 0.0009590051 | 14.2763 | -0.0009594652
43132 | 0.136499 | 0.9510711 | 0.0009605818 | 14.27627 | -0.0009610434
43192 | 0.1364694 | 0.9509091 | 0.0009604182 | 14.27628 | -0.0009608797
43252 | 0.1372807 | 0.9553478 | 0.0009649013 | 14.27621 | -0.0009653671
43312 | 0.1341477 | 0.9382069 | 0.0009475889 | 14.27646 | -0.0009480382
43372 | 0.1367465 | 0.952425 | 0.0009619493 | 14.27625 | -0.0009624122
43432 | 0.1377882 | 0.9581246 | 0.0009677059 | 14.27617 | -0.0009681744
43492 | 0.1373207 | 0.9555669 | 0.0009651225 | 14.27621 | -0.0009655886
43552 | 0.1379952 | 0.9592571 | 0.0009688496 | 14.27616 | -0.0009693193
43612 | 0.1392019 | 0.9658595 | 0.0009755181 | 14.27606 | -0.0009759942
43672 | 0.1396124 | 0.9681054 | 0.0009777864 | 14.27603 | -0.0009782648
43732 | 0.1386349 | 0.9627574 | 0.0009723849 | 14.2761 | -0.000972858
43792 | 0.1377315 | 0.9578142 | 0.0009673924 | 14.27618 | -0.0009678606
43852 | 0.1379311 | 0.9589066 | 0.0009684957 | 14.27616 | -0.000968965
43912 | 0.1399581 | 0.9699968 | 0.0009796967 | 14.276 | -0.000980177
43972 | 0.1379536 | 0.9590298 | 0.0009686201 | 14.27616 | -0.0009690895
44032 | 0.1393053 | 0.9664249 | 0.0009760891 | 14.27605 | -0.0009765658
44092 | 0.137758 | 0.9579597 | 0.0009675393 | 14.27617 | -0.0009680077
44152 | 0.1399521 | 0.9699637 | 0.0009796633 | 14.276 | -0.0009801435
44212 | 0.1397005 | 0.9685875 | 0.0009782733 | 14.27602 | -0.0009787521
44272 | 0.1403971 | 0.9723986 | 0.0009821225 | 14.27597 | -0.0009826051
44332 | 0.1399557 | 0.9699835 | 0.0009796834 | 14.276 | -0.0009801636
44392 | 0.1388774 | 0.9640837 | 0.0009737245 | 14.27609 | -0.0009741989
44452 | 0.1394402 | 0.9671633 | 0.0009768349 | 14.27604 | -0.0009773123
44512 | 0.1409923 | 0.9756552 | 0.0009854117 | 14.27592 | -0.0009858976
44572 | 0.1395263 | 0.9676344 | 0.0009773108 | 14.27603 | -0.0009777886
44632 | 0.1414159 | 0.9779725 | 0.0009877522 | 14.27589 | -0.0009882404
44692 | 0.1413693 | 0.9777178 | 0.000987495 | 14.27589 | -0.0009879828
44752 | 0.1415947 | 0.9789507 | 0.0009887402 | 14.27587 | -0.0009892293
44812 | 0.1423893 | 0.9832982 | 0.0009931312 | 14.27581 | -0.0009936247
44872 | 0.1416928 | 0.9794876 | 0.0009892825 | 14.27586 | -0.0009897722
44932 | 0.1421708 | 0.9821028 | 0.0009919238 | 14.27583 | -0.0009924161
44992 | 0.1437477 | 0.9907307 | 0.001000638 | 14.2757 | -0.001001139
45052 | 0.1432722 | 0.9881288 | 0.0009980101 | 14.27574 | -0.0009985085
45112 | 0.1425426 | 0.9841374 | 0.0009939788 | 14.2758 | -0.0009944731
45172 | 0.142027 | 0.9813161 | 0.0009911292 | 14.27584 | -0.0009916207
45232 | 0.1427528 | 0.9852872 | 0.0009951401 | 14.27578 | -0.0009956356
45292 | 0.1428177 | 0.9856422 | 0.0009954986 | 14.27577 | -0.0009959944
45352 | 0.1439888 | 0.9920498 | 0.00100197 | 14.27568 | -0.001002473
45412 | 0.1443129 | 0.9938229 | 0.001003761 | 14.27566 | -0.001004265
45472 | 0.1427248 | 0.985134 | 0.0009949853 | 14.27578 | -0.0009954806
45532 | 0.1435651 | 0.9897313 | 0.0009996286 | 14.27572 | -0.001000129
45592 | 0.1443238 | 0.9938827 | 0.001003822 | 14.27566 | -0.001004326
45652 | 0.1439386 | 0.9917747 | 0.001001692 | 14.27569 | -0.001002194
45712 | 0.1440681 | 0.9924833 | 0.001002408 | 14.27568 | -0.001002911
45772 | 0.1441564 | 0.9929665 | 0.001002896 | 14.27567 | -0.001003399
45832 | 0.144959 | 0.9973577 | 0.001007331 | 14.27561 | -0.001007839
45892 | 0.14457 | 0.9952292 | 0.001005182 | 14.27564 | -0.001005687
45952 | 0.1441877 | 0.9931378 | 0.001003069 | 14.27567 | -0.001003573
46012 | 0.1474377 | 1.010919 | 0.001021029 | 14.27541 | -0.00102155
46072 | 0.1467023 | 1.006896 | 0.001016965 | 14.27547 | -0.001017482
46132 | 0.1468718 | 1.007823 | 0.001017901 | 14.27545 | -0.00101842
46192 | 0.1472036 | 1.009638 | 0.001019735 | 14.27543 | -0.001020255
46252 | 0.1470858 | 1.008994 | 0.001019084 | 14.27544 | -0.001019603
46312 | 0.1474308 | 1.010882 | 0.001020991 | 14.27541 | -0.001021512
46372 | 0.1461077 | 1.003643 | 0.001013679 | 14.27551 | -0.001014193
46432 | 0.147666 | 1.012168 | 0.00102229 | 14.27539 | -0.001022813
46492 | 0.147073 | 1.008924 | 0.001019013 | 14.27544 | -0.001019533
46552 | 0.1447576 | 0.9962558 | 0.001006218 | 14.27562 | -0.001006725
46612 | 0.144871 | 0.9968761 | 0.001006845 | 14.27561 | -0.001007352
46672 | 0.145247 | 0.9989334 | 0.001008923 | 14.27558 | -0.001009432
46732 | 0.1460829 | 1.003507 | 0.001013542 | 14.27552 | -0.001014056
46792 | 0.1452377 | 0.9988825 | 0.001008871 | 14.27558 | -0.001009381
46852 | 0.1466988 | 1.006877 | 0.001016946 | 14.27547 | -0.001017463
46912 | 0.1458169 | 1.002052 | 0.001012072 | 14.27554 | -0.001012585
46972 | 0.1468831 | 1.007885 | 0.001017964 | 14.27545 | -0.001018483
47032 | 0.1454711 | 1.00016 | 0.001010161 | 14.27556 | -0.001010672
47092 | 0.1467916 | 1.007384 | 0.001017458 | 14.27546 | -0.001017976
47152 | 0.1462422 | 1.004378 | 0.001014422 | 14.2755 | -0.001014937
47212 | 0.1460634 | 1.0034 | 0.001013434 | 14.27552 | -0.001013948
47272 | 0.1470562 | 1.008832 | 0.001018921 | 14.27544 | -0.00101944
47332 | 0.1471386 | 1.009283 | 0.001019376 | 14.27543 | -0.001019896
47392 | 0.1462395 | 1.004364 | 0.001014407 | 14.2755 | -0.001014922
47452 | 0.1466337 | 1.00652 | 0.001016585 | 14.27547 | -0.001017103
47512 | 0.1459831 | 1.002961 | 0.00101299 | 14.27552 | -0.001013504
47572 | 0.1452202 | 0.9987869 | 0.001008775 | 14.27558 | -0.001009284
47632 | 0.1448022 | 0.9965 | 0.001006465 | 14.27562 | -0.001006972
47692 | 0.1453923 | 0.9997287 | 0.001009726 | 14.27557 | -0.001010236
47752 | 0.1465413 | 1.006015 | 0.001016075 | 14.27548 | -0.001016592
47812 | 0.1464391 | 1.005456 | 0.00101551 | 14.27549 | -0.001016026
47872 | 0.1469152 | 1.00806 | 0.001018141 | 14.27545 | -0.00101866
47932 | 0.1462834 | 1.004604 | 0.00101465 | 14.2755 | -0.001015165
47992 | 0.1464699 | 1.005624 | 0.00101568 | 14.27549 | -0.001016197
48052 | 0.1475219 | 1.01138 | 0.001021494 | 14.2754 | -0.001022016
48112 | 0.1481447 | 1.014788 | 0.001024935 | 14.27535 | -0.001025461
48172 | 0.1482663 | 1.015453 | 0.001025608 | 14.27534 | -0.001026134
48232 | 0.1487411 | 1.01805 | 0.001028231 | 14.27531 | -0.00102876
48292 | 0.1503038 | 1.026601 | 0.001036867 | 14.27518 | -0.001037405
48352 | 0.1492214 | 1.020678 | 0.001030885 | 14.27527 | -0.001031417
48412 | 0.1465933 | 1.0063 | 0.001016363 | 14.27548 | -0.001016879
48472 | 0.1468849 | 1.007895 | 0.001017974 | 14.27545 | -0.001018492
48532 | 0.146985 | 1.008442 | 0.001018527 | 14.27545 | -0.001019046
48592 | 0.1468771 | 1.007852 | 0.00101793 | 14.27545 | -0.001018449
48652 | 0.148088 | 1.014477 | 0.001024622 | 14.27536 | -0.001025147
48712 | 0.1475777 | 1.011686 | 0.001021802 | 14.2754 | -0.001022325
48772 | 0.1497575 | 1.023611 | 0.001033847 | 14.27523 | -0.001034382
48832 | 0.1486041 | 1.017301 | 0.001027474 | 14.27532 | -0.001028002
48892 | 0.1481111 | 1.014604 | 0.00102475 | 14.27536 | -0.001025275
48952 | 0.1463383 | 1.004904 | 0.001014953 | 14.2755 | -0.001015469
49012 | 0.1483153 | 1.015721 | 0.001025878 | 14.27534 | -0.001026405
49072 | 0.1493595 | 1.021434 | 0.001031648 | 14.27526 | -0.001032181
49132 | 0.1496968 | 1.023279 | 0.001033512 | 14.27523 | -0.001034047
49192 | 0.1508783 | 1.029744 | 0.001040041 | 14.27514 | -0.001040582
49252 | 0.1488112 | 1.018434 | 0.001028619 | 14.2753 | -0.001029148
49312 | 0.1478388 | 1.013114 | 0.001023245 | 14.27538 | -0.001023769
49372 | 0.1470156 | 1.00861 | 0.001018696 | 14.27544 | -0.001019215
49432 | 0.1481205 | 1.014655 | 0.001024802 | 14.27536 | -0.001025327
49492 | 0.1474053 | 1.010742 | 0.001020849 | 14.27541 | -0.001021371
49552 | 0.147986 | 1.013919 | 0.001024058 | 14.27537 | -0.001024583
49612 | 0.1478581 | 1.013219 | 0.001023352 | 14.27538 | -0.001023876
49672 | 0.1480799 | 1.014433 | 0.001024577 | 14.27536 | -0.001025103
49732 | 0.1500283 | 1.025093 | 0.001035344 | 14.2752 | -0.00103588
49792 | 0.1468114 | 1.007493 | 0.001017568 | 14.27546 | -0.001018086
49852 | 0.1486464 | 1.017532 | 0.001027708 | 14.27531 | -0.001028236
49912 | 0.1460215 | 1.003171 | 0.001013202 | 14.27552 | -0.001013716
49972 | 0.1467256 | 1.007023 | 0.001017093 | 14.27547 | -0.001017611
50032 | 0.1472428 | 1.009853 | 0.001019951 | 14.27542 | -0.001020472
50092 | 0.1472737 | 1.010022 | 0.001020122 | 14.27542 | -0.001020643
50152 | 0.1482066 | 1.015126 | 0.001025277 | 14.27535 | -0.001025803
50212 | 0.1474123 | 1.01078 | 0.001020888 | 14.27541 | -0.001021409
50272 | 0.1481146 | 1.014623 | 0.001024769 | 14.27536 | -0.001025295
50332 | 0.1484145 | 1.016263 | 0.001026426 | 14.27533 | -0.001026953
50392 | 0.1469924 | 1.008483 | 0.001018568 | 14.27544 | -0.001019087
50452 | 0.1485562 | 1.017039 | 0.00102721 | 14.27532 | -0.001027738
50512 | 0.1476818 | 1.012255 | 0.001022377 | 14.27539 | -0.0010229
50572 | 0.1468355 | 1.007625 | 0.001017701 | 14.27546 | -0.001018219
50632 | 0.1476577 | 1.012123 | 0.001022244 | 14.27539 | -0.001022767
50692 | 0.1465092 | 1.005839 | 0.001015898 | 14.27548 | -0.001016414
50752 | 0.148239 | 1.015303 | 0.001025456 | 14.27535 | -0.001025982
50812 | 0.1473095 | 1.010218 | 0.00102032 | 14.27542 | -0.001020841
50872 | 0.1484324 | 1.016361 | 0.001026525 | 14.27533 | -0.001027052
50932 | 0.1484117 | 1.016248 | 0.001026411 | 14.27533 | -0.001026938
50992 | 0.1484217 | 1.016303 | 0.001026466 | 14.27533 | -0.001026993
51052 | 0.1495121 | 1.022269 | 0.001032492 | 14.27525 | -0.001033025
51112 | 0.1498395 | 1.02406 | 0.001034301 | 14.27522 | -0.001034836
51172 | 0.1476499 | 1.01208 | 0.001022201 | 14.27539 | -0.001022724
51232 | 0.1477254 | 1.012493 | 0.001022618 | 14.27539 | -0.001023141
51292 | 0.1486457 | 1.017529 | 0.001027704 | 14.27531 | -0.001028232
51352 | 0.1486796 | 1.017714 | 0.001027891 | 14.27531 | -0.00102842
51412 | 0.1498475 | 1.024104 | 0.001034345 | 14.27522 | -0.00103488
51472 | 0.1493855 | 1.021576 | 0.001031792 | 14.27526 | -0.001032325
51532 | 0.1506001 | 1.028222 | 0.001038504 | 14.27516 | -0.001039043
51592 | 0.1491609 | 1.020347 | 0.001030551 | 14.27527 | -0.001031082
51652 | 0.1494588 | 1.021978 | 0.001032197 | 14.27525 | -0.00103273
51712 | 0.1498595 | 1.02417 | 0.001034411 | 14.27522 | -0.001034947
51772 | 0.1500775 | 1.025362 | 0.001035616 | 14.2752 | -0.001036152
51832 | 0.1501535 | 1.025778 | 0.001036036 | 14.2752 | -0.001036573
51892 | 0.1502444 | 1.026276 | 0.001036538 | 14.27519 | -0.001037076
51952 | 0.1508408 | 1.029539 | 0.001039834 | 14.27514 | -0.001040375
52012 | 0.1518447 | 1.035031 | 0.001045382 | 14.27506 | -0.001045928
52072 | 0.1517061 | 1.034273 | 0.001044615 | 14.27507 | -0.001045161
52132 | 0.1526951 | 1.039684 | 0.001050081 | 14.27499 | -0.001050632
52192 | 0.1528328 | 1.040437 | 0.001050842 | 14.27498 | -0.001051394
52252 | 0.1540307 | 1.046991 | 0.001057461 | 14.27489 | -0.00105802
52312 | 0.1540221 | 1.046944 | 0.001057414 | 14.27489 | -0.001057973
52372 | 0.1545506 | 1.049836 | 0.001060334 | 14.27485 | -0.001060897
52432 | 0.1541878 | 1.047851 | 0.001058329 | 14.27488 | -0.00105889
52492 | 0.1542314 | 1.048089 | 0.00105857 | 14.27487 | -0.001059131
52552 | 0.1548085 | 1.051247 | 0.001061759 | 14.27483 | -0.001062323
52612 | 0.1561372 | 1.058516 | 0.001069102 | 14.27472 | -0.001069674
52672 | 0.1561782 | 1.058741 | 0.001069328 | 14.27472 | -0.0010699
52732 | 0.1558844 | 1.057133 | 0.001067705 | 14.27474 | -0.001068275
52792 | 0.1552845 | 1.053851 | 0.001064389 | 14.27479 | -0.001064956
52852 | 0.1559765 | 1.057637 | 0.001068213 | 14.27474 | -0.001068784
52912 | 0.1549091 | 1.051797 | 0.001062315 | 14.27482 | -0.00106288
52972 | 0.153285 | 1.042912 | 0.001053341 | 14.27495 | -0.001053896
53032 | 0.1564573 | 1.060268 | 0.00107087 | 14.2747 | -0.001071444
53092 | 0.1572 | 1.064331 | 0.001074975 | 14.27464 | -0.001075553
53152 | 0.1559025 | 1.057232 | 0.001067805 | 14.27474 | -0.001068375
53212 | 0.1565059 | 1.060533 | 0.001071139 | 14.27469 | -0.001071713
53272 | 0.156094 | 1.05828 | 0.001068863 | 14.27473 | -0.001069434
53332 | 0.1563626 | 1.05975 | 0.001070347 | 14.2747 | -0.00107092
53392 | 0.15805 | 1.068982 | 0.001079672 | 14.27457 | -0.001080255
53452 | 0.1587505 | 1.072814 | 0.001083543 | 14.27452 | -0.00108413
53512 | 0.1572784 | 1.06476 | 0.001075408 | 14.27463 | -0.001075987
53572 | 0.1580474 | 1.068967 | 0.001079657 | 14.27457 | -0.00108024
53632 | 0.1567387 | 1.061807 | 0.001072426 | 14.27468 | -0.001073001
53692 | 0.1573767 | 1.065298 | 0.001075951 | 14.27462 | -0.00107653
53752 | 0.1566437 | 1.061288 | 0.001071901 | 14.27468 | -0.001072476
53812 | 0.1563675 | 1.059777 | 0.001070374 | 14.2747 | -0.001070948
53872 | 0.1570427 | 1.063471 | 0.001074105 | 14.27465 | -0.001074683
53932 | 0.157928 | 1.068314 | 0.001078998 | 14.27458 | -0.00107958
53992 | 0.156755 | 1.061896 | 0.001072515 | 14.27467 | -0.001073091
54052 | 0.157694 | 1.067034 | 0.001077704 | 14.2746 | -0.001078286
54112 | 0.1564991 | 1.060496 | 0.001071101 | 14.27469 | -0.001071675
54172 | 0.1579954 | 1.068683 | 0.00107937 | 14.27458 | -0.001079953
54232 | 0.1568985 | 1.062682 | 0.001073308 | 14.27466 | -0.001073885
54292 | 0.1564469 | 1.060211 | 0.001070813 | 14.2747 | -0.001071387
54352 | 0.1567314 | 1.061767 | 0.001072385 | 14.27468 | -0.00107296
54412 | 0.1563925 | 1.059913 | 0.001070512 | 14.2747 | -0.001071085
54472 | 0.1572249 | 1.064467 | 0.001075112 | 14.27464 | -0.00107569
54532 | 0.1568483 | 1.062407 | 0.001073031 | 14.27467 | -0.001073607
54592 | 0.1579066 | 1.068197 | 0.001078879 | 14.27458 | -0.001079462
54652 | 0.1577287 | 1.067224 | 0.001077896 | 14.2746 | -0.001078477
54712 | 0.1569179 | 1.062788 | 0.001073416 | 14.27466 | -0.001073992
54772 | 0.1569672 | 1.063057 | 0.001073688 | 14.27466 | -0.001074265
54832 | 0.1564322 | 1.06013 | 0.001070732 | 14.2747 | -0.001071305
54892 | 0.1570047 | 1.063263 | 0.001073895 | 14.27465 | -0.001074472
54952 | 0.1565364 | 1.060701 | 0.001071308 | 14.27469 | -0.001071882
55012 | 0.1561323 | 1.05849 | 0.001069074 | 14.27472 | -0.001069646
55072 | 0.15718 | 1.064222 | 0.001074864 | 14.27464 | -0.001075442
55132 | 0.1550924 | 1.0528 | 0.001063328 | 14.27481 | -0.001063894
55192 | 0.1568748 | 1.062552 | 0.001073178 | 14.27466 | -0.001073754
55252 | 0.1560083 | 1.057811 | 0.001068389 | 14.27473 | -0.00106896
55312 | 0.1571886 | 1.064269 | 0.001074912 | 14.27464 | -0.00107549
55372 | 0.1585732 | 1.071845 | 0.001082563 | 14.27453 | -0.001083149
55432 | 0.1578237 | 1.067744 | 0.001078421 | 14.27459 | -0.001079003
55492 | 0.1568477 | 1.062403 | 0.001073027 | 14.27467 | -0.001073604
55552 | 0.1582436 | 1.070041 | 0.001080741 | 14.27456 | -0.001081326
55612 | 0.1584079 | 1.07094 | 0.001081649 | 14.27454 | -0.001082235
55672 | 0.1574784 | 1.065854 | 0.001076513 | 14.27462 | -0.001077093
55732 | 0.1570488 | 1.063504 | 0.001074139 | 14.27465 | -0.001074716
55792 | 0.15806 | 1.069036 | 0.001079727 | 14.27457 | -0.00108031
55852 | 0.1566818 | 1.061496 | 0.001072111 | 14.27468 | -0.001072686
55912 | 0.1552242 | 1.053521 | 0.001064056 | 14.27479 | -0.001064623
55972 | 0.155931 | 1.057388 | 0.001067962 | 14.27474 | -0.001068533
56032 | 0.1573576 | 1.065193 | 0.001075845 | 14.27463 | -0.001076424
56092 | 0.1583037 | 1.07037 | 0.001081074 | 14.27455 | -0.001081658
56152 | 0.1592712 | 1.075663 | 0.00108642 | 14.27448 | -0.00108701
56212 | 0.1583865 | 1.070823 | 0.001081531 | 14.27454 | -0.001082117
56272 | 0.1587317 | 1.072711 | 0.001083439 | 14.27452 | -0.001084026
56332 | 0.1586748 | 1.0724 | 0.001083124 | 14.27452 | -0.001083711
56392 | 0.1589639 | 1.073982 | 0.001084722 | 14.2745 | -0.00108531
56452 | 0.1587545 | 1.072836 | 0.001083565 | 14.27452 | -0.001084152
56512 | 0.1593214 | 1.075938 | 0.001086697 | 14.27447 | -0.001087288
56572 | 0.1608529 | 1.084317 | 0.00109516 | 14.27435 | -0.00109576
56632 | 0.1596023 | 1.077475 | 0.00108825 | 14.27445 | -0.001088842
56692 | 0.1602504 | 1.081021 | 0.001091831 | 14.2744 | -0.001092427
56752 | 0.1610307 | 1.08529 | 0.001096143 | 14.27434 | -0.001096744
56812 | 0.159723 | 1.078135 | 0.001088916 | 14.27444 | -0.00108951
56872 | 0.1604494 | 1.082109 | 0.00109293 | 14.27438 | -0.001093528
56932 | 0.1595123 | 1.076982 | 0.001087752 | 14.27446 | -0.001088344
56992 | 0.1598008 | 1.078561 | 0.001089347 | 14.27443 | -0.00108994
57052 | 0.1595761 | 1.077332 | 0.001088105 | 14.27445 | -0.001088697
57112 | 0.1599292 | 1.079263 | 0.001090056 | 14.27442 | -0.001090651
57172 | 0.1585707 | 1.071831 | 0.001082549 | 14.27453 | -0.001083135
57232 | 0.1598975 | 1.07909 | 0.001089881 | 14.27443 | -0.001090475
57292 | 0.1603874 | 1.08177 | 0.001092588 | 14.27439 | -0.001093185
57352 | 0.1599054 | 1.079133 | 0.001089924 | 14.27442 | -0.001090519
57412 | 0.160037 | 1.079853 | 0.001090651 | 14.27441 | -0.001091247
57472 | 0.1591308 | 1.074895 | 0.001085644 | 14.27449 | -0.001086234
57532 | 0.1595904 | 1.077409 | 0.001088184 | 14.27445 | -0.001088776
57592 | 0.15859 | 1.071936 | 0.001082656 | 14.27453 | -0.001083242
57652 | 0.1589937 | 1.074145 | 0.001084887 | 14.2745 | -0.001085476
57712 | 0.159327 | 1.075968 | 0.001086728 | 14.27447 | -0.001087319
57772 | 0.1575818 | 1.06642 | 0.001077084 | 14.27461 | -0.001077665
57832 | 0.1575596 | 1.066299 | 0.001076961 | 14.27461 | -0.001077542
57892 | 0.1605622 | 1.082726 | 0.001093554 | 14.27437 | -0.001094152
57952 | 0.1596243 | 1.077595 | 0.001088371 | 14.27445 | -0.001088964
58012 | 0.1607071 | 1.083519 | 0.001094355 | 14.27436 | -0.001094954
58072 | 0.1594542 | 1.076664 | 0.001087431 | 14.27446 | -0.001088023
58132 | 0.1585628 | 1.071787 | 0.001082505 | 14.27453 | -0.001083091
58192 | 0.1593967 | 1.07635 | 0.001087114 | 14.27447 | -0.001087705
58252 | 0.1583087 | 1.070397 | 0.001081101 | 14.27455 | -0.001081686
58312 | 0.1592798 | 1.075711 | 0.001086468 | 14.27447 | -0.001087058
58372 | 0.159346 | 1.076073 | 0.001086833 | 14.27447 | -0.001087424
58432 | 0.1596445 | 1.077706 | 0.001088483 | 14.27445 | -0.001089076
58492 | 0.159678 | 1.077889 | 0.001088668 | 14.27444 | -0.001089261
58552 | 0.1588214 | 1.073202 | 0.001083934 | 14.27451 | -0.001084522
58612 | 0.1594314 | 1.07654 | 0.001087305 | 14.27446 | -0.001087897
58672 | 0.1600705 | 1.080037 | 0.001090837 | 14.27441 | -0.001091432
58732 | 0.1599428 | 1.079338 | 0.001090131 | 14.27442 | -0.001090726
58792 | 0.1606579 | 1.08325 | 0.001094083 | 14.27437 | -0.001094682
58852 | 0.1609774 | 1.084998 | 0.001095848 | 14.27434 | -0.001096449
58912 | 0.1606715 | 1.083324 | 0.001094158 | 14.27436 | -0.001094757
58972 | 0.1611284 | 1.085825 | 0.001096683 | 14.27433 | -0.001097285
59032 | 0.1604661 | 1.082201 | 0.001093023 | 14.27438 | -0.00109362
59092 | 0.1608533 | 1.084319 | 0.001095163 | 14.27435 | -0.001095763
59152 | 0.1606353 | 1.083127 | 0.001093958 | 14.27437 | -0.001094557
59212 | 0.1604953 | 1.08236 | 0.001093184 | 14.27438 | -0.001093782
59272 | 0.1621258 | 1.091281 | 0.001102194 | 14.27425 | -0.001102802
59332 | 0.1622324 | 1.091864 | 0.001102783 | 14.27424 | -0.001103392
59392 | 0.1619855 | 1.090514 | 0.001101419 | 14.27426 | -0.001102026
59452 | 0.1630013 | 1.096071 | 0.001107032 | 14.27418 | -0.001107645
59512 | 0.1613495 | 1.087034 | 0.001097904 | 14.27431 | -0.001098507
59572 | 0.1617445 | 1.089195 | 0.001100087 | 14.27428 | -0.001100693
59632 | 0.1615315 | 1.08803 | 0.00109891 | 14.2743 | -0.001099515
59692 | 0.1614473 | 1.087569 | 0.001098445 | 14.2743 | -0.001099049
59752 | 0.1609489 | 1.084843 | 0.001095691 | 14.27434 | -0.001096292
59812 | 0.161129 | 1.085828 | 0.001096686 | 14.27433 | -0.001097288
59872 | 0.161082 | 1.08557 | 0.001096426 | 14.27433 | -0.001097028
59932 | 0.160887 | 1.084504 | 0.001095349 | 14.27435 | -0.001095949
59992 | 0.1604786 | 1.082269 | 0.001093092 | 14.27438 | -0.00109369
60052 | 0.1612461 | 1.086468 | 0.001097333 | 14.27432 | -0.001097936
60112 | 0.1604743 | 1.082246 | 0.001093068 | 14.27438 | -0.001093666
60172 | 0.1611066 | 1.085705 | 0.001096562 | 14.27433 | -0.001097164
60232 | 0.1606783 | 1.083362 | 0.001094196 | 14.27436 | -0.001094795
60292 | 0.1616133 | 1.088477 | 0.001099362 | 14.27429 | -0.001099967
60352 | 0.1604467 | 1.082095 | 0.001092916 | 14.27438 | -0.001093513
60412 | 0.1609507 | 1.084852 | 0.001095701 | 14.27434 | -0.001096302
60472 | 0.1611121 | 1.085735 | 0.001096593 | 14.27433 | -0.001097194
60532 | 0.1607289 | 1.083639 | 0.001094475 | 14.27436 | -0.001095074
60592 | 0.1614958 | 1.087834 | 0.001098713 | 14.2743 | -0.001099317
60652 | 0.160182 | 1.080646 | 0.001091453 | 14.2744 | -0.001092049
60712 | 0.1615138 | 1.087933 | 0.001098812 | 14.2743 | -0.001099416
60772 | 0.1614236 | 1.08744 | 0.001098314 | 14.27431 | -0.001098918
60832 | 0.1614921 | 1.087815 | 0.001098693 | 14.2743 | -0.001099297
60892 | 0.1618391 | 1.089713 | 0.00110061 | 14.27427 | -0.001101216
60952 | 0.1620175 | 1.090689 | 0.001101596 | 14.27426 | -0.001102203
61012 | 0.1625698 | 1.093711 | 0.001104648 | 14.27421 | -0.001105258
61072 | 0.1625965 | 1.093856 | 0.001104795 | 14.27421 | -0.001105406
61132 | 0.1619881 | 1.090528 | 0.001101433 | 14.27426 | -0.00110204
61192 | 0.1621359 | 1.091336 | 0.00110225 | 14.27425 | -0.001102858
61252 | 0.1626431 | 1.094111 | 0.001105053 | 14.27421 | -0.001105664
61312 | 0.1617648 | 1.089306 | 0.001100199 | 14.27428 | -0.001100805
61372 | 0.1619225 | 1.090169 | 0.001101071 | 14.27427 | -0.001101677
61432 | 0.1616911 | 1.088903 | 0.001099792 | 14.27428 | -0.001100397
61492 | 0.1627384 | 1.094633 | 0.001105579 | 14.2742 | -0.001106191
61552 | 0.1625726 | 1.093726 | 0.001104663 | 14.27421 | -0.001105274
61612 | 0.1612407 | 1.086439 | 0.001097303 | 14.27432 | -0.001097906
61672 | 0.1627795 | 1.094858 | 0.001105806 | 14.2742 | -0.001106418
61732 | 0.1619977 | 1.090581 | 0.001101486 | 14.27426 | -0.001102093
61792 | 0.161271 | 1.086604 | 0.00109747 | 14.27432 | -0.001098073
61852 | 0.160818 | 1.084126 | 0.001094968 | 14.27435 | -0.001095567
61912 | 0.1617302 | 1.089117 | 0.001100008 | 14.27428 | -0.001100614
61972 | 0.1616534 | 1.088697 | 0.001099584 | 14.27429 | -0.001100189
62032 | 0.1615542 | 1.088154 | 0.001099036 | 14.27429 | -0.00109964
62092 | 0.1607356 | 1.083675 | 0.001094512 | 14.27436 | -0.001095111
62152 | 0.1608692 | 1.084406 | 0.00109525 | 14.27435 | -0.00109585
62212 | 0.1610194 | 1.085228 | 0.00109608 | 14.27434 | -0.001096681
62272 | 0.1611754 | 1.086082 | 0.001096943 | 14.27432 | -0.001097545
62332 | 0.1619489 | 1.090313 | 0.001101216 | 14.27426 | -0.001101823
62392 | 0.1609395 | 1.084791 | 0.001095639 | 14.27434 | -0.001096239
62452 | 0.1622668 | 1.092053 | 0.001102974 | 14.27424 | -0.001103582
62512 | 0.1593153 | 1.075904 | 0.001086663 | 14.27447 | -0.001087254
62572 | 0.160602 | 1.082945 | 0.001093774 | 14.27437 | -0.001094373
62632 | 0.1622029 | 1.091703 | 0.00110262 | 14.27424 | -0.001103229
62692 | 0.1617994 | 1.089496 | 0.001100391 | 14.27428 | -0.001100996
62752 | 0.1613048 | 1.08679 | 0.001097657 | 14.27431 | -0.00109826
62812 | 0.1612006 | 1.086219 | 0.001097082 | 14.27432 | -0.001097684
62872 | 0.1619098 | 1.0901 | 0.001101001 | 14.27427 | -0.001101607
62932 | 0.1624424 | 1.093013 | 0.001103944 | 14.27422 | -0.001104553
62992 | 0.1609093 | 1.084625 | 0.001095472 | 14.27435 | -0.001096072
63052 | 0.1613655 | 1.087122 | 0.001097993 | 14.27431 | -0.001098596
63112 | 0.1609815 | 1.08502 | 0.001095871 | 14.27434 | -0.001096472
63172 | 0.1612246 | 1.086351 | 0.001097214 | 14.27432 | -0.001097817
63232 | 0.1604455 | 1.082088 | 0.001092909 | 14.27438 | -0.001093506
63292 | 0.1613653 | 1.08712 | 0.001097992 | 14.27431 | -0.001098595
63352 | 0.1609695 | 1.084955 | 0.001095805 | 14.27434 | -0.001096406
63412 | 0.1609213 | 1.084691 | 0.001095538 | 14.27434 | -0.001096139
63472 | 0.1614822 | 1.08776 | 0.001098638 | 14.2743 | -0.001099242
63532 | 0.1629619 | 1.095856 | 0.001106815 | 14.27418 | -0.001107428
63592 | 0.1618923 | 1.090004 | 0.001100904 | 14.27427 | -0.00110151
63652 | 0.1619713 | 1.090436 | 0.001101341 | 14.27426 | -0.001101948
63712 | 0.1601116 | 1.080261 | 0.001091064 | 14.27441 | -0.001091659
63772 | 0.1614866 | 1.087784 | 0.001098662 | 14.2743 | -0.001099266
63832 | 0.161401 | 1.087316 | 0.001098189 | 14.27431 | -0.001098793
63892 | 0.1603957 | 1.081815 | 0.001092634 | 14.27439 | -0.001093231
63952 | 0.1619 | 1.090046 | 0.001100947 | 14.27427 | -0.001101553
64012 | 0.1608739 | 1.084432 | 0.001095276 | 14.27435 | -0.001095876
64072 | 0.1621054 | 1.09117 | 0.001102081 | 14.27425 | -0.001102689
64132 | 0.1610995 | 1.085666 | 0.001096523 | 14.27433 | -0.001097125
64192 | 0.1609359 | 1.084771 | 0.001095619 | 14.27434 | -0.001096219
64252 | 0.1614368 | 1.087512 | 0.001098387 | 14.2743 | -0.00109899
64312 | 0.1623422 | 1.092465 | 0.00110339 | 14.27423 | -0.001103999
64372 | 0.1610056 | 1.085152 | 0.001096004 | 14.27434 | -0.001096605
64432 | 0.1608654 | 1.084386 | 0.001095229 | 14.27435 | -0.00109583
64492 | 0.1596844 | 1.077924 | 0.001088703 | 14.27444 | -0.001089296
64552 | 0.1599399 | 1.079322 | 0.001090115 | 14.27442 | -0.00109071
64612 | 0.1602506 | 1.081022 | 0.001091832 | 14.2744 | -0.001092429
64672 | 0.1610427 | 1.085356 | 0.001096209 | 14.27434 | -0.001096811
64732 | 0.1609458 | 1.084825 | 0.001095674 | 14.27434 | -0.001096274
64792 | 0.1599862 | 1.079575 | 0.001090371 | 14.27442 | -0.001090966
64852 | 0.1611159 | 1.085756 | 0.001096613 | 14.27433 | -0.001097215
64912 | 0.1595833 | 1.077371 | 0.001088144 | 14.27445 | -0.001088737
64972 | 0.1596475 | 1.077722 | 0.001088499 | 14.27445 | -0.001089092
65032 | 0.1603965 | 1.08182 | 0.001092638 | 14.27439 | -0.001093235
65092 | 0.1600078 | 1.079693 | 0.00109049 | 14.27442 | -0.001091085
65152 | 0.1607578 | 1.083797 | 0.001094635 | 14.27436 | -0.001095234
65212 | 0.160615 | 1.083016 | 0.001093846 | 14.27437 | -0.001094444
65272 | 0.160156 | 1.080504 | 0.001091309 | 14.27441 | -0.001091905
65332 | 0.1597032 | 1.078027 | 0.001088807 | 14.27444 | -0.0010894
65392 | 0.1599871 | 1.07958 | 0.001090376 | 14.27442 | -0.001090971
65452 | 0.1613248 | 1.086899 | 0.001097768 | 14.27431 | -0.001098371
65512 | 0.1607712 | 1.08387 | 0.001094709 | 14.27436 | -0.001095309
65572 | 0.1613186 | 1.086865 | 0.001097734 | 14.27431 | -0.001098337
65632 | 0.1604131 | 1.081911 | 0.00109273 | 14.27438 | -0.001093327
65692 | 0.1603746 | 1.0817 | 0.001092517 | 14.27439 | -0.001093114
65752 | 0.1611614 | 1.086005 | 0.001096865 | 14.27433 | -0.001097467
65812 | 0.1624045 | 1.092806 | 0.001103734 | 14.27423 | -0.001104344
65872 | 0.1612596 | 1.086542 | 0.001097408 | 14.27432 | -0.00109801
65932 | 0.1604811 | 1.082283 | 0.001093105 | 14.27438 | -0.001093703
65992 | 0.1622476 | 1.091948 | 0.001102867 | 14.27424 | -0.001103476
66052 | 0.1624259 | 1.092923 | 0.001103852 | 14.27423 | -0.001104462
66112 | 0.1612396 | 1.086433 | 0.001097297 | 14.27432 | -0.001097899
66172 | 0.1606218 | 1.083053 | 0.001093883 | 14.27437 | -0.001094482
66232 | 0.161824 | 1.08963 | 0.001100527 | 14.27427 | -0.001101133
66292 | 0.1606887 | 1.083418 | 0.001094253 | 14.27436 | -0.001094852
66352 | 0.1635028 | 1.098815 | 0.001109803 | 14.27414 | -0.00111042
66412 | 0.1613056 | 1.086794 | 0.001097662 | 14.27431 | -0.001098265
66472 | 0.1610023 | 1.085134 | 0.001095986 | 14.27434 | -0.001096587
66532 | 0.1610825 | 1.085573 | 0.001096429 | 14.27433 | -0.001097031
66592 | 0.1614949 | 1.08783 | 0.001098708 | 14.2743 | -0.001099312
66652 | 0.1604503 | 1.082114 | 0.001092935 | 14.27438 | -0.001093533
66712 | 0.1596686 | 1.077838 | 0.001088616 | 14.27444 | -0.001089209
66772 | 0.1594591 | 1.076691 | 0.001087458 | 14.27446 | -0.00108805
66832 | 0.1595186 | 1.077017 | 0.001087787 | 14.27446 | -0.001088379
66892 | 0.1597672 | 1.078377 | 0.001089161 | 14.27444 | -0.001089754
66952 | 0.158507 | 1.071482 | 0.001082197 | 14.27454 | -0.001082783
67012 | 0.1586419 | 1.07222 | 0.001082942 | 14.27452 | -0.001083529
67072 | 0.1592681 | 1.075646 | 0.001086403 | 14.27448 | -0.001086993
67132 | 0.158971 | 1.074021 | 0.001084761 | 14.2745 | -0.00108535
67192 | 0.1587205 | 1.07265 | 0.001083377 | 14.27452 | -0.001083964
67252 | 0.1592291 | 1.075433 | 0.001086187 | 14.27448 | -0.001086777
67312 | 0.1573754 | 1.065291 | 0.001075944 | 14.27462 | -0.001076523
67372 | 0.1577173 | 1.067161 | 0.001077833 | 14.2746 | -0.001078414
67432 | 0.1572448 | 1.064576 | 0.001075222 | 14.27464 | -0.0010758
67492 | 0.1565715 | 1.060892 | 0.001071501 | 14.27469 | -0.001072076
67552 | 0.1566904 | 1.061543 | 0.001072159 | 14.27468 | -0.001072734
67612 | 0.1568876 | 1.062622 | 0.001073248 | 14.27466 | -0.001073824
67672 | 0.1563467 | 1.059663 | 0.001070259 | 14.27471 | -0.001070832
67732 | 0.155968 | 1.057591 | 0.001068167 | 14.27474 | -0.001068738
67792 | 0.1562956 | 1.059383 | 0.001069977 | 14.27471 | -0.00107055
67852 | 0.1542284 | 1.048073 | 0.001058554 | 14.27487 | -0.001059114
67912 | 0.1523346 | 1.037711 | 0.001048089 | 14.27502 | -0.001048638
67972 | 0.1454419 | 1 | 0.00101 | 14.2755671 | -0.00101051
Rep 2:
TIME SEC | PPC Intensity | Normalised Intensity PPC | Conversion to PPC | [PO] for PPC | ln([PO]/[PO]0) for PPC | PPC selectivity
52 | 0.01834264 | 0 | 0 | 14.29 | 0 | 0.1397849
112 | 0.01319927 | -0.0281159 | -6.761874e-05 | 14.29097 | 6.761645e-05 | Conversion Total | conversion to PPC | Conversion to PC
172 | 0.01668633 | -0.009054122 | -2.177516e-05 | 14.29031 | 2.177493e-05 | 0.017205 | 0.002405 | 0.0148
232 | 0.01279821 | -0.03030828 | -7.289141e-05 | 14.29104 | 7.288875e-05 | Concentration of PO (M)
292 | 0.00771923 | -0.05807216 | -0.0001396636 | 14.292 | 0.0001396538 | 14.29
352 | 0.004960971 | -0.07315 | -0.0001759258 | 14.29251 | 0.0001759103
412 | 0.004477279 | -0.07579407 | -0.0001822847 | 14.2926 | 0.0001822681 | Cat conc (mol/dm3) | [CO2] (M)
472 | 0.001649985 | -0.09124928 | -0.0002194545 | 14.29314 | 0.0002194304 | 0.003573 | 3.34
532 | 0.007412312 | -0.05974991 | -0.0001436985 | 14.29205 | 0.0001436882
592 | 0.005156905 | -0.07207894 | -0.0001733499 | 14.29248 | 0.0001733348 | kobs (s-1)
652 | 0.006506049 | -0.06470394 | -0.000155613 | 14.29222 | 0.0001556009 | 5e-08
712 | 0.005231064 | -0.07167355 | -0.0001723749 | 14.29246 | 0.00017236 | kp (M-2 s-1)
772 | 0.00660517 | -0.0641621 | -0.0001543098 | 14.29221 | 0.0001542979 | 4.189773e-06
832 | 0.009073282 | -0.05067033 | -0.0001218621 | 14.29174 | 0.0001218547
892 | 0.01064061 | -0.04210264 | -0.0001012568 | 14.29145 | 0.0001012517
952 | 0.0129651 | -0.02939595 | -7.069725e-05 | 14.29101 | 7.069475e-05
1012 | 0.01452146 | -0.02088822 | -5.023617e-05 | 14.29072 | 5.023491e-05
1072 | 0.01661532 | -0.009442282 | -2.270869e-05 | 14.29032 | 2.270843e-05
1132 | 0.01532663 | -0.01648683 | -3.965083e-05 | 14.29057 | 3.965005e-05
1192 | 0.01656802 | -0.009700827 | -2.333049e-05 | 14.29033 | 2.333022e-05
1252 | 0.01879832 | 0.002490953 | 5.990743e-06 | 14.28991 | -5.990761e-06
1312 | 0.02227416 | 0.02149139 | 5.168679e-05 | 14.28926 | -5.168813e-05
1372 | 0.02202402 | 0.02012398 | 4.839818e-05 | 14.28931 | -4.839935e-05
1432 | 0.0248083 | 0.03534408 | 8.50025e-05 | 14.28879 | -8.500612e-05
1492 | 0.02396767 | 0.03074883 | 7.395092e-05 | 14.28894 | -7.395366e-05
1552 | 0.02634531 | 0.04374603 | 0.0001052092 | 14.2885 | -0.0001052147
1612 | 0.02846658 | 0.05534185 | 0.0001330971 | 14.2881 | -0.000133106
1672 | 0.02983698 | 0.06283302 | 0.0001511134 | 14.28784 | -0.0001511248
1732 | 0.0309269 | 0.06879098 | 0.0001654423 | 14.28764 | -0.000165456
1792 | 0.03312504 | 0.08080696 | 0.0001943407 | 14.28722 | -0.0001943596
1852 | 0.03279735 | 0.07901571 | 0.0001900328 | 14.28728 | -0.0001900508
1912 | 0.03405561 | 0.08589386 | 0.0002065747 | 14.28705 | -0.0002065961
1972 | 0.0370341 | 0.1021756 | 0.0002457323 | 14.28649 | -0.0002457625
2032 | 0.03453342 | 0.08850582 | 0.0002128565 | 14.28696 | -0.0002128792
2092 | 0.03819789 | 0.1085374 | 0.0002610324 | 14.28627 | -0.0002610664
2152 | 0.04022063 | 0.1195946 | 0.0002876249 | 14.28589 | -0.0002876663
2212 | 0.04002565 | 0.1185287 | 0.0002850616 | 14.28593 | -0.0002851022
2272 | 0.04093667 | 0.1235087 | 0.0002970385 | 14.28576 | -0.0002970826
2332 | 0.04257139 | 0.1324448 | 0.0003185298 | 14.28545 | -0.0003185806
2392 | 0.04107066 | 0.1242412 | 0.0002988 | 14.28573 | -0.0002988447
2452 | 0.04336618 | 0.1367895 | 0.0003289788 | 14.2853 | -0.0003290329
2512 | 0.04180088 | 0.1282329 | 0.0003084 | 14.28559 | -0.0003084476
2572 | 0.04517569 | 0.1466811 | 0.000352768 | 14.28496 | -0.0003528302
2632 | 0.04658007 | 0.154358 | 0.0003712309 | 14.2847 | -0.0003712999
2692 | 0.04711223 | 0.157267 | 0.0003782272 | 14.2846 | -0.0003782987
2752 | 0.04651463 | 0.1540003 | 0.0003703707 | 14.28471 | -0.0003704393
2812 | 0.04749554 | 0.1593623 | 0.0003832664 | 14.28452 | -0.0003833399
2872 | 0.05006468 | 0.1734064 | 0.0004170424 | 14.28404 | -0.0004171294
2932 | 0.04843033 | 0.1644723 | 0.0003955559 | 14.28435 | -0.0003956341
2992 | 0.04972769 | 0.1715643 | 0.0004126121 | 14.2841 | -0.0004126972
3052 | 0.05214593 | 0.1847834 | 0.0004444041 | 14.28365 | -0.0004445029
3112 | 0.05080954 | 0.1774781 | 0.0004268349 | 14.2839 | -0.000426926
3172 | 0.0536942 | 0.1932469 | 0.0004647588 | 14.28336 | -0.0004648668
3232 | 0.054324 | 0.1966897 | 0.0004730386 | 14.28324 | -0.0004731506
3292 | 0.05167558 | 0.1822123 | 0.0004382205 | 14.28374 | -0.0004383165
3352 | 0.05203653 | 0.1841854 | 0.0004429658 | 14.28367 | -0.0004430639
3412 | 0.05311843 | 0.1900995 | 0.0004571893 | 14.28347 | -0.0004572938
3472 | 0.05823289 | 0.2180573 | 0.0005244279 | 14.28251 | -0.0005245655
3532 | 0.05642757 | 0.2081887 | 0.0005006938 | 14.28285 | -0.0005008191
3592 | 0.05991504 | 0.2272527 | 0.0005465427 | 14.28219 | -0.0005466921
3652 | 0.06052297 | 0.2305759 | 0.000554535 | 14.28208 | -0.0005546888
3712 | 0.0601194 | 0.2283698 | 0.0005492295 | 14.28215 | -0.0005493803
3772 | 0.06055461 | 0.2307489 | 0.0005549511 | 14.28207 | -0.0005551051
3832 | 0.05802007 | 0.216894 | 0.00052163 | 14.28255 | -0.0005217661
3892 | 0.05737581 | 0.2133722 | 0.0005131601 | 14.28267 | -0.0005132918
3952 | 0.06413367 | 0.2503136 | 0.0006020042 | 14.2814 | -0.0006021855
4012 | 0.0614093 | 0.235421 | 0.0005661875 | 14.28191 | -0.0005663478
4072 | 0.06680951 | 0.2649409 | 0.0006371828 | 14.28089 | -0.0006373859
4132 | 0.06331602 | 0.245844 | 0.0005912547 | 14.28155 | -0.0005914296
4192 | 0.06456914 | 0.252694 | 0.0006077292 | 14.28132 | -0.0006079139
4252 | 0.06724212 | 0.2673057 | 0.0006428703 | 14.28081 | -0.000643077
4312 | 0.06898864 | 0.2768529 | 0.0006658313 | 14.28049 | -0.0006660531
4372 | 0.07057562 | 0.2855281 | 0.000686695 | 14.28019 | -0.0006869309
4432 | 0.06875827 | 0.2755937 | 0.0006628027 | 14.28053 | -0.0006630225
4492 | 0.07108761 | 0.2883268 | 0.000693426 | 14.28009 | -0.0006936666
4552 | 0.06953628 | 0.2798466 | 0.000673031 | 14.28038 | -0.0006732575
4612 | 0.07103923 | 0.2880623 | 0.0006927899 | 14.2801 | -0.00069303
4672 | 0.07030965 | 0.2840742 | 0.0006831984 | 14.28024 | -0.0006834318
4732 | 0.07335231 | 0.3007066 | 0.0007231995 | 14.27967 | -0.0007234611
4792 | 0.07233048 | 0.2951209 | 0.0007097657 | 14.27986 | -0.0007100177
4852 | 0.07411588 | 0.3048807 | 0.000733238 | 14.27952 | -0.000733507
4912 | 0.07185319 | 0.2925118 | 0.0007034909 | 14.27995 | -0.0007037384
4972 | 0.0755194 | 0.3125529 | 0.0007516897 | 14.27926 | -0.0007519724
5032 | 0.07436982 | 0.3062688 | 0.0007365764 | 14.27947 | -0.0007368478
5092 | 0.0757166 | 0.3136308 | 0.0007542822 | 14.27922 | -0.0007545668
5152 | 0.07410521 | 0.3048223 | 0.0007330977 | 14.27952 | -0.0007333665
5212 | 0.07826165 | 0.3275432 | 0.0007877414 | 14.27874 | -0.0007880518
5272 | 0.07929561 | 0.3331953 | 0.0008013347 | 14.27855 | -0.000801656
5332 | 0.08001875 | 0.3371483 | 0.0008108417 | 14.27841 | -0.0008111706
5392 | 0.0797784 | 0.3358344 | 0.0008076818 | 14.27846 | -0.0008080081
5452 | 0.07960262 | 0.3348736 | 0.0008053709 | 14.27849 | -0.0008056954
5512 | 0.08007091 | 0.3374334 | 0.0008115273 | 14.2784 | -0.0008118568
5572 | 0.08448721 | 0.3615748 | 0.0008695875 | 14.27757 | -0.0008699658
5632 | 0.08166203 | 0.3461312 | 0.0008324455 | 14.2781 | -0.0008327922
5692 | 0.08418731 | 0.3599354 | 0.0008656448 | 14.27763 | -0.0008660196
5752 | 0.08382394 | 0.3579491 | 0.0008608676 | 14.2777 | -0.0008612383
5812 | 0.08430725 | 0.3605911 | 0.0008672215 | 14.27761 | -0.0008675977
5872 | 0.08483197 | 0.3634594 | 0.00087412 | 14.27751 | -0.0008745022
5932 | 0.08552413 | 0.3672431 | 0.0008832196 | 14.27738 | -0.0008836098
5992 | 0.08776831 | 0.3795107 | 0.0009127234 | 14.27696 | -0.0009131401
6052 | 0.08740645 | 0.3775327 | 0.0009079661 | 14.27703 | -0.0009083785
6112 | 0.09015332 | 0.3925482 | 0.0009440785 | 14.27651 | -0.0009445244
6172 | 0.08778663 | 0.3796109 | 0.0009129641 | 14.27695 | -0.0009133811
6232 | 0.09001019 | 0.3917658 | 0.0009421968 | 14.27654 | -0.000942641
6292 | 0.08986913 | 0.3909947 | 0.0009403424 | 14.27656 | -0.0009407848
6352 | 0.09023662 | 0.3930036 | 0.0009451736 | 14.27649 | -0.0009456206
6412 | 0.08906745 | 0.3866124 | 0.0009298028 | 14.27671 | -0.0009302353
6472 | 0.08798301 | 0.3806844 | 0.0009155459 | 14.27692 | -0.0009159653
6532 | 0.08755676 | 0.3783543 | 0.0009099422 | 14.277 | -0.0009103564
6592 | 0.08951522 | 0.3890601 | 0.0009356895 | 14.27663 | -0.0009361275
6652 | 0.09070638 | 0.3955715 | 0.0009513495 | 14.27641 | -0.0009518023
6712 | 0.08842203 | 0.3830842 | 0.0009213176 | 14.27683 | -0.0009217423
6772 | 0.09049325 | 0.3944064 | 0.0009485475 | 14.27645 | -0.0009489976
6832 | 0.0880624 | 0.3811183 | 0.0009165896 | 14.2769 | -0.0009170099
6892 | 0.08882964 | 0.3853124 | 0.0009266764 | 14.27676 | -0.000927106
6952 | 0.09032576 | 0.3934908 | 0.0009463455 | 14.27648 | -0.0009467936
7012 | 0.08864876 | 0.3843237 | 0.0009242984 | 14.27679 | -0.0009247258
7072 | 0.08991492 | 0.391245 | 0.0009409443 | 14.27655 | -0.0009413873
7132 | 0.09146597 | 0.3997237 | 0.0009613356 | 14.27626 | -0.000961798
7192 | 0.09457016 | 0.4166926 | 0.001002146 | 14.27568 | -0.001002648
7252 | 0.09097182 | 0.3970225 | 0.0009548392 | 14.27636 | -0.0009552953
7312 | 0.09167378 | 0.4008597 | 0.0009640677 | 14.27622 | -0.0009645327
7372 | 0.09216259 | 0.4035317 | 0.0009704939 | 14.27613 | -0.0009709651
7432 | 0.09523934 | 0.4203506 | 0.001010943 | 14.27555 | -0.001011455
7492 | 0.09538535 | 0.4211488 | 0.001012863 | 14.27553 | -0.001013376
7552 | 0.09761073 | 0.4333137 | 0.001042119 | 14.27511 | -0.001042663
7612 | 0.09597016 | 0.4243456 | 0.001020551 | 14.27542 | -0.001021072
7672 | 0.1006374 | 0.4498589 | 0.001081911 | 14.27454 | -0.001082496
7732 | 0.1044426 | 0.4706598 | 0.001131937 | 14.27382 | -0.001132578
7792 | 0.1018399 | 0.4564321 | 0.001097719 | 14.27431 | -0.001098322
7852 | 0.1004542 | 0.448857 | 0.001079501 | 14.27457 | -0.001080084
7912 | 0.09972272 | 0.4448587 | 0.001069885 | 14.27471 | -0.001070458
7972 | 0.1029429 | 0.4624613 | 0.00111222 | 14.27411 | -0.001112839
8032 | 0.1018429 | 0.4564484 | 0.001097758 | 14.27431 | -0.001098361
8092 | 0.1035584 | 0.4658262 | 0.001120312 | 14.27399 | -0.00112094
8152 | 0.1003785 | 0.4484436 | 0.001078507 | 14.27459 | -0.001079089
8212 | 0.09670859 | 0.4283822 | 0.001030259 | 14.27528 | -0.00103079
8272 | 0.09622592 | 0.4257437 | 0.001023914 | 14.27537 | -0.001024438
8332 | 0.09204144 | 0.4028695 | 0.0009689012 | 14.27615 | -0.0009693709
8392 | 0.09679616 | 0.4288609 | 0.00103141 | 14.27526 | -0.001031943
8452 | 0.1002038 | 0.4474884 | 0.001076209 | 14.27462 | -0.001076789
8512 | 0.09716087 | 0.4308545 | 0.001036205 | 14.27519 | -0.001036742
8572 | 0.09903527 | 0.4411008 | 0.001060847 | 14.27484 | -0.001061411
8632 | 0.0997778 | 0.4451598 | 0.001070609 | 14.2747 | -0.001071183
8692 | 0.1011152 | 0.4524704 | 0.001088191 | 14.27445 | -0.001088784
8752 | 0.1008633 | 0.4510935 | 0.00108488 | 14.2745 | -0.001085469
8812 | 0.10046 | 0.4488891 | 0.001079578 | 14.27457 | -0.001080161
8872 | 0.1006966 | 0.4501823 | 0.001082688 | 14.27453 | -0.001083275
8932 | 0.1057055 | 0.4775629 | 0.001148539 | 14.27359 | -0.001149199
8992 | 0.1042801 | 0.4697713 | 0.0011298 | 14.27386 | -0.001130439
9052 | 0.1058197 | 0.4781874 | 0.001150041 | 14.27357 | -0.001150702
9112 | 0.1037162 | 0.4666886 | 0.001122386 | 14.27396 | -0.001123017
9172 | 0.1075026 | 0.4873867 | 0.001172165 | 14.27325 | -0.001172852
9232 | 0.1086135 | 0.4934598 | 0.001186771 | 14.27304 | -0.001187476
9292 | 0.1074129 | 0.4868963 | 0.001170986 | 14.27327 | -0.001171672
9352 | 0.1114887 | 0.5091766 | 0.00122457 | 14.2725 | -0.00122532
9412 | 0.1089488 | 0.4952926 | 0.001191179 | 14.27298 | -0.001191889
9472 | 0.1110512 | 0.5067849 | 0.001218818 | 14.27258 | -0.001219561
9532 | 0.1109041 | 0.5059812 | 0.001216885 | 14.27261 | -0.001217626
9592 | 0.1117876 | 0.5108107 | 0.0012285 | 14.27244 | -0.001229255
9652 | 0.1133818 | 0.5195251 | 0.001249458 | 14.27215 | -0.001250239
9712 | 0.1135243 | 0.5203043 | 0.001251332 | 14.27212 | -0.001252115
9772 | 0.1097126 | 0.4994678 | 0.00120122 | 14.27283 | -0.001201942
9832 | 0.1111167 | 0.5071432 | 0.001219679 | 14.27257 | -0.001220424
9892 | 0.1143766 | 0.5249634 | 0.001262537 | 14.27196 | -0.001263335
9952 | 0.1119111 | 0.5114858 | 0.001230123 | 14.27242 | -0.001230881
10012 | 0.1105445 | 0.5040153 | 0.001212157 | 14.27268 | -0.001212892
10072 | 0.1114492 | 0.5089605 | 0.00122405 | 14.27251 | -0.0012248
10132 | 0.1105335 | 0.5039554 | 0.001212013 | 14.27268 | -0.001212748
10192 | 0.1130757 | 0.517852 | 0.001245434 | 14.2722 | -0.00124621
10252 | 0.1093472 | 0.4974704 | 0.001196416 | 14.2729 | -0.001197133
10312 | 0.1101352 | 0.5017777 | 0.001206775 | 14.27276 | -0.001207504
10372 | 0.1143722 | 0.5249388 | 0.001262478 | 14.27196 | -0.001263276
10432 | 0.1145769 | 0.5260579 | 0.001265169 | 14.27192 | -0.00126597
10492 | 0.1133358 | 0.5192736 | 0.001248853 | 14.27215 | -0.001249634
10552 | 0.1112122 | 0.5076652 | 0.001220935 | 14.27255 | -0.001221681
10612 | 0.1142039 | 0.5240193 | 0.001260266 | 14.27199 | -0.001261061
10672 | 0.1132956 | 0.5190539 | 0.001248325 | 14.27216 | -0.001249104
10732 | 0.1137601 | 0.5215932 | 0.001254432 | 14.27207 | -0.001255219
10792 | 0.1121733 | 0.5129188 | 0.00123357 | 14.27237 | -0.001234331
10852 | 0.1127537 | 0.5160916 | 0.0012412 | 14.27226 | -0.001241971
10912 | 0.1107495 | 0.5051359 | 0.001214852 | 14.27264 | -0.00121559
10972 | 0.1153877 | 0.5304901 | 0.001275829 | 14.27177 | -0.001276643
11032 | 0.1174315 | 0.5416623 | 0.001302698 | 14.27138 | -0.001303547
11092 | 0.1167516 | 0.5379462 | 0.001293761 | 14.27151 | -0.001294598
11152 | 0.1160293 | 0.5339975 | 0.001284264 | 14.27165 | -0.001285089
11212 | 0.1187034 | 0.5486153 | 0.00131942 | 14.27115 | -0.001320291
11272 | 0.1141787 | 0.5238811 | 0.001259934 | 14.272 | -0.001260729
11332 | 0.1139508 | 0.5226354 | 0.001256938 | 14.27204 | -0.001257729
11392 | 0.1111748 | 0.5074609 | 0.001220444 | 14.27256 | -0.001221189
11452 | 0.1176851 | 0.543049 | 0.001306033 | 14.27134 | -0.001306887
11512 | 0.1141224 | 0.5235736 | 0.001259195 | 14.27201 | -0.001259988
11572 | 0.1133742 | 0.5194837 | 0.001249358 | 14.27215 | -0.001250139
11632 | 0.112993 | 0.5173997 | 0.001244346 | 14.27222 | -0.001245121
11692 | 0.1098162 | 0.5000341 | 0.001202582 | 14.27282 | -0.001203306
11752 | 0.1084495 | 0.492563 | 0.001184614 | 14.27307 | -0.001185316
11812 | 0.1150983 | 0.5289082 | 0.001272024 | 14.27182 | -0.001272834
11872 | 0.1111843 | 0.5075124 | 0.001220567 | 14.27256 | -0.001221313
11932 | 0.1102262 | 0.5022752 | 0.001207972 | 14.27274 | -0.001208702
11992 | 0.1075503 | 0.4876474 | 0.001172792 | 14.27324 | -0.00117348
12052 | 0.1095147 | 0.4983858 | 0.001198618 | 14.27287 | -0.001199337
12112 | 0.1094473 | 0.4980175 | 0.001197732 | 14.27288 | -0.00119845
12172 | 0.107435 | 0.4870175 | 0.001171277 | 14.27326 | -0.001171964
12232 | 0.1098003 | 0.4999469 | 0.001202372 | 14.27282 | -0.001203096
12292 | 0.1098979 | 0.5004807 | 0.001203656 | 14.2728 | -0.001204381
12352 | 0.1094445 | 0.4980021 | 0.001197695 | 14.27288 | -0.001198413
12412 | 0.1125438 | 0.5149445 | 0.001238442 | 14.2723 | -0.001239209
12472 | 0.1118932 | 0.5113876 | 0.001229887 | 14.27242 | -0.001230644
12532 | 0.1144792 | 0.5255243 | 0.001263886 | 14.27194 | -0.001264685
12592 | 0.1151912 | 0.5294159 | 0.001273245 | 14.27181 | -0.001274056
12652 | 0.11412 | 0.5235606 | 0.001259163 | 14.27201 | -0.001259957
12712 | 0.1214932 | 0.5638656 | 0.001356097 | 14.27062 | -0.001357017
12772 | 0.1202258 | 0.5569376 | 0.001339435 | 14.27086 | -0.001340333
12832 | 0.116912 | 0.5388226 | 0.001295868 | 14.27148 | -0.001296709
12892 | 0.1197703 | 0.5544477 | 0.001333447 | 14.27095 | -0.001334337
12952 | 0.1182088 | 0.5459114 | 0.001312917 | 14.27124 | -0.001313779
13012 | 0.1199228 | 0.5552809 | 0.001335451 | 14.27092 | -0.001336343
13072 | 0.120886 | 0.5605463 | 0.001348114 | 14.27074 | -0.001349023
13132 | 0.122294 | 0.5682432 | 0.001366625 | 14.27047 | -0.00136756
13192 | 0.1204827 | 0.5583415 | 0.001342811 | 14.27081 | -0.001343714
13252 | 0.119832 | 0.5547845 | 0.001334257 | 14.27093 | -0.001335148
13312 | 0.1230419 | 0.5723314 | 0.001376457 | 14.27033 | -0.001377405
13372 | 0.1207845 | 0.5599913 | 0.001346779 | 14.27075 | -0.001347687
13432 | 0.1237388 | 0.576141 | 0.001385619 | 14.2702 | -0.00138658
13492 | 0.1235817 | 0.5752824 | 0.001383554 | 14.27023 | -0.001384512
13552 | 0.1236465 | 0.5756366 | 0.001384406 | 14.27022 | -0.001385365
13612 | 0.12457 | 0.5806848 | 0.001396547 | 14.27004 | -0.001397523
13672 | 0.1240155 | 0.5776535 | 0.001389257 | 14.27015 | -0.001390223
13732 | 0.126276 | 0.5900107 | 0.001418976 | 14.26972 | -0.001419983
13792 | 0.1250669 | 0.5834009 | 0.001403079 | 14.26995 | -0.001404064
13852 | 0.1282377 | 0.6007339 | 0.001444765 | 14.26935 | -0.00144581
13912 | 0.1254429 | 0.5854562 | 0.001408022 | 14.26988 | -0.001409014
13972 | 0.1272632 | 0.5954067 | 0.001431953 | 14.26954 | -0.001432979
14032 | 0.1237712 | 0.5763181 | 0.001386045 | 14.27019 | -0.001387006
14092 | 0.124318 | 0.5793073 | 0.001393234 | 14.27009 | -0.001394206
14152 | 0.1259083 | 0.5880003 | 0.001414141 | 14.26979 | -0.001415141
14212 | 0.128013 | 0.5995057 | 0.001441811 | 14.2694 | -0.001442852
14272 | 0.1252215 | 0.5842463 | 0.001405112 | 14.26992 | -0.0014061
14332 | 0.1270527 | 0.5942559 | 0.001429186 | 14.26958 | -0.001430208
14392 | 0.1267991 | 0.5928699 | 0.001425852 | 14.26962 | -0.00142687
14452 | 0.1275469 | 0.5969575 | 0.001435683 | 14.26948 | -0.001436714
14512 | 0.1270468 | 0.5942239 | 0.001429108 | 14.26958 | -0.001430131
14572 | 0.127945 | 0.5991339 | 0.001440917 | 14.26941 | -0.001441956
14632 | 0.126804 | 0.5928969 | 0.001425917 | 14.26962 | -0.001426935
14692 | 0.1288244 | 0.603941 | 0.001452478 | 14.26924 | -0.001453534
14752 | 0.128777 | 0.6036819 | 0.001451855 | 14.26925 | -0.00145291
14812 | 0.1304867 | 0.6130278 | 0.001474332 | 14.26893 | -0.00147542
14872 | 0.131087 | 0.6163095 | 0.001482224 | 14.26882 | -0.001483324
14932 | 0.1310027 | 0.6158484 | 0.001481115 | 14.26883 | -0.001482213
14992 | 0.125737 | 0.5870642 | 0.001411889 | 14.26982 | -0.001412887
15052 | 0.1293867 | 0.6070151 | 0.001459871 | 14.26914 | -0.001460938
15112 | 0.1269353 | 0.5936143 | 0.001427642 | 14.2696 | -0.001428663
15172 | 0.1269076 | 0.5934628 | 0.001427278 | 14.2696 | -0.001428298
15232 | 0.1276701 | 0.5976312 | 0.001437303 | 14.26946 | -0.001438337
15292 | 0.1259969 | 0.5884849 | 0.001415306 | 14.26978 | -0.001416309
15352 | 0.1289721 | 0.6047484 | 0.00145442 | 14.26922 | -0.001455479
15412 | 0.1263946 | 0.5906587 | 0.001420534 | 14.2697 | -0.001421544
15472 | 0.1269112 | 0.5934827 | 0.001427326 | 14.2696 | -0.001428345
15532 | 0.1313238 | 0.6176041 | 0.001485338 | 14.26877 | -0.001486442
15592 | 0.1281929 | 0.6004893 | 0.001444177 | 14.26936 | -0.001445221
15652 | 0.1284754 | 0.6020335 | 0.001447891 | 14.26931 | -0.00144894
15712 | 0.1274873 | 0.5966322 | 0.0014349 | 14.2695 | -0.001435931
15772 | 0.1298106 | 0.6093322 | 0.001465444 | 14.26906 | -0.001466519
15832 | 0.1300246 | 0.6105019 | 0.001468257 | 14.26902 | -0.001469336
15892 | 0.1300866 | 0.6108405 | 0.001469072 | 14.26901 | -0.001470152
15952 | 0.1284947 | 0.6021389 | 0.001448144 | 14.26931 | -0.001449194
16012 | 0.1272353 | 0.5952546 | 0.001431587 | 14.26954 | -0.001432613
16072 | 0.1253582 | 0.5849931 | 0.001406908 | 14.2699 | -0.001407899
16132 | 0.1281333 | 0.6001635 | 0.001443393 | 14.26937 | -0.001444436
16192 | 0.1264225 | 0.5908113 | 0.001420901 | 14.2697 | -0.001421912
16252 | 0.1236027 | 0.5753968 | 0.001383829 | 14.27023 | -0.001384788
16312 | 0.1262819 | 0.5900426 | 0.001419053 | 14.26972 | -0.00142006
16372 | 0.1235645 | 0.5751881 | 0.001383327 | 14.27023 | -0.001384285
16432 | 0.1271435 | 0.5947527 | 0.00143038 | 14.26956 | -0.001431404
16492 | 0.1231067 | 0.5726859 | 0.00137731 | 14.27032 | -0.001378259
16552 | 0.1253561 | 0.5849821 | 0.001406882 | 14.2699 | -0.001407872
16612 | 0.1275934 | 0.5972116 | 0.001436294 | 14.26948 | -0.001437326
16672 | 0.1274877 | 0.596634 | 0.001434905 | 14.2695 | -0.001435935
16732 | 0.1294131 | 0.6071593 | 0.001460218 | 14.26913 | -0.001461285
16792 | 0.1275657 | 0.5970604 | 0.00143593 | 14.26948 | -0.001436962
16852 | 0.1316617 | 0.6194508 | 0.001489779 | 14.26871 | -0.00149089
16912 | 0.1298647 | 0.609628 | 0.001466155 | 14.26905 | -0.001467231
16972 | 0.1322557 | 0.6226982 | 0.001497589 | 14.2686 | -0.001498712
17032 | 0.133356 | 0.628713 | 0.001512055 | 14.26839 | -0.001513199
17092 | 0.13367 | 0.6304293 | 0.001516182 | 14.26833 | -0.001517333
17152 | 0.1346309 | 0.6356822 | 0.001528816 | 14.26815 | -0.001529985
17212 | 0.1356149 | 0.6410607 | 0.001541751 | 14.26797 | -0.001542941
17272 | 0.1320251 | 0.6214375 | 0.001494557 | 14.26864 | -0.001495675
17332 | 0.1319595 | 0.6210789 | 0.001493695 | 14.26866 | -0.001494811
17392 | 0.1360052 | 0.6431945 | 0.001546883 | 14.2679 | -0.00154808
17452 | 0.1317101 | 0.6197155 | 0.001490416 | 14.2687 | -0.001491528
17512 | 0.1330371 | 0.6269695 | 0.001507862 | 14.26845 | -0.001509
17572 | 0.1355466 | 0.6406875 | 0.001540854 | 14.26798 | -0.001542042
17632 | 0.1323506 | 0.6232166 | 0.001498836 | 14.26858 | -0.00149996
17692 | 0.1318546 | 0.6205052 | 0.001492315 | 14.26867 | -0.00149343
17752 | 0.1340496 | 0.6325041 | 0.001521172 | 14.26826 | -0.001522331
17812 | 0.1348325 | 0.6367838 | 0.001531465 | 14.26812 | -0.001532639
17872 | 0.1305243 | 0.6132336 | 0.001474827 | 14.26892 | -0.001475916
17932 | 0.1354344 | 0.6400743 | 0.001539379 | 14.268 | -0.001540565
17992 | 0.1352359 | 0.6389891 | 0.001536769 | 14.26804 | -0.001537951
18052 | 0.1361343 | 0.6439 | 0.001548579 | 14.26787 | -0.00154978
18112 | 0.1343074 | 0.6339136 | 0.001524562 | 14.26821 | -0.001525725
18172 | 0.1362793 | 0.6446926 | 0.001550486 | 14.26784 | -0.001551689
18232 | 0.1381264 | 0.6547898 | 0.001574769 | 14.2675 | -0.001576011
18292 | 0.1375572 | 0.6516784 | 0.001567287 | 14.2676 | -0.001568516
18352 | 0.1409339 | 0.6701366 | 0.001611679 | 14.26697 | -0.001612979
18412 | 0.1404726 | 0.667615 | 0.001605614 | 14.26706 | -0.001606905
18472 | 0.1386177 | 0.6574753 | 0.001581228 | 14.2674 | -0.00158248
18532 | 0.1411618 | 0.6713828 | 0.001614676 | 14.26693 | -0.001615981
18592 | 0.1395743 | 0.6627044 | 0.001593804 | 14.26722 | -0.001595076
18652 | 0.1382924 | 0.6556974 | 0.001576952 | 14.26747 | -0.001578197
18712 | 0.1423087 | 0.6776523 | 0.001629754 | 14.26671 | -0.001631083
18772 | 0.1411524 | 0.6713314 | 0.001614552 | 14.26693 | -0.001615857
18832 | 0.1418148 | 0.6749522 | 0.00162326 | 14.2668 | -0.001624579
18892 | 0.1415116 | 0.6732948 | 0.001619274 | 14.26686 | -0.001620587
18952 | 0.1409255 | 0.6700908 | 0.001611568 | 14.26697 | -0.001612868
19012 | 0.1432956 | 0.6830471 | 0.001642728 | 14.26653 | -0.001644079
19072 | 0.1433661 | 0.6834324 | 0.001643655 | 14.26651 | -0.001645007
19132 | 0.1416799 | 0.6742146 | 0.001621486 | 14.26683 | -0.001622802
19192 | 0.1414518 | 0.6729681 | 0.001618488 | 14.26687 | -0.001619799
19252 | 0.1412437 | 0.6718306 | 0.001615753 | 14.26691 | -0.001617059
19312 | 0.1432817 | 0.6829711 | 0.001642546 | 14.26653 | -0.001643896
19372 | 0.1456168 | 0.6957358 | 0.001673245 | 14.26609 | -0.001674646
19432 | 0.1425004 | 0.6787003 | 0.001632274 | 14.26667 | -0.001633608
19492 | 0.1415257 | 0.6733719 | 0.001619459 | 14.26686 | -0.001620772
19552 | 0.1423891 | 0.6780917 | 0.00163081 | 14.2667 | -0.001632142
19612 | 0.1406436 | 0.6685502 | 0.001607863 | 14.26702 | -0.001609157
19672 | 0.1408827 | 0.669857 | 0.001611006 | 14.26698 | -0.001612305
19732 | 0.1435452 | 0.6844113 | 0.001646009 | 14.26648 | -0.001647365
19792 | 0.141753 | 0.6746142 | 0.001622447 | 14.26682 | -0.001623765
19852 | 0.1434841 | 0.6840772 | 0.001645206 | 14.26649 | -0.001646561
19912 | 0.1422483 | 0.6773219 | 0.001628959 | 14.26672 | -0.001630287
19972 | 0.1407244 | 0.6689915 | 0.001608924 | 14.26701 | -0.00161022
20032 | 0.1463176 | 0.6995662 | 0.001682457 | 14.26596 | -0.001683874
20092 | 0.1444486 | 0.6893498 | 0.001657886 | 14.26631 | -0.001659262
20152 | 0.1384338 | 0.65647 | 0.00157881 | 14.26744 | -0.001580058
20212 | 0.1411518 | 0.6713278 | 0.001614543 | 14.26693 | -0.001615848
20272 | 0.1438644 | 0.6861562 | 0.001650206 | 14.26642 | -0.001651569
20332 | 0.1455869 | 0.6955724 | 0.001672852 | 14.26609 | -0.001674252
20392 | 0.1393056 | 0.6612357 | 0.001590272 | 14.26728 | -0.001591538
20452 | 0.1477017 | 0.7071323 | 0.001700653 | 14.2657 | -0.001702101
20512 | 0.141954 | 0.6757133 | 0.00162509 | 14.26678 | -0.001626412
20572 | 0.1468039 | 0.7022248 | 0.001688851 | 14.26587 | -0.001690278
20632 | 0.1464589 | 0.7003391 | 0.001684316 | 14.26593 | -0.001685736
20692 | 0.1459896 | 0.6977735 | 0.001678145 | 14.26602 | -0.001679555
20752 | 0.1445243 | 0.6897635 | 0.001658881 | 14.26629 | -0.001660259
20812 | 0.1471787 | 0.7042734 | 0.001693778 | 14.2658 | -0.001695214
20872 | 0.1497598 | 0.718383 | 0.001727711 | 14.26531 | -0.001729205
20932 | 0.1480232 | 0.7088899 | 0.00170488 | 14.26564 | -0.001706335
20992 | 0.1479271 | 0.708365 | 0.001703618 | 14.26566 | -0.001705071
21052 | 0.1525284 | 0.7335175 | 0.00176411 | 14.26479 | -0.001765668
21112 | 0.1489338 | 0.7138677 | 0.001716852 | 14.26547 | -0.001718327
21172 | 0.1483483 | 0.7106674 | 0.001709155 | 14.26558 | -0.001710617
21232 | 0.1500525 | 0.7199831 | 0.001731559 | 14.26526 | -0.00173306
21292 | 0.1531348 | 0.7368325 | 0.001772082 | 14.26468 | -0.001773654
21352 | 0.1486568 | 0.7123538 | 0.001713211 | 14.26552 | -0.00171468
21412 | 0.1483327 | 0.7105818 | 0.001708949 | 14.26558 | -0.001710411
21472 | 0.1507257 | 0.7236628 | 0.001740409 | 14.26513 | -0.001741925
21532 | 0.1493625 | 0.716211 | 0.001722487 | 14.26539 | -0.001723973
21592 | 0.1498899 | 0.7190941 | 0.001729421 | 14.26529 | -0.001730918
21652 | 0.1467203 | 0.7017679 | 0.001687752 | 14.26588 | -0.001689178
21712 | 0.1485312 | 0.7116669 | 0.001711559 | 14.26554 | -0.001713025
21772 | 0.1504523 | 0.7221686 | 0.001736815 | 14.26518 | -0.001738325
21832 | 0.1436379 | 0.6849181 | 0.001647228 | 14.26646 | -0.001648586
21892 | 0.1496015 | 0.7175176 | 0.00172563 | 14.26534 | -0.00172712
21952 | 0.1501935 | 0.7207537 | 0.001733413 | 14.26523 | -0.001734917
22012 | 0.1483835 | 0.7108596 | 0.001709617 | 14.26557 | -0.00171108
22072 | 0.1494497 | 0.716688 | 0.001723635 | 14.26537 | -0.001725122
22132 | 0.1492182 | 0.7154224 | 0.001720591 | 14.26541 | -0.001722073
22192 | 0.1492593 | 0.7156468 | 0.001721131 | 14.26541 | -0.001722613
22252 | 0.1513606 | 0.7271336 | 0.001748756 | 14.26501 | -0.001750287
22312 | 0.1474612 | 0.7058176 | 0.001697491 | 14.26574 | -0.001698934
22372 | 0.1494933 | 0.7169265 | 0.001724208 | 14.26536 | -0.001725696
22432 | 0.1520648 | 0.7309833 | 0.001758015 | 14.26488 | -0.001759562
22492 | 0.1482893 | 0.7103446 | 0.001708379 | 14.26559 | -0.00170984
22552 | 0.1505127 | 0.7224989 | 0.00173761 | 14.26517 | -0.001739121
22612 | 0.1511146 | 0.7257887 | 0.001745522 | 14.26506 | -0.001747047
22672 | 0.1489708 | 0.71407 | 0.001717338 | 14.26546 | -0.001718815
22732 | 0.1517738 | 0.7293923 | 0.001754188 | 14.26493 | -0.001755729
22792 | 0.1488414 | 0.7133628 | 0.001715638 | 14.26548 | -0.001717111
22852 | 0.1466411 | 0.7013348 | 0.00168671 | 14.2659 | -0.001688134
22912 | 0.1515489 | 0.7281628 | 0.001751232 | 14.26497 | -0.001752767
22972 | 0.1515592 | 0.7282191 | 0.001751367 | 14.26497 | -0.001752902
23032 | 0.1535487 | 0.7390948 | 0.001777523 | 14.2646 | -0.001779105
23092 | 0.1522823 | 0.7321719 | 0.001760873 | 14.26484 | -0.001762426
23152 | 0.153498 | 0.7388179 | 0.001776857 | 14.26461 | -0.001778438
23212 | 0.1537924 | 0.7404271 | 0.001780727 | 14.26455 | -0.001782315
23272 | 0.1530922 | 0.7365993 | 0.001771521 | 14.26468 | -0.001773092
23332 | 0.1548738 | 0.7463382 | 0.001794943 | 14.26435 | -0.001796556
23392 | 0.1551083 | 0.7476203 | 0.001798027 | 14.26431 | -0.001799645
23452 | 0.1560843 | 0.7529555 | 0.001810858 | 14.26412 | -0.0018125
23512 | 0.1576946 | 0.7617581 | 0.001832028 | 14.26382 | -0.001833709
23572 | 0.1560323 | 0.7526714 | 0.001810175 | 14.26413 | -0.001811815
23632 | 0.1572095 | 0.7591063 | 0.001825651 | 14.26391 | -0.001827319
23692 | 0.1571064 | 0.7585427 | 0.001824295 | 14.26393 | -0.001825961
23752 | 0.156978 | 0.7578407 | 0.001822607 | 14.26395 | -0.00182427
23812 | 0.1541492 | 0.7423775 | 0.001785418 | 14.26449 | -0.001787014
23872 | 0.1555768 | 0.7501812 | 0.001804186 | 14.26422 | -0.001805815
23932 | 0.1524587 | 0.7331363 | 0.001763193 | 14.2648 | -0.001764749
23992 | 0.1579834 | 0.7633366 | 0.001835825 | 14.26377 | -0.001837512
24052 | 0.1564907 | 0.7551769 | 0.0018162 | 14.26405 | -0.001817852
24112 | 0.1558249 | 0.7515373 | 0.001807447 | 14.26417 | -0.001809083
24172 | 0.1574469 | 0.7604042 | 0.001828772 | 14.26387 | -0.001830446
24232 | 0.1537823 | 0.7403718 | 0.001780594 | 14.26456 | -0.001782181
24292 | 0.1568403 | 0.7570881 | 0.001820797 | 14.26398 | -0.001822457
24352 | 0.153342 | 0.7379647 | 0.001774805 | 14.26464 | -0.001776382
24412 | 0.1578474 | 0.7625932 | 0.001834037 | 14.26379 | -0.001835721
24472 | 0.1566685 | 0.7561489 | 0.001818538 | 14.26401 | -0.001820194
24532 | 0.1557743 | 0.7512609 | 0.001806782 | 14.26418 | -0.001808417
24592 | 0.1548992 | 0.746477 | 0.001795277 | 14.26435 | -0.001796891
24652 | 0.1557468 | 0.7511105 | 0.001806421 | 14.26419 | -0.001808054
24712 | 0.1550072 | 0.7470674 | 0.001796697 | 14.26433 | -0.001798313
24772 | 0.1523778 | 0.7326944 | 0.00176213 | 14.26482 | -0.001763684
24832 | 0.1534981 | 0.7388181 | 0.001776858 | 14.26461 | -0.001778438
24892 | 0.1513341 | 0.726989 | 0.001748409 | 14.26502 | -0.001749939
24952 | 0.1496167 | 0.7176008 | 0.00172583 | 14.26534 | -0.001727321
25012 | 0.1495827 | 0.717415 | 0.001725383 | 14.26534 | -0.001726873
25072 | 0.1458294 | 0.6968978 | 0.001676039 | 14.26605 | -0.001677445
25132 | 0.1498634 | 0.7189496 | 0.001729074 | 14.26529 | -0.00173057
25192 | 0.1452568 | 0.6937675 | 0.001668511 | 14.26616 | -0.001669904
25252 | 0.1493405 | 0.716091 | 0.001722199 | 14.26539 | -0.001723684
25312 | 0.1451705 | 0.6932959 | 0.001667377 | 14.26617 | -0.001668768
25372 | 0.1475795 | 0.7064644 | 0.001699047 | 14.26572 | -0.001700492
25432 | 0.1457168 | 0.6962822 | 0.001674559 | 14.26607 | -0.001675962
25492 | 0.1506924 | 0.7234811 | 0.001739972 | 14.26514 | -0.001741488
25552 | 0.1470717 | 0.7036889 | 0.001692372 | 14.26582 | -0.001693806
25612 | 0.1467761 | 0.7020726 | 0.001688485 | 14.26587 | -0.001689912
25672 | 0.1518594 | 0.7298603 | 0.001755314 | 14.26492 | -0.001756856
25732 | 0.1474418 | 0.7057119 | 0.001697237 | 14.26575 | -0.001698679
25792 | 0.1480411 | 0.7089878 | 0.001705116 | 14.26563 | -0.001706571
25852 | 0.1480643 | 0.7091147 | 0.001705421 | 14.26563 | -0.001706877
25912 | 0.1502507 | 0.7210667 | 0.001734165 | 14.26522 | -0.001735671
25972 | 0.1505009 | 0.722434 | 0.001737454 | 14.26517 | -0.001738965
26032 | 0.15226 | 0.7320503 | 0.001760581 | 14.26484 | -0.001762133
26092 | 0.1511553 | 0.7260116 | 0.001746058 | 14.26505 | -0.001747584
26152 | 0.1541826 | 0.7425601 | 0.001785857 | 14.26448 | -0.001787453
26212 | 0.1546495 | 0.7451125 | 0.001791996 | 14.26439 | -0.001793603
26272 | 0.1514194 | 0.7274549 | 0.001749529 | 14.265 | -0.001751061
26332 | 0.1504032 | 0.7219003 | 0.00173617 | 14.26519 | -0.001737679
26392 | 0.1497784 | 0.7184849 | 0.001727956 | 14.26531 | -0.001729451
26452 | 0.1500524 | 0.7199825 | 0.001731558 | 14.26526 | -0.001733059
26512 | 0.1482804 | 0.7102959 | 0.001708262 | 14.26559 | -0.001709722
26572 | 0.1505511 | 0.7227084 | 0.001738114 | 14.26516 | -0.001739626
26632 | 0.1480579 | 0.7090798 | 0.001705337 | 14.26563 | -0.001706793
26692 | 0.1443705 | 0.6889226 | 0.001656859 | 14.26632 | -0.001658233
26752 | 0.1475252 | 0.7061679 | 0.001698334 | 14.26573 | -0.001699778
26812 | 0.1456925 | 0.6961494 | 0.001674239 | 14.26608 | -0.001675642
26872 | 0.1416996 | 0.6743227 | 0.001621746 | 14.26683 | -0.001623063
26932 | 0.1457225 | 0.6963132 | 0.001674633 | 14.26607 | -0.001676037
26992 | 0.1495804 | 0.7174025 | 0.001725353 | 14.26534 | -0.001726843
27052 | 0.1469822 | 0.7031994 | 0.001691195 | 14.26583 | -0.001692626
27112 | 0.1472793 | 0.7048233 | 0.0016951 | 14.26578 | -0.001696538
27172 | 0.1461982 | 0.6989135 | 0.001680887 | 14.26598 | -0.001682301
27232 | 0.1468756 | 0.7026166 | 0.001689793 | 14.26585 | -0.001691222
27292 | 0.1466789 | 0.7015417 | 0.001687208 | 14.26589 | -0.001688633
27352 | 0.1461409 | 0.6986005 | 0.001680134 | 14.26599 | -0.001681547
27412 | 0.1510429 | 0.7253968 | 0.001744579 | 14.26507 | -0.001746103
27472 | 0.1501357 | 0.7204378 | 0.001732653 | 14.26524 | -0.001734156
27532 | 0.1516425 | 0.7286748 | 0.001752463 | 14.26496 | -0.001754
27592 | 0.1513636 | 0.7271503 | 0.001748796 | 14.26501 | -0.001750327
27652 | 0.1537504 | 0.7401975 | 0.001780175 | 14.26456 | -0.001781761
27712 | 0.1533118 | 0.7378 | 0.001774409 | 14.26464 | -0.001775985
27772 | 0.1543848 | 0.743665 | 0.001788514 | 14.26444 | -0.001790116
27832 | 0.1566768 | 0.7561945 | 0.001818648 | 14.26401 | -0.001820303
27892 | 0.1525639 | 0.7337112 | 0.001764575 | 14.26478 | -0.001766134
27952 | 0.1569476 | 0.7576749 | 0.001822208 | 14.26396 | -0.00182387
28012 | 0.1555113 | 0.7498231 | 0.001803325 | 14.26423 | -0.001804953
28072 | 0.1555154 | 0.7498458 | 0.001803379 | 14.26423 | -0.001805007
28132 | 0.1545187 | 0.744397 | 0.001790275 | 14.26442 | -0.001791879
28192 | 0.1558433 | 0.7516383 | 0.00180769 | 14.26417 | -0.001809326
28252 | 0.157041 | 0.7581851 | 0.001823435 | 14.26394 | -0.0018251
28312 | 0.1525712 | 0.7337515 | 0.001764672 | 14.26478 | -0.001766231
28372 | 0.1508009 | 0.7240741 | 0.001741398 | 14.26512 | -0.001742916
28432 | 0.1530705 | 0.7364809 | 0.001771236 | 14.26469 | -0.001772807
28492 | 0.1502885 | 0.7212731 | 0.001734662 | 14.26521 | -0.001736168
28552 | 0.1497085 | 0.7181027 | 0.001727037 | 14.26532 | -0.00172853
28612 | 0.1499967 | 0.7196783 | 0.001730826 | 14.26527 | -0.001732326
28672 | 0.1481627 | 0.7096524 | 0.001706714 | 14.26561 | -0.001708172
28732 | 0.1504225 | 0.7220059 | 0.001736424 | 14.26519 | -0.001737933
28792 | 0.1528686 | 0.7353769 | 0.001768581 | 14.26473 | -0.001770147
28852 | 0.1493494 | 0.7161396 | 0.001722316 | 14.26539 | -0.001723801
28912 | 0.1485058 | 0.7115282 | 0.001711225 | 14.26555 | -0.001712691
28972 | 0.1498162 | 0.7186915 | 0.001728453 | 14.2653 | -0.001729949
29032 | 0.1491132 | 0.7148484 | 0.00171921 | 14.26543 | -0.00172069
29092 | 0.1479773 | 0.7086391 | 0.001704277 | 14.26565 | -0.001705731
29152 | 0.1516787 | 0.7288724 | 0.001752938 | 14.26495 | -0.001754476
29212 | 0.1519665 | 0.7304461 | 0.001756723 | 14.2649 | -0.001758268
29272 | 0.15573 | 0.7510185 | 0.0018062 | 14.26419 | -0.001807833
29332 | 0.1532204 | 0.7373002 | 0.001773207 | 14.26466 | -0.001774781
29392 | 0.1514309 | 0.7275183 | 0.001749681 | 14.265 | -0.001751214
29452 | 0.1573087 | 0.7596484 | 0.001826954 | 14.26389 | -0.001828625
29512 | 0.1564655 | 0.7550393 | 0.00181587 | 14.26405 | -0.00181752
29572 | 0.1589286 | 0.7685037 | 0.001848251 | 14.26359 | -0.001849962
29632 | 0.1614282 | 0.7821675 | 0.001881113 | 14.26312 | -0.001882884
29692 | 0.1613183 | 0.7815667 | 0.001879668 | 14.26314 | -0.001881437
29752 | 0.1599725 | 0.7742099 | 0.001861975 | 14.26339 | -0.00186371
29812 | 0.1577143 | 0.7618657 | 0.001832287 | 14.26382 | -0.001833968
29872 | 0.1620752 | 0.7857045 | 0.001889619 | 14.263 | -0.001891407
29932 | 0.163853 | 0.7954228 | 0.001912992 | 14.26266 | -0.001914824
29992 | 0.1637808 | 0.7950277 | 0.001912042 | 14.26268 | -0.001913872
30052 | 0.1667493 | 0.811255 | 0.001951068 | 14.26212 | -0.001952974
30112 | 0.1676155 | 0.8159902 | 0.001962456 | 14.26196 | -0.001964385
30172 | 0.1684369 | 0.8204801 | 0.001973255 | 14.2618 | -0.001975204
30232 | 0.1651639 | 0.8025888 | 0.001930226 | 14.26242 | -0.001932091
30292 | 0.1635138 | 0.7935685 | 0.001908532 | 14.26273 | -0.001910356
30352 | 0.1656146 | 0.8050523 | 0.001936151 | 14.26233 | -0.001938028
30412 | 0.1670042 | 0.8126484 | 0.001954419 | 14.26207 | -0.001956332
30472 | 0.1674577 | 0.8151274 | 0.001960381 | 14.26199 | -0.001962305
30532 | 0.1647241 | 0.8001842 | 0.001924443 | 14.2625 | -0.001926297
30592 | 0.1689045 | 0.8230363 | 0.001979402 | 14.26171 | -0.001981364
30652 | 0.1653823 | 0.8037826 | 0.001933097 | 14.26238 | -0.001934968
30712 | 0.1657616 | 0.8058561 | 0.001938084 | 14.2623 | -0.001939964
30772 | 0.1657281 | 0.8056729 | 0.001937643 | 14.26231 | -0.001939523
30832 | 0.1629149 | 0.7902946 | 0.001900659 | 14.26284 | -0.001902467
30892 | 0.1618903 | 0.7846933 | 0.001887187 | 14.26303 | -0.00188897
30952 | 0.1663375 | 0.8090038 | 0.001945654 | 14.2622 | -0.001947549
31012 | 0.1656424 | 0.8052041 | 0.001936516 | 14.26233 | -0.001938393
31072 | 0.1639372 | 0.7958827 | 0.001914098 | 14.26265 | -0.001915932
31132 | 0.1631842 | 0.7917664 | 0.001904198 | 14.26279 | -0.001906014
31192 | 0.1678013 | 0.8170059 | 0.001964899 | 14.26192 | -0.001966832
31252 | 0.1624968 | 0.788009 | 0.001895162 | 14.26292 | -0.00189696
31312 | 0.1648196 | 0.8007066 | 0.001925699 | 14.26248 | -0.001927556
31372 | 0.1627248 | 0.7892552 | 0.001898159 | 14.26288 | -0.001899963
31432 | 0.1619756 | 0.78516 | 0.00188831 | 14.26302 | -0.001890095
31492 | 0.1572462 | 0.7593067 | 0.001826133 | 14.2639 | -0.001827802
31552 | 0.1612396 | 0.7811367 | 0.001878634 | 14.26315 | -0.001880401
31612 | 0.1588772 | 0.7682226 | 0.001847575 | 14.2636 | -0.001849284
31672 | 0.1615625 | 0.7829017 | 0.001882879 | 14.26309 | -0.001884653
31732 | 0.1611512 | 0.7806536 | 0.001877472 | 14.26317 | -0.001879237
31792 | 0.1588001 | 0.767801 | 0.001846561 | 14.26361 | -0.001848268
31852 | 0.1603968 | 0.7765296 | 0.001867554 | 14.26331 | -0.0018693
31912 | 0.1601166 | 0.7749979 | 0.00186387 | 14.26337 | -0.001865609
31972 | 0.1615333 | 0.782742 | 0.001882494 | 14.2631 | -0.001884269
32032 | 0.1610586 | 0.7801473 | 0.001876254 | 14.26319 | -0.001878017
32092 | 0.1649364 | 0.8013448 | 0.001927234 | 14.26246 | -0.001929094
32152 | 0.1666652 | 0.8107955 | 0.001949963 | 14.26214 | -0.001951867
32212 | 0.168262 | 0.8195241 | 0.001970956 | 14.26184 | -0.0019729
32272 | 0.169861 | 0.8282651 | 0.001991978 | 14.26153 | -0.001993964
32332 | 0.174183 | 0.8518907 | 0.002048797 | 14.26072 | -0.002050899
32392 | 0.1710954 | 0.8350129 | 0.002008206 | 14.2613 | -0.002010225
32452 | 0.1707404 | 0.8330721 | 0.002003538 | 14.26137 | -0.002005548
32512 | 0.1706666 | 0.8326687 | 0.002002568 | 14.26138 | -0.002004576
32572 | 0.1745295 | 0.8537849 | 0.002053353 | 14.26066 | -0.002055464
32632 | 0.1703037 | 0.8306849 | 0.001997797 | 14.26145 | -0.001999795
32692 | 0.1731094 | 0.8460218 | 0.002034682 | 14.26092 | -0.002036755
32752 | 0.1710966 | 0.8350192 | 0.002008221 | 14.2613 | -0.00201024
32812 | 0.1747833 | 0.855172 | 0.002056689 | 14.26061 | -0.002058807
32872 | 0.1752162 | 0.8575385 | 0.00206238 | 14.26053 | -0.00206451
32932 | 0.1730539 | 0.8457187 | 0.002033954 | 14.26093 | -0.002036025
32992 | 0.172358 | 0.8419145 | 0.002024804 | 14.26107 | -0.002026857
33052 | 0.1741021 | 0.8514486 | 0.002047734 | 14.26074 | -0.002049833
33112 | 0.1737825 | 0.8497018 | 0.002043533 | 14.2608 | -0.002045624
33172 | 0.1736178 | 0.8488014 | 0.002041367 | 14.26083 | -0.002043454
33232 | 0.1752368 | 0.8576512 | 0.002062651 | 14.26052 | -0.002064781
33292 | 0.1768855 | 0.8666639 | 0.002084327 | 14.26021 | -0.002086502
33352 | 0.1754684 | 0.8589173 | 0.002065696 | 14.26048 | -0.002067832
33412 | 0.1704234 | 0.8313391 | 0.001999371 | 14.26143 | -0.002001372
33472 | 0.1725296 | 0.8428528 | 0.002027061 | 14.26103 | -0.002029118
33532 | 0.1703233 | 0.830792 | 0.001998055 | 14.26145 | -0.002000054
33592 | 0.1683442 | 0.8199734 | 0.001972036 | 14.26182 | -0.001973983
33652 | 0.1713385 | 0.8363413 | 0.002011401 | 14.26126 | -0.002013426
33712 | 0.1677775 | 0.8168757 | 0.001964586 | 14.26193 | -0.001966518
33772 | 0.1682541 | 0.8194807 | 0.001970851 | 14.26184 | -0.001972796
33832 | 0.1663056 | 0.8088296 | 0.001945235 | 14.2622 | -0.00194713
33892 | 0.1667798 | 0.8114215 | 0.001951469 | 14.26211 | -0.001953375
33952 | 0.1662096 | 0.8083048 | 0.001943973 | 14.26222 | -0.001945865
34012 | 0.1664119 | 0.8094106 | 0.001946633 | 14.26218 | -0.00194853
34072 | 0.1653271 | 0.8034805 | 0.001932371 | 14.26239 | -0.00193424
34132 | 0.1658838 | 0.806524 | 0.00193969 | 14.26228 | -0.001941574
34192 | 0.1639054 | 0.795709 | 0.00191368 | 14.26265 | -0.001915514
34252 | 0.1652617 | 0.8031229 | 0.001931511 | 14.2624 | -0.001933378
34312 | 0.1642938 | 0.7978324 | 0.001918787 | 14.26258 | -0.00192063
34372 | 0.1623757 | 0.7873469 | 0.001893569 | 14.26294 | -0.001895364
34432 | 0.1632423 | 0.7920841 | 0.001904962 | 14.26278 | -0.001906779
34492 | 0.1630581 | 0.791077 | 0.00190254 | 14.26281 | -0.001904352
34552 | 0.1707648 | 0.8332053 | 0.002003859 | 14.26136 | -0.002005869
34612 | 0.1652968 | 0.8033149 | 0.001931972 | 14.26239 | -0.001933841
34672 | 0.1642213 | 0.7974356 | 0.001917833 | 14.26259 | -0.001919674
34732 | 0.1680671 | 0.8184589 | 0.001968394 | 14.26187 | -0.001970334
34792 | 0.1698849 | 0.8283953 | 0.001992291 | 14.26153 | -0.001994278
34852 | 0.1692041 | 0.8246741 | 0.001983341 | 14.26166 | -0.001985311
34912 | 0.1692302 | 0.8248164 | 0.001983684 | 14.26165 | -0.001985654
34972 | 0.1688161 | 0.8225528 | 0.00197824 | 14.26173 | -0.001980199
35032 | 0.1737244 | 0.8493839 | 0.002042768 | 14.26081 | -0.002044858
35092 | 0.171046 | 0.8347429 | 0.002007557 | 14.26131 | -0.002009574
35152 | 0.171404 | 0.8366995 | 0.002012262 | 14.26124 | -0.00201429
35212 | 0.1737893 | 0.8497388 | 0.002043622 | 14.2608 | -0.002045713
35272 | 0.1781878 | 0.8737828 | 0.002101448 | 14.25997 | -0.002103659
35332 | 0.1733165 | 0.847154 | 0.002037405 | 14.26089 | -0.002039484
35392 | 0.1769296 | 0.8669047 | 0.002084906 | 14.26021 | -0.002087082
35452 | 0.1736776 | 0.849128 | 0.002042153 | 14.26082 | -0.002044241
35512 | 0.1721416 | 0.8407315 | 0.002021959 | 14.26111 | -0.002024006
35572 | 0.1706408 | 0.8325278 | 0.002002229 | 14.26139 | -0.002004237
35632 | 0.1734997 | 0.8481555 | 0.002039814 | 14.26085 | -0.002041897
35692 | 0.1732803 | 0.8469561 | 0.002036929 | 14.26089 | -0.002039007
35752 | 0.167448 | 0.8150743 | 0.001960254 | 14.26199 | -0.001962178
35812 | 0.1697399 | 0.827603 | 0.001990385 | 14.26156 | -0.001992369
35872 | 0.1652141 | 0.8028629 | 0.001930885 | 14.26241 | -0.001932752
35932 | 0.1669749 | 0.8124881 | 0.001954034 | 14.26208 | -0.001955946
35992 | 0.1692557 | 0.8249563 | 0.00198402 | 14.26165 | -0.001985991
36052 | 0.1642109 | 0.7973789 | 0.001917696 | 14.2626 | -0.001919537
36112 | 0.1674005 | 0.8148149 | 0.00195963 | 14.262 | -0.001961552
36172 | 0.1664787 | 0.8097756 | 0.00194751 | 14.26217 | -0.001949409
36232 | 0.1654315 | 0.8040512 | 0.001933743 | 14.26237 | -0.001935615
36292 | 0.1672667 | 0.8140836 | 0.001957871 | 14.26202 | -0.00195979
36352 | 0.168034 | 0.8182775 | 0.001967957 | 14.26188 | -0.001969896
36412 | 0.1654422 | 0.80411 | 0.001933885 | 14.26236 | -0.001935757
36472 | 0.1666703 | 0.8108233 | 0.00195003 | 14.26213 | -0.001951934
36532 | 0.1698594 | 0.8282563 | 0.001991956 | 14.26153 | -0.001993943
36592 | 0.1699741 | 0.8288832 | 0.001993464 | 14.26151 | -0.001995454
36652 | 0.1665606 | 0.8102235 | 0.001948587 | 14.26215 | -0.001950488
36712 | 0.1727569 | 0.8440949 | 0.002030048 | 14.26099 | -0.002032112
36772 | 0.172878 | 0.844757 | 0.002031641 | 14.26097 | -0.002033707
36832 | 0.1721151 | 0.840587 | 0.002021612 | 14.26111 | -0.002023658
36892 | 0.1694824 | 0.8261956 | 0.001987 | 14.26161 | -0.001988977
36952 | 0.1694672 | 0.826112 | 0.001986799 | 14.26161 | -0.001988776
37012 | 0.1727731 | 0.8441838 | 0.002030262 | 14.26099 | -0.002032326
37072 | 0.1714726 | 0.8370744 | 0.002013164 | 14.26123 | -0.002015193
37132 | 0.1734398 | 0.8478283 | 0.002039027 | 14.26086 | -0.002041109
37192 | 0.1747784 | 0.8551455 | 0.002056625 | 14.26061 | -0.002058743
37252 | 0.1749979 | 0.8563455 | 0.002059511 | 14.26057 | -0.002061635
37312 | 0.1757521 | 0.8604683 | 0.002069426 | 14.26043 | -0.002071571
37372 | 0.1775648 | 0.8703772 | 0.002093257 | 14.26009 | -0.002095451
37432 | 0.1757116 | 0.8602468 | 0.002068893 | 14.26044 | -0.002071037
37492 | 0.1753067 | 0.8580336 | 0.002063571 | 14.26051 | -0.002065703
37552 | 0.1719331 | 0.8395917 | 0.002019218 | 14.26115 | -0.002021259
37612 | 0.1739875 | 0.8508223 | 0.002046228 | 14.26076 | -0.002048324
37672 | 0.1776892 | 0.8710575 | 0.002094893 | 14.26006 | -0.002097091
37732 | 0.1745137 | 0.8536985 | 0.002053145 | 14.26066 | -0.002055255
37792 | 0.1748841 | 0.8557234 | 0.002058015 | 14.26059 | -0.002060135
37852 | 0.1731239 | 0.8461012 | 0.002034873 | 14.26092 | -0.002036947
37912 | 0.1718518 | 0.8391473 | 0.002018149 | 14.26116 | -0.002020188
37972 | 0.1721569 | 0.840815 | 0.00202216 | 14.2611 | -0.002024207
38032 | 0.1740433 | 0.851127 | 0.00204696 | 14.26075 | -0.002049058
38092 | 0.1718856 | 0.8393322 | 0.002018594 | 14.26115 | -0.002020634
38152 | 0.1716095 | 0.8378227 | 0.002014964 | 14.26121 | -0.002016996
38212 | 0.1740662 | 0.8512521 | 0.002047261 | 14.26074 | -0.00204936
38272 | 0.1768743 | 0.8666028 | 0.00208418 | 14.26022 | -0.002086355
38332 | 0.1741451 | 0.8516835 | 0.002048299 | 14.26073 | -0.0020504
38392 | 0.1732322 | 0.8466935 | 0.002036298 | 14.2609 | -0.002038374
38452 | 0.1751205 | 0.8570157 | 0.002061123 | 14.26055 | -0.00206325
38512 | 0.17596 | 0.8616047 | 0.002072159 | 14.26039 | -0.002074309
38572 | 0.1778485 | 0.871928 | 0.002096987 | 14.26003 | -0.002099189
38632 | 0.1787007 | 0.8765865 | 0.002108191 | 14.25987 | -0.002110416
38692 | 0.1833462 | 0.9019809 | 0.002169264 | 14.259 | -0.00217162
38752 | 0.1818851 | 0.8939939 | 0.002150055 | 14.25928 | -0.00215237
38812 | 0.1849578 | 0.9107907 | 0.002190452 | 14.2587 | -0.002192854
38872 | 0.1858899 | 0.915886 | 0.002202706 | 14.25852 | -0.002205135
38932 | 0.1814976 | 0.8918758 | 0.002144961 | 14.25935 | -0.002147265
38992 | 0.1796418 | 0.8817312 | 0.002120564 | 14.2597 | -0.002122815
39052 | 0.1798659 | 0.882956 | 0.002123509 | 14.25966 | -0.002125767
39112 | 0.1796648 | 0.8818568 | 0.002120866 | 14.25969 | -0.002123118
39172 | 0.1808059 | 0.8880947 | 0.002135868 | 14.25948 | -0.002138152
39232 | 0.1808295 | 0.8882232 | 0.002136177 | 14.25947 | -0.002138462
39292 | 0.1740679 | 0.8512616 | 0.002047284 | 14.26074 | -0.002049383
39352 | 0.1773025 | 0.8689435 | 0.002089809 | 14.26014 | -0.002091996
39412 | 0.1741601 | 0.8517656 | 0.002048496 | 14.26073 | -0.002050597
39472 | 0.178572 | 0.8758829 | 0.002106498 | 14.2599 | -0.00210872
39532 | 0.1758414 | 0.8609565 | 0.0020706 | 14.26041 | -0.002072747
39592 | 0.1753559 | 0.8583022 | 0.002064217 | 14.2605 | -0.00206635
39652 | 0.1762256 | 0.8630568 | 0.002075651 | 14.26034 | -0.002077809
39712 | 0.173597 | 0.8486872 | 0.002041093 | 14.26083 | -0.002043179
39772 | 0.174396 | 0.8530552 | 0.002051598 | 14.26068 | -0.002053705
39832 | 0.1746736 | 0.8545728 | 0.002055248 | 14.26063 | -0.002057363
39892 | 0.1753733 | 0.8583978 | 0.002064447 | 14.2605 | -0.002066581
39952 | 0.1769595 | 0.8670683 | 0.002085299 | 14.2602 | -0.002087477
40012 | 0.177609 | 0.8706187 | 0.002093838 | 14.26008 | -0.002096033
40072 | 0.1784273 | 0.8750918 | 0.002104596 | 14.25993 | -0.002106814
40132 | 0.1774111 | 0.8695371 | 0.002091237 | 14.26012 | -0.002093426
40192 | 0.1785299 | 0.8756527 | 0.002105945 | 14.25991 | -0.002108165
40252 | 0.18196 | 0.8944032 | 0.00215104 | 14.25926 | -0.002153357
40312 | 0.1846588 | 0.9091559 | 0.00218652 | 14.25875 | -0.002188914
40372 | 0.182977 | 0.8999629 | 0.002164411 | 14.25907 | -0.002166756
40432 | 0.1848771 | 0.9103492 | 0.00218939 | 14.25871 | -0.00219179
40492 | 0.1870171 | 0.9220474 | 0.002217524 | 14.25831 | -0.002219986
40552 | 0.1837747 | 0.9043234 | 0.002174898 | 14.25892 | -0.002177266
40612 | 0.1878835 | 0.9267834 | 0.002228914 | 14.25815 | -0.002231402
40672 | 0.1815838 | 0.892347 | 0.002146095 | 14.25933 | -0.002148401
40732 | 0.1842707 | 0.9070344 | 0.002181418 | 14.25883 | -0.002183801
40792 | 0.1827441 | 0.8986893 | 0.002161348 | 14.25911 | -0.002163687
40852 | 0.1816106 | 0.8924931 | 0.002146446 | 14.25933 | -0.002148753
40912 | 0.1809163 | 0.8886981 | 0.002137319 | 14.25946 | -0.002139606
40972 | 0.1804364 | 0.8860746 | 0.002131009 | 14.25955 | -0.002133283
41032 | 0.1763821 | 0.863912 | 0.002077708 | 14.26031 | -0.00207987
41092 | 0.1783142 | 0.8744736 | 0.002103109 | 14.25995 | -0.002105324
41152 | 0.178724 | 0.8767138 | 0.002108497 | 14.25987 | -0.002110723
41212 | 0.1765909 | 0.8650532 | 0.002080453 | 14.26027 | -0.00208262
41272 | 0.1750819 | 0.8568044 | 0.002060615 | 14.26055 | -0.002062741
41332 | 0.1754556 | 0.8588476 | 0.002065529 | 14.26048 | -0.002067665
41392 | 0.1771312 | 0.8680071 | 0.002087557 | 14.26017 | -0.002089739
41452 | 0.1788165 | 0.8772194 | 0.002109713 | 14.25985 | -0.002111941
41512 | 0.1786008 | 0.8760403 | 0.002106877 | 14.25989 | -0.002109099
41572 | 0.176687 | 0.8655788 | 0.002081717 | 14.26025 | -0.002083887
41632 | 0.1778027 | 0.8716777 | 0.002096385 | 14.26004 | -0.002098585
41692 | 0.1808517 | 0.8883448 | 0.002136469 | 14.25947 | -0.002138755
41752 | 0.1810689 | 0.8895321 | 0.002139325 | 14.25943 | -0.002141616
41812 | 0.1832939 | 0.901695 | 0.002168577 | 14.25901 | -0.002170931
41872 | 0.1828919 | 0.8994972 | 0.002163291 | 14.25909 | -0.002165634
41932 | 0.1851724 | 0.9119637 | 0.002193273 | 14.25866 | -0.002195681
41992 | 0.1865793 | 0.9196546 | 0.002211769 | 14.25839 | -0.002214219
42052 | 0.1887061 | 0.9312803 | 0.002239729 | 14.25799 | -0.002242241
42112 | 0.1877442 | 0.9260223 | 0.002227084 | 14.25817 | -0.002229567
42172 | 0.1882456 | 0.9287631 | 0.002233675 | 14.25808 | -0.002236174
42232 | 0.1862896 | 0.9180707 | 0.00220796 | 14.25845 | -0.002210401
42292 | 0.1909361 | 0.9434704 | 0.002269046 | 14.25758 | -0.002271624
42352 | 0.186361 | 0.9184611 | 0.002208899 | 14.25843 | -0.002211342
42412 | 0.1880027 | 0.9274354 | 0.002230482 | 14.25813 | -0.002232973
42472 | 0.1839932 | 0.9055177 | 0.00217777 | 14.25888 | -0.002180145
42532 | 0.1849684 | 0.9108483 | 0.00219059 | 14.2587 | -0.002192993
42592 | 0.1813844 | 0.8912568 | 0.002143473 | 14.25937 | -0.002145773
42652 | 0.1852318 | 0.9122881 | 0.002194053 | 14.25865 | -0.002196463
42712 | 0.1831113 | 0.900697 | 0.002166176 | 14.25905 | -0.002168526
42772 | 0.180649 | 0.887237 | 0.002133805 | 14.25951 | -0.002136085
42832 | 0.1799719 | 0.8835353 | 0.002124902 | 14.25964 | -0.002127163
42892 | 0.1827601 | 0.8987768 | 0.002161558 | 14.25911 | -0.002163898
42952 | 0.1808379 | 0.8882691 | 0.002136287 | 14.25947 | -0.002138572
43012 | 0.178883 | 0.8775829 | 0.002110587 | 14.25984 | -0.002112817
43072 | 0.1836016 | 0.903377 | 0.002172622 | 14.25895 | -0.002174985
43132 | 0.1817631 | 0.8933269 | 0.002148451 | 14.2593 | -0.002150762
43192 | 0.1804231 | 0.8860021 | 0.002130835 | 14.25955 | -0.002133109
43252 | 0.1813347 | 0.8909851 | 0.002142819 | 14.25938 | -0.002145118
43312 | 0.1840087 | 0.9056021 | 0.002177973 | 14.25888 | -0.002180348
43372 | 0.184087 | 0.9060305 | 0.002179003 | 14.25886 | -0.002181381
43432 | 0.1839316 | 0.9051806 | 0.002176959 | 14.25889 | -0.002179332
43492 | 0.1849779 | 0.9109002 | 0.002190715 | 14.25869 | -0.002193118
43552 | 0.1846414 | 0.9090608 | 0.002186291 | 14.25876 | -0.002188685
43612 | 0.1869038 | 0.921428 | 0.002216034 | 14.25833 | -0.002218493
43672 | 0.187423 | 0.9242664 | 0.002222861 | 14.25824 | -0.002225335
43732 | 0.1839513 | 0.9052888 | 0.002177219 | 14.25889 | -0.002179593
43792 | 0.1843785 | 0.9076239 | 0.002182836 | 14.25881 | -0.002185221
43852 | 0.1827646 | 0.8988013 | 0.002161617 | 14.25911 | -0.002163957
43912 | 0.1874929 | 0.9246484 | 0.002223779 | 14.25822 | -0.002226256
43972 | 0.1882032 | 0.9285313 | 0.002233118 | 14.25809 | -0.002235615
44032 | 0.1860879 | 0.9169679 | 0.002205308 | 14.25849 | -0.002207743
44092 | 0.1878323 | 0.9265039 | 0.002228242 | 14.25816 | -0.002230728
44152 | 0.1880499 | 0.9276934 | 0.002231103 | 14.25812 | -0.002233595
44212 | 0.1922058 | 0.9504115 | 0.00228574 | 14.25734 | -0.002288356
44272 | 0.1866067 | 0.9198039 | 0.002212128 | 14.25839 | -0.002214579
44332 | 0.1895385 | 0.9358304 | 0.002250672 | 14.25784 | -0.002253209
44392 | 0.1891412 | 0.9336589 | 0.00224545 | 14.25791 | -0.002247975
44452 | 0.1922442 | 0.9506213 | 0.002286244 | 14.25733 | -0.002288862
44512 | 0.1915802 | 0.9469914 | 0.002277514 | 14.25745 | -0.002280112
44572 | 0.1905906 | 0.9415821 | 0.002264505 | 14.25764 | -0.002267073
44632 | 0.191136 | 0.9445633 | 0.002271675 | 14.25754 | -0.002274259
44692 | 0.1875248 | 0.9248229 | 0.002224199 | 14.25822 | -0.002226676
44752 | 0.1914328 | 0.9461859 | 0.002275577 | 14.25748 | -0.00227817
44812 | 0.1905295 | 0.9412479 | 0.002263701 | 14.25765 | -0.002266267
44872 | 0.1904034 | 0.9405587 | 0.002262044 | 14.25768 | -0.002264606
44932 | 0.1903721 | 0.9403872 | 0.002261631 | 14.25768 | -0.002264192
44992 | 0.1866882 | 0.9202495 | 0.0022132 | 14.25837 | -0.002215653
45052 | 0.1894069 | 0.9351113 | 0.002248943 | 14.25786 | -0.002251475
45112 | 0.1897254 | 0.9368525 | 0.00225313 | 14.2578 | -0.002255672
45172 | 0.1888637 | 0.9321416 | 0.002241801 | 14.25796 | -0.002244317
45232 | 0.1839235 | 0.9051364 | 0.002176853 | 14.25889 | -0.002179226
45292 | 0.184532 | 0.908463 | 0.002184854 | 14.25878 | -0.002187244
45352 | 0.1880207 | 0.9275336 | 0.002230718 | 14.25812 | -0.00223321
45412 | 0.1858739 | 0.9157981 | 0.002202494 | 14.25853 | -0.002204923
45472 | 0.1874652 | 0.9244971 | 0.002223416 | 14.25823 | -0.002225891
45532 | 0.1873855 | 0.9240615 | 0.002222368 | 14.25824 | -0.002224841
45592 | 0.1855024 | 0.9137674 | 0.00219761 | 14.2586 | -0.002200029
45652 | 0.1872671 | 0.9234139 | 0.00222081 | 14.25826 | -0.00222328
45712 | 0.1847739 | 0.9097852 | 0.002188033 | 14.25873 | -0.002190431
45772 | 0.1886913 | 0.9311994 | 0.002239535 | 14.258 | -0.002242046
45832 | 0.1885821 | 0.9306024 | 0.002238099 | 14.25802 | -0.002240607
45892 | 0.1895179 | 0.9357178 | 0.002250401 | 14.25784 | -0.002252937
45952 | 0.1882142 | 0.9285913 | 0.002233262 | 14.25809 | -0.002235759
46012 | 0.1904298 | 0.940703 | 0.002262391 | 14.25767 | -0.002264954
46072 | 0.1887867 | 0.9317208 | 0.002240789 | 14.25798 | -0.002243303
46132 | 0.1906024 | 0.9416464 | 0.00226466 | 14.25764 | -0.002267228
46192 | 0.189461 | 0.9354069 | 0.002249654 | 14.25785 | -0.002252188
46252 | 0.1905466 | 0.9413411 | 0.002263925 | 14.25765 | -0.002266492
46312 | 0.192768 | 0.9534842 | 0.00229313 | 14.25723 | -0.002295763
46372 | 0.1949463 | 0.9653917 | 0.002321767 | 14.25682 | -0.002324467
46432 | 0.1934618 | 0.9572771 | 0.002302251 | 14.2571 | -0.002304906
46492 | 0.1929424 | 0.9544379 | 0.002295423 | 14.2572 | -0.002298062
46552 | 0.1958206 | 0.9701712 | 0.002333262 | 14.25666 | -0.002335988
46612 | 0.1986212 | 0.9854807 | 0.002370081 | 14.25613 | -0.002372894
46672 | 0.2001105 | 0.9936217 | 0.00238966 | 14.25585 | -0.00239252
46732 | 0.1956283 | 0.9691199 | 0.002330733 | 14.25669 | -0.002333454
46792 | 0.1972597 | 0.9780379 | 0.002352181 | 14.25639 | -0.002354952
46852 | 0.1934936 | 0.9574507 | 0.002302669 | 14.25709 | -0.002305324
46912 | 0.1951481 | 0.9664952 | 0.002324421 | 14.25678 | -0.002327127
46972 | 0.1912402 | 0.9451328 | 0.002273044 | 14.25752 | -0.002275632
47032 | 0.1884899 | 0.9300987 | 0.002236887 | 14.25803 | -0.002239393
47092 | 0.1889461 | 0.9325922 | 0.002242884 | 14.25795 | -0.002245403
47152 | 0.1870024 | 0.9219672 | 0.002217331 | 14.25831 | -0.002219793
47212 | 0.1822631 | 0.89606 | 0.002155024 | 14.2592 | -0.00215735
47272 | 0.1878203 | 0.9264384 | 0.002228084 | 14.25816 | -0.00223057
47332 | 0.187547 | 0.9249442 | 0.002224491 | 14.25821 | -0.002226969
47392 | 0.1853771 | 0.9130829 | 0.002195964 | 14.25862 | -0.002198379
47452 | 0.1897855 | 0.9371806 | 0.002253919 | 14.25779 | -0.002256463
47512 | 0.1880603 | 0.9277503 | 0.002231239 | 14.25812 | -0.002233732
47572 | 0.1920411 | 0.9495111 | 0.002283574 | 14.25737 | -0.002286186
47632 | 0.1880972 | 0.9279518 | 0.002231724 | 14.25811 | -0.002234218
47692 | 0.1878533 | 0.9266188 | 0.002228518 | 14.25815 | -0.002231005
47752 | 0.1908878 | 0.9432063 | 0.002268411 | 14.25758 | -0.002270988
47812 | 0.1906433 | 0.94187 | 0.002265197 | 14.25763 | -0.002267767
47872 | 0.1910659 | 0.9441802 | 0.002270753 | 14.25755 | -0.002273336
47932 | 0.1925554 | 0.9523224 | 0.002290335 | 14.25727 | -0.002292962
47992 | 0.1900546 | 0.9386518 | 0.002257458 | 14.25774 | -0.00226001
48052 | 0.1900986 | 0.9388924 | 0.002258036 | 14.25773 | -0.002260589
48112 | 0.1909272 | 0.9434218 | 0.00226893 | 14.25758 | -0.002271507
48172 | 0.1911324 | 0.9445436 | 0.002271627 | 14.25754 | -0.002274212
48232 | 0.1855881 | 0.9142358 | 0.002198737 | 14.25858 | -0.002201158
48292 | 0.1904312 | 0.9407105 | 0.002262409 | 14.25767 | -0.002264972
48352 | 0.1934103 | 0.9569955 | 0.002301574 | 14.25711 | -0.002304227
48412 | 0.1911205 | 0.9444783 | 0.00227147 | 14.25754 | -0.002274054
48472 | 0.1926227 | 0.9526899 | 0.002291219 | 14.25726 | -0.002293848
48532 | 0.1923521 | 0.9512111 | 0.002287663 | 14.25731 | -0.002290283
48592 | 0.1938824 | 0.9595762 | 0.002307781 | 14.25702 | -0.002310448
48652 | 0.1949182 | 0.9652381 | 0.002321398 | 14.25683 | -0.002324096
48712 | 0.1921006 | 0.9498364 | 0.002284356 | 14.25736 | -0.00228697
48772 | 0.1908494 | 0.9429967 | 0.002267907 | 14.25759 | -0.002270483
48832 | 0.1924013 | 0.95148 | 0.00228831 | 14.2573 | -0.002290932
48892 | 0.1930448 | 0.9549977 | 0.002296769 | 14.25718 | -0.002299411
48952 | 0.1936408 | 0.9582553 | 0.002304604 | 14.25707 | -0.002307264
49012 | 0.1932764 | 0.9562636 | 0.002299814 | 14.25714 | -0.002302463
49072 | 0.1946464 | 0.9637528 | 0.002317826 | 14.25688 | -0.002320516
49132 | 0.196991 | 0.9765693 | 0.002348649 | 14.25644 | -0.002351411
49192 | 0.1977374 | 0.9806491 | 0.002358461 | 14.2563 | -0.002361247
49252 | 0.1966993 | 0.9749746 | 0.002344814 | 14.25649 | -0.002347567
49312 | 0.1993288 | 0.9893488 | 0.002379384 | 14.256 | -0.002382219
49372 | 0.1985343 | 0.9850056 | 0.002368939 | 14.25615 | -0.002371749
49432 | 0.2026338 | 1.007415 | 0.002422834 | 14.25538 | -0.002425774
49492 | 0.2022668 | 1.005409 | 0.002418008 | 14.25545 | -0.002420936
49552 | 0.2014336 | 1.000855 | 0.002407055 | 14.2556 | -0.002409957
49612 | 0.200575 | 0.9961611 | 0.002395767 | 14.25576 | -0.002398642
49672 | 0.2019955 | 1.003926 | 0.002414443 | 14.2555 | -0.002417362
49732 | 0.2045083 | 1.017662 | 0.002447477 | 14.25503 | -0.002450477
49792 | 0.2004514 | 0.9954854 | 0.002394142 | 14.25579 | -0.002397013
49852 | 0.1987585 | 0.9862313 | 0.002371886 | 14.25611 | -0.002374704
49912 | 0.1978215 | 0.9811091 | 0.002359567 | 14.25628 | -0.002362356
49972 | 0.1982225 | 0.9833012 | 0.002364839 | 14.25621 | -0.00236764
50032 | 0.1995265 | 0.9904293 | 0.002381982 | 14.25596 | -0.002384824
50092 | 0.1995339 | 0.9904696 | 0.002382079 | 14.25596 | -0.002384921
50152 | 0.2031771 | 1.010385 | 0.002429976 | 14.25528 | -0.002432933
50212 | 0.1999939 | 0.9929843 | 0.002388127 | 14.25587 | -0.002390983
50272 | 0.2005459 | 0.9960018 | 0.002395384 | 14.25577 | -0.002398258
50332 | 0.2025047 | 1.00671 | 0.002421137 | 14.2554 | -0.002424073
50392 | 0.2003702 | 0.9950416 | 0.002393075 | 14.2558 | -0.002395943
50452 | 0.1984196 | 0.9843786 | 0.002367431 | 14.25617 | -0.002370237
50512 | 0.2002538 | 0.9944053 | 0.002391545 | 14.25582 | -0.002394409
50572 | 0.199017 | 0.9876444 | 0.002375285 | 14.25606 | -0.00237811
50632 | 0.1990255 | 0.9876909 | 0.002375397 | 14.25606 | -0.002378222
50692 | 0.1965359 | 0.9740813 | 0.002342666 | 14.25652 | -0.002345414
50752 | 0.1962247 | 0.9723804 | 0.002338575 | 14.25658 | -0.002341314
50812 | 0.1959754 | 0.9710176 | 0.002335297 | 14.25663 | -0.002338028
50872 | 0.1916461 | 0.9473518 | 0.002278381 | 14.25744 | -0.002280981
50932 | 0.1919393 | 0.9489542 | 0.002282235 | 14.25739 | -0.002284843
50992 | 0.1944323 | 0.9625823 | 0.00231501 | 14.25692 | -0.002317694
51052 | 0.193464 | 0.9572893 | 0.002302281 | 14.2571 | -0.002304935
51112 | 0.1918571 | 0.9485054 | 0.002281155 | 14.2574 | -0.002283761
51172 | 0.1934677 | 0.9573091 | 0.002302328 | 14.2571 | -0.002304983
51232 | 0.1942246 | 0.9614466 | 0.002312279 | 14.25696 | -0.002314957
51292 | 0.1949653 | 0.9654958 | 0.002322017 | 14.25682 | -0.002324718
51352 | 0.1958028 | 0.9700738 | 0.002333028 | 14.25666 | -0.002335753
51412 | 0.1941843 | 0.9612266 | 0.00231175 | 14.25697 | -0.002314426
51472 | 0.1981575 | 0.982946 | 0.002363985 | 14.25622 | -0.002366784
51532 | 0.1922183 | 0.9504797 | 0.002285904 | 14.25733 | -0.00228852
51592 | 0.1956166 | 0.9690559 | 0.00233058 | 14.2567 | -0.0023333
51652 | 0.1963879 | 0.9732722 | 0.00234072 | 14.25655 | -0.002343463
51712 | 0.1942551 | 0.9616138 | 0.002312681 | 14.25695 | -0.002315359
51772 | 0.1953334 | 0.9675078 | 0.002326856 | 14.25675 | -0.002329568
51832 | 0.1950829 | 0.9661388 | 0.002323564 | 14.2568 | -0.002326268
51892 | 0.1945618 | 0.96329 | 0.002316713 | 14.25689 | -0.0023194
51952 | 0.1984693 | 0.9846505 | 0.002368084 | 14.25616 | -0.002370893
52012 | 0.1979172 | 0.9816321 | 0.002360825 | 14.25626 | -0.002363616
52072 | 0.1991043 | 0.9881215 | 0.002376432 | 14.25604 | -0.00237926
52132 | 0.1957462 | 0.9697645 | 0.002332284 | 14.25667 | -0.002335008
52192 | 0.1984637 | 0.9846194 | 0.00236801 | 14.25616 | -0.002370818
52252 | 0.2001568 | 0.9938746 | 0.002390268 | 14.25584 | -0.00239313
52312 | 0.1972928 | 0.9782191 | 0.002352617 | 14.25638 | -0.002355389
52372 | 0.1972398 | 0.9779292 | 0.00235192 | 14.25639 | -0.00235469
52432 | 0.1972486 | 0.9779772 | 0.002352035 | 14.25639 | -0.002354806
52492 | 0.1973741 | 0.9786632 | 0.002353685 | 14.25637 | -0.002356459
52552 | 0.1954375 | 0.9680771 | 0.002328225 | 14.25673 | -0.00233094
52612 | 0.1997098 | 0.9914314 | 0.002384392 | 14.25593 | -0.00238724
52672 | 0.2008114 | 0.9974531 | 0.002398875 | 14.25572 | -0.002401757
52732 | 0.2006208 | 0.9964112 | 0.002396369 | 14.25576 | -0.002399245
52792 | 0.2019303 | 1.003569 | 0.002413584 | 14.25551 | -0.002416502
52852 | 0.197088 | 0.9770992 | 0.002349924 | 14.25642 | -0.002352689
52912 | 0.1978417 | 0.9812194 | 0.002359833 | 14.25628 | -0.002362621
52972 | 0.2002289 | 0.9942691 | 0.002391217 | 14.25583 | -0.002394081
53032 | 0.1976191 | 0.9800025 | 0.002356906 | 14.25632 | -0.002359688
53092 | 0.1974513 | 0.9790853 | 0.0023547 | 14.25635 | -0.002357477
53152 | 0.1994079 | 0.9897809 | 0.002380423 | 14.25598 | -0.002383261
53212 | 0.1945789 | 0.9633834 | 0.002316937 | 14.25689 | -0.002319625
53272 | 0.196738 | 0.9751863 | 0.002345323 | 14.25649 | -0.002348078
53332 | 0.1993951 | 0.9897111 | 0.002380255 | 14.25599 | -0.002383093
53392 | 0.2004521 | 0.9954889 | 0.002394151 | 14.25579 | -0.002397021
53452 | 0.1985226 | 0.9849417 | 0.002368785 | 14.25615 | -0.002371595
53512 | 0.1958716 | 0.97045 | 0.002333932 | 14.25665 | -0.00233666
53572 | 0.1995705 | 0.9906698 | 0.002382561 | 14.25595 | -0.002385404
53632 | 0.2011515 | 0.9993124 | 0.002403346 | 14.25566 | -0.002406239
53692 | 0.1988134 | 0.9865311 | 0.002372607 | 14.2561 | -0.002375426
53752 | 0.1953756 | 0.9677387 | 0.002327412 | 14.25674 | -0.002330124
53812 | 0.198354 | 0.9840202 | 0.002366569 | 14.25618 | -0.002369373
53872 | 0.1959612 | 0.9709397 | 0.00233511 | 14.25663 | -0.002337841
53932 | 0.1950785 | 0.9661145 | 0.002323505 | 14.2568 | -0.002326209
53992 | 0.197233 | 0.9778923 | 0.002351831 | 14.25639 | -0.002354601
54052 | 0.1943538 | 0.962153 | 0.002313978 | 14.25693 | -0.002316659
54112 | 0.1974321 | 0.9789807 | 0.002354449 | 14.25635 | -0.002357225
54172 | 0.1960689 | 0.9715284 | 0.002336526 | 14.25661 | -0.00233926
54232 | 0.194281 | 0.9617552 | 0.002313021 | 14.25695 | -0.002315701
54292 | 0.1985036 | 0.9848377 | 0.002368535 | 14.25615 | -0.002371344
54352 | 0.1985104 | 0.984875 | 0.002368624 | 14.25615 | -0.002371434
54412 | 0.1964568 | 0.9736489 | 0.002341626 | 14.25654 | -0.002344372
54472 | 0.1967055 | 0.9750084 | 0.002344895 | 14.25649 | -0.002347649
54532 | 0.1975724 | 0.9797476 | 0.002356293 | 14.25633 | -0.002359073
54592 | 0.1985811 | 0.9852614 | 0.002369554 | 14.25614 | -0.002372365
54652 | 0.1987394 | 0.9861265 | 0.002371634 | 14.25611 | -0.002374451
54712 | 0.1969656 | 0.9764302 | 0.002348315 | 14.25644 | -0.002351076
54772 | 0.1983491 | 0.9839929 | 0.002366503 | 14.25618 | -0.002369308
54832 | 0.2014244 | 1.000804 | 0.002406933 | 14.2556 | -0.002409835
54892 | 0.2011613 | 0.9993658 | 0.002403475 | 14.25565 | -0.002406368
54952 | 0.200243 | 0.994346 | 0.002391402 | 14.25583 | -0.002394266
55012 | 0.198337 | 0.9839268 | 0.002366344 | 14.25618 | -0.002369148
55072 | 0.1963632 | 0.9731372 | 0.002340395 | 14.25656 | -0.002343138
55132 | 0.197149 | 0.9774326 | 0.002350726 | 14.25641 | -0.002353493
55192 | 0.2020735 | 1.004352 | 0.002415467 | 14.25548 | -0.002418389
55252 | 0.1984822 | 0.9847207 | 0.002368253 | 14.25616 | -0.002371062
55312 | 0.1974782 | 0.9792327 | 0.002355055 | 14.25635 | -0.002357832
55372 | 0.1976632 | 0.980244 | 0.002357487 | 14.25631 | -0.00236027
55432 | 0.1971842 | 0.9776255 | 0.002351189 | 14.2564 | -0.002353958
55492 | 0.1989768 | 0.9874243 | 0.002374755 | 14.25606 | -0.00237758
55552 | 0.1975006 | 0.9793546 | 0.002355348 | 14.25634 | -0.002358126
55612 | 0.2023008 | 1.005595 | 0.002418456 | 14.25544 | -0.002421385
55672 | 0.2040312 | 1.015054 | 0.002441204 | 14.25512 | -0.002444189
55732 | 0.2026428 | 1.007464 | 0.002422952 | 14.25538 | -0.002425892
55792 | 0.2006742 | 0.996703 | 0.002397071 | 14.25575 | -0.002399948
55852 | 0.2012195 | 0.999684 | 0.00240424 | 14.25564 | -0.002407135
55912 | 0.2047642 | 1.019061 | 0.002450841 | 14.25498 | -0.00245385
55972 | 0.2041389 | 1.015643 | 0.002442621 | 14.25509 | -0.002445609
56032 | 0.2012773 | 1 | 0.002405 | 14.25563255 | -0.002407897

## Catalyst 4, PO, 16 bar CO2
TIME SEC | PPC Intensity | Normalised Intensity PPC | Conversion to PPC | [PO] for PPC | ln([PO]/[PO]0) for PPC | PPC selectivity
52 | 0.01630751 | 0 | 0 | 14.29 | 0 | 0.1457706
112 | 0.01372662 | -0.03595897 | -0.0001276544 | 14.29182 | 0.0001276462 | Conversion Total | conversion to PPC | Conversion to PC
172 | 0.01208339 | -0.0588536 | -0.0002089303 | 14.29299 | 0.0002089085 | 0.02435333 | 0.00355 | 0.02080333
232 | 0.009891468 | -0.08939313 | -0.0003173456 | 14.29453 | 0.0003172953 | Concentration of PO (M)
292 | 0.009667187 | -0.09251798 | -0.0003284388 | 14.29469 | 0.0003283849 | 14.29
352 | 0.007917441 | -0.1168968 | -0.0004149835 | 14.29593 | 0.0004148974
412 | 0.005978369 | -0.1439134 | -0.0005108924 | 14.2973 | 0.000510762 | Cat conc (mol/dm3)
472 | 0.005578622 | -0.1494829 | -0.0005306644 | 14.29758 | 0.0005305237 | 0.003573
532 | 0.004117029 | -0.1698469 | -0.0006029567 | 14.29862 | 0.000602775
592 | 0.003063876 | -0.1845203 | -0.0006550469 | 14.29936 | 0.0006548325 | kobs (s-1)
652 | 0.001374155 | -0.2080627 | -0.0007386226 | 14.30055 | 0.00073835 | 6.5e-08
712 | -0.001026863 | -0.2415155 | -0.0008573801 | 14.30225 | 0.0008570127 | kp (M-2 s-1)
772 | -0.002390084 | -0.2605089 | -0.0009248066 | 14.30322 | 0.0009243793 | 1.8192e-05
832 | -0.003285169 | -0.2729799 | -0.0009690787 | 14.30385 | 0.0009686095
892 | -0.004890051 | -0.2953403 | -0.001048458 | 14.30498 | 0.001047909
952 | -0.006158181 | -0.3130089 | -0.001111182 | 14.30588 | 0.001110565
1012 | -0.00722198 | -0.3278305 | -0.001163798 | 14.30663 | 0.001163122
1072 | -0.007733412 | -0.3349562 | -0.001189094 | 14.30699 | 0.001188388
1132 | -0.008375124 | -0.343897 | -0.001220834 | 14.30745 | 0.00122009
1192 | -0.009087842 | -0.3538271 | -0.001256086 | 14.30795 | 0.001255298
1252 | -0.009714912 | -0.3625639 | -0.001287102 | 14.30839 | 0.001286274
1312 | -0.01029774 | -0.3706843 | -0.001315929 | 14.3088 | 0.001315064
1372 | -0.01088645 | -0.3788866 | -0.001345047 | 14.30922 | 0.001344144
1432 | -0.01187625 | -0.3926773 | -0.001394004 | 14.30992 | 0.001393034
1492 | -0.01172304 | -0.3905427 | -0.001386427 | 14.30981 | 0.001385466
1552 | -0.0124697 | -0.4009456 | -0.001423357 | 14.31034 | 0.001422345
1612 | -0.01267768 | -0.4038435 | -0.001433644 | 14.31049 | 0.001432618
1672 | -0.0127224 | -0.4044665 | -0.001435856 | 14.31052 | 0.001434826
1732 | -0.01381936 | -0.4197502 | -0.001490113 | 14.31129 | 0.001489004
1792 | -0.01241077 | -0.4001247 | -0.001420443 | 14.3103 | 0.001419435
1852 | -0.01300026 | -0.4083379 | -0.0014496 | 14.31071 | 0.00144855
1912 | -0.01334993 | -0.4132097 | -0.001466894 | 14.31096 | 0.00146582
1972 | -0.01323612 | -0.4116241 | -0.001461265 | 14.31088 | 0.001460199
2032 | -0.01392269 | -0.4211899 | -0.001495224 | 14.31137 | 0.001494107
2092 | -0.01243037 | -0.4003977 | -0.001421412 | 14.31031 | 0.001420403
2152 | -0.01310535 | -0.4098021 | -0.001454797 | 14.31079 | 0.00145374
2212 | -0.01253769 | -0.401893 | -0.00142672 | 14.31039 | 0.001425703
2272 | -0.01249708 | -0.4013272 | -0.001424712 | 14.31036 | 0.001423698
2332 | -0.01238323 | -0.3997409 | -0.00141908 | 14.31028 | 0.001418074
2392 | -0.01202816 | -0.3947938 | -0.001401518 | 14.31003 | 0.001400537
2452 | -0.01122867 | -0.3836547 | -0.001361974 | 14.30946 | 0.001361047
2512 | -0.01136238 | -0.3855177 | -0.001368588 | 14.30956 | 0.001367652
2572 | -0.0104178 | -0.3723571 | -0.001321868 | 14.30889 | 0.001320995
2632 | -0.01068583 | -0.3760915 | -0.001335125 | 14.30908 | 0.001334234
2692 | -0.009566874 | -0.3605013 | -0.00127978 | 14.30829 | 0.001278962
2752 | -0.01001121 | -0.3666922 | -0.001301757 | 14.3086 | 0.001300911
2812 | -0.00879937 | -0.3498079 | -0.001241818 | 14.30775 | 0.001241048
2872 | -0.008463615 | -0.3451299 | -0.001225211 | 14.30751 | 0.001224461
2932 | -0.007963706 | -0.3381648 | -0.001200485 | 14.30715 | 0.001199765
2992 | -0.008222803 | -0.3417747 | -0.0012133 | 14.30734 | 0.001212565
3052 | -0.007299961 | -0.328917 | -0.001167655 | 14.30669 | 0.001166974
3112 | -0.006989458 | -0.3245909 | -0.001152298 | 14.30647 | 0.001151634
3172 | -0.00675091 | -0.3212672 | -0.001140499 | 14.3063 | 0.001139849
3232 | -0.006860717 | -0.3227971 | -0.00114593 | 14.30638 | 0.001145274
3292 | -0.006133597 | -0.3126664 | -0.001109966 | 14.30586 | 0.00110935
3352 | -0.005654465 | -0.3059907 | -0.001086267 | 14.30552 | 0.001085678
3412 | -0.004976343 | -0.2965426 | -0.001052726 | 14.30504 | 0.001052173
3472 | -0.004373155 | -0.2881386 | -0.001022892 | 14.30462 | 0.001022369
3532 | -0.004184355 | -0.2855081 | -0.001013554 | 14.30448 | 0.00101304
3592 | -0.003877924 | -0.2812386 | -0.0009983971 | 14.30427 | 0.000997899
3652 | -0.004452785 | -0.289248 | -0.00102683 | 14.30467 | 0.001026304
3712 | -0.002981074 | -0.268743 | -0.0009540378 | 14.30363 | 0.000953583
3772 | -0.002042949 | -0.2556724 | -0.0009076369 | 14.30297 | 0.0009072253
3832 | -0.003102843 | -0.2704396 | -0.0009600606 | 14.30372 | 0.0009596001
3892 | -0.003218299 | -0.2720482 | -0.0009657712 | 14.3038 | 0.0009653052
3952 | -0.002485039 | -0.2618319 | -0.0009295032 | 14.30328 | 0.0009290715
4012 | -0.001995282 | -0.2550082 | -0.0009052793 | 14.30294 | 0.0009048698
4072 | -0.001106274 | -0.2426219 | -0.0008613078 | 14.30231 | 0.0008609371
4132 | -0.0007973613 | -0.2383179 | -0.0008460286 | 14.30209 | 0.0008456709
4192 | -6.456659e-05 | -0.2281081 | -0.0008097836 | 14.30157 | 0.0008094559
4252 | 0.0007209724 | -0.2171634 | -0.0007709299 | 14.30102 | 0.0007706329
4312 | 5.340584e-05 | -0.2264644 | -0.0008039486 | 14.30149 | 0.0008036256
4372 | 0.001188363 | -0.2106513 | -0.0007478122 | 14.30069 | 0.0007475327
4432 | 0.00123839 | -0.2099543 | -0.0007453378 | 14.30065 | 0.0007450601
4492 | 0.000986322 | -0.2134663 | -0.0007578054 | 14.30083 | 0.0007575184
4552 | 0.001345634 | -0.2084601 | -0.0007400333 | 14.30058 | 0.0007397597
4612 | 0.003726503 | -0.175288 | -0.0006222726 | 14.29889 | 0.000622079
4672 | 0.003020499 | -0.1851246 | -0.0006571924 | 14.29939 | 0.0006569766
4732 | 0.00321261 | -0.182448 | -0.0006476903 | 14.29926 | 0.0006474807
4792 | 0.003503771 | -0.1783913 | -0.0006332891 | 14.29905 | 0.0006330887
4852 | 0.00295777 | -0.1859986 | -0.0006602951 | 14.29944 | 0.0006600772
4912 | 0.003650525 | -0.1763466 | -0.0006260305 | 14.29895 | 0.0006258347
4972 | 0.004375089 | -0.1662515 | -0.0005901927 | 14.29843 | 0.0005900186
5032 | 0.00506361 | -0.1566585 | -0.0005561376 | 14.29795 | 0.000555983
5092 | 0.005330674 | -0.1529375 | -0.0005429282 | 14.29776 | 0.0005427809
5152 | 0.005711011 | -0.1476384 | -0.0005241163 | 14.29749 | 0.000523979
5212 | 0.004772755 | -0.1607109 | -0.0005705236 | 14.29815 | 0.0005703609
5272 | 0.005328587 | -0.1529666 | -0.0005430315 | 14.29776 | 0.0005428841
5332 | 0.00673109 | -0.1334259 | -0.0004736619 | 14.29677 | 0.0004735497
5392 | 0.006713921 | -0.1336651 | -0.0004745111 | 14.29678 | 0.0004743985
5452 | 0.006937886 | -0.1305446 | -0.0004634335 | 14.29662 | 0.0004633261
5512 | 0.006301203 | -0.1394154 | -0.0004949246 | 14.29707 | 0.0004948022
5572 | 0.007417966 | -0.1238558 | -0.0004396881 | 14.29628 | 0.0004395915
5632 | 0.00739265 | -0.1242085 | -0.0004409403 | 14.2963 | 0.0004408431
5692 | 0.00800201 | -0.1157185 | -0.0004108006 | 14.29587 | 0.0004107162
5752 | 0.008878495 | -0.1035066 | -0.0003674485 | 14.29525 | 0.000367381
5812 | 0.009049353 | -0.1011261 | -0.0003589977 | 14.29513 | 0.0003589333
5872 | 0.00890588 | -0.1031251 | -0.000366094 | 14.29523 | 0.000366027
5932 | 0.008637673 | -0.1068619 | -0.0003793599 | 14.29542 | 0.000379288
5992 | 0.008906382 | -0.1031181 | -0.0003660692 | 14.29523 | 0.0003660022
6052 | 0.01055595 | -0.08013507 | -0.0002844795 | 14.29407 | 0.000284439
6112 | 0.009735432 | -0.09156714 | -0.0003250633 | 14.29465 | 0.0003250105
6172 | 0.009600838 | -0.0934424 | -0.0003317205 | 14.29474 | 0.0003316655
6232 | 0.01053093 | -0.08048362 | -0.0002857168 | 14.29408 | 0.000285676
6292 | 0.01079872 | -0.07675256 | -0.0002724716 | 14.29389 | 0.0002724345
6352 | 0.01197373 | -0.06038151 | -0.0002143544 | 14.29306 | 0.0002143314
6412 | 0.01040937 | -0.08217731 | -0.0002917294 | 14.29417 | 0.0002916869
6472 | 0.01122357 | -0.07083335 | -0.0002514584 | 14.29359 | 0.0002514268
6532 | 0.01139022 | -0.0685114 | -0.0002432155 | 14.29348 | 0.0002431859
6592 | 0.01131376 | -0.06957665 | -0.0002469971 | 14.29353 | 0.0002469666
6652 | 0.01217341 | -0.05759936 | -0.0002044777 | 14.29292 | 0.0002044568
6712 | 0.0121198 | -0.05834633 | -0.0002071295 | 14.29296 | 0.000207108
6772 | 0.01260402 | -0.05159978 | -0.0001831792 | 14.29262 | 0.0001831625
6832 | 0.01302726 | -0.04570299 | -0.0001622456 | 14.29232 | 0.0001622325
6892 | 0.01230165 | -0.0558127 | -0.0001981351 | 14.29283 | 0.0001981155
6952 | 0.01217557 | -0.05756934 | -0.0002043712 | 14.29292 | 0.0002043503
7012 | 0.01250224 | -0.05301794 | -0.0001882137 | 14.29269 | 0.000188196
7072 | 0.01324641 | -0.04264951 | -0.0001514057 | 14.29216 | 0.0001513943
7132 | 0.01406923 | -0.03118545 | -0.0001107084 | 14.29158 | 0.0001107022
7192 | 0.01303362 | -0.04561427 | -0.0001619307 | 14.29231 | 0.0001619176
7252 | 0.01302478 | -0.04573751 | -0.0001623682 | 14.29232 | 0.000162355
7312 | 0.01365942 | -0.03689527 | -0.0001309782 | 14.29187 | 0.0001309696
7372 | 0.01306221 | -0.04521595 | -0.0001605166 | 14.29229 | 0.0001605037
7432 | 0.01323727 | -0.04277697 | -0.0001518582 | 14.29217 | 0.0001518467
7492 | 0.01401235 | -0.03197788 | -0.0001135215 | 14.29162 | 0.000113515
7552 | 0.01330524 | -0.0418299 | -0.0001484961 | 14.29212 | 0.0001484851
7612 | 0.01452297 | -0.02486351 | -8.826546e-05 | 14.29126 | 8.826156e-05
7672 | 0.01400184 | -0.03212438 | -0.0001140415 | 14.29163 | 0.000114035
7732 | 0.01555132 | -0.01053582 | -3.740215e-05 | 14.29053 | 3.740145e-05
7792 | 0.01525888 | -0.01461026 | -5.186643e-05 | 14.29074 | 5.186509e-05
7852 | 0.01499127 | -0.01833886 | -6.510297e-05 | 14.29093 | 6.510085e-05
7912 | 0.01648158 | 0.002425214 | 8.60951e-06 | 14.28988 | -8.609548e-06
7972 | 0.01539186 | -0.01275753 | -4.528923e-05 | 14.29065 | 4.52882e-05
8032 | 0.01405825 | -0.03133833 | -0.0001112511 | 14.29159 | 0.0001112449
8092 | 0.01629267 | -0.0002067994 | -7.34138e-07 | 14.29001 | 7.341378e-07
8152 | 0.01614101 | -0.002319868 | -8.235533e-06 | 14.29012 | 8.235499e-06
8212 | 0.01564548 | -0.009223865 | -3.274472e-05 | 14.29047 | 3.274418e-05
8272 | 0.01574523 | -0.007834187 | -2.781136e-05 | 14.2904 | 2.781098e-05
8332 | 0.01661326 | 0.00425994 | 1.512279e-05 | 14.28978 | -1.51229e-05
8392 | 0.0159862 | -0.004476749 | -1.589246e-05 | 14.29023 | 1.589233e-05
8452 | 0.01657311 | 0.003700479 | 1.31367e-05 | 14.28981 | -1.313679e-05
8512 | 0.01716686 | 0.01197312 | 4.250458e-05 | 14.28939 | -4.250548e-05
8572 | 0.01734364 | 0.0144361 | 5.124817e-05 | 14.28927 | -5.124948e-05
8632 | 0.01651859 | 0.002940897 | 1.044018e-05 | 14.28985 | -1.044024e-05
8692 | 0.01831423 | 0.02795907 | 9.92547e-05 | 14.28858 | -9.925963e-05
8752 | 0.01706612 | 0.01056945 | 3.752156e-05 | 14.28946 | -3.752226e-05
8812 | 0.01727412 | 0.01346753 | 4.780974e-05 | 14.28932 | -4.781089e-05
8872 | 0.01701876 | 0.009909585 | 3.517903e-05 | 14.2895 | -3.517964e-05
8932 | 0.01611525 | -0.002678685 | -9.509333e-06 | 14.29014 | 9.509287e-06
8992 | 0.01765819 | 0.01881865 | 6.68062e-05 | 14.28905 | -6.680844e-05
9052 | 0.01785424 | 0.02155022 | 7.650329e-05 | 14.28891 | -7.650622e-05
9112 | 0.01885753 | 0.03552875 | 0.0001261271 | 14.2882 | -0.000126135
9172 | 0.01838666 | 0.02896831 | 0.0001028375 | 14.28853 | -0.0001028428
9232 | 0.01807847 | 0.02467427 | 8.759365e-05 | 14.28875 | -8.759749e-05
9292 | 0.01769731 | 0.01936378 | 6.874143e-05 | 14.28902 | -6.874379e-05
9352 | 0.01961283 | 0.04605212 | 0.000163485 | 14.28766 | -0.0001634984
9412 | 0.01802173 | 0.02388378 | 8.478742e-05 | 14.28879 | -8.479102e-05
9472 | 0.01935045 | 0.04239646 | 0.0001505074 | 14.28785 | -0.0001505188
9532 | 0.01848929 | 0.03039813 | 0.0001079133 | 14.28846 | -0.0001079192
9592 | 0.01928644 | 0.0415047 | 0.0001473417 | 14.28789 | -0.0001473525
9652 | 0.01852745 | 0.03092988 | 0.0001098011 | 14.28843 | -0.0001098071
9712 | 0.02021589 | 0.05445445 | 0.0001933133 | 14.28724 | -0.000193332
9772 | 0.01957868 | 0.04557639 | 0.0001617962 | 14.28769 | -0.0001618093
9832 | 0.0212812 | 0.0692971 | 0.0002460047 | 14.28648 | -0.000246035
9892 | 0.02095522 | 0.0647553 | 0.0002298813 | 14.28671 | -0.0002299077
9952 | 0.01925366 | 0.041048 | 0.0001457204 | 14.28792 | -0.000145731
10012 | 0.02107987 | 0.06649203 | 0.0002360467 | 14.28663 | -0.0002360746
10072 | 0.02016521 | 0.05374838 | 0.0001908067 | 14.28727 | -0.0001908249
10132 | 0.02062087 | 0.06009692 | 0.0002133441 | 14.28695 | -0.0002133668
10192 | 0.02145257 | 0.07168479 | 0.000254481 | 14.28636 | -0.0002545134
10252 | 0.02120105 | 0.06818042 | 0.0002420405 | 14.28654 | -0.0002420698
10312 | 0.02206597 | 0.0802311 | 0.0002848204 | 14.28593 | -0.000284861
10372 | 0.02157101 | 0.073335 | 0.0002603393 | 14.28628 | -0.0002603731
10432 | 0.02243232 | 0.08533549 | 0.000302941 | 14.28567 | -0.0003029869
10492 | 0.0218704 | 0.07750629 | 0.0002751473 | 14.28607 | -0.0002751852
10552 | 0.0223169 | 0.08372728 | 0.0002972319 | 14.28575 | -0.000297276
10612 | 0.02258474 | 0.08745903 | 0.0003104796 | 14.28556 | -0.0003105278
10672 | 0.02192819 | 0.0783115 | 0.0002780058 | 14.28603 | -0.0002780445
10732 | 0.02184489 | 0.07715096 | 0.0002738859 | 14.28609 | -0.0002739234
10792 | 0.02324715 | 0.09668821 | 0.0003432431 | 14.2851 | -0.0003433021
10852 | 0.02277422 | 0.090099 | 0.0003198514 | 14.28543 | -0.0003199026
10912 | 0.02239034 | 0.08475049 | 0.0003008643 | 14.2857 | -0.0003009095
10972 | 0.0241335 | 0.1090375 | 0.0003870831 | 14.28447 | -0.000387158
11032 | 0.02441602 | 0.1129738 | 0.0004010571 | 14.28427 | -0.0004011376
11092 | 0.02326618 | 0.09695341 | 0.0003441846 | 14.28508 | -0.0003442439
11152 | 0.02475101 | 0.1176412 | 0.0004176263 | 14.28403 | -0.0004177135
11212 | 0.02417078 | 0.1095569 | 0.0003889272 | 14.28444 | -0.0003890028
11272 | 0.02201965 | 0.07958583 | 0.0002825297 | 14.28596 | -0.0002825696
11332 | 0.02395912 | 0.106608 | 0.0003784583 | 14.28459 | -0.00037853
11392 | 0.0240791 | 0.1082796 | 0.0003843925 | 14.28451 | -0.0003844664
11452 | 0.02417446 | 0.1096082 | 0.0003891092 | 14.28444 | -0.000389185
11512 | 0.02491517 | 0.1199283 | 0.0004257455 | 14.28392 | -0.0004258361
11572 | 0.02371065 | 0.1031461 | 0.0003661687 | 14.28477 | -0.0003662357
11632 | 0.02486411 | 0.1192169 | 0.0004232201 | 14.28395 | -0.0004233097
11692 | 0.02452614 | 0.1145081 | 0.0004065037 | 14.28419 | -0.0004065863
11752 | 0.02511037 | 0.122648 | 0.0004354004 | 14.28378 | -0.0004354952
11812 | 0.02585277 | 0.1329917 | 0.0004721206 | 14.28325 | -0.0004722321
11872 | 0.02560379 | 0.1295228 | 0.0004598059 | 14.28343 | -0.0004599116
11932 | 0.02577013 | 0.1318403 | 0.0004680331 | 14.28331 | -0.0004681427
11992 | 0.02521023 | 0.1240394 | 0.0004403397 | 14.28371 | -0.0004404367
12052 | 0.02529676 | 0.125245 | 0.0004446196 | 14.28365 | -0.0004447185
12112 | 0.02566477 | 0.1303723 | 0.0004628217 | 14.28339 | -0.0004629289
12172 | 0.02583941 | 0.1328056 | 0.0004714598 | 14.28326 | -0.0004715709
12232 | 0.02534957 | 0.1259807 | 0.0004472315 | 14.28361 | -0.0004473315
12292 | 0.02589539 | 0.1335854 | 0.0004742283 | 14.28322 | -0.0004743408
12352 | 0.02629044 | 0.1390896 | 0.0004937681 | 14.28294 | -0.0004938901
12412 | 0.02676022 | 0.145635 | 0.0005170041 | 14.28261 | -0.0005171378
12472 | 0.02730747 | 0.1532596 | 0.0005440717 | 14.28223 | -0.0005442198
12532 | 0.02672431 | 0.1451347 | 0.0005152281 | 14.28264 | -0.0005153609
12592 | 0.02723145 | 0.1522005 | 0.0005403118 | 14.28228 | -0.0005404578
12652 | 0.02649341 | 0.1419176 | 0.0005038074 | 14.2828 | -0.0005039344
12712 | 0.0269651 | 0.1484895 | 0.0005271379 | 14.28247 | -0.0005272769
12772 | 0.0266181 | 0.1436549 | 0.0005099748 | 14.28271 | -0.0005101048
12832 | 0.02807916 | 0.1640114 | 0.0005822404 | 14.28168 | -0.00058241
12892 | 0.02717595 | 0.1514272 | 0.0005375667 | 14.28232 | -0.0005377113
12952 | 0.0282348 | 0.1661799 | 0.0005899387 | 14.28157 | -0.0005901127
13012 | 0.02755775 | 0.1567467 | 0.0005564508 | 14.28205 | -0.0005566057
13072 | 0.02772888 | 0.159131 | 0.0005649151 | 14.28193 | -0.0005650747
13132 | 0.02836924 | 0.168053 | 0.0005965881 | 14.28147 | -0.0005967661
13192 | 0.02869229 | 0.172554 | 0.0006125667 | 14.28125 | -0.0006127544
13252 | 0.02850026 | 0.1698785 | 0.0006030686 | 14.28138 | -0.0006032505
13312 | 0.0300293 | 0.1911822 | 0.0006786969 | 14.2803 | -0.0006789273
13372 | 0.02897724 | 0.1765241 | 0.0006266606 | 14.28105 | -0.000626857
13432 | 0.02924099 | 0.1801989 | 0.0006397062 | 14.28086 | -0.0006399109
13492 | 0.02823208 | 0.1661421 | 0.0005898044 | 14.28157 | -0.0005899784
13552 | 0.02930563 | 0.1810996 | 0.0006429034 | 14.28081 | -0.0006431102
13612 | 0.02967407 | 0.186233 | 0.0006611271 | 14.28055 | -0.0006613457
13672 | 0.02926192 | 0.1804905 | 0.0006407412 | 14.28084 | -0.0006409466
13732 | 0.02981821 | 0.1882411 | 0.000668256 | 14.28045 | -0.0006684794
13792 | 0.02896806 | 0.1763963 | 0.0006262067 | 14.28105 | -0.0006264029
13852 | 0.02871053 | 0.1728082 | 0.0006134692 | 14.28123 | -0.0006136574
13912 | 0.02960455 | 0.1852643 | 0.0006576882 | 14.2806 | -0.0006579046
13972 | 0.03028017 | 0.1946776 | 0.0006911054 | 14.28012 | -0.0006913443
14032 | 0.03008659 | 0.1919805 | 0.0006815307 | 14.28026 | -0.0006817631
14092 | 0.02873706 | 0.1731778 | 0.0006147811 | 14.28121 | -0.0006149702
14152 | 0.03116398 | 0.2069915 | 0.0007348197 | 14.2795 | -0.0007350898
14212 | 0.03042389 | 0.19668 | 0.0006982138 | 14.28002 | -0.0006984577
14272 | 0.03013569 | 0.1926645 | 0.0006839591 | 14.28023 | -0.0006841932
14332 | 0.03065217 | 0.1998606 | 0.0007095051 | 14.27986 | -0.0007097569
14392 | 0.02910414 | 0.1782922 | 0.0006329372 | 14.28096 | -0.0006331376
14452 | 0.03108563 | 0.2058998 | 0.0007309444 | 14.27955 | -0.0007312116
14512 | 0.03050668 | 0.1978334 | 0.0007023085 | 14.27996 | -0.0007025553
14572 | 0.03042432 | 0.1966859 | 0.000698235 | 14.28002 | -0.0006984789
14632 | 0.03185406 | 0.2166062 | 0.0007689519 | 14.27901 | -0.0007692477
14692 | 0.03187565 | 0.216907 | 0.0007700198 | 14.279 | -0.0007703164
14752 | 0.03128457 | 0.2086716 | 0.0007407841 | 14.27941 | -0.0007410586
14812 | 0.03157987 | 0.2127859 | 0.00075539 | 14.27921 | -0.0007556755
14872 | 0.03155125 | 0.2123872 | 0.0007539746 | 14.27923 | -0.000754259
14932 | 0.03083269 | 0.2023756 | 0.0007184335 | 14.27973 | -0.0007186917
14992 | 0.03088053 | 0.2030422 | 0.0007208 | 14.2797 | -0.0007210599
15052 | 0.03168177 | 0.2142057 | 0.0007604302 | 14.27913 | -0.0007607195
15112 | 0.03227807 | 0.2225138 | 0.0007899239 | 14.27871 | -0.0007902361
15172 | 0.03375839 | 0.2431387 | 0.0008631425 | 14.27767 | -0.0008635152
15232 | 0.0317607 | 0.2153054 | 0.0007643341 | 14.27908 | -0.0007646263
15292 | 0.03419165 | 0.2491752 | 0.0008845721 | 14.27736 | -0.0008849635
15352 | 0.0333905 | 0.238013 | 0.0008449461 | 14.27793 | -0.0008453032
15412 | 0.03317756 | 0.2350461 | 0.0008344137 | 14.27808 | -0.0008347621
15472 | 0.0326395 | 0.2275495 | 0.0008078009 | 14.27846 | -0.0008081273
15532 | 0.0329661 | 0.2321 | 0.000823955 | 14.27823 | -0.0008242946
15592 | 0.03308033 | 0.2336915 | 0.0008296049 | 14.27814 | -0.0008299492
15652 | 0.03278866 | 0.2296277 | 0.0008151784 | 14.27835 | -0.0008155108
15712 | 0.033227 | 0.235735 | 0.0008368593 | 14.27804 | -0.0008372097
15772 | 0.03300755 | 0.2326775 | 0.000826005 | 14.2782 | -0.0008263463
15832 | 0.03413089 | 0.2483286 | 0.0008815666 | 14.2774 | -0.0008819555
15892 | 0.03450778 | 0.2535798 | 0.0009002082 | 14.27714 | -0.0009006137
15952 | 0.03291045 | 0.2313246 | 0.0008212024 | 14.27827 | -0.0008215397
16012 | 0.03386732 | 0.2446564 | 0.0008685303 | 14.27759 | -0.0008689077
16072 | 0.03396626 | 0.246035 | 0.0008734242 | 14.27752 | -0.0008738059
16132 | 0.03324204 | 0.2359445 | 0.000837603 | 14.27803 | -0.000837954
16192 | 0.03342751 | 0.2385287 | 0.0008467767 | 14.2779 | -0.0008471354
16252 | 0.03445248 | 0.2528093 | 0.000897473 | 14.27718 | -0.000897876
16312 | 0.03477525 | 0.2573064 | 0.0009134378 | 14.27695 | -0.0009138552
16372 | 0.03562011 | 0.2690776 | 0.0009552256 | 14.27635 | -0.0009556821
16432 | 0.03511461 | 0.2620345 | 0.0009302226 | 14.27671 | -0.0009306555
16492 | 0.03559246 | 0.2686923 | 0.0009538577 | 14.27637 | -0.0009543129
16552 | 0.03572289 | 0.2705096 | 0.000960309 | 14.27628 | -0.0009607704
16612 | 0.03495583 | 0.2598224 | 0.0009223695 | 14.27682 | -0.0009227952
16672 | 0.03625839 | 0.2779705 | 0.0009867954 | 14.2759 | -0.0009872826
16732 | 0.03481823 | 0.2579052 | 0.0009155636 | 14.27692 | -0.000915983
16792 | 0.03510957 | 0.2619644 | 0.0009299738 | 14.27671 | -0.0009304064
16852 | 0.03507531 | 0.2614871 | 0.0009282791 | 14.27673 | -0.0009287102
16912 | 0.03639848 | 0.2799224 | 0.0009937244 | 14.2758 | -0.0009942185
16972 | 0.03602344 | 0.2746971 | 0.0009751745 | 14.27606 | -0.0009756503
17032 | 0.03685155 | 0.286235 | 0.001016134 | 14.27548 | -0.001016651
17092 | 0.03579986 | 0.271582 | 0.0009641161 | 14.27622 | -0.0009645811
17152 | 0.03588936 | 0.272829 | 0.0009685429 | 14.27616 | -0.0009690123
17212 | 0.03607564 | 0.2754243 | 0.0009777564 | 14.27603 | -0.0009782347
17272 | 0.03663798 | 0.2832593 | 0.001005571 | 14.27563 | -0.001006077
17332 | 0.03703633 | 0.2888094 | 0.001025273 | 14.27535 | -0.001025799
17392 | 0.03709685 | 0.2896526 | 0.001028267 | 14.27531 | -0.001028796
17452 | 0.03697921 | 0.2880136 | 0.001022448 | 14.27539 | -0.001022971
17512 | 0.03763247 | 0.2971153 | 0.001054759 | 14.27493 | -0.001055316
17572 | 0.03672873 | 0.2845238 | 0.001010059 | 14.27557 | -0.00101057
17632 | 0.0369082 | 0.2870242 | 0.001018936 | 14.27544 | -0.001019455
17692 | 0.03689946 | 0.2869025 | 0.001018504 | 14.27545 | -0.001019023
17752 | 0.03736016 | 0.2933213 | 0.00104129 | 14.27512 | -0.001041833
17812 | 0.03781573 | 0.2996686 | 0.001063823 | 14.2748 | -0.00106439
17872 | 0.03814808 | 0.3042992 | 0.001080262 | 14.27456 | -0.001080846
17932 | 0.03728016 | 0.2922067 | 0.001037334 | 14.27518 | -0.001037872
17992 | 0.03784658 | 0.3000985 | 0.00106535 | 14.27478 | -0.001065918
18052 | 0.03868637 | 0.311799 | 0.001106886 | 14.27418 | -0.001107499
18112 | 0.0380069 | 0.3023321 | 0.001073279 | 14.27466 | -0.001073855
18172 | 0.03735224 | 0.293211 | 0.001040899 | 14.27513 | -0.001041441
18232 | 0.03797116 | 0.3018342 | 0.001071512 | 14.27469 | -0.001072086
18292 | 0.03901782 | 0.316417 | 0.001123281 | 14.27395 | -0.001123912
18352 | 0.03885468 | 0.3141441 | 0.001115212 | 14.27406 | -0.001115834
18412 | 0.03913953 | 0.3181128 | 0.0011293 | 14.27386 | -0.001129939
18472 | 0.03883961 | 0.313934 | 0.001114466 | 14.27407 | -0.001115087
18532 | 0.04010971 | 0.3316301 | 0.001177287 | 14.27318 | -0.00117798
18592 | 0.03883227 | 0.3138318 | 0.001114103 | 14.27408 | -0.001114724
18652 | 0.03931268 | 0.3205252 | 0.001137864 | 14.27374 | -0.001138512
18712 | 0.04075361 | 0.3406013 | 0.001209135 | 14.27272 | -0.001209866
18772 | 0.03964099 | 0.3250995 | 0.001154103 | 14.27351 | -0.00115477
18832 | 0.03965523 | 0.325298 | 0.001154808 | 14.2735 | -0.001155475
18892 | 0.03951428 | 0.3233341 | 0.001147836 | 14.2736 | -0.001148495
18952 | 0.04009615 | 0.3314411 | 0.001176616 | 14.27319 | -0.001177309
19012 | 0.03866874 | 0.3115533 | 0.001106014 | 14.2742 | -0.001106626
19072 | 0.04155551 | 0.3517741 | 0.001248798 | 14.27215 | -0.001249578
19132 | 0.04129029 | 0.3480787 | 0.00123568 | 14.27234 | -0.001236444
19192 | 0.04030098 | 0.334295 | 0.001186747 | 14.27304 | -0.001187452
19252 | 0.0392985 | 0.3203276 | 0.001137163 | 14.27375 | -0.00113781
19312 | 0.04105568 | 0.3448101 | 0.001224076 | 14.27251 | -0.001224825
19372 | 0.04082235 | 0.3415592 | 0.001212535 | 14.27267 | -0.001213271
19432 | 0.04090789 | 0.3427509 | 0.001216766 | 14.27261 | -0.001217507
19492 | 0.04262025 | 0.3666088 | 0.001301461 | 14.2714 | -0.001302309
19552 | 0.04070278 | 0.3398932 | 0.001206621 | 14.27276 | -0.001207349
19612 | 0.04112041 | 0.3457119 | 0.001227277 | 14.27246 | -0.001228031
19672 | 0.04182521 | 0.3555318 | 0.001262138 | 14.27196 | -0.001262935
19732 | 0.04345694 | 0.3782662 | 0.001342845 | 14.27081 | -0.001343748
19792 | 0.04148517 | 0.350794 | 0.001245319 | 14.2722 | -0.001246095
19852 | 0.04137908 | 0.3493159 | 0.001240071 | 14.27228 | -0.001240841
19912 | 0.04339383 | 0.3773868 | 0.001339723 | 14.27086 | -0.001340622
19972 | 0.04321761 | 0.3749316 | 0.001331007 | 14.27098 | -0.001331894
20032 | 0.0421436 | 0.3599677 | 0.001277885 | 14.27174 | -0.001278703
20092 | 0.04337772 | 0.3771625 | 0.001338927 | 14.27087 | -0.001339824
20152 | 0.04233083 | 0.3625764 | 0.001287146 | 14.27161 | -0.001287975
20212 | 0.042163 | 0.360238 | 0.001278845 | 14.27173 | -0.001279663
20272 | 0.04286394 | 0.3700041 | 0.001313514 | 14.27123 | -0.001314378
20332 | 0.04286126 | 0.3699667 | 0.001313382 | 14.27123 | -0.001314245
20392 | 0.04297611 | 0.3715668 | 0.001319062 | 14.27115 | -0.001319933
20452 | 0.04216478 | 0.3602629 | 0.001278933 | 14.27172 | -0.001279752
20512 | 0.04274027 | 0.3682811 | 0.001307398 | 14.27132 | -0.001308253
20572 | 0.04266654 | 0.3672538 | 0.001303751 | 14.27137 | -0.001304602
20632 | 0.04342897 | 0.3778764 | 0.001341461 | 14.27083 | -0.001342362
20692 | 0.04291282 | 0.3706851 | 0.001315932 | 14.2712 | -0.001316799
20752 | 0.04356319 | 0.3797466 | 0.0013481 | 14.27074 | -0.00134901
20812 | 0.04289152 | 0.3703884 | 0.001314879 | 14.27121 | -0.001315744
20872 | 0.04322426 | 0.3750243 | 0.001331336 | 14.27098 | -0.001332223
20932 | 0.04343725 | 0.3779919 | 0.001341871 | 14.27082 | -0.001342772
20992 | 0.04365963 | 0.3810903 | 0.00135287 | 14.27067 | -0.001353786
21052 | 0.04469617 | 0.3955321 | 0.001404139 | 14.26993 | -0.001405126
21112 | 0.04395681 | 0.3852308 | 0.001367569 | 14.27046 | -0.001368505
21172 | 0.04372752 | 0.3820361 | 0.001356228 | 14.27062 | -0.001357149
21232 | 0.04481606 | 0.3972025 | 0.001410069 | 14.26985 | -0.001411064
21292 | 0.04505899 | 0.4005872 | 0.001422084 | 14.26968 | -0.001423097
21352 | 0.04361538 | 0.3804738 | 0.001350682 | 14.2707 | -0.001351595
21412 | 0.04422082 | 0.3889091 | 0.001380627 | 14.27027 | -0.001381581
21472 | 0.0444105 | 0.3915519 | 0.001390009 | 14.27014 | -0.001390976
21532 | 0.04435078 | 0.3907199 | 0.001387056 | 14.27018 | -0.001388018
21592 | 0.04618887 | 0.4163295 | 0.00147797 | 14.26888 | -0.001479063
21652 | 0.04518784 | 0.4023824 | 0.001428458 | 14.26959 | -0.001429479
21712 | 0.04538231 | 0.4050919 | 0.001438076 | 14.26945 | -0.001439111
21772 | 0.04559581 | 0.4080665 | 0.001448636 | 14.2693 | -0.001449686
21832 | 0.04565709 | 0.4089203 | 0.001451667 | 14.26926 | -0.001452722
21892 | 0.04539727 | 0.4053003 | 0.001438816 | 14.26944 | -0.001439852
21952 | 0.04612771 | 0.4154773 | 0.001474945 | 14.26892 | -0.001476033
22012 | 0.04685006 | 0.4255417 | 0.001510673 | 14.26841 | -0.001511815
22072 | 0.04578006 | 0.4106337 | 0.00145775 | 14.26917 | -0.001458813
22132 | 0.04528981 | 0.4038031 | 0.001433501 | 14.26952 | -0.001434529
22192 | 0.0455385 | 0.407268 | 0.001445801 | 14.26934 | -0.001446848
22252 | 0.04662084 | 0.4223481 | 0.001499336 | 14.26857 | -0.001500461
22312 | 0.04676901 | 0.4244124 | 0.001506664 | 14.26847 | -0.0015078
22372 | 0.04634416 | 0.4184931 | 0.00148565 | 14.26877 | -0.001486755
22432 | 0.04688434 | 0.4260193 | 0.001512369 | 14.26839 | -0.001513513
22492 | 0.04695131 | 0.4269524 | 0.001515681 | 14.26834 | -0.001516831
22552 | 0.04663209 | 0.4225048 | 0.001499892 | 14.26857 | -0.001501018
22612 | 0.04669086 | 0.4233235 | 0.001502799 | 14.26853 | -0.001503929
22672 | 0.04693684 | 0.4267508 | 0.001514965 | 14.26835 | -0.001516114
22732 | 0.04857106 | 0.44952 | 0.001595796 | 14.2672 | -0.001597071
22792 | 0.04680818 | 0.4249582 | 0.001508602 | 14.26844 | -0.001509741
22852 | 0.04787057 | 0.4397602 | 0.001561149 | 14.26769 | -0.001562369
22912 | 0.04721864 | 0.430677 | 0.001528903 | 14.26815 | -0.001530073
22972 | 0.0483197 | 0.4460178 | 0.001583363 | 14.26737 | -0.001584618
23032 | 0.04735226 | 0.4325388 | 0.001535513 | 14.26806 | -0.001536693
23092 | 0.04753522 | 0.4350878 | 0.001544562 | 14.26793 | -0.001545756
23152 | 0.04856546 | 0.4494419 | 0.001595519 | 14.2672 | -0.001596793
23212 | 0.04760804 | 0.4361024 | 0.001548164 | 14.26788 | -0.001549363
23272 | 0.04758967 | 0.4358465 | 0.001547255 | 14.26789 | -0.001548453
23332 | 0.048369 | 0.4467048 | 0.001585802 | 14.26734 | -0.001587061
23392 | 0.04835886 | 0.4465634 | 0.0015853 | 14.26735 | -0.001586558
23452 | 0.04869506 | 0.4512476 | 0.001601929 | 14.26711 | -0.001603213
23512 | 0.04853542 | 0.4490234 | 0.001594033 | 14.26722 | -0.001595305
23572 | 0.04892648 | 0.4544719 | 0.001613375 | 14.26694 | -0.001614678
23632 | 0.04908202 | 0.4566391 | 0.001621069 | 14.26683 | -0.001622384
23692 | 0.0491263 | 0.4572559 | 0.001623259 | 14.2668 | -0.001624577
23752 | 0.04932529 | 0.4600285 | 0.001633101 | 14.26666 | -0.001634436
23812 | 0.04782692 | 0.439152 | 0.00155899 | 14.26772 | -0.001560206
23872 | 0.04959035 | 0.4637214 | 0.001646211 | 14.26648 | -0.001647567
23932 | 0.04965603 | 0.4646366 | 0.00164946 | 14.26643 | -0.001650822
23992 | 0.05030075 | 0.4736193 | 0.001681349 | 14.26597 | -0.001682764
24052 | 0.04999147 | 0.4693102 | 0.001666051 | 14.26619 | -0.001667441
24112 | 0.04995777 | 0.4688406 | 0.001664384 | 14.26622 | -0.001665771
24172 | 0.04989771 | 0.4680039 | 0.001661414 | 14.26626 | -0.001662796
24232 | 0.04885019 | 0.453409 | 0.001609602 | 14.267 | -0.001610899
24292 | 0.05058829 | 0.4776255 | 0.001695571 | 14.26577 | -0.00169701
24352 | 0.04945424 | 0.461825 | 0.001639479 | 14.26657 | -0.001640824
24412 | 0.05081837 | 0.4808312 | 0.001706951 | 14.26561 | -0.001708409
24472 | 0.04954468 | 0.4630852 | 0.001643952 | 14.26651 | -0.001645305
24532 | 0.05030958 | 0.4737423 | 0.001681785 | 14.26597 | -0.001683201
24592 | 0.04940058 | 0.4610775 | 0.001636825 | 14.26661 | -0.001638166
24652 | 0.05042812 | 0.4753938 | 0.001687648 | 14.26588 | -0.001689074
24712 | 0.05051514 | 0.4766063 | 0.001691953 | 14.26582 | -0.001693385
24772 | 0.05105436 | 0.4841192 | 0.001718623 | 14.26544 | -0.001720102
24832 | 0.05213321 | 0.4991505 | 0.001771984 | 14.26468 | -0.001773556
24892 | 0.05183872 | 0.4950474 | 0.001757418 | 14.26489 | -0.001758964
24952 | 0.05076201 | 0.4800459 | 0.001704163 | 14.26565 | -0.001705617
25012 | 0.05211452 | 0.49889 | 0.00177106 | 14.26469 | -0.00177263
25072 | 0.05116701 | 0.4856887 | 0.001724195 | 14.26536 | -0.001725683
25132 | 0.05121601 | 0.4863713 | 0.001726618 | 14.26533 | -0.001728111
25192 | 0.05231944 | 0.5017452 | 0.001781196 | 14.26455 | -0.001782784
25252 | 0.05194504 | 0.4965287 | 0.001762677 | 14.26481 | -0.001764232
25312 | 0.05264258 | 0.5062474 | 0.001797178 | 14.26432 | -0.001798795
25372 | 0.05176291 | 0.4939912 | 0.001753669 | 14.26494 | -0.001755208
25432 | 0.05313705 | 0.5131367 | 0.001821635 | 14.26397 | -0.001823297
25492 | 0.05312165 | 0.5129222 | 0.001820874 | 14.26398 | -0.001822534
25552 | 0.05114617 | 0.4853983 | 0.001723164 | 14.26538 | -0.00172465
25612 | 0.05217203 | 0.4996914 | 0.001773904 | 14.26465 | -0.00177548
25672 | 0.05300075 | 0.5112377 | 0.001814894 | 14.26407 | -0.001816543
25732 | 0.05228472 | 0.5012615 | 0.001779478 | 14.26457 | -0.001781063
25792 | 0.05344401 | 0.5174136 | 0.001836818 | 14.26375 | -0.001838507
25852 | 0.05225732 | 0.5008797 | 0.001778123 | 14.26459 | -0.001779706
25912 | 0.05466579 | 0.5344362 | 0.001897249 | 14.26289 | -0.001899051
25972 | 0.0536204 | 0.5198712 | 0.001845543 | 14.26363 | -0.001847248
26032 | 0.05261061 | 0.5058019 | 0.001795597 | 14.26434 | -0.001797211
26092 | 0.05361468 | 0.5197915 | 0.00184526 | 14.26363 | -0.001846964
26152 | 0.05403501 | 0.5256477 | 0.001866049 | 14.26333 | -0.001867793
26212 | 0.05328131 | 0.5151467 | 0.001828771 | 14.26387 | -0.001830445
26272 | 0.05388707 | 0.5235866 | 0.001858732 | 14.26344 | -0.001860462
26332 | 0.0536226 | 0.5199018 | 0.001845651 | 14.26363 | -0.001847357
26392 | 0.0543331 | 0.529801 | 0.001880793 | 14.26312 | -0.001882564
26452 | 0.05486279 | 0.5371811 | 0.001906993 | 14.26275 | -0.001908814
26512 | 0.05352999 | 0.5186115 | 0.001841071 | 14.26369 | -0.001842768
26572 | 0.05364754 | 0.5202493 | 0.001846885 | 14.26361 | -0.001848592
26632 | 0.05376167 | 0.5218394 | 0.00185253 | 14.26353 | -0.001854248
26692 | 0.05445677 | 0.531524 | 0.00188691 | 14.26304 | -0.001888693
26752 | 0.05551621 | 0.546285 | 0.001939312 | 14.26229 | -0.001941195
26812 | 0.05388158 | 0.5235102 | 0.001858461 | 14.26344 | -0.00186019
26872 | 0.05488213 | 0.5374505 | 0.001907949 | 14.26274 | -0.001909772
26932 | 0.05497227 | 0.5387064 | 0.001912408 | 14.26267 | -0.001914239
26992 | 0.0538297 | 0.5227872 | 0.001855895 | 14.26348 | -0.001857619
27052 | 0.05533651 | 0.5437813 | 0.001930424 | 14.26241 | -0.001932289
27112 | 0.05522896 | 0.5422829 | 0.001925104 | 14.26249 | -0.00192696
27172 | 0.05610081 | 0.5544301 | 0.001968227 | 14.26187 | -0.001970166
27232 | 0.05603813 | 0.5535568 | 0.001965127 | 14.26192 | -0.00196706
27292 | 0.05501381 | 0.5392851 | 0.001914462 | 14.26264 | -0.001916297
27352 | 0.05590538 | 0.5517072 | 0.00195856 | 14.26201 | -0.001960481
27412 | 0.05642321 | 0.5589219 | 0.001984173 | 14.26165 | -0.001986144
27472 | 0.05503002 | 0.539511 | 0.001915264 | 14.26263 | -0.0019171
27532 | 0.0563787 | 0.5583018 | 0.001981971 | 14.26168 | -0.001983938
27592 | 0.05520465 | 0.5419441 | 0.001923902 | 14.26251 | -0.001925755
27652 | 0.05636609 | 0.5581262 | 0.001981348 | 14.26169 | -0.001983313
27712 | 0.05716811 | 0.5693005 | 0.002021017 | 14.26112 | -0.002023062
27772 | 0.0571849 | 0.5695344 | 0.002021847 | 14.26111 | -0.002023894
27832 | 0.05631234 | 0.5573773 | 0.001978689 | 14.26172 | -0.00198065
27892 | 0.05745388 | 0.573282 | 0.002035151 | 14.26092 | -0.002037225
27952 | 0.05726636 | 0.5706693 | 0.002025876 | 14.26105 | -0.002027931
28012 | 0.05589712 | 0.5515921 | 0.001958152 | 14.26202 | -0.001960072
28072 | 0.0561807 | 0.5555432 | 0.001972178 | 14.26182 | -0.001974126
28132 | 0.05707773 | 0.5680413 | 0.002016547 | 14.26118 | -0.002018582
28192 | 0.05584643 | 0.5508859 | 0.001955645 | 14.26205 | -0.00195756
28252 | 0.0570944 | 0.5682734 | 0.002017371 | 14.26117 | -0.002019408
28312 | 0.05689458 | 0.5654895 | 0.002007488 | 14.26131 | -0.002009505
28372 | 0.05770723 | 0.5768119 | 0.002047682 | 14.26074 | -0.002049782
28432 | 0.05880866 | 0.5921578 | 0.00210216 | 14.25996 | -0.002104373
28492 | 0.05719702 | 0.5697032 | 0.002022447 | 14.2611 | -0.002024494
28552 | 0.05854969 | 0.5885497 | 0.002089351 | 14.26014 | -0.002091537
28612 | 0.05802172 | 0.5811936 | 0.002063237 | 14.26052 | -0.002065369
28672 | 0.05797395 | 0.580528 | 0.002060874 | 14.26055 | -0.002063001
28732 | 0.05874304 | 0.5912437 | 0.002098915 | 14.26001 | -0.002101121
28792 | 0.05743072 | 0.5729594 | 0.002034006 | 14.26093 | -0.002036077
28852 | 0.05789551 | 0.5794352 | 0.002056995 | 14.26061 | -0.002059114
28912 | 0.05794488 | 0.580123 | 0.002059437 | 14.26057 | -0.00206156
28972 | 0.0594523 | 0.6011255 | 0.002133996 | 14.25951 | -0.002136276
29032 | 0.05697232 | 0.5665726 | 0.002011333 | 14.26126 | -0.002013358
29092 | 0.05833266 | 0.5855258 | 0.002078617 | 14.2603 | -0.00208078
29152 | 0.05941945 | 0.6006678 | 0.002132371 | 14.25953 | -0.002134648
29212 | 0.0590521 | 0.5955497 | 0.002114201 | 14.25979 | -0.002116439
29272 | 0.0584698 | 0.5874366 | 0.0020854 | 14.2602 | -0.002087578
29332 | 0.05821479 | 0.5838836 | 0.002072787 | 14.26038 | -0.002074938
29392 | 0.05821246 | 0.5838512 | 0.002072672 | 14.26038 | -0.002074823
29452 | 0.06020781 | 0.6116519 | 0.002171364 | 14.25897 | -0.002173725
29512 | 0.05896597 | 0.5943496 | 0.002109941 | 14.25985 | -0.00211217
29572 | 0.0589285 | 0.5938276 | 0.002108088 | 14.25988 | -0.002110313
29632 | 0.05925754 | 0.598412 | 0.002124362 | 14.25964 | -0.002126622
29692 | 0.06054263 | 0.6163168 | 0.002187925 | 14.25873 | -0.002190322
29752 | 0.05897942 | 0.5945371 | 0.002110607 | 14.25984 | -0.002112837
29812 | 0.0604344 | 0.6148089 | 0.002182572 | 14.25881 | -0.002184957
29872 | 0.05977729 | 0.6056535 | 0.00215007 | 14.25928 | -0.002152385
29932 | 0.06092347 | 0.621623 | 0.002206762 | 14.25847 | -0.0022092
29992 | 0.05951898 | 0.6020546 | 0.002137294 | 14.25946 | -0.002139581
30052 | 0.05983417 | 0.6064461 | 0.002152884 | 14.25924 | -0.002155204
30112 | 0.0607166 | 0.6187407 | 0.00219653 | 14.25861 | -0.002198945
30172 | 0.06095582 | 0.6220737 | 0.002208362 | 14.25844 | -0.002210804
30232 | 0.06126137 | 0.6263309 | 0.002223475 | 14.25823 | -0.00222595
30292 | 0.06226905 | 0.6403707 | 0.002273316 | 14.25751 | -0.002275904
30352 | 0.06137783 | 0.6279535 | 0.002229235 | 14.25814 | -0.002231723
30412 | 0.06115298 | 0.6248208 | 0.002218114 | 14.2583 | -0.002220577
30472 | 0.06097546 | 0.6223474 | 0.002209333 | 14.25843 | -0.002211777
30532 | 0.06195209 | 0.6359546 | 0.002257639 | 14.25774 | -0.002260191
30592 | 0.06174109 | 0.6330147 | 0.002247202 | 14.25789 | -0.002249731
30652 | 0.06171083 | 0.6325931 | 0.002245706 | 14.25791 | -0.002248231
30712 | 0.0614925 | 0.6295511 | 0.002234906 | 14.25806 | -0.002237408
30772 | 0.06121517 | 0.6256871 | 0.002221189 | 14.25826 | -0.00222366
30832 | 0.06218504 | 0.6392001 | 0.00226916 | 14.25757 | -0.002271739
30892 | 0.06243338 | 0.6426603 | 0.002281444 | 14.2574 | -0.00228405
30952 | 0.06146744 | 0.629202 | 0.002233667 | 14.25808 | -0.002236165
31012 | 0.06075684 | 0.6193014 | 0.00219852 | 14.25858 | -0.00220094
31072 | 0.06191657 | 0.6354596 | 0.002255882 | 14.25776 | -0.00225843
31132 | 0.06184242 | 0.6344265 | 0.002252214 | 14.25782 | -0.002254754
31192 | 0.06210588 | 0.6380972 | 0.002265245 | 14.25763 | -0.002267815
31252 | 0.06236234 | 0.6416704 | 0.00227793 | 14.25745 | -0.002280528
31312 | 0.06245019 | 0.6428943 | 0.002282275 | 14.25739 | -0.002284883
31372 | 0.06258699 | 0.6448004 | 0.002289041 | 14.25729 | -0.002291665
31432 | 0.06309451 | 0.6518716 | 0.002314144 | 14.25693 | -0.002316826
31492 | 0.06052311 | 0.6160448 | 0.002186959 | 14.25875 | -0.002189354
31552 | 0.06338477 | 0.6559157 | 0.002328501 | 14.25673 | -0.002331216
31612 | 0.06383787 | 0.6622287 | 0.002350912 | 14.25641 | -0.002353679
31672 | 0.06268094 | 0.6461094 | 0.002293688 | 14.25722 | -0.002296323
31732 | 0.06347162 | 0.6571257 | 0.002332796 | 14.25666 | -0.002335521
31792 | 0.06357353 | 0.6585456 | 0.002337837 | 14.25659 | -0.002340574
31852 | 0.06286072 | 0.6486142 | 0.00230258 | 14.2571 | -0.002305235
31912 | 0.06331797 | 0.6549849 | 0.002325196 | 14.25677 | -0.002327904
31972 | 0.062214 | 0.6396036 | 0.002270593 | 14.25755 | -0.002273175
32032 | 0.06357168 | 0.6585198 | 0.002337745 | 14.25659 | -0.002340482
32092 | 0.06330807 | 0.654847 | 0.002324707 | 14.25678 | -0.002327413
32152 | 0.06396144 | 0.6639503 | 0.002357024 | 14.25632 | -0.002359806
32212 | 0.06354491 | 0.6581469 | 0.002336422 | 14.25661 | -0.002339155
32272 | 0.06455086 | 0.6721625 | 0.002386177 | 14.2559 | -0.002389028
32332 | 0.06398132 | 0.6642272 | 0.002358007 | 14.2563 | -0.002360791
32392 | 0.06432709 | 0.6690448 | 0.002375109 | 14.25606 | -0.002377934
32452 | 0.06475204 | 0.6749655 | 0.002396127 | 14.25576 | -0.002399003
32512 | 0.06438107 | 0.6697969 | 0.002377779 | 14.25602 | -0.00238061
32572 | 0.06550301 | 0.6854286 | 0.002433272 | 14.25523 | -0.002436237
32632 | 0.06551974 | 0.6856616 | 0.002434099 | 14.25522 | -0.002437066
32692 | 0.064581 | 0.6725825 | 0.002387668 | 14.25588 | -0.002390523
32752 | 0.0655539 | 0.6861376 | 0.002435788 | 14.25519 | -0.00243876
32812 | 0.06424655 | 0.6679227 | 0.002371126 | 14.25612 | -0.002373941
32872 | 0.0643059 | 0.6687495 | 0.002374061 | 14.25607 | -0.002376883
32932 | 0.06409445 | 0.6658035 | 0.002363602 | 14.25622 | -0.0023664
32992 | 0.06409908 | 0.665868 | 0.002363831 | 14.25622 | -0.00236663
33052 | 0.06528858 | 0.682441 | 0.002422666 | 14.25538 | -0.002425605
33112 | 0.06625109 | 0.6958513 | 0.002470272 | 14.2547 | -0.002473328
33172 | 0.0649421 | 0.6776135 | 0.002405528 | 14.25563 | -0.002408426
33232 | 0.06612141 | 0.6940446 | 0.002463858 | 14.25479 | -0.002466899
33292 | 0.06531033 | 0.682744 | 0.002423741 | 14.25536 | -0.002426683
33352 | 0.06472924 | 0.6746478 | 0.002395 | 14.25578 | -0.002397872
33412 | 0.06568358 | 0.6879445 | 0.002442203 | 14.2551 | -0.00244519
33472 | 0.06634151 | 0.6971111 | 0.002474745 | 14.25464 | -0.002477812
33532 | 0.06524567 | 0.6818431 | 0.002420543 | 14.25541 | -0.002423477
33592 | 0.06585809 | 0.6903757 | 0.002450834 | 14.25498 | -0.002453842
33652 | 0.06635226 | 0.697261 | 0.002475277 | 14.25463 | -0.002478345
33712 | 0.06667097 | 0.7017015 | 0.00249104 | 14.2544 | -0.002494148
33772 | 0.06499435 | 0.6783416 | 0.002408113 | 14.25559 | -0.002411017
33832 | 0.06578001 | 0.6892879 | 0.002446972 | 14.25503 | -0.002449971
33892 | 0.0661996 | 0.695134 | 0.002467726 | 14.25474 | -0.002470775
33952 | 0.06659307 | 0.7006161 | 0.002487187 | 14.25446 | -0.002490285
34012 | 0.06729196 | 0.7103535 | 0.002521755 | 14.25396 | -0.00252494
34072 | 0.06638882 | 0.6977703 | 0.002477085 | 14.2546 | -0.002480158
34132 | 0.06622952 | 0.6955509 | 0.002469206 | 14.25472 | -0.002472259
34192 | 0.06658487 | 0.7005018 | 0.002486781 | 14.25446 | -0.002489879
34252 | 0.06543481 | 0.6844783 | 0.002429898 | 14.25528 | -0.002432855
34312 | 0.06699365 | 0.7061972 | 0.002507 | 14.25417 | -0.002510148
34372 | 0.06734235 | 0.7110557 | 0.002524248 | 14.25393 | -0.002527439
34432 | 0.06669397 | 0.7020219 | 0.002492178 | 14.25439 | -0.002495289
34492 | 0.06758336 | 0.7144135 | 0.002536168 | 14.25376 | -0.00253939
34552 | 0.06748801 | 0.713085 | 0.002531452 | 14.25383 | -0.002534661
34612 | 0.06837931 | 0.7255034 | 0.002575537 | 14.2532 | -0.002578859
34672 | 0.06709649 | 0.7076302 | 0.002512087 | 14.2541 | -0.002515248
34732 | 0.06827281 | 0.7240196 | 0.002570269 | 14.25327 | -0.002573578
34792 | 0.0676673 | 0.7155831 | 0.00254032 | 14.2537 | -0.002543552
34852 | 0.06818903 | 0.7228522 | 0.002566125 | 14.25333 | -0.002569423
34912 | 0.06781641 | 0.7176606 | 0.002547695 | 14.25359 | -0.002550946
34972 | 0.06788026 | 0.7185502 | 0.002550853 | 14.25355 | -0.002554112
35032 | 0.06705039 | 0.7069878 | 0.002509807 | 14.25413 | -0.002512962
35092 | 0.06843128 | 0.7262275 | 0.002578108 | 14.25316 | -0.002581437
35152 | 0.06735007 | 0.7111632 | 0.002524629 | 14.25392 | -0.002527822
35212 | 0.06712178 | 0.7079825 | 0.002513338 | 14.25408 | -0.002516502
35272 | 0.0678908 | 0.7186971 | 0.002551375 | 14.25354 | -0.002554635
35332 | 0.06737828 | 0.7115562 | 0.002526025 | 14.2539 | -0.00252922
35392 | 0.06863363 | 0.7290467 | 0.002588116 | 14.25302 | -0.002591471
35452 | 0.06787359 | 0.7184572 | 0.002550523 | 14.25355 | -0.002553781
35512 | 0.06912777 | 0.7359315 | 0.002612557 | 14.25267 | -0.002615975
35572 | 0.06868647 | 0.7297829 | 0.002590729 | 14.25298 | -0.002594091
35632 | 0.06800356 | 0.7202681 | 0.002556952 | 14.25346 | -0.002560226
35692 | 0.0697432 | 0.744506 | 0.002642996 | 14.25223 | -0.002646495
35752 | 0.06878471 | 0.7311517 | 0.002595589 | 14.25291 | -0.002598963
35812 | 0.06946409 | 0.7406173 | 0.002629192 | 14.25243 | -0.002632654
35872 | 0.0679338 | 0.7192961 | 0.002553501 | 14.25351 | -0.002556767
35932 | 0.06767989 | 0.7157585 | 0.002540943 | 14.25369 | -0.002544176
35992 | 0.06923325 | 0.737401 | 0.002617774 | 14.25259 | -0.002621206
36052 | 0.06837438 | 0.7254346 | 0.002575293 | 14.2532 | -0.002578615
36112 | 0.06878556 | 0.7311635 | 0.002595631 | 14.25291 | -0.002599005
36172 | 0.07006226 | 0.7489515 | 0.002658778 | 14.25201 | -0.002662319
36232 | 0.06990623 | 0.7467776 | 0.00265106 | 14.25212 | -0.002654581
36292 | 0.07050249 | 0.7550851 | 0.002680552 | 14.25169 | -0.002684151
36352 | 0.06920546 | 0.737014 | 0.0026164 | 14.25261 | -0.002619828
36412 | 0.07015497 | 0.7502432 | 0.002663363 | 14.25194 | -0.002666916
36472 | 0.07048325 | 0.754817 | 0.0026796 | 14.25171 | -0.002683197
36532 | 0.07101149 | 0.7621768 | 0.002705728 | 14.25134 | -0.002709395
36592 | 0.0699454 | 0.7473233 | 0.002652998 | 14.25209 | -0.002656523
36652 | 0.07106096 | 0.7628661 | 0.002708175 | 14.2513 | -0.002711848
36712 | 0.07106866 | 0.7629733 | 0.002708555 | 14.25129 | -0.00271223
36772 | 0.07123616 | 0.7653071 | 0.00271684 | 14.25118 | -0.002720538
36832 | 0.07017302 | 0.7504946 | 0.002664256 | 14.25193 | -0.002667811
36892 | 0.07138733 | 0.7674133 | 0.002724317 | 14.25107 | -0.002728035
36952 | 0.07031756 | 0.7525085 | 0.002671405 | 14.25183 | -0.00267498
37012 | 0.07040126 | 0.7536746 | 0.002675545 | 14.25177 | -0.002679131
37072 | 0.07040205 | 0.7536857 | 0.002675584 | 14.25177 | -0.00267917
37132 | 0.07047168 | 0.7546558 | 0.002679028 | 14.25172 | -0.002682623
37192 | 0.07100312 | 0.7620602 | 0.002705314 | 14.25134 | -0.00270898
37252 | 0.07079857 | 0.7592102 | 0.002695196 | 14.25149 | -0.002698835
37312 | 0.07143701 | 0.7681055 | 0.002726775 | 14.25103 | -0.002730499
37372 | 0.07092528 | 0.7609758 | 0.002701464 | 14.2514 | -0.00270512
37432 | 0.07150951 | 0.7691157 | 0.002730361 | 14.25098 | -0.002734095
37492 | 0.07164313 | 0.7709774 | 0.00273697 | 14.25089 | -0.002740722
37552 | 0.0715843 | 0.7701577 | 0.00273406 | 14.25093 | -0.002737804
37612 | 0.07092059 | 0.7609104 | 0.002701232 | 14.2514 | -0.002704887
37672 | 0.07224452 | 0.7793564 | 0.002766715 | 14.25046 | -0.00277055
37732 | 0.07281582 | 0.7873162 | 0.002794972 | 14.25006 | -0.002798886
37792 | 0.07278898 | 0.7869421 | 0.002793645 | 14.25008 | -0.002797554
37852 | 0.07324221 | 0.7932569 | 0.002816062 | 14.24976 | -0.002820035
37912 | 0.07160487 | 0.7704443 | 0.002735077 | 14.25092 | -0.002738824
37972 | 0.07190614 | 0.7746417 | 0.002749978 | 14.2507 | -0.002753766
38032 | 0.07208625 | 0.7771512 | 0.002758887 | 14.25058 | -0.002762699
38092 | 0.07251343 | 0.783103 | 0.002780016 | 14.25027 | -0.002783887
38152 | 0.07217453 | 0.7783812 | 0.002763253 | 14.25051 | -0.002767078
38212 | 0.07150493 | 0.7690518 | 0.002730134 | 14.25099 | -0.002733868
38272 | 0.0715817 | 0.7701215 | 0.002733931 | 14.25093 | -0.002737675
38332 | 0.07221299 | 0.778917 | 0.002765155 | 14.25049 | -0.002768985
38392 | 0.07281829 | 0.7873506 | 0.002795095 | 14.25006 | -0.002799008
38452 | 0.07434278 | 0.8085908 | 0.002870497 | 14.24898 | -0.002874625
38512 | 0.07297085 | 0.7894761 | 0.00280264 | 14.24995 | -0.002806575
38572 | 0.07340792 | 0.7955658 | 0.002824258 | 14.24964 | -0.002828254
38632 | 0.07267827 | 0.7853997 | 0.002788169 | 14.25016 | -0.002792063
38692 | 0.07264938 | 0.7849972 | 0.00278674 | 14.25018 | -0.00279063
38752 | 0.07271999 | 0.785981 | 0.002790232 | 14.25013 | -0.002794132
38812 | 0.07295736 | 0.7892881 | 0.002801973 | 14.24996 | -0.002805906
38872 | 0.07364644 | 0.798889 | 0.002836056 | 14.24947 | -0.002840085
38932 | 0.07372954 | 0.8000468 | 0.002840166 | 14.24941 | -0.002844207
38992 | 0.07430659 | 0.8080867 | 0.002868708 | 14.24901 | -0.00287283
39052 | 0.07320008 | 0.7926699 | 0.002813978 | 14.24979 | -0.002817945
39112 | 0.07457352 | 0.8118058 | 0.002881911 | 14.24882 | -0.002886071
39172 | 0.07363445 | 0.7987219 | 0.002835463 | 14.24948 | -0.00283949
39232 | 0.07291567 | 0.7887073 | 0.002799911 | 14.24999 | -0.002803838
39292 | 0.07270993 | 0.7858408 | 0.002789735 | 14.25013 | -0.002793633
39352 | 0.07291591 | 0.7887107 | 0.002799923 | 14.24999 | -0.00280385
39412 | 0.07327595 | 0.793727 | 0.002817731 | 14.24973 | -0.002821708
39472 | 0.07393916 | 0.8029674 | 0.002850534 | 14.24927 | -0.002854605
39532 | 0.07426928 | 0.8075668 | 0.002866862 | 14.24903 | -0.00287098
39592 | 0.07496625 | 0.8172775 | 0.002901335 | 14.24854 | -0.002905552
39652 | 0.07481213 | 0.8151302 | 0.002893712 | 14.24865 | -0.002897907
39712 | 0.07361941 | 0.7985124 | 0.002834719 | 14.24949 | -0.002838744
39772 | 0.07251632 | 0.7831432 | 0.002780158 | 14.25027 | -0.00278403
39832 | 0.07331995 | 0.79434 | 0.002819907 | 14.2497 | -0.002823891
39892 | 0.07467201 | 0.813178 | 0.002886782 | 14.24875 | -0.002890957
39952 | 0.07524638 | 0.8211805 | 0.002915191 | 14.24834 | -0.002919448
40012 | 0.07454933 | 0.8114688 | 0.002880714 | 14.24883 | -0.002884871
40072 | 0.07514396 | 0.8197535 | 0.002910125 | 14.24841 | -0.002914368
40132 | 0.07450932 | 0.8109113 | 0.002878735 | 14.24886 | -0.002882887
40192 | 0.07486674 | 0.8158911 | 0.002896414 | 14.24861 | -0.002900616
40252 | 0.07545556 | 0.8240949 | 0.002925537 | 14.24819 | -0.002929825
40312 | 0.07683142 | 0.8432644 | 0.002993589 | 14.24722 | -0.002998078
40372 | 0.07514982 | 0.8198352 | 0.002910415 | 14.24841 | -0.002914658
40432 | 0.07491555 | 0.8165711 | 0.002898828 | 14.24858 | -0.002903037
40492 | 0.07584938 | 0.8295819 | 0.002945016 | 14.24792 | -0.002949361
40552 | 0.07613714 | 0.8335912 | 0.002959249 | 14.24771 | -0.002963636
40612 | 0.07577732 | 0.8285779 | 0.002941452 | 14.24797 | -0.002945786
40672 | 0.07703247 | 0.8460657 | 0.003003533 | 14.24708 | -0.003008053
40732 | 0.07562821 | 0.8265005 | 0.002934077 | 14.24807 | -0.00293839
40792 | 0.07622765 | 0.8348524 | 0.002963726 | 14.24765 | -0.002968126
40852 | 0.07563113 | 0.8265411 | 0.002934221 | 14.24807 | -0.002938534
40912 | 0.07555481 | 0.8254778 | 0.002930446 | 14.24812 | -0.002934748
40972 | 0.07702836 | 0.8460084 | 0.00300333 | 14.24708 | -0.003007849
41032 | 0.07585136 | 0.8296095 | 0.002945114 | 14.24791 | -0.002949459
41092 | 0.07605459 | 0.8324411 | 0.002955166 | 14.24777 | -0.002959541
41152 | 0.07683477 | 0.8433112 | 0.002993755 | 14.24722 | -0.002998245
41212 | 0.075972 | 0.8312904 | 0.002951081 | 14.24783 | -0.002955444
41272 | 0.07579552 | 0.8288315 | 0.002942352 | 14.24795 | -0.002946689
41332 | 0.07651914 | 0.8389136 | 0.002978143 | 14.24744 | -0.002982587
41392 | 0.07613478 | 0.8335584 | 0.002959132 | 14.24771 | -0.002963519
41452 | 0.07717885 | 0.8481051 | 0.003010773 | 14.24698 | -0.003015315
41512 | 0.07722674 | 0.8487723 | 0.003013142 | 14.24694 | -0.00301769
41572 | 0.07645445 | 0.8380122 | 0.002974943 | 14.24749 | -0.002979377
41632 | 0.07706289 | 0.8464894 | 0.003005038 | 14.24706 | -0.003009562
41692 | 0.07706865 | 0.8465698 | 0.003005323 | 14.24705 | -0.003009848
41752 | 0.07661369 | 0.8402309 | 0.00298282 | 14.24738 | -0.002987277
41812 | 0.07742632 | 0.8515531 | 0.003023014 | 14.2468 | -0.003027592
41872 | 0.0774674 | 0.8521255 | 0.003025045 | 14.24677 | -0.00302963
41932 | 0.07733247 | 0.8502454 | 0.003018371 | 14.24687 | -0.003022936
41992 | 0.07790289 | 0.858193 | 0.003046585 | 14.24646 | -0.003051235
42052 | 0.07729085 | 0.8496656 | 0.003016313 | 14.2469 | -0.003020871
42112 | 0.07654502 | 0.8392741 | 0.002979423 | 14.24742 | -0.002983871
42172 | 0.07703521 | 0.8461038 | 0.003003668 | 14.24708 | -0.003008188
42232 | 0.07911389 | 0.8750655 | 0.003106483 | 14.24561 | -0.003111318
42292 | 0.07719547 | 0.8483367 | 0.003011595 | 14.24696 | -0.003016139
42352 | 0.0780733 | 0.8605673 | 0.003055014 | 14.24634 | -0.00305969
42412 | 0.07805105 | 0.8602572 | 0.003053913 | 14.24636 | -0.003058586
42472 | 0.0778873 | 0.8579758 | 0.003045814 | 14.24648 | -0.003050462
42532 | 0.07776457 | 0.8562659 | 0.003039744 | 14.24656 | -0.003044373
42592 | 0.07796567 | 0.8590677 | 0.00304969 | 14.24642 | -0.00305435
42652 | 0.07827205 | 0.8633364 | 0.003064844 | 14.2462 | -0.003069551
42712 | 0.07896868 | 0.8730425 | 0.003099301 | 14.24571 | -0.003104113
42772 | 0.07812708 | 0.8613166 | 0.003057674 | 14.24631 | -0.003062358
42832 | 0.0782255 | 0.8626878 | 0.003062542 | 14.24624 | -0.003067241
42892 | 0.07826001 | 0.8631686 | 0.003064249 | 14.24621 | -0.003068953
42952 | 0.07808763 | 0.860767 | 0.003055723 | 14.24633 | -0.003060401
43012 | 0.07917544 | 0.8759231 | 0.003109527 | 14.24556 | -0.003114372
43072 | 0.07818739 | 0.8621569 | 0.003060657 | 14.24626 | -0.00306535
43132 | 0.07931294 | 0.8778389 | 0.003116328 | 14.24547 | -0.003121194
43192 | 0.07918497 | 0.8760558 | 0.003109998 | 14.24556 | -0.003114844
43252 | 0.07855215 | 0.867239 | 0.003078698 | 14.24601 | -0.003083447
43312 | 0.07969413 | 0.8831499 | 0.003135182 | 14.2452 | -0.003140107
43372 | 0.07926965 | 0.8772357 | 0.003114187 | 14.2455 | -0.003119046
43432 | 0.07871765 | 0.8695449 | 0.003086884 | 14.24589 | -0.003091659
43492 | 0.07875726 | 0.8700967 | 0.003088843 | 14.24586 | -0.003093623
43552 | 0.07815336 | 0.8616827 | 0.003058974 | 14.24629 | -0.003063662
43612 | 0.07979272 | 0.8845236 | 0.003140059 | 14.24513 | -0.003144999
43672 | 0.07839791 | 0.86509 | 0.00307107 | 14.24611 | -0.003075795
43732 | 0.07926255 | 0.8771368 | 0.003113836 | 14.2455 | -0.003118694
43792 | 0.07935445 | 0.8784172 | 0.003118381 | 14.24544 | -0.003123253
43852 | 0.07967961 | 0.8829476 | 0.003134464 | 14.24521 | -0.003139387
43912 | 0.0804615 | 0.8938415 | 0.003173137 | 14.24466 | -0.003178182
43972 | 0.07948464 | 0.8802311 | 0.00312482 | 14.24535 | -0.003129713
44032 | 0.07906544 | 0.8743906 | 0.003104086 | 14.24564 | -0.003108914
44092 | 0.07823044 | 0.8627567 | 0.003062786 | 14.24623 | -0.003067486
44152 | 0.07971809 | 0.8834837 | 0.003136367 | 14.24518 | -0.003141296
44212 | 0.07964765 | 0.8825023 | 0.003132883 | 14.24523 | -0.003137801
44272 | 0.08022625 | 0.8905638 | 0.003161502 | 14.24482 | -0.00316651
44332 | 0.07989025 | 0.8858823 | 0.003144882 | 14.24506 | -0.003149838
44392 | 0.0801815 | 0.8899402 | 0.003159288 | 14.24485 | -0.003164289
44452 | 0.08003684 | 0.8879248 | 0.003152133 | 14.24496 | -0.003157112
44512 | 0.08017046 | 0.8897864 | 0.003158742 | 14.24486 | -0.003163741
44572 | 0.07929147 | 0.8775398 | 0.003115266 | 14.24548 | -0.003120129
44632 | 0.07982684 | 0.8849989 | 0.003141746 | 14.2451 | -0.003146692
44692 | 0.08009008 | 0.8886666 | 0.003154766 | 14.24492 | -0.003159753
44752 | 0.08001641 | 0.8876402 | 0.003151123 | 14.24497 | -0.003156098
44812 | 0.08088054 | 0.8996799 | 0.003193864 | 14.24436 | -0.003198975
44872 | 0.08006973 | 0.888383 | 0.00315376 | 14.24493 | -0.003158743
44932 | 0.08122262 | 0.904446 | 0.003210783 | 14.24412 | -0.003215949
44992 | 0.08037778 | 0.892675 | 0.003168996 | 14.24472 | -0.003174028
45052 | 0.08166186 | 0.9105658 | 0.003232509 | 14.24381 | -0.003237745
45112 | 0.08197176 | 0.9148835 | 0.003247836 | 14.24359 | -0.003253122
45172 | 0.0805208 | 0.8946677 | 0.00317607 | 14.24461 | -0.003181125
45232 | 0.08099386 | 0.9012587 | 0.003199468 | 14.24428 | -0.003204598
45292 | 0.08142652 | 0.9072869 | 0.003220868 | 14.24397 | -0.003226067
45352 | 0.08175041 | 0.9117996 | 0.003236889 | 14.24374 | -0.003242139
45412 | 0.08136495 | 0.906429 | 0.003217823 | 14.24402 | -0.003223011
45472 | 0.08090146 | 0.8999713 | 0.003194898 | 14.24434 | -0.003200013
45532 | 0.08173475 | 0.9115813 | 0.003236114 | 14.24376 | -0.003241361
45592 | 0.08053177 | 0.8948205 | 0.003176613 | 14.24461 | -0.003181669
45652 | 0.08219852 | 0.918043 | 0.003259053 | 14.24343 | -0.003264375
45712 | 0.08169675 | 0.911052 | 0.003234234 | 14.24378 | -0.003239476
45772 | 0.08227323 | 0.9190839 | 0.003262748 | 14.24338 | -0.003268082
45832 | 0.08236669 | 0.920386 | 0.00326737 | 14.24331 | -0.00327272
45892 | 0.08197259 | 0.9148951 | 0.003247878 | 14.24359 | -0.003253163
45952 | 0.08270028 | 0.9250339 | 0.00328387 | 14.24307 | -0.003289274
46012 | 0.08307187 | 0.9302111 | 0.003302249 | 14.24281 | -0.003307714
46072 | 0.08088817 | 0.8997862 | 0.003194241 | 14.24435 | -0.003199353
46132 | 0.08331817 | 0.9336427 | 0.003314432 | 14.24264 | -0.003319937
46192 | 0.08052786 | 0.8947661 | 0.00317642 | 14.24461 | -0.003181475
46252 | 0.08268429 | 0.924811 | 0.003283079 | 14.24308 | -0.00328848
46312 | 0.0806218 | 0.8960749 | 0.003181066 | 14.24454 | -0.003186136
46372 | 0.08199537 | 0.9152125 | 0.003249004 | 14.24357 | -0.003254294
46432 | 0.08154582 | 0.9089491 | 0.003226769 | 14.24389 | -0.003231986
46492 | 0.08175232 | 0.9118262 | 0.003236983 | 14.24374 | -0.003242233
46552 | 0.08258096 | 0.9233714 | 0.003277968 | 14.24316 | -0.003283353
46612 | 0.08337845 | 0.9344826 | 0.003317413 | 14.24259 | -0.003322928
46672 | 0.08294724 | 0.9284746 | 0.003296085 | 14.2429 | -0.003301529
46732 | 0.08167901 | 0.9108048 | 0.003233357 | 14.2438 | -0.003238596
46792 | 0.08162199 | 0.9100102 | 0.003230536 | 14.24384 | -0.003235766
46852 | 0.08217287 | 0.9176855 | 0.003257784 | 14.24345 | -0.003263102
46912 | 0.08245926 | 0.9216757 | 0.003271949 | 14.24324 | -0.003277313
46972 | 0.08263638 | 0.9241435 | 0.003280709 | 14.24312 | -0.003286103
47032 | 0.08317316 | 0.9316223 | 0.003307259 | 14.24274 | -0.00331274
47092 | 0.08277688 | 0.9261011 | 0.003287659 | 14.24302 | -0.003293075
47152 | 0.08274736 | 0.9256898 | 0.003286199 | 14.24304 | -0.00329161
47212 | 0.08452623 | 0.9504744 | 0.003374184 | 14.24178 | -0.003379889
47272 | 0.08338951 | 0.9346366 | 0.00331796 | 14.24259 | -0.003323477
47332 | 0.08260326 | 0.923682 | 0.003279071 | 14.24314 | -0.003284459
47392 | 0.0831667 | 0.9315324 | 0.00330694 | 14.24274 | -0.00331242
47452 | 0.08308563 | 0.9304028 | 0.00330293 | 14.2428 | -0.003308397
47512 | 0.08274615 | 0.925673 | 0.003286139 | 14.24304 | -0.00329155
47572 | 0.08341201 | 0.9349502 | 0.003319073 | 14.24257 | -0.003324594
47632 | 0.08370274 | 0.9390008 | 0.003333453 | 14.24236 | -0.003339021
47692 | 0.08383842 | 0.9408912 | 0.003340164 | 14.24227 | -0.003345755
47752 | 0.08407687 | 0.9442136 | 0.003351958 | 14.2421 | -0.003357589
47812 | 0.08196877 | 0.9148418 | 0.003247688 | 14.24359 | -0.003252974
47872 | 0.08400166 | 0.9431657 | 0.003348238 | 14.24215 | -0.003353856
47932 | 0.08357924 | 0.9372801 | 0.003327344 | 14.24245 | -0.003332892
47992 | 0.08186576 | 0.9134067 | 0.003242594 | 14.24366 | -0.003247862
48052 | 0.08422205 | 0.9462362 | 0.003359139 | 14.242 | -0.003364793
48112 | 0.08481341 | 0.9544756 | 0.003388388 | 14.24158 | -0.003394142
48172 | 0.08456121 | 0.9509616 | 0.003375914 | 14.24176 | -0.003381625
48232 | 0.08418892 | 0.9457747 | 0.0033575 | 14.24202 | -0.003363149
48292 | 0.083673 | 0.9385865 | 0.003331982 | 14.24239 | -0.003337546
48352 | 0.08579764 | 0.9681886 | 0.00343707 | 14.24088 | -0.00344299
48412 | 0.08332918 | 0.9337961 | 0.003314976 | 14.24263 | -0.003320483
48472 | 0.08276221 | 0.9258967 | 0.003286933 | 14.24303 | -0.003292347
48532 | 0.0836135 | 0.9377575 | 0.003329039 | 14.24243 | -0.003334593
48592 | 0.08438139 | 0.9484563 | 0.00336702 | 14.24189 | -0.003372701
48652 | 0.08513485 | 0.9589541 | 0.003404287 | 14.24135 | -0.003410095
48712 | 0.08418813 | 0.9457637 | 0.003357461 | 14.24202 | -0.00336311
48772 | 0.08403442 | 0.9436221 | 0.003349859 | 14.24213 | -0.003355482
48832 | 0.08558419 | 0.9652146 | 0.003426512 | 14.24104 | -0.003432396
48892 | 0.08344189 | 0.9353665 | 0.003320551 | 14.24255 | -0.003326076
48952 | 0.08498174 | 0.9568209 | 0.003396714 | 14.24146 | -0.003402496
49012 | 0.08575281 | 0.967564 | 0.003434852 | 14.24092 | -0.003440765
49072 | 0.08465558 | 0.9522765 | 0.003380582 | 14.24169 | -0.003386309
49132 | 0.08491561 | 0.9558995 | 0.003393443 | 14.24151 | -0.003399214
49192 | 0.08387581 | 0.9414122 | 0.003342013 | 14.24224 | -0.00334761
49252 | 0.08511124 | 0.9586251 | 0.003403119 | 14.24137 | -0.003408923
49312 | 0.08444295 | 0.9493141 | 0.003370065 | 14.24184 | -0.003375756
49372 | 0.08420452 | 0.9459921 | 0.003358272 | 14.24201 | -0.003363924
49432 | 0.08551191 | 0.9642076 | 0.003422937 | 14.24109 | -0.003428809
49492 | 0.08549468 | 0.9639675 | 0.003422085 | 14.2411 | -0.003427953
49552 | 0.08490803 | 0.9557938 | 0.003393068 | 14.24151 | -0.003398838
49612 | 0.08433497 | 0.9478096 | 0.003364724 | 14.24192 | -0.003370397
49672 | 0.08508524 | 0.9582629 | 0.003401833 | 14.24139 | -0.003407633
49732 | 0.08652443 | 0.9783148 | 0.003473018 | 14.24037 | -0.003479063
49792 | 0.08419308 | 0.9458327 | 0.003357706 | 14.24202 | -0.003363356
49852 | 0.08638518 | 0.9763747 | 0.00346613 | 14.24047 | -0.003472151
49912 | 0.08643029 | 0.9770031 | 0.003468361 | 14.24044 | -0.00347439
49972 | 0.0859228 | 0.9699324 | 0.00344326 | 14.2408 | -0.003449202
50032 | 0.08724902 | 0.9884103 | 0.003508857 | 14.23986 | -0.003515027
50092 | 0.08573471 | 0.9673118 | 0.003433957 | 14.24093 | -0.003439866
50152 | 0.08678501 | 0.9819453 | 0.003485906 | 14.24019 | -0.003491996
50212 | 0.08731562 | 0.9893383 | 0.003512151 | 14.23981 | -0.003518333
50272 | 0.08636782 | 0.9761328 | 0.003465271 | 14.24048 | -0.003471289
50332 | 0.08605597 | 0.9717878 | 0.003449847 | 14.2407 | -0.003455811
50392 | 0.08746374 | 0.9914019 | 0.003519477 | 14.23971 | -0.003525685
50452 | 0.08539803 | 0.9626209 | 0.003417304 | 14.24117 | -0.003423156
50512 | 0.08576815 | 0.9677777 | 0.003435611 | 14.24091 | -0.003441526
50572 | 0.08692095 | 0.9838394 | 0.00349263 | 14.24009 | -0.003498743
50632 | 0.08641934 | 0.9768505 | 0.003467819 | 14.24044 | -0.003473846
50692 | 0.08700676 | 0.9850349 | 0.003496874 | 14.24003 | -0.003503002
50752 | 0.08666558 | 0.9802813 | 0.003479999 | 14.24027 | -0.003486068
50812 | 0.08661036 | 0.979512 | 0.003477268 | 14.24031 | -0.003483327
50872 | 0.08732367 | 0.9894503 | 0.003512549 | 14.23981 | -0.003518732
50932 | 0.08650229 | 0.9780062 | 0.003471922 | 14.24039 | -0.003477963
50992 | 0.08800333 | 0.99892 | 0.003546166 | 14.23933 | -0.003552468
51052 | 0.0873607 | 0.9899664 | 0.003514381 | 14.23978 | -0.003520571
51112 | 0.08668606 | 0.9805667 | 0.003481012 | 14.24026 | -0.003487085
51172 | 0.08682018 | 0.9824353 | 0.003487645 | 14.24016 | -0.003493741
51232 | 0.08694904 | 0.9842308 | 0.003494019 | 14.24007 | -0.003500138
51292 | 0.0885136 | 1.006029 | 0.003571404 | 14.23896 | -0.003577797
51352 | 0.08605938 | 0.9718353 | 0.003450015 | 14.2407 | -0.00345598
51412 | 0.08632518 | 0.9755387 | 0.003463162 | 14.24051 | -0.003469173
51472 | 0.08681747 | 0.9823976 | 0.003487511 | 14.24016 | -0.003493607
51532 | 0.08734603 | 0.9897619 | 0.003513655 | 14.23979 | -0.003519842
51592 | 0.0867333 | 0.9812249 | 0.003483348 | 14.24022 | -0.003489429
51652 | 0.08820951 | 1.001793 | 0.003556364 | 14.23918 | -0.003562703
51712 | 0.08793906 | 0.9980244 | 0.003542987 | 14.23937 | -0.003549278
51772 | 0.08722885 | 0.9881293 | 0.003507859 | 14.23987 | -0.003514026
51832 | 0.08853318 | 1.006302 | 0.003572373 | 14.23895 | -0.003578769
51892 | 0.08697144 | 0.9845428 | 0.003495127 | 14.24005 | -0.003501249
51952 | 0.08802028 | 0.9991561 | 0.003547004 | 14.23931 | -0.00355331
52012 | 0.08908344 | 1.013969 | 0.003599589 | 14.23856 | -0.003606083
52072 | 0.08752345 | 0.9922339 | 0.00352243 | 14.23966 | -0.003528649
52132 | 0.08847333 | 1.005468 | 0.003569412 | 14.23899 | -0.003575798
52192 | 0.0872982 | 0.9890955 | 0.003511289 | 14.23982 | -0.003517468
52252 | 0.08834166 | 1.003634 | 0.0035629 | 14.23909 | -0.003569262
52312 | 0.08835643 | 1.003839 | 0.00356363 | 14.23908 | -0.003569995
52372 | 0.08752633 | 0.992274 | 0.003522573 | 14.23966 | -0.003528792
52432 | 0.08912275 | 1.014516 | 0.003601533 | 14.23853 | -0.003608035
52492 | 0.08771497 | 0.9949022 | 0.003531903 | 14.23953 | -0.003538155
52552 | 0.08775705 | 0.9954885 | 0.003533984 | 14.2395 | -0.003540243
52612 | 0.08855467 | 1.006602 | 0.003573436 | 14.23894 | -0.003579836
52672 | 0.08835123 | 1.003767 | 0.003563373 | 14.23908 | -0.003569737
52732 | 0.08804229 | 0.9994627 | 0.003548093 | 14.2393 | -0.003554402
52792 | 0.08647235 | 0.9775891 | 0.003470441 | 14.24041 | -0.003476477
52852 | 0.08808085 | 1 | 0.00355 | 14.2392705 | -0.003556316
Rep 2:
TIME SEC | PPC Intensity | Normalised Intensity PPC | Conversion to PPC | [PO] for PPC | ln([PO]/[PO]0) for PPC | PPC selectivity
52 | -0.008314811 | 0 | 0 | 14.29 | 0 | 0.1574708
112 | -0.008324252 | -7.60909e-05 | -2.157177e-07 | 14.29 | 2.157177e-07 | Conversion Total | conversion to PPC | Conversion to PC
172 | -0.00929819 | -0.007926207 | -2.24708e-05 | 14.29032 | 2.247055e-05 | 0.01800333 | 0.002835 | 0.01516833
232 | -0.007909473 | 0.003267104 | 9.26224e-06 | 14.28987 | -9.262283e-06 | Concentration of PO (M)
292 | -0.008639284 | -0.002615312 | -7.414408e-06 | 14.29011 | 7.414381e-06 | 14.29
352 | -0.009239638 | -0.00745427 | -2.113286e-05 | 14.2903 | 2.113263e-05
412 | -0.006912815 | 0.01130035 | 3.203648e-05 | 14.28954 | -3.203699e-05 | Cat conc (mol/dm3)
472 | -0.007333446 | 0.007909986 | 2.242481e-05 | 14.28968 | -2.242506e-05 | 0.003573
532 | -0.005908327 | 0.0193967 | 5.498964e-05 | 14.28921 | -5.499115e-05
592 | -0.00593717 | 0.01916423 | 5.433058e-05 | 14.28922 | -5.433205e-05 | kobs (s-1)
652 | -0.006186797 | 0.01715218 | 4.862644e-05 | 14.28931 | -4.862762e-05 | 5.93e-08
712 | -0.005704033 | 0.02104335 | 5.96579e-05 | 14.28915 | -5.965968e-05 | kp (M-2 s-1)
772 | -0.005186188 | 0.02521727 | 7.149096e-05 | 14.28898 | -7.149352e-05 | 1.65967e-05
832 | -0.004574347 | 0.03014882 | 8.547191e-05 | 14.28878 | -8.547557e-05
892 | -0.003657653 | 0.03753754 | 0.0001064189 | 14.28848 | -0.0001064246
952 | -0.004752168 | 0.02871555 | 8.140858e-05 | 14.28884 | -8.141189e-05
1012 | -0.004891003 | 0.02759651 | 7.823612e-05 | 14.28888 | -7.823918e-05
1072 | -0.003078244 | 0.04220768 | 0.0001196588 | 14.28829 | -0.0001196659
1132 | -0.003688233 | 0.03729106 | 0.0001057202 | 14.28849 | -0.0001057258
1192 | -0.003799806 | 0.03639177 | 0.0001031707 | 14.28853 | -0.000103176
1252 | -0.003968547 | 0.03503168 | 9.931481e-05 | 14.28858 | -9.931974e-05
1312 | -0.003047541 | 0.04245515 | 0.0001203604 | 14.28828 | -0.0001203676
1372 | -0.00246431 | 0.0471561 | 0.0001336875 | 14.28809 | -0.0001336965
1432 | -0.002917551 | 0.0435029 | 0.0001233307 | 14.28824 | -0.0001233383
1492 | -0.002966538 | 0.04310806 | 0.0001222113 | 14.28825 | -0.0001222188
1552 | -0.002549157 | 0.04647222 | 0.0001317487 | 14.28812 | -0.0001317574
1612 | -0.002711564 | 0.04516319 | 0.0001280376 | 14.28817 | -0.0001280458
1672 | -0.002324031 | 0.04828678 | 0.000136893 | 14.28804 | -0.0001369024
1732 | -0.002666095 | 0.04552968 | 0.0001290766 | 14.28816 | -0.000129085
1792 | -0.002173545 | 0.04949973 | 0.0001403317 | 14.28799 | -0.0001403416
1852 | -0.003442271 | 0.03927356 | 0.0001113405 | 14.28841 | -0.0001113467
1912 | -0.002126039 | 0.04988263 | 0.0001414173 | 14.28798 | -0.0001414273
1972 | -0.00298048 | 0.04299568 | 0.0001218928 | 14.28826 | -0.0001219002
2032 | -0.002653431 | 0.04563175 | 0.000129366 | 14.28815 | -0.0001293744
2092 | -0.002141302 | 0.0497596 | 0.0001410685 | 14.28798 | -0.0001410784
2152 | -0.002473148 | 0.04708487 | 0.0001334856 | 14.28809 | -0.0001334945
2212 | -0.00289675 | 0.04367056 | 0.000123806 | 14.28823 | -0.0001238137
2272 | -0.002394451 | 0.04771918 | 0.0001352839 | 14.28807 | -0.000135293
2332 | -0.002639399 | 0.04574486 | 0.0001296867 | 14.28815 | -0.0001296951
2392 | -0.00237408 | 0.04788337 | 0.0001357494 | 14.28806 | -0.0001357586
2452 | -0.0009177276 | 0.05962184 | 0.0001690279 | 14.28758 | -0.0001690422
2512 | -0.001389944 | 0.05581569 | 0.0001582375 | 14.28774 | -0.00015825
2572 | -0.0008015725 | 0.06055807 | 0.0001716821 | 14.28755 | -0.0001716969
2632 | -0.0009224614 | 0.05958368 | 0.0001689197 | 14.28759 | -0.000168934
2692 | -1.918243e-05 | 0.06686428 | 0.0001895602 | 14.28729 | -0.0001895782
2752 | -0.0004935029 | 0.06304117 | 0.0001787217 | 14.28745 | -0.0001787377
2812 | 0.0006636998 | 0.07236843 | 0.0002051645 | 14.28707 | -0.0002051856
2872 | -0.0002448346 | 0.06504548 | 0.0001844039 | 14.28736 | -0.0001844209
2932 | -0.0007517947 | 0.06095929 | 0.0001728196 | 14.28753 | -0.0001728345
2992 | 0.0003995727 | 0.07023952 | 0.000199129 | 14.28715 | -0.0001991489
3052 | 0.001533458 | 0.07937884 | 0.000225039 | 14.28678 | -0.0002250643
3112 | 0.001554659 | 0.07954973 | 0.0002255235 | 14.28678 | -0.0002255489
3172 | 0.0003347673 | 0.06971718 | 0.0001976482 | 14.28718 | -0.0001976677
3232 | 0.0007156718 | 0.07278733 | 0.0002063521 | 14.28705 | -0.0002063734
3292 | 0.001340682 | 0.07782503 | 0.000220634 | 14.28685 | -0.0002206583
3352 | 0.001440071 | 0.07862612 | 0.0002229051 | 14.28681 | -0.0002229299
3412 | 0.001259157 | 0.07716792 | 0.0002187711 | 14.28687 | -0.000218795
3472 | 0.002308216 | 0.08562353 | 0.0002427427 | 14.28653 | -0.0002427722
3532 | 0.002601214 | 0.08798514 | 0.0002494379 | 14.28644 | -0.000249469
3592 | 0.002203092 | 0.08477621 | 0.0002403406 | 14.28657 | -0.0002403694
3652 | 0.003178655 | 0.09263943 | 0.0002626328 | 14.28625 | -0.0002626673
3712 | 0.001516609 | 0.07924303 | 0.000224654 | 14.28679 | -0.0002246792
3772 | 0.00285804 | 0.09005521 | 0.0002553065 | 14.28635 | -0.0002553391
3832 | 0.002197302 | 0.08472954 | 0.0002402083 | 14.28657 | -0.0002402371
3892 | 0.001919597 | 0.08249119 | 0.0002338625 | 14.28666 | -0.0002338899
3952 | 0.002246589 | 0.0851268 | 0.0002413345 | 14.28655 | -0.0002413636
4012 | 0.001482297 | 0.07896647 | 0.0002238699 | 14.2868 | -0.000223895
4072 | 0.00152303 | 0.07929479 | 0.0002248007 | 14.28679 | -0.000224826
4132 | 0.002072745 | 0.08372559 | 0.000237362 | 14.28661 | -0.0002373902
4192 | 0.003213905 | 0.09292355 | 0.0002634383 | 14.28624 | -0.000263473
4252 | 0.001731754 | 0.08097714 | 0.0002295702 | 14.28672 | -0.0002295965
4312 | 0.00322789 | 0.09303627 | 0.0002637578 | 14.28623 | -0.0002637926
4372 | 0.00349891 | 0.09522074 | 0.0002699508 | 14.28614 | -0.0002699873
4432 | 0.004100119 | 0.1000666 | 0.0002836888 | 14.28595 | -0.0002837290417
4492 | 0.00310679 | 0.09206018 | 0.0002609906 | 14.28627 | -0.0002610247
4552 | 0.004787634 | 0.1056081 | 0.0002993989 | 14.28572 | -0.0002994438
4612 | 0.004716157 | 0.105032 | 0.0002977656 | 14.28574 | -0.00029781
4672 | 0.004528136 | 0.1035165 | 0.0002934692 | 14.28581 | -0.0002935123
4732 | 0.003987847 | 0.09916166 | 0.0002811233 | 14.28598 | -0.0002811628
4792 | 0.004450039 | 0.102887 | 0.0002916847 | 14.28583 | -0.0002917272
4852 | 0.005788081 | 0.1136719 | 0.0003222598 | 14.28539 | -0.0003223117
4912 | 0.004526088 | 0.1035 | 0.0002934224 | 14.28581 | -0.0002934655
4972 | 0.00468005 | 0.1047409 | 0.0002969406 | 14.28576 | -0.0002969847
5032 | 0.005589949 | 0.1120749 | 0.0003177323 | 14.28546 | -0.0003177828
5092 | 0.004547915 | 0.1036759 | 0.0002939212 | 14.2858 | -0.0002939644
5152 | 0.005723295 | 0.1131497 | 0.0003207794 | 14.28542 | -0.0003208308
5212 | 0.005154274 | 0.1085633 | 0.0003077769 | 14.2856 | -0.0003078242
5272 | 0.004849679 | 0.1061082 | 0.0003008167 | 14.2857 | -0.000300862
5332 | 0.006371347 | 0.1183731 | 0.0003355877 | 14.2852 | -0.0003356441
5392 | 0.005294968 | 0.1096973 | 0.0003109918 | 14.28556 | -0.0003110402
5452 | 0.007176595 | 0.1248635 | 0.0003539882 | 14.28494 | -0.0003540508
5512 | 0.006684364 | 0.1208961 | 0.0003427404 | 14.2851 | -0.0003427991
5572 | 0.006448796 | 0.1189974 | 0.0003373575 | 14.28518 | -0.0003374144
5632 | 0.007328566 | 0.1260885 | 0.0003574608 | 14.28489 | -0.0003575247
5692 | 0.007509637 | 0.1275479 | 0.0003615984 | 14.28483 | -0.0003616638
5752 | 0.007642121 | 0.1286158 | 0.0003646257 | 14.28479 | -0.0003646922
5812 | 0.007898009 | 0.1306783 | 0.0003704729 | 14.28471 | -0.0003705416
5872 | 0.00793648 | 0.1309884 | 0.000371352 | 14.28469 | -0.000371421
5932 | 0.007036724 | 0.1237362 | 0.000350792 | 14.28499 | -0.0003508536
5992 | 0.007752693 | 0.129507 | 0.0003671523 | 14.28475 | -0.0003672198
6052 | 0.008566052 | 0.1360628 | 0.0003857381 | 14.28449 | -0.0003858125
6112 | 0.008111995 | 0.132403 | 0.0003753626 | 14.28464 | -0.0003754331
6172 | 0.008021959 | 0.1316773 | 0.0003733053 | 14.28467 | -0.000373375
6232 | 0.008055619 | 0.1319486 | 0.0003740744 | 14.28465 | -0.0003741444
6292 | 0.008625034 | 0.1365382 | 0.0003870859 | 14.28447 | -0.0003871608
6352 | 0.008247851 | 0.1334981 | 0.000378467 | 14.28459 | -0.0003785386
6412 | 0.01029064 | 0.1499634 | 0.0004251461 | 14.28392 | -0.0004252365
6472 | 0.01005002 | 0.1480239 | 0.0004196477 | 14.284 | -0.0004197358
6532 | 0.009355592 | 0.1424267 | 0.0004037796 | 14.28423 | -0.0004038611
6592 | 0.009678742 | 0.1450313 | 0.0004111638 | 14.28412 | -0.0004112483
6652 | 0.01083419 | 0.1543444 | 0.0004375664 | 14.28375 | -0.0004376622
6712 | 0.01072235 | 0.153443 | 0.0004350108 | 14.28378 | -0.0004351054
6772 | 0.01105859 | 0.1561531 | 0.000442694 | 14.28367 | -0.000442792
6832 | 0.01131279 | 0.158202 | 0.0004485028 | 14.28359 | -0.0004486034
6892 | 0.01017861 | 0.1490604 | 0.0004225861 | 14.28396 | -0.0004226754
6952 | 0.01103734 | 0.1559819 | 0.0004422086 | 14.28368 | -0.0004423064
7012 | 0.01022061 | 0.1493989 | 0.0004235458 | 14.28395 | -0.0004236355
7072 | 0.01167175 | 0.1610953 | 0.0004567052 | 14.28347 | -0.0004568096
7132 | 0.01329902 | 0.1742114 | 0.0004938892 | 14.28294 | -0.0004940112
7192 | 0.0117195 | 0.1614802 | 0.0004577963 | 14.28346 | -0.0004579012
7252 | 0.01244051 | 0.1672917 | 0.0004742719 | 14.28322 | -0.0004743844
7312 | 0.01282266 | 0.1703718 | 0.0004830041 | 14.2831 | -0.0004831208
7372 | 0.01231965 | 0.1663175 | 0.0004715101 | 14.28326 | -0.0004716213
7432 | 0.01363973 | 0.1769576 | 0.0005016748 | 14.28283 | -0.0005018007
7492 | 0.01299188 | 0.1717358 | 0.000486871 | 14.28304 | -0.0004869896
7552 | 0.01334527 | 0.1745842 | 0.0004949461 | 14.28293 | -0.0004950686
7612 | 0.01263613 | 0.1688684 | 0.0004787418 | 14.28316 | -0.0004788564
7672 | 0.01451146 | 0.1839839 | 0.0005215943 | 14.28255 | -0.0005217303
7732 | 0.01304236 | 0.1721427 | 0.0004880244 | 14.28303 | -0.0004881436
7792 | 0.01351101 | 0.1759201 | 0.0004987334 | 14.28287 | -0.0004988578
7852 | 0.01297539 | 0.1716029 | 0.0004864942 | 14.28305 | -0.0004866126
7912 | 0.01475266 | 0.185928 | 0.000527106 | 14.28247 | -0.000527245
7972 | 0.01606663 | 0.1965189 | 0.000557131 | 14.28204 | -0.0005572863
8032 | 0.01484749 | 0.1866924 | 0.0005292729 | 14.28244 | -0.000529413
8092 | 0.01551757 | 0.1920934 | 0.0005445847 | 14.28222 | -0.000544733
8152 | 0.01503858 | 0.1882326 | 0.0005336394 | 14.28237 | -0.0005337819
8212 | 0.0164291 | 0.1994404 | 0.0005654135 | 14.28192 | -0.0005655734
8272 | 0.01458913 | 0.1846099 | 0.0005233691 | 14.28252 | -0.0005235061
8332 | 0.01550309 | 0.1919767 | 0.0005442538 | 14.28222 | -0.000544402
8392 | 0.01624618 | 0.1979661 | 0.0005612339 | 14.28198 | -0.0005613914
8452 | 0.01726104 | 0.206146 | 0.000584424 | 14.28165 | -0.0005845948
8512 | 0.01571181 | 0.1936589 | 0.000549023 | 14.28215 | -0.0005491737
8572 | 0.01672366 | 0.2018147 | 0.0005721446 | 14.28182 | -0.0005723083
8632 | 0.01752014 | 0.2082344 | 0.0005903444 | 14.28156 | -0.0005905187
8692 | 0.01748717 | 0.2079687 | 0.0005895912 | 14.28157 | -0.000589765
8752 | 0.0173777 | 0.2070863 | 0.0005870897 | 14.28161 | -0.0005872621
8812 | 0.01681988 | 0.2025902 | 0.0005743431 | 14.28179 | -0.0005745081
8872 | 0.01812358 | 0.2130983 | 0.0006041335 | 14.28137 | -0.0006043161
8932 | 0.01880569 | 0.2185962 | 0.0006197202 | 14.28114 | -0.0006199123
8992 | 0.01799495 | 0.2120615 | 0.0006011943 | 14.28141 | -0.0006013751
9052 | 0.01934139 | 0.222914 | 0.0006319612 | 14.28097 | -0.000632161
9112 | 0.01976323 | 0.2263141 | 0.0006416005 | 14.28083 | -0.0006418064
9172 | 0.019232 | 0.2220323 | 0.0006294617 | 14.281 | -0.0006296599
9232 | 0.01956198 | 0.224692 | 0.0006370018 | 14.2809 | -0.0006372048
9292 | 0.01904486 | 0.220524 | 0.0006251854 | 14.28107 | -0.0006253809
9352 | 0.02005639 | 0.228677 | 0.0006482993 | 14.28074 | -0.0006485095
9412 | 0.02083094 | 0.2349201 | 0.0006659983 | 14.28048 | -0.0006662202
9472 | 0.02063571 | 0.2333465 | 0.0006615373 | 14.28055 | -0.0006617562
9532 | 0.01987205 | 0.2271912 | 0.0006440871 | 14.2808 | -0.0006442946
9592 | 0.02158596 | 0.2410057 | 0.0006832511 | 14.28024 | -0.0006834846
9652 | 0.019986 | 0.2281097 | 0.0006466911 | 14.28076 | -0.0006469003
9712 | 0.02120616 | 0.2379444 | 0.0006745724 | 14.28036 | -0.0006748001
9772 | 0.02082263 | 0.234853 | 0.0006658084 | 14.28049 | -0.0006660301
9832 | 0.02037049 | 0.2312087 | 0.0006554767 | 14.28063 | -0.0006556916
9892 | 0.02022055 | 0.2300002 | 0.0006520505 | 14.28068 | -0.0006522632
9952 | 0.02202081 | 0.2445106 | 0.0006931875 | 14.28009 | -0.0006934279
10012 | 0.02069589 | 0.2338316 | 0.0006629125 | 14.28053 | -0.0006631323
10072 | 0.02081653 | 0.2348039 | 0.000665669 | 14.28049 | -0.0006658907
10132 | 0.02236287 | 0.2472677 | 0.0007010039 | 14.27998 | -0.0007012497
10192 | 0.02222998 | 0.2461966 | 0.0006979673 | 14.28003 | -0.0006982109
10252 | 0.02282771 | 0.2510144 | 0.0007116257 | 14.27983 | -0.0007118791
10312 | 0.02317137 | 0.2537843 | 0.0007194785 | 14.27972 | -0.0007197375
10372 | 0.02254178 | 0.2487097 | 0.000705092 | 14.27992 | -0.0007053407
10432 | 0.02268199 | 0.2498398 | 0.0007082959 | 14.27988 | -0.0007085468
10492 | 0.02237666 | 0.2473788 | 0.0007013189 | 14.27998 | -0.000701565
10552 | 0.02242849 | 0.2477966 | 0.0007025034 | 14.27996 | -0.0007027502
10612 | 0.02279253 | 0.2507308 | 0.0007108218 | 14.27984 | -0.0007110746
10672 | 0.02384817 | 0.2592395 | 0.000734944 | 14.2795 | -0.0007352142
10732 | 0.02328452 | 0.2546964 | 0.0007220642 | 14.27968 | -0.000722325
10792 | 0.02328756 | 0.2547209 | 0.0007221336 | 14.27968 | -0.0007223945
10852 | 0.02425158 | 0.262491 | 0.0007441621 | 14.27937 | -0.0007444392
10912 | 0.02360542 | 0.2572828 | 0.0007293969 | 14.27958 | -0.000729663
10972 | 0.0238453 | 0.2592164 | 0.0007348784 | 14.2795 | -0.0007351485
11032 | 0.02576281 | 0.2746718 | 0.0007786945 | 14.27887 | -0.0007789978
11092 | 0.02417774 | 0.2618959 | 0.0007424748 | 14.27939 | -0.0007427505
11152 | 0.02524554 | 0.2705026 | 0.0007668747 | 14.27904 | -0.0007671689
11212 | 0.02441035 | 0.2637708 | 0.0007477901 | 14.27931 | -0.0007480699
11272 | 0.02561692 | 0.2734959 | 0.0007753608 | 14.27892 | -0.0007756616
11332 | 0.02587293 | 0.2755594 | 0.0007812109 | 14.27884 | -0.0007815162
11392 | 0.02587314 | 0.2755611 | 0.0007812157 | 14.27884 | -0.000781521
11452 | 0.02519638 | 0.2701063 | 0.0007657512 | 14.27906 | -0.0007660446
11512 | 0.02564626 | 0.2737324 | 0.0007760313 | 14.27891 | -0.0007763326
11572 | 0.0250194 | 0.2686798 | 0.0007617071 | 14.27912 | -0.0007619974
11632 | 0.02626127 | 0.2786895 | 0.0007900848 | 14.27871 | -0.0007903971
11692 | 0.02739041 | 0.2877906 | 0.0008158864 | 14.27834 | -0.0008162194
11752 | 0.02762566 | 0.2896867 | 0.0008212618 | 14.27826 | -0.0008215992
11812 | 0.02775326 | 0.2907152 | 0.0008241777 | 14.27822 | -0.0008245175
11872 | 0.02737199 | 0.2876421 | 0.0008154653 | 14.27835 | -0.000815798
11932 | 0.0271838 | 0.2861253 | 0.0008111651 | 14.27841 | -0.0008114943
11992 | 0.027686 | 0.2901731 | 0.0008226406 | 14.27824 | -0.0008229792
12052 | 0.02834764 | 0.295506 | 0.0008377596 | 14.27803 | -0.0008381108
12112 | 0.02807513 | 0.2933095 | 0.0008315325 | 14.27812 | -0.0008318784
12172 | 0.02897546 | 0.3005663 | 0.0008521055 | 14.27782 | -0.0008524688
12232 | 0.02824971 | 0.2947167 | 0.0008355219 | 14.27806 | -0.0008358711
12292 | 0.02897635 | 0.3005735 | 0.000852126 | 14.27782 | -0.0008524893
12352 | 0.02934764 | 0.3035662 | 0.0008606101 | 14.2777 | -0.0008609806
12412 | 0.0283152 | 0.2952445 | 0.0008370183 | 14.27804 | -0.0008373688
12472 | 0.02829334 | 0.2950684 | 0.0008365188 | 14.27805 | -0.0008368689
12532 | 0.02921885 | 0.3025281 | 0.0008576671 | 14.27774 | -0.0008580352
12592 | 0.02965644 | 0.3060552 | 0.0008676665 | 14.2776 | -0.0008680431
12652 | 0.02839007 | 0.295848 | 0.000838729 | 14.27801 | -0.0008390809
12712 | 0.03017945 | 0.3102708 | 0.0008796176 | 14.27743 | -0.0008800047
12772 | 0.03001405 | 0.3089376 | 0.000875838 | 14.27748 | -0.0008762218
12832 | 0.02986922 | 0.3077703 | 0.0008725287 | 14.27753 | -0.0008729095
12892 | 0.02940216 | 0.3040056 | 0.000861856 | 14.27768 | -0.0008622276
12952 | 0.03037107 | 0.3118152 | 0.0008839962 | 14.27737 | -0.0008843871
13012 | 0.02970829 | 0.3064731 | 0.0008688513 | 14.27758 | -0.000869229
13072 | 0.03075429 | 0.314904 | 0.0008927529 | 14.27724 | -0.0008931517
13132 | 0.03143279 | 0.3203729 | 0.0009082572 | 14.27702 | -0.0009086699
13192 | 0.03128193 | 0.3191569 | 0.0009048098 | 14.27707 | -0.0009052194
13252 | 0.03160041 | 0.3217239 | 0.0009120874 | 14.27697 | -0.0009125036
13312 | 0.03099918 | 0.3168779 | 0.0008983489 | 14.27716 | -0.0008987527
13372 | 0.03195092 | 0.3245491 | 0.0009200966 | 14.27685 | -0.0009205202
13432 | 0.03240124 | 0.3281788 | 0.0009303869 | 14.2767 | -0.0009308199
13492 | 0.03178147 | 0.3231833 | 0.0009162248 | 14.27691 | -0.0009166448
13552 | 0.03169114 | 0.3224552 | 0.0009141606 | 14.27694 | -0.0009145787
13612 | 0.03181969 | 0.3234914 | 0.000917098 | 14.27689 | -0.0009175188
13672 | 0.03296573 | 0.3327286 | 0.0009432857 | 14.27652 | -0.0009437309
13732 | 0.03273657 | 0.3308816 | 0.0009380494 | 14.2766 | -0.0009384897
13792 | 0.03318862 | 0.3345252 | 0.0009483789 | 14.27645 | -0.0009488289
13852 | 0.03188448 | 0.3240136 | 0.0009185785 | 14.27687 | -0.0009190006
13912 | 0.03276653 | 0.3311231 | 0.0009387339 | 14.27659 | -0.0009391748
13972 | 0.03248102 | 0.3288218 | 0.0009322098 | 14.27668 | -0.0009326446
14032 | 0.03258314 | 0.3296449 | 0.0009345433 | 14.27665 | -0.0009349802
14092 | 0.03405878 | 0.3415389 | 0.0009682627 | 14.27616 | -0.0009687318
14152 | 0.03365707 | 0.338301 | 0.0009590833 | 14.27629 | -0.0009595436
14212 | 0.03320157 | 0.3346296 | 0.0009486749 | 14.27644 | -0.0009491252
14272 | 0.03471131 | 0.3467984 | 0.0009831734 | 14.27595 | -0.000983657
14332 | 0.03443257 | 0.3445516 | 0.0009768039 | 14.27604 | -0.0009772813
14392 | 0.03415692 | 0.3423299 | 0.0009705052 | 14.27613 | -0.0009709765
14452 | 0.03511458 | 0.3500487 | 0.0009923882 | 14.27582 | -0.0009928809
14512 | 0.03524987 | 0.3511392 | 0.0009954797 | 14.27577 | -0.0009959755
14572 | 0.03470967 | 0.3467851 | 0.0009831359 | 14.27595 | -0.0009836195
14632 | 0.03492285 | 0.3485034 | 0.0009880071 | 14.27588 | -0.0009884955
14692 | 0.03426913 | 0.3432343 | 0.0009730693 | 14.27609 | -0.000973543
14752 | 0.03593602 | 0.3566697 | 0.001011159 | 14.27555 | -0.00101167
14812 | 0.03443172 | 0.3445448 | 0.0009767846 | 14.27604 | -0.000977262
14872 | 0.03586035 | 0.3560598 | 0.00100943 | 14.27558 | -0.001009939
14932 | 0.03488694 | 0.3482139 | 0.0009871865 | 14.27589 | -0.0009876741
14992 | 0.03533156 | 0.3517977 | 0.0009973465 | 14.27575 | -0.0009978442
15052 | 0.0375745 | 0.3698762 | 0.001048599 | 14.27502 | -0.001049149
15112 | 0.03571943 | 0.354924 | 0.00100621 | 14.27562 | -0.001006716
15172 | 0.03773702 | 0.3711861 | 0.001052313 | 14.27496 | -0.001052867
15232 | 0.03744175 | 0.3688062 | 0.001045566 | 14.27506 | -0.001046113
15292 | 0.03779226 | 0.3716313 | 0.001053575 | 14.27494 | -0.00105413
15352 | 0.03740964 | 0.3685474 | 0.001044832 | 14.27507 | -0.001045378
15412 | 0.0373909 | 0.3683963 | 0.001044404 | 14.27508 | -0.001044949
15472 | 0.03826521 | 0.3754434 | 0.001064382 | 14.27479 | -0.001064949
15532 | 0.0385801 | 0.3779815 | 0.001071577 | 14.27469 | -0.001072152
15592 | 0.0377067 | 0.3709417 | 0.00105162 | 14.27497 | -0.001052173
15652 | 0.0378757 | 0.3723039 | 0.001055482 | 14.27492 | -0.001056039
15712 | 0.03844101 | 0.3768604 | 0.001068399 | 14.27473 | -0.00106897
15772 | 0.03747062 | 0.3690389 | 0.001046225 | 14.27505 | -0.001046773
15832 | 0.03768978 | 0.3708053 | 0.001051233 | 14.27498 | -0.001051786
15892 | 0.03824952 | 0.375317 | 0.001064024 | 14.2748 | -0.00106459
15952 | 0.03839708 | 0.3765063 | 0.001067395 | 14.27475 | -0.001067965
16012 | 0.03768475 | 0.3707648 | 0.001051118 | 14.27498 | -0.001051671
16072 | 0.03981425 | 0.387929 | 0.001099779 | 14.27428 | -0.001100384
16132 | 0.0395259 | 0.3856048 | 0.00109319 | 14.27438 | -0.001093788
16192 | 0.03850981 | 0.377415 | 0.001069971 | 14.27471 | -0.001070544
16252 | 0.03921903 | 0.3831314 | 0.001086177 | 14.27448 | -0.001086768
16312 | 0.04012534 | 0.3904364 | 0.001106887 | 14.27418 | -0.0011075
16372 | 0.03990724 | 0.3886785 | 0.001101904 | 14.27425 | -0.001102511
16432 | 0.03904395 | 0.3817202 | 0.001082177 | 14.27454 | -0.001082763
16492 | 0.04034742 | 0.3922264 | 0.001111962 | 14.27411 | -0.001112581
16552 | 0.04118417 | 0.3989708 | 0.001131082 | 14.27384 | -0.001131722
16612 | 0.04033933 | 0.3921612 | 0.001111777 | 14.27411 | -0.001112396
16672 | 0.03932847 | 0.3840135 | 0.001088678 | 14.27444 | -0.001089271
16732 | 0.04035592 | 0.3922949 | 0.001112156 | 14.27411 | -0.001112775
16792 | 0.041185 | 0.3989775 | 0.001131101 | 14.27384 | -0.001131741
16852 | 0.04110815 | 0.3983581 | 0.001129345 | 14.27386 | -0.001129983
16912 | 0.04077993 | 0.3957125 | 0.001121845 | 14.27397 | -0.001122475
16972 | 0.03987759 | 0.3884395 | 0.001101226 | 14.27426 | -0.001101833
17032 | 0.04133585 | 0.4001933 | 0.001134548 | 14.27379 | -0.001135192
17092 | 0.04200331 | 0.4055732 | 0.0011498 | 14.27357 | -0.001150462
17152 | 0.04208728 | 0.40625 | 0.001151719 | 14.27354 | -0.001152382
17212 | 0.04125902 | 0.3995741 | 0.001132793 | 14.27381 | -0.001133435
17272 | 0.04235185 | 0.4083825 | 0.001157764 | 14.27346 | -0.001158435
17332 | 0.04186494 | 0.4044579 | 0.001146638 | 14.27361 | -0.001147296
17392 | 0.04260117 | 0.4103921 | 0.001163462 | 14.27337 | -0.001164139
17452 | 0.04117152 | 0.3988688 | 0.001130793 | 14.27384 | -0.001131433
17512 | 0.0432499 | 0.4156209 | 0.001178285 | 14.27316 | -0.00117898
17572 | 0.04262703 | 0.4106005 | 0.001164052 | 14.27337 | -0.00116473
17632 | 0.04379584 | 0.4200213 | 0.00119076 | 14.27298 | -0.00119147
17692 | 0.04341752 | 0.416972 | 0.001182116 | 14.27311 | -0.001182815
17752 | 0.04396275 | 0.4213666 | 0.001194574 | 14.27293 | -0.001195288
17812 | 0.04355209 | 0.4180566 | 0.001185191 | 14.27306 | -0.001185893
17872 | 0.04405547 | 0.422114 | 0.001196693 | 14.2729 | -0.00119741
17932 | 0.04315404 | 0.4148483 | 0.001176095 | 14.27319 | -0.001176787
17992 | 0.04352937 | 0.4178735 | 0.001184671 | 14.27307 | -0.001185374
18052 | 0.04415215 | 0.4228933 | 0.001198902 | 14.27287 | -0.001199622
18112 | 0.04531633 | 0.4322768 | 0.001225505 | 14.27249 | -0.001226256
18172 | 0.04520264 | 0.4313604 | 0.001222907 | 14.27252 | -0.001223655
18232 | 0.04574927 | 0.4357664 | 0.001235398 | 14.27235 | -0.001236161
18292 | 0.04391779 | 0.4210043 | 0.001193547 | 14.27294 | -0.00119426
18352 | 0.04408504 | 0.4223523 | 0.001197369 | 14.27289 | -0.001198086
18412 | 0.04535479 | 0.4325868 | 0.001226383 | 14.27247 | -0.001227136
18472 | 0.04396793 | 0.4214084 | 0.001194693 | 14.27293 | -0.001195407
18532 | 0.04534504 | 0.4325081 | 0.00122616 | 14.27248 | -0.001226913
18592 | 0.04538511 | 0.4328311 | 0.001227076 | 14.27247 | -0.00122783
18652 | 0.04715149 | 0.4470685 | 0.001267439 | 14.27189 | -0.001268243
18712 | 0.04749568 | 0.4498427 | 0.001275304 | 14.27178 | -0.001276118
18772 | 0.04582618 | 0.4363862 | 0.001237155 | 14.27232 | -0.001237921
18832 | 0.0463695 | 0.4407655 | 0.00124957 | 14.27214 | -0.001250352
18892 | 0.04625415 | 0.4398358 | 0.001246934 | 14.27218 | -0.001247713
18952 | 0.04826178 | 0.4560176 | 0.00129281 | 14.27153 | -0.001293646
19012 | 0.04608629 | 0.4384827 | 0.001243099 | 14.27224 | -0.001243872
19072 | 0.04658021 | 0.4424638 | 0.001254385 | 14.27207 | -0.001255172
19132 | 0.04544221 | 0.4332914 | 0.001228381 | 14.27245 | -0.001229136
19192 | 0.04715214 | 0.4470737 | 0.001267454 | 14.27189 | -0.001268258
19252 | 0.04841214 | 0.4572295 | 0.001296246 | 14.27148 | -0.001297086
19312 | 0.04793533 | 0.4533864 | 0.00128535 | 14.27163 | -0.001286177
19372 | 0.04803964 | 0.4542271 | 0.001287734 | 14.2716 | -0.001288564
19432 | 0.04781514 | 0.4524176 | 0.001282604 | 14.27167 | -0.001283427
19492 | 0.0472049 | 0.4474989 | 0.001268659 | 14.27187 | -0.001269465
19552 | 0.04717899 | 0.4472901 | 0.001268068 | 14.27188 | -0.001268872
19612 | 0.04807174 | 0.4544858 | 0.001288467 | 14.27159 | -0.001289298
19672 | 0.04869002 | 0.4594693 | 0.001302595 | 14.27139 | -0.001303445
19732 | 0.04841568 | 0.4572581 | 0.001296327 | 14.27148 | -0.001297168
19792 | 0.04774893 | 0.451884 | 0.001281091 | 14.27169 | -0.001281912
19852 | 0.04929913 | 0.4643788 | 0.001316514 | 14.27119 | -0.001317381
19912 | 0.0494287 | 0.4654232 | 0.001319475 | 14.27114 | -0.001320346
19972 | 0.04937865 | 0.4650198 | 0.001318331 | 14.27116 | -0.001319201
20032 | 0.05012894 | 0.4710672 | 0.001335476 | 14.27092 | -0.001336368
20092 | 0.04823433 | 0.4557964 | 0.001292183 | 14.27153 | -0.001293018
20152 | 0.04761371 | 0.450794 | 0.001278001 | 14.27174 | -0.001278818
20212 | 0.04900976 | 0.4620465 | 0.001309902 | 14.27128 | -0.00131076
20272 | 0.05021913 | 0.4717942 | 0.001337537 | 14.27089 | -0.001338432
20332 | 0.0494806 | 0.4658415 | 0.001320661 | 14.27113 | -0.001321534
20392 | 0.05045523 | 0.4736972 | 0.001342932 | 14.27081 | -0.001343834
20452 | 0.04914593 | 0.463144 | 0.001313013 | 14.27124 | -0.001313876
20512 | 0.04871881 | 0.4597013 | 0.001303253 | 14.27138 | -0.001304103
20572 | 0.05133329 | 0.4807746 | 0.001362996 | 14.27052 | -0.001363926
20632 | 0.05051228 | 0.474157 | 0.001344235 | 14.27079 | -0.001345139
20692 | 0.05000147 | 0.4700398 | 0.001332563 | 14.27096 | -0.001333452
20752 | 0.05176771 | 0.4842761 | 0.001372923 | 14.27038 | -0.001373866
20812 | 0.0501468 | 0.4712112 | 0.001335884 | 14.27091 | -0.001336777
20872 | 0.05092016 | 0.4774446 | 0.001353555 | 14.27066 | -0.001354472
20932 | 0.05053416 | 0.4743334 | 0.001344735 | 14.27078 | -0.00134564
20992 | 0.05170793 | 0.4837942 | 0.001371557 | 14.2704 | -0.001372498
21052 | 0.05161458 | 0.4830418 | 0.001369424 | 14.27043 | -0.001370362
21112 | 0.05193575 | 0.4856305 | 0.001376762 | 14.27033 | -0.001377711
21172 | 0.0518418 | 0.4848732 | 0.001374616 | 14.27036 | -0.001375561
21232 | 0.05280713 | 0.492654 | 0.001396674 | 14.27004 | -0.00139765
21292 | 0.05160215 | 0.4829416 | 0.001369139 | 14.27043 | -0.001370077
21352 | 0.05184402 | 0.4848911 | 0.001374666 | 14.27036 | -0.001375612
21412 | 0.05301957 | 0.4943663 | 0.001401528 | 14.26997 | -0.001402511
21472 | 0.05187413 | 0.4851338 | 0.001375354 | 14.27035 | -0.001376301
21532 | 0.05273592 | 0.49208 | 0.001395047 | 14.27006 | -0.001396021
21592 | 0.05186269 | 0.4850416 | 0.001375093 | 14.27035 | -0.001376039
21652 | 0.05308809 | 0.4949186 | 0.001403094 | 14.26995 | -0.001404079
21712 | 0.0535017 | 0.4982523 | 0.001412545 | 14.26981 | -0.001413544
21772 | 0.05259216 | 0.4909213 | 0.001391762 | 14.27011 | -0.001392731
21832 | 0.05322726 | 0.4960403 | 0.001406274 | 14.2699 | -0.001407264
21892 | 0.05309834 | 0.4950012 | 0.001403328 | 14.26995 | -0.001404314
21952 | 0.05313501 | 0.4952967 | 0.001404166 | 14.26993 | -0.001405153
22012 | 0.05383881 | 0.5009695 | 0.001420248 | 14.2697 | -0.001421258
22072 | 0.05396695 | 0.5020023 | 0.001423177 | 14.26966 | -0.00142419
22132 | 0.05390645 | 0.5015147 | 0.001421794 | 14.26968 | -0.001422806
22192 | 0.05584788 | 0.517163 | 0.001466157 | 14.26905 | -0.001467233
22252 | 0.05427329 | 0.5044715 | 0.001430177 | 14.26956 | -0.0014312
22312 | 0.05310179 | 0.4950289 | 0.001403407 | 14.26995 | -0.001404393
22372 | 0.05530097 | 0.5127547 | 0.00145366 | 14.26923 | -0.001454717
22432 | 0.05571275 | 0.5160737 | 0.001463069 | 14.26909 | -0.00146414
22492 | 0.05418292 | 0.5037431 | 0.001428112 | 14.26959 | -0.001429132
22552 | 0.05474729 | 0.508292 | 0.001441008 | 14.26941 | -0.001442047
22612 | 0.05599841 | 0.5183763 | 0.001469597 | 14.269 | -0.001470678
22672 | 0.05536432 | 0.5132654 | 0.001455107 | 14.26921 | -0.001456167
22732 | 0.0543569 | 0.5051454 | 0.001432087 | 14.26954 | -0.001433114
22792 | 0.05566375 | 0.5156788 | 0.001461949 | 14.26911 | -0.001463019
22852 | 0.05595603 | 0.5180347 | 0.001468628 | 14.26901 | -0.001469708
22912 | 0.05565367 | 0.5155976 | 0.001461719 | 14.26911 | -0.001462788
22972 | 0.05501133 | 0.5104202 | 0.001447041 | 14.26932 | -0.001448089
23032 | 0.05655222 | 0.52284 | 0.001482251 | 14.26882 | -0.001483351
23092 | 0.05487607 | 0.5093299 | 0.00144395 | 14.26937 | -0.001444994
23152 | 0.05704979 | 0.5268506 | 0.001493621 | 14.26866 | -0.001494738
23212 | 0.05556982 | 0.5149218 | 0.001459803 | 14.26914 | -0.00146087
23272 | 0.05660182 | 0.5232398 | 0.001483385 | 14.2688 | -0.001484486
23332 | 0.05680822 | 0.5249034 | 0.001488101 | 14.26874 | -0.00148921
23392 | 0.05639438 | 0.5215678 | 0.001478645 | 14.26887 | -0.001479739
23452 | 0.0569188 | 0.5257948 | 0.001490628 | 14.2687 | -0.00149174
23512 | 0.05836556 | 0.5374559 | 0.001523688 | 14.26823 | -0.00152485
23572 | 0.05672276 | 0.5242147 | 0.001486149 | 14.26876 | -0.001487254
23632 | 0.05666609 | 0.5237578 | 0.001484853 | 14.26878 | -0.001485957
23692 | 0.05798968 | 0.5344263 | 0.001515098 | 14.26835 | -0.001516247
23752 | 0.05815228 | 0.5357368 | 0.001518814 | 14.2683 | -0.001519968
23812 | 0.05783806 | 0.5332042 | 0.001511634 | 14.2684 | -0.001512778
23872 | 0.05791539 | 0.5338274 | 0.001513401 | 14.26837 | -0.001514547
23932 | 0.05824856 | 0.5365128 | 0.001521014 | 14.26826 | -0.001522172
23992 | 0.0584873 | 0.5384372 | 0.001526469 | 14.26819 | -0.001527636
24052 | 0.05805073 | 0.5349183 | 0.001516494 | 14.26833 | -0.001517645
24112 | 0.05877277 | 0.5407381 | 0.001532992 | 14.26809 | -0.001534169
24172 | 0.05866768 | 0.539891 | 0.001530591 | 14.26813 | -0.001531764
24232 | 0.05848893 | 0.5384503 | 0.001526506 | 14.26819 | -0.001527673
24292 | 0.06077234 | 0.556855 | 0.001578684 | 14.26744 | -0.001579931
24352 | 0.05987939 | 0.5496577 | 0.001558279 | 14.26773 | -0.001559495
24412 | 0.05968995 | 0.5481307 | 0.001553951 | 14.26779 | -0.001555159
24472 | 0.05972244 | 0.5483926 | 0.001554693 | 14.26778 | -0.001555903
24532 | 0.06057522 | 0.5552661 | 0.001574179 | 14.2675 | -0.00157542
24592 | 0.05854851 | 0.5389305 | 0.001527868 | 14.26817 | -0.001529036
24652 | 0.05958497 | 0.5472846 | 0.001551552 | 14.26783 | -0.001552757
24712 | 0.06064027 | 0.5557905 | 0.001575666 | 14.26748 | -0.001576909
24772 | 0.06011463 | 0.5515537 | 0.001563655 | 14.26766 | -0.001564879
24832 | 0.06073172 | 0.5565276 | 0.001577756 | 14.26745 | -0.001579002
24892 | 0.05971428 | 0.5483268 | 0.001554506 | 14.26779 | -0.001555716
24952 | 0.05992098 | 0.5499929 | 0.00155923 | 14.26772 | -0.001560447
25012 | 0.06043891 | 0.5541675 | 0.001571065 | 14.26755 | -0.0015723
25072 | 0.06151141 | 0.562812 | 0.001595572 | 14.2672 | -0.001596846
25132 | 0.06053827 | 0.5549684 | 0.001573335 | 14.26752 | -0.001574574
25192 | 0.06175278 | 0.5647575 | 0.001601088 | 14.26712 | -0.001602371
25252 | 0.06078757 | 0.5569778 | 0.001579032 | 14.26744 | -0.00158028
25312 | 0.06074389 | 0.5566257 | 0.001578034 | 14.26745 | -0.00157928
25372 | 0.06163062 | 0.5637729 | 0.001598296 | 14.26716 | -0.001599575
25432 | 0.06228532 | 0.5690499 | 0.001613256 | 14.26695 | -0.001614559
25492 | 0.06211458 | 0.5676737 | 0.001609355 | 14.267 | -0.001610651
25552 | 0.06226634 | 0.5688969 | 0.001612823 | 14.26695 | -0.001614125
25612 | 0.06167973 | 0.5641687 | 0.001599418 | 14.26714 | -0.001600699
25672 | 0.06182091 | 0.5653067 | 0.001602644 | 14.2671 | -0.00160393
25732 | 0.06193917 | 0.5662599 | 0.001605347 | 14.26706 | -0.001606637
25792 | 0.06202734 | 0.5669705 | 0.001607361 | 14.26703 | -0.001608655
25852 | 0.06321055 | 0.5765074 | 0.001634399 | 14.26664 | -0.001635736
25912 | 0.06133047 | 0.5613536 | 0.001591438 | 14.26726 | -0.001592705
25972 | 0.06320002 | 0.5764226 | 0.001634158 | 14.26665 | -0.001635495
26032 | 0.06253184 | 0.5710369 | 0.00161889 | 14.26687 | -0.001620201
26092 | 0.06201714 | 0.5668883 | 0.001607128 | 14.26703 | -0.001608421
26152 | 0.0626917 | 0.5723254 | 0.001622542 | 14.26681 | -0.00162386
26212 | 0.06344714 | 0.5784144 | 0.001639805 | 14.26657 | -0.001641151
26272 | 0.06300774 | 0.5748727 | 0.001629764 | 14.26671 | -0.001631094
26332 | 0.06392568 | 0.5822715 | 0.00165074 | 14.26641 | -0.001652104
26392 | 0.06272637 | 0.5726049 | 0.001623335 | 14.2668 | -0.001624654
26452 | 0.06333045 | 0.5774738 | 0.001637138 | 14.26661 | -0.00163848
26512 | 0.06422538 | 0.5846871 | 0.001657588 | 14.26631 | -0.001658963
26572 | 0.06369676 | 0.5804263 | 0.001645509 | 14.26649 | -0.001646864
26632 | 0.06432193 | 0.5854653 | 0.001659794 | 14.26628 | -0.001661173
26692 | 0.06470584 | 0.5885597 | 0.001668567 | 14.26616 | -0.00166996
26752 | 0.06377784 | 0.5810799 | 0.001647361 | 14.26646 | -0.00164872
26812 | 0.06479027 | 0.5892403 | 0.001670496 | 14.26613 | -0.001671893
26872 | 0.06485053 | 0.589726 | 0.001671873 | 14.26611 | -0.001673272
26932 | 0.06574202 | 0.5969115 | 0.001692244 | 14.26582 | -0.001693678
26992 | 0.0644848 | 0.5867781 | 0.001663516 | 14.26623 | -0.001664901
27052 | 0.06512302 | 0.5919222 | 0.0016781 | 14.26602 | -0.001679509
27112 | 0.06421409 | 0.5845961 | 0.00165733 | 14.26632 | -0.001658705
27172 | 0.06467449 | 0.588307 | 0.00166785 | 14.26617 | -0.001669243
27232 | 0.06532474 | 0.5935482 | 0.001682709 | 14.26595 | -0.001684126
27292 | 0.06585047 | 0.5977857 | 0.001694722 | 14.26578 | -0.00169616
27352 | 0.06510561 | 0.5917819 | 0.001677702 | 14.26603 | -0.001679111
27412 | 0.06542375 | 0.5943462 | 0.001684971 | 14.26592 | -0.001686393
27472 | 0.06664018 | 0.6041509 | 0.001712768 | 14.26552 | -0.001714236
27532 | 0.06500105 | 0.5909392 | 0.001675313 | 14.26606 | -0.001676717
27592 | 0.06606381 | 0.5995052 | 0.001699597 | 14.26571 | -0.001701043
27652 | 0.06538653 | 0.5940462 | 0.001684121 | 14.26593 | -0.001685541
27712 | 0.06646488 | 0.6027379 | 0.001708762 | 14.26558 | -0.001710223
27772 | 0.06746793 | 0.6108227 | 0.001731682 | 14.26525 | -0.001733183
27832 | 0.06702634 | 0.6072633 | 0.001721592 | 14.2654 | -0.001723075
27892 | 0.06598464 | 0.5988671 | 0.001697788 | 14.26574 | -0.001699231
27952 | 0.06750159 | 0.6110939 | 0.001732451 | 14.26524 | -0.001733954
28012 | 0.06760724 | 0.6119456 | 0.001734866 | 14.26521 | -0.001736372
28072 | 0.06835982 | 0.6180114 | 0.001752062 | 14.26496 | -0.001753599
28132 | 0.06826172 | 0.6172208 | 0.001749821 | 14.265 | -0.001751354
28192 | 0.06712186 | 0.6080332 | 0.001723774 | 14.26537 | -0.001725262
28252 | 0.06728255 | 0.6093284 | 0.001727446 | 14.26531 | -0.00172894
28312 | 0.06862415 | 0.620142 | 0.001758103 | 14.26488 | -0.00175965
28372 | 0.06747893 | 0.6109113 | 0.001731934 | 14.26525 | -0.001733435
28432 | 0.06867031 | 0.6205141 | 0.001759157 | 14.26486 | -0.001760706
28492 | 0.06768649 | 0.6125843 | 0.001736676 | 14.26518 | -0.001738186
28552 | 0.06834609 | 0.6179008 | 0.001751749 | 14.26497 | -0.001753285
28612 | 0.06893587 | 0.6226545 | 0.001765226 | 14.26477 | -0.001766785
28672 | 0.06973991 | 0.6291352 | 0.001783598 | 14.26451 | -0.001785191
28732 | 0.06891816 | 0.6225118 | 0.001764821 | 14.26478 | -0.00176638
28792 | 0.0692616 | 0.62528 | 0.001772669 | 14.26467 | -0.001774242
28852 | 0.06833513 | 0.6178125 | 0.001751498 | 14.26497 | -0.001753034
28912 | 0.06845516 | 0.6187799 | 0.001754241 | 14.26493 | -0.001755782
28972 | 0.06902095 | 0.6233403 | 0.00176717 | 14.26475 | -0.001768733
29032 | 0.06862053 | 0.6201128 | 0.00175802 | 14.26488 | -0.001759567
29092 | 0.06965695 | 0.6284665 | 0.001781703 | 14.26454 | -0.001783292
29152 | 0.0703296 | 0.6338883 | 0.001797073 | 14.26432 | -0.00179869
29212 | 0.06829437 | 0.6174839 | 0.001750567 | 14.26498 | -0.001752101
29272 | 0.06978367 | 0.6294879 | 0.001784598 | 14.2645 | -0.001786193
29332 | 0.0704113 | 0.6345467 | 0.00179894 | 14.26429 | -0.00180056
29392 | 0.0697186 | 0.6289635 | 0.001783111 | 14.26452 | -0.001784703
29452 | 0.06987213 | 0.6302009 | 0.00178662 | 14.26447 | -0.001788218
29512 | 0.06846974 | 0.6188975 | 0.001754574 | 14.26493 | -0.001756115
29572 | 0.0706298 | 0.6363079 | 0.001803933 | 14.26422 | -0.001805562
29632 | 0.0715343 | 0.6435984 | 0.001824601 | 14.26393 | -0.001826268
29692 | 0.07058307 | 0.6359313 | 0.001802865 | 14.26424 | -0.001804492
29752 | 0.0699798 | 0.6310688 | 0.00178908 | 14.26443 | -0.001790682
29812 | 0.07138279 | 0.6423772 | 0.001821139 | 14.26398 | -0.0018228
29872 | 0.07029718 | 0.633627 | 0.001796332 | 14.26433 | -0.001797948
29932 | 0.07143669 | 0.6428116 | 0.001822371 | 14.26396 | -0.001824033
29992 | 0.07159304 | 0.6440718 | 0.001825944 | 14.26391 | -0.001827613
30052 | 0.07055435 | 0.6356998 | 0.001802209 | 14.26425 | -0.001803835
30112 | 0.06989903 | 0.6304178 | 0.001787234 | 14.26446 | -0.001788833
30172 | 0.07027998 | 0.6334883 | 0.001795939 | 14.26434 | -0.001797554
30232 | 0.07035837 | 0.6341202 | 0.001797731 | 14.26431 | -0.001799349
30292 | 0.07105468 | 0.6397325 | 0.001813642 | 14.26408 | -0.001815288
30352 | 0.0721972 | 0.6489414 | 0.001839749 | 14.26371 | -0.001841443
30412 | 0.0724204 | 0.6507405 | 0.001844849 | 14.26364 | -0.001846553
30472 | 0.07256388 | 0.6518969 | 0.001848128 | 14.26359 | -0.001849838
30532 | 0.07185903 | 0.6462157 | 0.001832022 | 14.26382 | -0.001833702
30592 | 0.07346036 | 0.6591227 | 0.001868613 | 14.2633 | -0.001870361
30652 | 0.07276003 | 0.6534779 | 0.00185261 | 14.26353 | -0.001854328
30712 | 0.07403984 | 0.6637935 | 0.001881854 | 14.26311 | -0.001883627
30772 | 0.07254858 | 0.6517736 | 0.001847778 | 14.2636 | -0.001849487
30832 | 0.07333138 | 0.6580831 | 0.001865666 | 14.26334 | -0.001867408
30892 | 0.07160019 | 0.6441294 | 0.001826107 | 14.2639 | -0.001827776
30952 | 0.07230511 | 0.6498112 | 0.001842215 | 14.26367 | -0.001843914
31012 | 0.07343408 | 0.6589109 | 0.001868012 | 14.26331 | -0.001869759
31072 | 0.07358734 | 0.6601463 | 0.001871515 | 14.26326 | -0.001873268
31132 | 0.07323264 | 0.6572872 | 0.001863409 | 14.26337 | -0.001865148
31192 | 0.07297488 | 0.6552097 | 0.00185752 | 14.26346 | -0.001859247
31252 | 0.07447135 | 0.6672715 | 0.001891715 | 14.26297 | -0.001893506
31312 | 0.07272919 | 0.6532293 | 0.001851905 | 14.26354 | -0.001853622
31372 | 0.0723759 | 0.6503818 | 0.001843832 | 14.26365 | -0.001845534
31432 | 0.07445388 | 0.6671307 | 0.001891315 | 14.26297 | -0.001893106
31492 | 0.07351155 | 0.6595353 | 0.001869783 | 14.26328 | -0.001871533
31552 | 0.07323686 | 0.6573213 | 0.001863506 | 14.26337 | -0.001865244
31612 | 0.07380353 | 0.6618888 | 0.001876455 | 14.26319 | -0.001878217
31672 | 0.07485153 | 0.6703358 | 0.001900402 | 14.26284 | -0.00190221
31732 | 0.07403238 | 0.6637334 | 0.001881684 | 14.26311 | -0.001883457
31792 | 0.07435714 | 0.666351 | 0.001889105 | 14.263 | -0.001890892
31852 | 0.07371059 | 0.6611397 | 0.001874331 | 14.26322 | -0.00187609
31912 | 0.07384508 | 0.6622237 | 0.001877404 | 14.26317 | -0.001879169
31972 | 0.07486568 | 0.6704498 | 0.001900725 | 14.26284 | -0.001902534
32032 | 0.07441986 | 0.6668564 | 0.001890538 | 14.26298 | -0.001892327
32092 | 0.0747633 | 0.6696246 | 0.001898386 | 14.26287 | -0.00190019
32152 | 0.07452095 | 0.6676713 | 0.001892848 | 14.26295 | -0.001894642
32212 | 0.07521546 | 0.6732691 | 0.001908718 | 14.26272 | -0.001910542
32272 | 0.07424138 | 0.6654179 | 0.00188646 | 14.26304 | -0.001888241
32332 | 0.07489419 | 0.6706797 | 0.001901377 | 14.26283 | -0.001903187
32392 | 0.07610737 | 0.6804581 | 0.001929099 | 14.26243 | -0.001930962
32452 | 0.07479799 | 0.6699042 | 0.001899179 | 14.26286 | -0.001900984
32512 | 0.07469576 | 0.6690803 | 0.001896843 | 14.26289 | -0.001898644
32572 | 0.07425616 | 0.665537 | 0.001886797 | 14.26304 | -0.00188858
32632 | 0.07630756 | 0.6820717 | 0.001933673 | 14.26237 | -0.001935545
32692 | 0.07603072 | 0.6798403 | 0.001927347 | 14.26246 | -0.001929207
32752 | 0.07686817 | 0.6865903 | 0.001946483 | 14.26218 | -0.00194838
32812 | 0.07653296 | 0.6838884 | 0.001938824 | 14.26229 | -0.001940706
32872 | 0.07614758 | 0.6807822 | 0.001930018 | 14.26242 | -0.001931882
32932 | 0.07636166 | 0.6825077 | 0.001934909 | 14.26235 | -0.001936784
32992 | 0.07679948 | 0.6860367 | 0.001944914 | 14.26221 | -0.001946808
33052 | 0.07560275 | 0.6763907 | 0.001917568 | 14.2626 | -0.001919409
33112 | 0.07681288 | 0.6861446 | 0.00194522 | 14.2622 | -0.001947114
33172 | 0.07685916 | 0.6865177 | 0.001946278 | 14.26219 | -0.001948174
33232 | 0.07674357 | 0.685586 | 0.001943636 | 14.26223 | -0.001945528
33292 | 0.07814055 | 0.6968459 | 0.001975558 | 14.26177 | -0.001977512
33352 | 0.07830664 | 0.6981846 | 0.001979353 | 14.26172 | -0.001981315
33412 | 0.0780835 | 0.6963861 | 0.001974255 | 14.26179 | -0.001976206
33472 | 0.07536678 | 0.6744889 | 0.001912176 | 14.26268 | -0.001914006
33532 | 0.07840634 | 0.6989882 | 0.001981632 | 14.26168 | -0.001983598
33592 | 0.07743368 | 0.6911484 | 0.001959406 | 14.262 | -0.001961328
33652 | 0.07845015 | 0.6993414 | 0.001982633 | 14.26167 | -0.001984601
33712 | 0.07878807 | 0.702065 | 0.001990354 | 14.26156 | -0.001992338
33772 | 0.07851228 | 0.6998422 | 0.001984053 | 14.26165 | -0.001986023
33832 | 0.07783972 | 0.6944212 | 0.001968684 | 14.26187 | -0.001970624
33892 | 0.0782835 | 0.6979981 | 0.001978825 | 14.26172 | -0.001980785
33952 | 0.07757477 | 0.6922856 | 0.00196263 | 14.26195 | -0.001964558
34012 | 0.07864039 | 0.7008748 | 0.00198698 | 14.26161 | -0.001988957
34072 | 0.07895149 | 0.7033822 | 0.001994089 | 14.2615 | -0.001996079
34132 | 0.07881482 | 0.7022806 | 0.001990966 | 14.26155 | -0.00199295
34192 | 0.07871218 | 0.7014534 | 0.00198862 | 14.26158 | -0.0019906
34252 | 0.07919812 | 0.7053701 | 0.001999724 | 14.26142 | -0.002001726
34312 | 0.07835633 | 0.6985851 | 0.001980489 | 14.2617 | -0.001982453
34372 | 0.08021504 | 0.7135667 | 0.002022962 | 14.26109 | -0.002025011
34432 | 0.07927211 | 0.7059665 | 0.002001415 | 14.2614 | -0.002003421
34492 | 0.07871578 | 0.7014824 | 0.001988703 | 14.26158 | -0.001990683
34552 | 0.08013403 | 0.7129138 | 0.002021111 | 14.26112 | -0.002023156
34612 | 0.08035411 | 0.7146876 | 0.002026139 | 14.26105 | -0.002028195
34672 | 0.08007138 | 0.7124087 | 0.002019679 | 14.26114 | -0.002021721
34732 | 0.07993235 | 0.7112881 | 0.002016502 | 14.26118 | -0.002018538
34792 | 0.0800061 | 0.7118826 | 0.002018187 | 14.26116 | -0.002020227
34852 | 0.08109278 | 0.7206414 | 0.002043019 | 14.26081 | -0.002045108
34912 | 0.07969647 | 0.7093869 | 0.002011112 | 14.26126 | -0.002013137
34972 | 0.079854 | 0.7106566 | 0.002014712 | 14.26121 | -0.002016744
35032 | 0.07975687 | 0.7098737 | 0.002012492 | 14.26124 | -0.00201452
35092 | 0.08094243 | 0.7194296 | 0.002039583 | 14.26085 | -0.002041666
35152 | 0.08058489 | 0.7165477 | 0.002031413 | 14.26097 | -0.002033479
35212 | 0.08113869 | 0.7210115 | 0.002044068 | 14.26079 | -0.00204616
35272 | 0.08023554 | 0.7137319 | 0.00202343 | 14.26109 | -0.00202548
35332 | 0.0824954 | 0.7319468 | 0.002075069 | 14.26035 | -0.002077225
35392 | 0.08020303 | 0.7134699 | 0.002022687 | 14.2611 | -0.002024736
35452 | 0.08129809 | 0.7222963 | 0.00204771 | 14.26074 | -0.002049809
35512 | 0.08075482 | 0.7179174 | 0.002035296 | 14.26092 | -0.00203737
35572 | 0.08213097 | 0.7290094 | 0.002066742 | 14.26047 | -0.00206888
35632 | 0.08087533 | 0.7188888 | 0.00203805 | 14.26088 | -0.002040129
35692 | 0.08111503 | 0.7208207 | 0.002043527 | 14.2608 | -0.002045618
35752 | 0.08219731 | 0.7295441 | 0.002068258 | 14.26044 | -0.002070399
35812 | 0.08082549 | 0.718487 | 0.002036911 | 14.26089 | -0.002038988
35872 | 0.08184553 | 0.7267088 | 0.002060219 | 14.26056 | -0.002062345
35932 | 0.0824278 | 0.7314019 | 0.002073525 | 14.26037 | -0.002075677
35992 | 0.08113186 | 0.7209564 | 0.002043912 | 14.26079 | -0.002046003
36052 | 0.08244947 | 0.7315766 | 0.00207402 | 14.26036 | -0.002076173
36112 | 0.08288639 | 0.7350982 | 0.002084004 | 14.26022 | -0.002086178
36172 | 0.08409771 | 0.7448617 | 0.002111683 | 14.25982 | -0.002113916
36232 | 0.0832928 | 0.7383739 | 0.00209329 | 14.26009 | -0.002095484
36292 | 0.08287088 | 0.7349732 | 0.002083649 | 14.26022 | -0.002085823
36352 | 0.0840148 | 0.7441935 | 0.002109788 | 14.25985 | -0.002112017
36412 | 0.08270351 | 0.7336242 | 0.002079825 | 14.26028 | -0.002081991
36472 | 0.08203636 | 0.7282469 | 0.00206458 | 14.2605 | -0.002066714
36532 | 0.08292084 | 0.7353759 | 0.002084791 | 14.26021 | -0.002086967
36592 | 0.08326105 | 0.7381181 | 0.002092565 | 14.2601 | -0.002094757
36652 | 0.08407021 | 0.7446401 | 0.002111055 | 14.25983 | -0.002113286
36712 | 0.08312001 | 0.7369813 | 0.002089342 | 14.26014 | -0.002091528
36772 | 0.08294513 | 0.7355717 | 0.002085346 | 14.2602 | -0.002087523
36832 | 0.08216793 | 0.7293073 | 0.002067586 | 14.26045 | -0.002069727
36892 | 0.08450768 | 0.7481661 | 0.002121051 | 14.25969 | -0.002123304
36952 | 0.08399045 | 0.7439971 | 0.002109232 | 14.25986 | -0.002111459
37012 | 0.08301357 | 0.7361234 | 0.00208691 | 14.26018 | -0.00208909
37072 | 0.08455416 | 0.7485408 | 0.002122113 | 14.25968 | -0.002124368
37132 | 0.08410166 | 0.7448935 | 0.002111773 | 14.25982 | -0.002114006
37192 | 0.08358129 | 0.7406993 | 0.002099882 | 14.25999 | -0.00210209
37252 | 0.08438071 | 0.7471428 | 0.00211815 | 14.25973 | -0.002120396
37312 | 0.08476702 | 0.7502565 | 0.002126977 | 14.25961 | -0.002129242
37372 | 0.08439401 | 0.7472499 | 0.002118454 | 14.25973 | -0.002120701
37432 | 0.08487955 | 0.7511635 | 0.002129548 | 14.25957 | -0.002131819
37492 | 0.0842225 | 0.7458676 | 0.002114535 | 14.25978 | -0.002116773
37552 | 0.08575656 | 0.7582323 | 0.002149589 | 14.25928 | -0.002151902
37612 | 0.08595687 | 0.7598469 | 0.002154166 | 14.25922 | -0.002156489
37672 | 0.08595937 | 0.7598671 | 0.002154223 | 14.25922 | -0.002156547
37732 | 0.08568348 | 0.7576433 | 0.002147919 | 14.25931 | -0.002150229
37792 | 0.08727054 | 0.7704353 | 0.002184184 | 14.25879 | -0.002186573
37852 | 0.08603678 | 0.760491 | 0.002155992 | 14.25919 | -0.002158319
37912 | 0.08613738 | 0.7613018 | 0.002158291 | 14.25916 | -0.002160623
37972 | 0.08534871 | 0.754945 | 0.002140269 | 14.25942 | -0.002142563
38032 | 0.08545799 | 0.7558258 | 0.002142766 | 14.25938 | -0.002145065
38092 | 0.08555135 | 0.7565783 | 0.002144899 | 14.25935 | -0.002147203
38152 | 0.08524706 | 0.7541257 | 0.002137946 | 14.25945 | -0.002140235
38212 | 0.08640273 | 0.7634406 | 0.002164354 | 14.25907 | -0.0021667
38272 | 0.08666451 | 0.7655506 | 0.002170336 | 14.25899 | -0.002172694
38332 | 0.08680924 | 0.7667171 | 0.002173643 | 14.25894 | -0.002176009
38392 | 0.08588014 | 0.7592284 | 0.002152413 | 14.25924 | -0.002154732
38452 | 0.08636631 | 0.7631471 | 0.002163522 | 14.25908 | -0.002165866
38512 | 0.08636971 | 0.7631744 | 0.0021636 | 14.25908 | -0.002165943
38572 | 0.08633726 | 0.7629129 | 0.002162858 | 14.25909 | -0.0021652
38632 | 0.08597851 | 0.7600213 | 0.00215466 | 14.25921 | -0.002156985
38692 | 0.08490307 | 0.751353 | 0.002130086 | 14.25956 | -0.002132358
38752 | 0.08599389 | 0.7601453 | 0.002155012 | 14.2592 | -0.002157337
38812 | 0.0870141 | 0.7683684 | 0.002178324 | 14.25887 | -0.0021807
38872 | 0.08651116 | 0.7643145 | 0.002166832 | 14.25904 | -0.002169183
38932 | 0.08721976 | 0.770026 | 0.002183024 | 14.2588 | -0.00218541
38992 | 0.08619264 | 0.7617473 | 0.002159553 | 14.25914 | -0.002161889
39052 | 0.08642897 | 0.7636521 | 0.002164954 | 14.25906 | -0.002167301
39112 | 0.08747231 | 0.7720616 | 0.002188795 | 14.25872 | -0.002191193
39172 | 0.08858672 | 0.7810439 | 0.00221426 | 14.25836 | -0.002216715
39232 | 0.08765737 | 0.7735532 | 0.002193023 | 14.25866 | -0.002195432
39292 | 0.08842622 | 0.7797503 | 0.002210592 | 14.25841 | -0.002213039
39352 | 0.08798433 | 0.7761886 | 0.002200495 | 14.25855 | -0.002202919
39412 | 0.08869147 | 0.7818882 | 0.002216653 | 14.25832 | -0.002219114
39472 | 0.0877206 | 0.7740628 | 0.002194468 | 14.25864 | -0.002196879
39532 | 0.08780549 | 0.7747471 | 0.002196408 | 14.25861 | -0.002198824
39592 | 0.08722459 | 0.7700649 | 0.002183134 | 14.2588 | -0.002185521
39652 | 0.08885149 | 0.783178 | 0.00222031 | 14.25827 | -0.002222778
39712 | 0.08743507 | 0.7717614 | 0.002187944 | 14.25873 | -0.002190341
39772 | 0.08781595 | 0.7748314 | 0.002196647 | 14.25861 | -0.002199063
39832 | 0.08908872 | 0.7850902 | 0.002225731 | 14.25819 | -0.002228211
39892 | 0.08784038 | 0.7750283 | 0.002197205 | 14.2586 | -0.002199623
39952 | 0.08881875 | 0.7829142 | 0.002219562 | 14.25828 | -0.002222029
40012 | 0.08726603 | 0.7703989 | 0.002184081 | 14.25879 | -0.00218647
40072 | 0.08787004 | 0.7752674 | 0.002197883 | 14.25859 | -0.002200302
40132 | 0.08917382 | 0.7857761 | 0.002227675 | 14.25817 | -0.00223016
40192 | 0.08785092 | 0.7751132 | 0.002197446 | 14.2586 | -0.002199864
40252 | 0.08963648 | 0.7895052 | 0.002238247 | 14.25802 | -0.002240756
40312 | 0.08861565 | 0.7812772 | 0.002214921 | 14.25835 | -0.002217377
40372 | 0.09022609 | 0.7942575 | 0.00225172 | 14.25782 | -0.002254259
40432 | 0.09022152 | 0.7942207 | 0.002251616 | 14.25782 | -0.002254154
40492 | 0.08951616 | 0.7885354 | 0.002235498 | 14.25805 | -0.002238
40552 | 0.08974525 | 0.7903819 | 0.002240733 | 14.25798 | -0.002243247
40612 | 0.08906735 | 0.7849179 | 0.002225242 | 14.2582 | -0.002227722
40672 | 0.08953497 | 0.788687 | 0.002235928 | 14.25805 | -0.002238431
40732 | 0.09067046 | 0.7978393 | 0.002261874 | 14.25768 | -0.002264436
40792 | 0.08903604 | 0.7846656 | 0.002224527 | 14.25821 | -0.002227005
40852 | 0.0906394 | 0.7975889 | 0.002261165 | 14.25769 | -0.002263725
40912 | 0.0913018 | 0.802928 | 0.002276301 | 14.25747 | -0.002278896
40972 | 0.08994782 | 0.7920147 | 0.002245362 | 14.25791 | -0.002247886
41032 | 0.08949082 | 0.7883311 | 0.002234919 | 14.25806 | -0.00223742
41092 | 0.09119875 | 0.8020974 | 0.002273946 | 14.25751 | -0.002276535
41152 | 0.09035515 | 0.7952978 | 0.002254669 | 14.25778 | -0.002257215
41212 | 0.09105957 | 0.8009756 | 0.002270766 | 14.25755 | -0.002273348
41272 | 0.09159563 | 0.8052963 | 0.002283015 | 14.25738 | -0.002285625
41332 | 0.09128756 | 0.8028132 | 0.002275975 | 14.25748 | -0.002278569
41392 | 0.09070838 | 0.7981449 | 0.002262741 | 14.25767 | -0.002265305
41452 | 0.09099134 | 0.8004256 | 0.002269207 | 14.25757 | -0.002271785
41512 | 0.09019186 | 0.7939816 | 0.002250938 | 14.25783 | -0.002253475
41572 | 0.09085622 | 0.7993365 | 0.002266119 | 14.25762 | -0.002268691
41632 | 0.0907863 | 0.7987729 | 0.002264521 | 14.25764 | -0.002267089
41692 | 0.09058932 | 0.7971853 | 0.00226002 | 14.2577 | -0.002262578
41752 | 0.08945531 | 0.7880449 | 0.002234107 | 14.25807 | -0.002236607
41812 | 0.09232262 | 0.8111559 | 0.002299627 | 14.25714 | -0.002302275
41872 | 0.09010708 | 0.7932983 | 0.002249001 | 14.25786 | -0.002251533
41932 | 0.09165891 | 0.8058063 | 0.002284461 | 14.25736 | -0.002287074
41992 | 0.09255146 | 0.8130004 | 0.002304856 | 14.25706 | -0.002307517
42052 | 0.09222805 | 0.8103937 | 0.002297466 | 14.25717 | -0.002300109
42112 | 0.0925435 | 0.8129363 | 0.002304675 | 14.25707 | -0.002307334
42172 | 0.09326391 | 0.8187429 | 0.002321136 | 14.25683 | -0.002323834
42232 | 0.09250832 | 0.8126527 | 0.00230387 | 14.25708 | -0.002306528
42292 | 0.09306269 | 0.8171211 | 0.002316538 | 14.2569 | -0.002319226
42352 | 0.09194766 | 0.8081337 | 0.002291059 | 14.25726 | -0.002293688
42412 | 0.09283614 | 0.8152951 | 0.002311362 | 14.25697 | -0.002314037
42472 | 0.09130252 | 0.8029338 | 0.002276317 | 14.25747 | -0.002278912
42532 | 0.09299329 | 0.8165617 | 0.002314953 | 14.25692 | -0.002317636
42592 | 0.0941259 | 0.8256908 | 0.002340833 | 14.25655 | -0.002343577
42652 | 0.09244812 | 0.8121675 | 0.002302495 | 14.2571 | -0.00230515
42712 | 0.0931228 | 0.8176056 | 0.002317912 | 14.25688 | -0.002320602
42772 | 0.09330722 | 0.819092 | 0.002322126 | 14.25682 | -0.002324826
42832 | 0.09245011 | 0.8121836 | 0.00230254 | 14.2571 | -0.002305195
42892 | 0.09327581 | 0.8188389 | 0.002321408 | 14.25683 | -0.002324107
42952 | 0.09456121 | 0.8291994 | 0.00235078 | 14.25641 | -0.002353548
43012 | 0.09311439 | 0.8175378 | 0.00231772 | 14.25688 | -0.00232041
43072 | 0.0924728 | 0.8123665 | 0.002303059 | 14.25709 | -0.002305715
43132 | 0.09421599 | 0.8264169 | 0.002342892 | 14.25652 | -0.002345641
43192 | 0.09361534 | 0.8215756 | 0.002329167 | 14.25672 | -0.002331883
43252 | 0.09353172 | 0.8209016 | 0.002327256 | 14.25674 | -0.002329968
43312 | 0.09338662 | 0.819732 | 0.00232394 | 14.25679 | -0.002326645
43372 | 0.09300551 | 0.8166602 | 0.002315232 | 14.25692 | -0.002317916
43432 | 0.09458816 | 0.8294166 | 0.002351396 | 14.2564 | -0.002354165
43492 | 0.09362405 | 0.8216457 | 0.002329366 | 14.25671 | -0.002332083
43552 | 0.09452547 | 0.8289113 | 0.002349964 | 14.25642 | -0.002352729
43612 | 0.09436382 | 0.8276084 | 0.00234627 | 14.25647 | -0.002349027
43672 | 0.09320615 | 0.8182774 | 0.002319816 | 14.25685 | -0.002322511
43732 | 0.09534071 | 0.8354823 | 0.002368592 | 14.25615 | -0.002371402
43792 | 0.09360263 | 0.8214731 | 0.002328876 | 14.25672 | -0.002331592
43852 | 0.09426955 | 0.8268486 | 0.002344116 | 14.2565 | -0.002346867
43912 | 0.09431377 | 0.827205 | 0.002345126 | 14.25649 | -0.00234788
43972 | 0.09482714 | 0.8313428 | 0.002356857 | 14.25632 | -0.002359639
44032 | 0.09535378 | 0.8355877 | 0.002368891 | 14.25615 | -0.002371701
44092 | 0.0956207 | 0.8377391 | 0.00237499 | 14.25606 | -0.002377815
44152 | 0.09413935 | 0.8257991 | 0.002341141 | 14.25655 | -0.002343885
44212 | 0.09475379 | 0.8307517 | 0.002355181 | 14.25634 | -0.002357959
44272 | 0.09500802 | 0.8328008 | 0.00236099 | 14.25626 | -0.002363782
44332 | 0.09559663 | 0.8375451 | 0.00237444 | 14.25607 | -0.002377264
44392 | 0.09450313 | 0.8287313 | 0.002349453 | 14.25643 | -0.002352217
44452 | 0.09489927 | 0.8319242 | 0.002358505 | 14.2563 | -0.002361291
44512 | 0.09569708 | 0.8383547 | 0.002376736 | 14.25604 | -0.002379565
44572 | 0.0960058 | 0.8408431 | 0.00238379 | 14.25594 | -0.002386636
44632 | 0.09446132 | 0.8283943 | 0.002348498 | 14.25644 | -0.00235126
44692 | 0.09455193 | 0.8291246 | 0.002350568 | 14.25641 | -0.002353335
44752 | 0.09433033 | 0.8273385 | 0.002345505 | 14.25648 | -0.00234826
44812 | 0.09572341 | 0.838567 | 0.002377337 | 14.25603 | -0.002380168
44872 | 0.09611753 | 0.8417436 | 0.002386343 | 14.2559 | -0.002389195
44932 | 0.09649615 | 0.8447954 | 0.002394995 | 14.25578 | -0.002397868
44992 | 0.09540252 | 0.8359805 | 0.002370005 | 14.25613 | -0.002372818
45052 | 0.09661044 | 0.8457166 | 0.002397607 | 14.25574 | -0.002400485
45112 | 0.09500047 | 0.8327399 | 0.002360818 | 14.25626 | -0.002363609
45172 | 0.09674343 | 0.8467885 | 0.002400645 | 14.25569 | -0.002403532
45232 | 0.09540425 | 0.8359945 | 0.002370044 | 14.25613 | -0.002372857
45292 | 0.09724638 | 0.8508423 | 0.002412138 | 14.25553 | -0.002415052
45352 | 0.09646852 | 0.8445727 | 0.002394364 | 14.25578 | -0.002397235
45412 | 0.09594842 | 0.8403806 | 0.002382479 | 14.25595 | -0.002385322
45472 | 0.09705595 | 0.8493075 | 0.002407787 | 14.25559 | -0.00241069
45532 | 0.09763734 | 0.8539936 | 0.002421072 | 14.2554 | -0.002424007
45592 | 0.09730905 | 0.8513475 | 0.00241357 | 14.25551 | -0.002416488
45652 | 0.09646674 | 0.8445583 | 0.002394323 | 14.25579 | -0.002397194
45712 | 0.09645382 | 0.8444542 | 0.002394028 | 14.25579 | -0.002396898
45772 | 0.09800913 | 0.8569902 | 0.002429567 | 14.25528 | -0.002432524
45832 | 0.09676783 | 0.8469852 | 0.002401203 | 14.25569 | -0.002404091
45892 | 0.09694073 | 0.8483788 | 0.002405154 | 14.25563 | -0.002408051
45952 | 0.09680837 | 0.8473119 | 0.002402129 | 14.25567 | -0.002405019
46012 | 0.09671764 | 0.8465806 | 0.002400056 | 14.2557 | -0.002402941
46072 | 0.09652322 | 0.8450136 | 0.002395613 | 14.25577 | -0.002398487
46132 | 0.09690264 | 0.8480718 | 0.002404284 | 14.25564 | -0.002407178
46192 | 0.09678821 | 0.8471494 | 0.002401669 | 14.25568 | -0.002404557
46252 | 0.09777486 | 0.855102 | 0.002424214 | 14.25536 | -0.002427157
46312 | 0.0977392 | 0.8548146 | 0.002423399 | 14.25537 | -0.002426341
46372 | 0.107666 | 0.9348266 | 0.002650233 | 14.25213 | -0.002653752
46432 | 0.1087225 | 0.9433418 | 0.002674374 | 14.25178 | -0.002677957
46492 | 0.1088529 | 0.9443933 | 0.002677355 | 14.25174 | -0.002680945
46552 | 0.1115662 | 0.9662628 | 0.002739355 | 14.25085 | -0.002743114
46612 | 0.1126973 | 0.9753797 | 0.002765202 | 14.25049 | -0.002769032
46672 | 0.1157519 | 1 | 0.002835 | 14.24948785 | -0.002839026

## Catalyst 4, PO, 20 bar CO2
TIME SEC | PPC Intensity | Normalised Intensity PPC | Conversion to PPC | [PO] for PPC | ln([PO]/[PO]0) for PPC | PPC selectivity
52 | -0.01602848 | 0 | 0 | 14.29 | 0 | 0.1696906
112 | -0.01625805 | -0.0009039884 | -4.015969e-06 | 14.29006 | 4.015961e-06 | Conversion Total | conversion to PPC | Conversion to PC
172 | -0.01662511 | -0.002349328 | -1.043689e-05 | 14.29015 | 1.043684e-05 | 0.02618 | 0.0044425 | 0.0217375
232 | -0.01763225 | -0.006315094 | -2.805481e-05 | 14.2904 | 2.805441e-05 | Concentration of PO (M)
292 | -0.01744825 | -0.005590577 | -2.483614e-05 | 14.29035 | 2.483583e-05 | 14.29
352 | -0.01704939 | -0.004020004 | -1.785887e-05 | 14.29026 | 1.785871e-05
412 | -0.01636962 | -0.001343288 | -5.967558e-06 | 14.29009 | 5.96754e-06 | Cat conc (mol/dm3)
472 | -0.01647715 | -0.001766731 | -7.848704e-06 | 14.29011 | 7.848674e-06 | 0.003573
532 | -0.01675726 | -0.002869691 | -1.27486e-05 | 14.29018 | 1.274852e-05
592 | -0.01720669 | -0.004639379 | -2.061044e-05 | 14.29029 | 2.061023e-05 | kobs (s-1)
652 | -0.01858471 | -0.01006554 | -4.471617e-05 | 14.29064 | 4.471517e-05 | 9.04e-08
712 | -0.01861367 | -0.01017954 | -4.522263e-05 | 14.29065 | 4.52216e-05 | kp (M-1 s-1)
772 | -0.01785594 | -0.00719588 | -3.19677e-05 | 14.29046 | 3.196718e-05 | 2.530087e-05
832 | -0.01875698 | -0.01074387 | -4.772965e-05 | 14.29068 | 4.772851e-05
892 | -0.0193089 | -0.01291713 | -5.738434e-05 | 14.29082 | 5.738269e-05
952 | -0.0184659 | -0.009597712 | -4.263784e-05 | 14.29061 | 4.263693e-05
1012 | -0.01912713 | -0.01220139 | -5.420469e-05 | 14.29077 | 5.420322e-05
1072 | -0.0186005 | -0.01012769 | -4.499227e-05 | 14.29064 | 4.499126e-05
1132 | -0.01859737 | -0.01011537 | -4.493752e-05 | 14.29064 | 4.493651e-05
1192 | -0.01873404 | -0.01065353 | -4.73283e-05 | 14.29068 | 4.732718e-05
1252 | -0.0186824 | -0.01045021 | -4.642505e-05 | 14.29066 | 4.642397e-05
1312 | -0.01878299 | -0.01084628 | -4.818461e-05 | 14.29069 | 4.818345e-05
1372 | -0.01961445 | -0.01412028 | -6.272934e-05 | 14.2909 | 6.272737e-05
1432 | -0.01967201 | -0.01434693 | -6.373622e-05 | 14.29091 | 6.373419e-05
1492 | -0.01827526 | -0.008847045 | -3.9303e-05 | 14.29056 | 3.930223e-05
1552 | -0.01936238 | -0.01312771 | -5.831986e-05 | 14.29083 | 5.831816e-05
1612 | -0.01885745 | -0.01113947 | -4.948709e-05 | 14.29071 | 4.948587e-05
1672 | -0.01926764 | -0.01275465 | -5.666253e-05 | 14.29081 | 5.666093e-05
1732 | -0.01900587 | -0.01172389 | -5.20834e-05 | 14.29074 | 5.208204e-05
1792 | -0.01915247 | -0.01230116 | -5.46479e-05 | 14.29078 | 5.46464e-05
1852 | -0.01956395 | -0.01392143 | -6.184596e-05 | 14.29088 | 6.184405e-05
1912 | -0.01921201 | -0.0125356 | -5.56894e-05 | 14.2908 | 5.568785e-05
1972 | -0.01893136 | -0.01143051 | -5.078004e-05 | 14.29073 | 5.077875e-05
2032 | -0.01942812 | -0.01338656 | -5.946981e-05 | 14.29085 | 5.946805e-05
2092 | -0.01953918 | -0.01382388 | -6.14126e-05 | 14.29088 | 6.141071e-05
2152 | -0.02016688 | -0.01629555 | -7.239297e-05 | 14.29103 | 7.239035e-05
2212 | -0.01914363 | -0.01226634 | -5.44932e-05 | 14.29078 | 5.449172e-05
2272 | -0.01971317 | -0.01450898 | -6.445615e-05 | 14.29092 | 6.445407e-05
2332 | -0.0192516 | -0.01269151 | -5.638203e-05 | 14.29081 | 5.638044e-05
2392 | -0.01907157 | -0.01198263 | -5.323283e-05 | 14.29076 | 5.323141e-05
2452 | -0.01953281 | -0.01379879 | -6.130111e-05 | 14.29088 | 6.129923e-05
2512 | -0.01797414 | -0.007661308 | -3.403536e-05 | 14.29049 | 3.403478e-05
2572 | -0.01902257 | -0.01178966 | -5.237559e-05 | 14.29075 | 5.237421e-05
2632 | -0.01844171 | -0.009502435 | -4.221457e-05 | 14.2906 | 4.221368e-05
2692 | -0.01833849 | -0.009096017 | -4.040906e-05 | 14.29058 | 4.040824e-05
2752 | -0.01760245 | -0.006197753 | -2.753352e-05 | 14.29039 | 2.753314e-05
2812 | -0.01733411 | -0.005141119 | -2.283942e-05 | 14.29033 | 2.283916e-05
2872 | -0.01692866 | -0.003544607 | -1.574691e-05 | 14.29023 | 1.574679e-05
2932 | -0.01648962 | -0.001815812 | -8.066746e-06 | 14.29012 | 8.066714e-06
2992 | -0.01588755 | 0.0005549189 | 2.465227e-06 | 14.28996 | -2.46523e-06
3052 | -0.01554669 | 0.001897107 | 8.427898e-06 | 14.28988 | -8.427934e-06
3112 | -0.01587091 | 0.0006204557 | 2.756374e-06 | 14.28996 | -2.756378e-06
3172 | -0.01550627 | 0.002056258 | 9.134928e-06 | 14.28987 | -9.134969e-06
3232 | -0.01651563 | -0.001918219 | -8.521686e-06 | 14.29012 | 8.52165e-06
3292 | -0.01520864 | 0.003228238 | 1.434145e-05 | 14.2898 | -1.434155e-05
3352 | -0.01380367 | 0.008760507 | 3.891855e-05 | 14.28944 | -3.891931e-05
3412 | -0.01451511 | 0.005959076 | 2.64732e-05 | 14.28962 | -2.647355e-05
3472 | -0.01504885 | 0.003857434 | 1.713665e-05 | 14.28976 | -1.71368e-05
3532 | -0.01272444 | 0.01301009 | 5.779733e-05 | 14.28917 | -5.7799e-05
3592 | -0.01247727 | 0.01398337 | 6.212114e-05 | 14.28911 | -6.212306e-05
3652 | -0.01277172 | 0.01282393 | 5.69703e-05 | 14.28919 | -5.697193e-05
3712 | -0.01320847 | 0.01110418 | 4.933032e-05 | 14.2893 | -4.933154e-05
3772 | -0.01251091 | 0.01385093 | 6.153276e-05 | 14.28912 | -6.153465e-05
3832 | -0.01110277 | 0.01939566 | 8.616522e-05 | 14.28877 | -8.616893e-05
3892 | -0.01087194 | 0.02030459 | 9.020312e-05 | 14.28871 | -9.020719e-05
3952 | -0.009752353 | 0.02471312 | 0.000109788 | 14.28843 | -0.0001097941
4012 | -0.01069535 | 0.02099992 | 9.329214e-05 | 14.28867 | -9.329649e-05
4072 | -0.01051476 | 0.02171104 | 9.64513e-05 | 14.28862 | -9.645596e-05
4132 | -0.01010788 | 0.02331318 | 0.0001035688 | 14.28852 | -0.0001035742
4192 | -0.009705795 | 0.02489645 | 0.0001106025 | 14.28842 | -0.0001106086
4252 | -0.009825995 | 0.02442315 | 0.0001084998 | 14.28845 | -0.0001085057
4312 | -0.008922463 | 0.02798093 | 0.0001243053 | 14.28822 | -0.000124313
4372 | -0.008575162 | 0.02934848 | 0.0001303806 | 14.28814 | -0.0001303891
4432 | -0.008232196 | 0.03069895 | 0.0001363801 | 14.28805 | -0.0001363894
4492 | -0.00711335 | 0.03510457 | 0.000155952 | 14.28777 | -0.0001559642
4552 | -0.007431844 | 0.03385045 | 0.0001503806 | 14.28785 | -0.0001503919
4612 | -0.007031091 | 0.03542848 | 0.000157391 | 14.28775 | -0.0001574034
4672 | -0.007371479 | 0.03408815 | 0.0001514366 | 14.28784 | -0.0001514481
4732 | -0.007788841 | 0.03244473 | 0.0001441357 | 14.28794 | -0.0001441461
4792 | -0.006968607 | 0.03567451 | 0.000158484 | 14.28774 | -0.0001584966
4852 | -0.006795553 | 0.03635594 | 0.0001615113 | 14.28769 | -0.0001615243
4912 | -0.007032819 | 0.03542167 | 0.0001573608 | 14.28775 | -0.0001573732
4972 | -0.005663596 | 0.04081318 | 0.0001813125 | 14.28741 | -0.000181329
5032 | -0.005574124 | 0.04116549 | 0.0001828777 | 14.28739 | -0.0001828944
5092 | -0.00371913 | 0.04846979 | 0.000215327 | 14.28692 | -0.0002153502
5152 | -0.003920994 | 0.04767492 | 0.0002117958 | 14.28697 | -0.0002118183
5212 | -0.004256065 | 0.04635553 | 0.0002059344 | 14.28706 | -0.0002059557
5272 | -0.003880194 | 0.04783558 | 0.0002125095 | 14.28696 | -0.0002125321
5332 | -0.003332452 | 0.04999239 | 0.0002220912 | 14.28683 | -0.0002221158
5392 | -0.003040498 | 0.051142 | 0.0002271983 | 14.28675 | -0.0002272241
5452 | -0.001305152 | 0.05797517 | 0.0002575547 | 14.28632 | -0.0002575878
5512 | -0.00204944 | 0.05504443 | 0.0002445349 | 14.28651 | -0.0002445648
5572 | -0.002781113 | 0.05216336 | 0.0002317357 | 14.28669 | -0.0002317626
5632 | -0.001056238 | 0.0589553 | 0.0002619089 | 14.28626 | -0.0002619432
5692 | -0.0003911884 | 0.06157403 | 0.0002735426 | 14.28609 | -0.00027358
5752 | -0.001286209 | 0.05804976 | 0.000257886 | 14.28631 | -0.0002579193
5812 | -0.0004905861 | 0.06118263 | 0.0002718038 | 14.28612 | -0.0002718408
5872 | 0.0006108679 | 0.06551976 | 0.0002910715 | 14.28584 | -0.0002911139
5932 | -0.001044482 | 0.05900159 | 0.0002621146 | 14.28625 | -0.0002621489
5992 | 0.001784381 | 0.07014064 | 0.0003115998 | 14.28555 | -0.0003116483
6052 | 0.0004817712 | 0.06501143 | 0.0002888133 | 14.28587 | -0.000288855
6112 | 0.001753916 | 0.07002068 | 0.0003110669 | 14.28555 | -0.0003111152
6172 | 0.001603901 | 0.06942997 | 0.0003084426 | 14.28559 | -0.0003084902
6232 | 0.002299802 | 0.07217018 | 0.000320616 | 14.28542 | -0.0003206674
6292 | 0.002871129 | 0.07441986 | 0.0003306102 | 14.28528 | -0.0003306649
6352 | 0.003214799 | 0.07577311 | 0.000336622 | 14.28519 | -0.0003366787
6412 | 0.002985163 | 0.07486888 | 0.000332605 | 14.28525 | -0.0003326603
6472 | 0.0034663 | 0.07676343 | 0.0003410215 | 14.28513 | -0.0003410797
6532 | 0.004909683 | 0.08244696 | 0.0003662706 | 14.28477 | -0.0003663377
6592 | 0.003906623 | 0.07849726 | 0.0003487241 | 14.28502 | -0.0003487849
6652 | 0.00447432 | 0.08073265 | 0.0003586548 | 14.28487 | -0.0003587191
6712 | 0.00569839 | 0.0855526 | 0.0003800674 | 14.28457 | -0.0003801397
6772 | 0.006184592 | 0.08746709 | 0.0003885725 | 14.28445 | -0.0003886481
6832 | 0.006771504 | 0.08977814 | 0.0003988394 | 14.2843 | -0.0003989189
6892 | 0.007260398 | 0.09170322 | 0.0004073916 | 14.28418 | -0.0004074746
6952 | 0.006144715 | 0.08731007 | 0.000387875 | 14.28446 | -0.0003879502
7012 | 0.007329286 | 0.09197448 | 0.0004085966 | 14.28416 | -0.0004086801
7072 | 0.009353329 | 0.09994444 | 0.0004440032 | 14.28366 | -0.0004441018
7132 | 0.008841941 | 0.09793078 | 0.0004350575 | 14.28378 | -0.0004351521
7192 | 0.009506479 | 0.1005475 | 0.0004466822 | 14.28362 | -0.000446782
7252 | 0.00872864 | 0.09748463 | 0.0004330755 | 14.28381 | -0.0004331693
7312 | 0.01060081 | 0.1048566 | 0.0004658252 | 14.28334 | -0.0004659338
7372 | 0.009939818 | 0.1022538 | 0.0004542626 | 14.28351 | -0.0004543658
7432 | 0.009363108 | 0.09998294 | 0.0004441742 | 14.28365 | -0.0004442729
7492 | 0.01047993 | 0.1043806 | 0.0004637108 | 14.28337 | -0.0004638183
7552 | 0.01008292 | 0.1028173 | 0.0004567659 | 14.28347 | -0.0004568703
7612 | 0.01165385 | 0.109003 | 0.000484246 | 14.28308 | -0.0004843633
7672 | 0.01169758 | 0.1091752 | 0.000485011 | 14.28307 | -0.0004851287
7732 | 0.01239905 | 0.1119374 | 0.0004972818 | 14.28289 | -0.0004974055
7792 | 0.0126297 | 0.1128456 | 0.0005013166 | 14.28284 | -0.0005014423
7852 | 0.01213858 | 0.1109118 | 0.0004927255 | 14.28296 | -0.0004928469
7912 | 0.01272759 | 0.1132311 | 0.0005030289 | 14.28281 | -0.0005031555
7972 | 0.01328817 | 0.1154384 | 0.0005128351 | 14.28267 | -0.0005129667
8032 | 0.01364417 | 0.1168402 | 0.0005190627 | 14.28258 | -0.0005191975
8092 | 0.01472579 | 0.1210993 | 0.0005379835 | 14.28231 | -0.0005381282
8152 | 0.01426154 | 0.1192712 | 0.0005298623 | 14.28243 | -0.0005300027
8212 | 0.0156984 | 0.124929 | 0.0005549973 | 14.28207 | -0.0005551513
8272 | 0.01577299 | 0.1252227 | 0.000556302 | 14.28205 | -0.0005564568
8332 | 0.01727725 | 0.131146 | 0.0005826161 | 14.28167 | -0.0005827859
8392 | 0.01651551 | 0.1281465 | 0.0005692909 | 14.28186 | -0.000569453
8452 | 0.01697182 | 0.1299433 | 0.0005772733 | 14.28175 | -0.0005774399
8512 | 0.01774873 | 0.1330025 | 0.0005908637 | 14.28156 | -0.0005910384
8572 | 0.01801453 | 0.1340491 | 0.0005955133 | 14.28149 | -0.0005956906
8632 | 0.01846885 | 0.1358381 | 0.0006034606 | 14.28138 | -0.0006036428
8692 | 0.02029826 | 0.1430416 | 0.0006354625 | 14.28092 | -0.0006356645
8752 | 0.01871563 | 0.1368098 | 0.0006077775 | 14.28131 | -0.0006079623
8812 | 0.02001917 | 0.1419427 | 0.0006305805 | 14.28099 | -0.0006307794
8872 | 0.02191978 | 0.1494266 | 0.0006638277 | 14.28051 | -0.0006640481
8932 | 0.0222416 | 0.1506938 | 0.0006694573 | 14.28043 | -0.0006696815
8992 | 0.02223271 | 0.1506588 | 0.0006693018 | 14.28044 | -0.0006695259
9052 | 0.02435738 | 0.159025 | 0.0007064686 | 14.2799 | -0.0007067183
9112 | 0.02448226 | 0.1595167 | 0.0007086532 | 14.27987 | -0.0007089044
9172 | 0.02471849 | 0.1604469 | 0.0007127854 | 14.27981 | -0.0007130395
9232 | 0.02500154 | 0.1615615 | 0.0007177368 | 14.27974 | -0.0007179945
9292 | 0.02667197 | 0.168139 | 0.0007469577 | 14.27933 | -0.0007472368
9352 | 0.02631791 | 0.1667449 | 0.0007407641 | 14.27941 | -0.0007410386
9412 | 0.02732964 | 0.1707287 | 0.0007584622 | 14.27916 | -0.0007587499
9472 | 0.02768851 | 0.1721418 | 0.0007647399 | 14.27907 | -0.0007650325
9532 | 0.02872847 | 0.1762368 | 0.0007829319 | 14.27881 | -0.0007832385
9592 | 0.02860836 | 0.1757638 | 0.0007808309 | 14.27884 | -0.0007811359
9652 | 0.03033123 | 0.1825479 | 0.000810969 | 14.27841 | -0.000811298
9712 | 0.03117953 | 0.1858882 | 0.0008258082 | 14.2782 | -0.0008261494
9772 | 0.03215127 | 0.1897145 | 0.0008428068 | 14.27796 | -0.0008431622
9832 | 0.03164749 | 0.1877308 | 0.0008339943 | 14.27808 | -0.0008343423
9892 | 0.03235667 | 0.1905233 | 0.0008463999 | 14.2779 | -0.0008467583
9952 | 0.03429619 | 0.1981605 | 0.0008803279 | 14.27742 | -0.0008807156
10012 | 0.03608777 | 0.205215 | 0.0009116679 | 14.27697 | -0.0009120837
10072 | 0.03706983 | 0.2090821 | 0.000928847 | 14.27673 | -0.0009292787
10132 | 0.03849756 | 0.214704 | 0.0009538223 | 14.27637 | -0.0009542775
10192 | 0.0407943 | 0.2237477 | 0.0009939991 | 14.2758 | -0.0009944934
10252 | 0.03984408 | 0.2200061 | 0.000977377 | 14.27603 | -0.000977855
10312 | 0.04192142 | 0.2281859 | 0.001013716 | 14.27551 | -0.00101423
10372 | 0.04248102 | 0.2303894 | 0.001023505 | 14.27537 | -0.001024029
10432 | 0.04268777 | 0.2312035 | 0.001027122 | 14.27532 | -0.001027649
10492 | 0.04388677 | 0.2359247 | 0.001048096 | 14.27502 | -0.001048645
10552 | 0.047264 | 0.249223 | 0.001107173 | 14.27418 | -0.001107787
10612 | 0.04863887 | 0.2546368 | 0.001131224 | 14.27383 | -0.001131864
10672 | 0.05211663 | 0.268331 | 0.00119206 | 14.27297 | -0.001192771
10732 | 0.05276278 | 0.2708752 | 0.001203363 | 14.2728 | -0.001204088
10792 | 0.05644477 | 0.2853736 | 0.001267772 | 14.27188 | -0.001268577
10852 | 0.05769138 | 0.2902823 | 0.001289579 | 14.27157 | -0.001290411
10912 | 0.05760977 | 0.289961 | 0.001288152 | 14.27159 | -0.001288982
10972 | 0.05829431 | 0.2926564 | 0.001300126 | 14.27142 | -0.001300972
11032 | 0.06061515 | 0.3017951 | 0.001340725 | 14.27084 | -0.001341624
11092 | 0.06273654 | 0.3101484 | 0.001377834 | 14.27031 | -0.001378784
11152 | 0.06355703 | 0.3133791 | 0.001392187 | 14.27011 | -0.001393157
11212 | 0.06659474 | 0.3253406 | 0.001445325 | 14.26935 | -0.001446371
11272 | 0.0677496 | 0.329888 | 0.001465527 | 14.26906 | -0.001466602
11332 | 0.07034689 | 0.3401152 | 0.001510962 | 14.26841 | -0.001512104
11392 | 0.07405746 | 0.3547261 | 0.001575871 | 14.26748 | -0.001577114
11452 | 0.07380417 | 0.3537287 | 0.00157144 | 14.26754 | -0.001572676
11512 | 0.07589344 | 0.3619555 | 0.001607987 | 14.26702 | -0.001609281
11572 | 0.07802632 | 0.370354 | 0.001645298 | 14.26649 | -0.001646653
11632 | 0.07855274 | 0.3724269 | 0.001654506 | 14.26636 | -0.001655877
11692 | 0.07855274 | 0.3724269 | 0.001654506 | 14.26636 | -0.001655877
11752 | 0.07639412 | 0.363927 | 0.001616746 | 14.2669 | -0.001618054
11812 | 0.07672268 | 0.3652208 | 0.001622493 | 14.26681 | -0.001623811
11872 | 0.07582743 | 0.3616956 | 0.001606833 | 14.26704 | -0.001608125
11932 | 0.07602083 | 0.3624571 | 0.001610216 | 14.26699 | -0.001611514
11992 | 0.07653043 | 0.3644637 | 0.00161913 | 14.26686 | -0.001620442
12052 | 0.07973814 | 0.3770945 | 0.001675242 | 14.26606 | -0.001676647
12112 | 0.08109374 | 0.3824324 | 0.001698956 | 14.26572 | -0.001700401
12172 | 0.08171145 | 0.3848647 | 0.001709762 | 14.26557 | -0.001711225
12232 | 0.08349843 | 0.3919012 | 0.001741021 | 14.26512 | -0.001742538
12292 | 0.08287332 | 0.3894398 | 0.001730086 | 14.26528 | -0.001731584
12352 | 0.0867304 | 0.4046275 | 0.001797558 | 14.26431 | -0.001799175
12412 | 0.08810014 | 0.4100211 | 0.001821519 | 14.26397 | -0.00182318
12472 | 0.09634852 | 0.4425003 | 0.001965807 | 14.26191 | -0.001967742
12532 | 0.1012863 | 0.4619433 | 0.002052183 | 14.26067 | -0.002054292
12592 | 0.1026744 | 0.4674093 | 0.002076466 | 14.26033 | -0.002078625
12652 | 0.1075349 | 0.4865484 | 0.002161491 | 14.25911 | -0.00216383
12712 | 0.1108297 | 0.4995219 | 0.002219126 | 14.25829 | -0.002221592
12772 | 0.1118516 | 0.5035457 | 0.002237002 | 14.25803 | -0.002239507
12832 | 0.1098539 | 0.4956795 | 0.002202056 | 14.25853 | -0.002204484
12892 | 0.1079599 | 0.4882217 | 0.002168925 | 14.25901 | -0.00217128
12952 | 0.1101409 | 0.4968098 | 0.002207078 | 14.25846 | -0.002209517
13012 | 0.1130683 | 0.5083366 | 0.002258285 | 14.25773 | -0.002260839
13072 | 0.1162017 | 0.5206751 | 0.002313099 | 14.25695 | -0.002315779
13132 | 0.1195678 | 0.5339296 | 0.002371982 | 14.2561 | -0.0023748
13192 | 0.1191372 | 0.5322337 | 0.002364448 | 14.25621 | -0.002367248
13252 | 0.1244216 | 0.5530419 | 0.002456889 | 14.25489 | -0.002459912
13312 | 0.1205378 | 0.5377488 | 0.002388949 | 14.25586 | -0.002391807
13372 | 0.1173554 | 0.5252178 | 0.00233328 | 14.25666 | -0.002336006
13432 | 0.1141127 | 0.5124491 | 0.002276555 | 14.25747 | -0.002279151
13492 | 0.1137532 | 0.5110337 | 0.002270267 | 14.25756 | -0.002272848
13552 | 0.1138527 | 0.5114256 | 0.002272008 | 14.25753 | -0.002274593
13612 | 0.1166084 | 0.5222766 | 0.002320214 | 14.25684 | -0.00232291
13672 | 0.1214495 | 0.5413388 | 0.002404897 | 14.25563 | -0.002407794
13732 | 0.1201797 | 0.5363388 | 0.002382685 | 14.25595 | -0.002385528
13792 | 0.1165609 | 0.5220894 | 0.002319382 | 14.25686 | -0.002322076
13852 | 0.1148184 | 0.5152278 | 0.0022889 | 14.25729 | -0.002291523
13912 | 0.1154936 | 0.5178866 | 0.002300711 | 14.25712 | -0.002303362
13972 | 0.1154553 | 0.5177361 | 0.002300042 | 14.25713 | -0.002302692
14032 | 0.112812 | 0.5073277 | 0.002253803 | 14.25779 | -0.002256347
14092 | 0.1122327 | 0.5050465 | 0.002243669 | 14.25794 | -0.00224619
14152 | 0.1137479 | 0.5110129 | 0.002270175 | 14.25756 | -0.002272755
14212 | 0.1151666 | 0.5165993 | 0.002294992 | 14.2572 | -0.00229763
14272 | 0.1158292 | 0.5192082 | 0.002306582 | 14.25704 | -0.002309247
14332 | 0.1137336 | 0.5109566 | 0.002269925 | 14.25756 | -0.002272505
14392 | 0.1142667 | 0.5130557 | 0.00227925 | 14.25743 | -0.002281851
14452 | 0.115984 | 0.5198179 | 0.002309291 | 14.257 | -0.002311961
14512 | 0.1135089 | 0.5100718 | 0.002265994 | 14.25762 | -0.002268565
14572 | 0.1111156 | 0.5006476 | 0.002224127 | 14.25822 | -0.002226604
14632 | 0.1100394 | 0.4964102 | 0.002205302 | 14.25849 | -0.002207738
14692 | 0.1071013 | 0.4848408 | 0.002153905 | 14.25922 | -0.002156228
14752 | 0.1069001 | 0.4840487 | 0.002150387 | 14.25927 | -0.002152702
14812 | 0.1056925 | 0.4792936 | 0.002129262 | 14.25957 | -0.002131532
14872 | 0.1047073 | 0.4754143 | 0.002112028 | 14.25982 | -0.002114261
14932 | 0.1031482 | 0.4692749 | 0.002084754 | 14.26021 | -0.00208693
14992 | 0.1025575 | 0.4669491 | 0.002074421 | 14.26036 | -0.002076576
15052 | 0.1012952 | 0.4619785 | 0.00205234 | 14.26067 | -0.002054449
15112 | 0.09836277 | 0.4504317 | 0.002001043 | 14.26141 | -0.002003047
15172 | 0.09909467 | 0.4533136 | 0.002013846 | 14.26122 | -0.002015876
15232 | 0.09890152 | 0.452553 | 0.002010467 | 14.26127 | -0.002012491
15292 | 0.09689694 | 0.4446598 | 0.001975401 | 14.26177 | -0.001977355
15352 | 0.09597189 | 0.4410172 | 0.001959219 | 14.262 | -0.001961141
15412 | 0.09681239 | 0.4443268 | 0.001973922 | 14.26179 | -0.001975873
15472 | 0.09718149 | 0.4457802 | 0.001980378 | 14.2617 | -0.001982342
15532 | 0.09747032 | 0.4469175 | 0.001985431 | 14.26163 | -0.001987405
15592 | 0.0992183 | 0.4538004 | 0.002016008 | 14.26119 | -0.002018043
15652 | 0.1002458 | 0.4578463 | 0.002033982 | 14.26093 | -0.002036053
15712 | 0.09844854 | 0.4507694 | 0.002002543 | 14.26138 | -0.002004551
15772 | 0.1022637 | 0.4657923 | 0.002069282 | 14.26043 | -0.002071426
15832 | 0.1011576 | 0.4614369 | 0.002049933 | 14.26071 | -0.002052037
15892 | 0.1033199 | 0.4699509 | 0.002087757 | 14.26017 | -0.002089939
15952 | 0.1041219 | 0.4731089 | 0.002101786 | 14.25997 | -0.002103998
16012 | 0.105356 | 0.4779683 | 0.002123374 | 14.25966 | -0.002125632
16072 | 0.1059682 | 0.4803791 | 0.002134084 | 14.2595 | -0.002136365
16132 | 0.1062176 | 0.4813612 | 0.002138447 | 14.25944 | -0.002140737
16192 | 0.107143 | 0.485005 | 0.002154635 | 14.25921 | -0.002156959
16252 | 0.1081438 | 0.4889459 | 0.002172142 | 14.25896 | -0.002174505
16312 | 0.1091934 | 0.4930788 | 0.002190503 | 14.2587 | -0.002192905
16372 | 0.1095295 | 0.4944023 | 0.002196382 | 14.25861 | -0.002198798
16432 | 0.1120516 | 0.5043332 | 0.0022405 | 14.25798 | -0.002243014
16492 | 0.1151385 | 0.5164883 | 0.002294499 | 14.25721 | -0.002297136
16552 | 0.1171577 | 0.5244395 | 0.002329822 | 14.25671 | -0.002332541
16612 | 0.1183817 | 0.5292591 | 0.002351233 | 14.2564 | -0.002354002
16672 | 0.1193391 | 0.5330287 | 0.00236798 | 14.25616 | -0.002370788
16732 | 0.1213862 | 0.5410898 | 0.002403791 | 14.25565 | -0.002406685
16792 | 0.1250474 | 0.5555061 | 0.002467836 | 14.25473 | -0.002470886
16852 | 0.1291662 | 0.5717245 | 0.002539886 | 14.25371 | -0.002543117
16912 | 0.1329831 | 0.586754 | 0.002606655 | 14.25275 | -0.002610058
16972 | 0.1353201 | 0.5959565 | 0.002647537 | 14.25217 | -0.002651048
17032 | 0.1383197 | 0.6077675 | 0.002700007 | 14.25142 | -0.002703659
17092 | 0.1430704 | 0.6264743 | 0.002783112 | 14.25023 | -0.002786992
17152 | 0.145492 | 0.6360098 | 0.002825473 | 14.24962 | -0.002829473
17212 | 0.1474414 | 0.6436855 | 0.002859573 | 14.24914 | -0.002863669
17272 | 0.1449472 | 0.6338644 | 0.002815943 | 14.24976 | -0.002819915
17332 | 0.147056 | 0.6421683 | 0.002852833 | 14.24923 | -0.00285691
17392 | 0.1483792 | 0.6473784 | 0.002875979 | 14.2489 | -0.002880122
17452 | 0.1511761 | 0.6583918 | 0.002924905 | 14.2482 | -0.002929191
17512 | 0.1535085 | 0.6675759 | 0.002965706 | 14.24762 | -0.002970112
17572 | 0.1526182 | 0.6640699 | 0.002950131 | 14.24784 | -0.002954491
17632 | 0.150159 | 0.6543868 | 0.002907113 | 14.24846 | -0.002911347
17692 | 0.1470851 | 0.6422828 | 0.002853341 | 14.24923 | -0.00285742
17752 | 0.1478512 | 0.6452995 | 0.002866743 | 14.24903 | -0.00287086
17812 | 0.1508588 | 0.6571423 | 0.002919355 | 14.24828 | -0.002923624
17872 | 0.1539278 | 0.6692266 | 0.002973039 | 14.24752 | -0.002977468
17932 | 0.1551735 | 0.674132 | 0.002994831 | 14.2472 | -0.002999325
17992 | 0.1553722 | 0.6749144 | 0.002998307 | 14.24715 | -0.003002811
18052 | 0.1557378 | 0.6763539 | 0.003004702 | 14.24706 | -0.003009225
18112 | 0.1537687 | 0.6686003 | 0.002970257 | 14.24756 | -0.002974677
18172 | 0.1548375 | 0.6728088 | 0.002988953 | 14.24729 | -0.002993429
18232 | 0.1550334 | 0.6735801 | 0.00299238 | 14.24724 | -0.002996866
18292 | 0.1546185 | 0.6719467 | 0.002985123 | 14.24734 | -0.002989588
18352 | 0.1543586 | 0.670923 | 0.002980575 | 14.24741 | -0.002985026
18412 | 0.1562534 | 0.6783841 | 0.003013722 | 14.24693 | -0.003018272
18472 | 0.1529773 | 0.665484 | 0.002956413 | 14.24775 | -0.002960792
18532 | 0.1482771 | 0.6469764 | 0.002874193 | 14.24893 | -0.002878331
18592 | 0.1444374 | 0.6318569 | 0.002807024 | 14.24989 | -0.002810972
18652 | 0.1452049 | 0.6348792 | 0.002820451 | 14.2497 | -0.002824436
18712 | 0.1418169 | 0.6215384 | 0.002761184 | 14.25054 | -0.002765003
18772 | 0.1387249 | 0.609363 | 0.002707095 | 14.25132 | -0.002710766
18832 | 0.1403235 | 0.615658 | 0.00273506 | 14.25092 | -0.002738808
18892 | 0.1429915 | 0.6261637 | 0.002781732 | 14.25025 | -0.002785608
18952 | 0.1446478 | 0.6326856 | 0.002810706 | 14.24984 | -0.002814663
19012 | 0.1471127 | 0.6423912 | 0.002853823 | 14.24922 | -0.002857903
19072 | 0.1478755 | 0.6453951 | 0.002867168 | 14.24903 | -0.002871286
19132 | 0.1462109 | 0.6388406 | 0.002838049 | 14.24944 | -0.002842084
19192 | 0.1457988 | 0.6372178 | 0.00283084 | 14.24955 | -0.002834855
19252 | 0.146166 | 0.6386635 | 0.002837263 | 14.24946 | -0.002841295
19312 | 0.1484803 | 0.6477763 | 0.002877746 | 14.24888 | -0.002881895
19372 | 0.1495229 | 0.651882 | 0.002895986 | 14.24862 | -0.002900187
19432 | 0.1513388 | 0.6590323 | 0.002927751 | 14.24816 | -0.002932045
19492 | 0.150506 | 0.655753 | 0.002913183 | 14.24837 | -0.002917434
19552 | 0.1484423 | 0.6476269 | 0.002877082 | 14.24889 | -0.002881229
19612 | 0.1489002 | 0.6494297 | 0.002885092 | 14.24877 | -0.002889261
19672 | 0.1518554 | 0.6610664 | 0.002936788 | 14.24803 | -0.002941108
19732 | 0.1517734 | 0.6607436 | 0.002935353 | 14.24805 | -0.00293967
19792 | 0.1539702 | 0.6693939 | 0.002973782 | 14.2475 | -0.002978213
19852 | 0.1547572 | 0.6724926 | 0.002987548 | 14.24731 | -0.00299202
19912 | 0.1561322 | 0.6779069 | 0.003011601 | 14.24696 | -0.003016145
19972 | 0.1580466 | 0.685445 | 0.003045089 | 14.24649 | -0.003049735
20032 | 0.1584884 | 0.6871847 | 0.003052818 | 14.24638 | -0.003057487
20092 | 0.1588724 | 0.688697 | 0.003059537 | 14.24628 | -0.003064227
20152 | 0.1554557 | 0.675243 | 0.002999767 | 14.24713 | -0.003004276
20212 | 0.1572478 | 0.6822998 | 0.003031117 | 14.24669 | -0.00303572
20272 | 0.1550944 | 0.6738205 | 0.002993447 | 14.24722 | -0.002997937
20332 | 0.1579041 | 0.6848842 | 0.003042598 | 14.24652 | -0.003047236
20392 | 0.1602297 | 0.6940412 | 0.003083278 | 14.24594 | -0.003088041
20452 | 0.161165 | 0.6977245 | 0.003099641 | 14.24571 | -0.003104455
20512 | 0.160793 | 0.6962593 | 0.003093132 | 14.2458 | -0.003097926
20572 | 0.1639416 | 0.7086574 | 0.00314821 | 14.24501 | -0.003153176
20632 | 0.1635334 | 0.7070502 | 0.003141071 | 14.24511 | -0.003146014
20692 | 0.163489 | 0.7068755 | 0.003140294 | 14.24513 | -0.003145235
20752 | 0.1643405 | 0.7102283 | 0.003155189 | 14.24491 | -0.003160177
20812 | 0.1621284 | 0.7015179 | 0.003116493 | 14.24547 | -0.00312136
20872 | 0.1596298 | 0.6916793 | 0.003072785 | 14.24609 | -0.003077516
20932 | 0.1609027 | 0.6966915 | 0.003095052 | 14.24577 | -0.003099852
20992 | 0.1618449 | 0.7004013 | 0.003111533 | 14.24554 | -0.003116384
21052 | 0.1622467 | 0.7019834 | 0.003118561 | 14.24544 | -0.003123434
21112 | 0.1619102 | 0.7006585 | 0.003112675 | 14.24552 | -0.00311753
21172 | 0.1624285 | 0.7026996 | 0.003121743 | 14.24539 | -0.003126626
21232 | 0.1636391 | 0.7074664 | 0.003142919 | 14.24509 | -0.003147869
21292 | 0.1644061 | 0.7104865 | 0.003156336 | 14.2449 | -0.003161328
21352 | 0.1628202 | 0.7042418 | 0.003128594 | 14.24529 | -0.003133498
21412 | 0.1664175 | 0.7184067 | 0.003191522 | 14.24439 | -0.003196625
21472 | 0.1651092 | 0.7132551 | 0.003168636 | 14.24472 | -0.003173666
21532 | 0.1676289 | 0.7231767 | 0.003212713 | 14.24409 | -0.003217884
21592 | 0.1685327 | 0.7267357 | 0.003228523 | 14.24386 | -0.003233746
21652 | 0.1692569 | 0.7295871 | 0.003241191 | 14.24368 | -0.003246455
21712 | 0.1691236 | 0.7290624 | 0.00323886 | 14.24372 | -0.003244116
21772 | 0.1700889 | 0.7328635 | 0.003255746 | 14.24348 | -0.003261058
21832 | 0.169342 | 0.7299223 | 0.00324268 | 14.24366 | -0.003247948
21892 | 0.1658275 | 0.7160837 | 0.003181202 | 14.24454 | -0.003186273
21952 | 0.1664726 | 0.7186237 | 0.003192486 | 14.24438 | -0.003197593
22012 | 0.1684346 | 0.7263494 | 0.003226807 | 14.24389 | -0.003232025
22072 | 0.1673601 | 0.7221185 | 0.003208011 | 14.24416 | -0.003213168
22132 | 0.1676276 | 0.7231718 | 0.003212691 | 14.24409 | -0.003217863
22192 | 0.1703778 | 0.7340008 | 0.003260799 | 14.2434 | -0.003266127
22252 | 0.1725384 | 0.7425086 | 0.003298594 | 14.24286 | -0.003304047
22312 | 0.1722115 | 0.7412214 | 0.003292876 | 14.24294 | -0.00329831
22372 | 0.1711674 | 0.7371103 | 0.003274613 | 14.24321 | -0.003279986
22432 | 0.1748583 | 0.7516436 | 0.003339177 | 14.24228 | -0.003344764
22492 | 0.1742591 | 0.7492842 | 0.003328695 | 14.24243 | -0.003334247
22552 | 0.1757121 | 0.7550056 | 0.003354112 | 14.24207 | -0.00335975
22612 | 0.1775711 | 0.7623255 | 0.003386631 | 14.24161 | -0.003392379
22672 | 0.1739768 | 0.7481724 | 0.003323756 | 14.2425 | -0.003329292
22732 | 0.1739796 | 0.7481836 | 0.003323806 | 14.2425 | -0.003329342
22792 | 0.1749194 | 0.7518842 | 0.003340246 | 14.24227 | -0.003345837
22852 | 0.1756377 | 0.7547126 | 0.003352811 | 14.24209 | -0.003358444
22912 | 0.1778895 | 0.7635795 | 0.003392202 | 14.24153 | -0.003397969
22972 | 0.1767482 | 0.7590852 | 0.003372236 | 14.24181 | -0.003377935
23032 | 0.1789323 | 0.7676856 | 0.003410443 | 14.24126 | -0.003416272
23092 | 0.1802639 | 0.7729288 | 0.003433736 | 14.24093 | -0.003439645
23152 | 0.1805282 | 0.7739695 | 0.003438359 | 14.24087 | -0.003444284
23212 | 0.1788366 | 0.7673088 | 0.003408769 | 14.24129 | -0.003414592
23272 | 0.1784805 | 0.7659064 | 0.003402539 | 14.24138 | -0.003408341
23332 | 0.1810349 | 0.7759647 | 0.003447223 | 14.24074 | -0.003453179
23392 | 0.1815754 | 0.7780933 | 0.003456679 | 14.2406 | -0.003462667
23452 | 0.1819746 | 0.779665 | 0.003463662 | 14.2405 | -0.003469674
23512 | 0.1824603 | 0.7815775 | 0.003472158 | 14.24038 | -0.0034782
23572 | 0.1833045 | 0.7849017 | 0.003486926 | 14.24017 | -0.003493019
23632 | 0.1833426 | 0.7850518 | 0.003487592 | 14.24016 | -0.003493688
23692 | 0.1831593 | 0.7843301 | 0.003484386 | 14.24021 | -0.003490471
23752 | 0.1803828 | 0.773397 | 0.003435816 | 14.2409 | -0.003441732
23812 | 0.1807169 | 0.7747127 | 0.003441661 | 14.24082 | -0.003447597
23872 | 0.1807564 | 0.7748684 | 0.003442353 | 14.24081 | -0.003448291
23932 | 0.1821565 | 0.7803814 | 0.003466844 | 14.24046 | -0.003472868
23992 | 0.1802345 | 0.7728133 | 0.003433223 | 14.24094 | -0.00343913
24052 | 0.1826085 | 0.7821612 | 0.003474751 | 14.24035 | -0.003480802
24112 | 0.1827474 | 0.7827078 | 0.00347718 | 14.24031 | -0.003483239
24172 | 0.1832539 | 0.7847024 | 0.00348604 | 14.24018 | -0.003492131
24232 | 0.1838825 | 0.7871776 | 0.003497037 | 14.24003 | -0.003503165
24292 | 0.1863487 | 0.7968885 | 0.003540177 | 14.23941 | -0.003546459
24352 | 0.1872586 | 0.8004714 | 0.003556094 | 14.23918 | -0.003562432
24412 | 0.183763 | 0.7867072 | 0.003494947 | 14.24006 | -0.003501069
24472 | 0.1848516 | 0.7909937 | 0.00351399 | 14.23979 | -0.003520178
24532 | 0.1853361 | 0.7929012 | 0.003522464 | 14.23966 | -0.003528682
24592 | 0.1866601 | 0.7981146 | 0.003545624 | 14.23933 | -0.003551925
24652 | 0.1878516 | 0.8028066 | 0.003566468 | 14.23904 | -0.003572843
24712 | 0.186183 | 0.7962362 | 0.003537279 | 14.23945 | -0.00354355
24772 | 0.1850235 | 0.7916704 | 0.003516996 | 14.23974 | -0.003523195
24832 | 0.1887826 | 0.8064727 | 0.003582755 | 14.2388 | -0.003589188
24892 | 0.1883006 | 0.8045745 | 0.003574322 | 14.23892 | -0.003580725
24952 | 0.1907157 | 0.8140843 | 0.00361657 | 14.23832 | -0.003623125
25012 | 0.194238 | 0.8279541 | 0.003678186 | 14.23744 | -0.003684967
25072 | 0.1940062 | 0.8270413 | 0.003674131 | 14.2375 | -0.003680897
25132 | 0.1951235 | 0.8314405 | 0.003693674 | 14.23722 | -0.003700513
25192 | 0.1956312 | 0.8334397 | 0.003702556 | 14.23709 | -0.003709427
25252 | 0.197313 | 0.840062 | 0.003731975 | 14.23667 | -0.003738957
25312 | 0.1972802 | 0.839933 | 0.003731403 | 14.23668 | -0.003738382
25372 | 0.1945606 | 0.8292243 | 0.003683829 | 14.23736 | -0.003690631
25432 | 0.1989574 | 0.8465373 | 0.003760742 | 14.23626 | -0.003767831
25492 | 0.1985461 | 0.8449177 | 0.003753547 | 14.23636 | -0.003760609
25552 | 0.2000061 | 0.8506668 | 0.003779087 | 14.236 | -0.003786246
25612 | 0.1983216 | 0.8440336 | 0.003749619 | 14.23642 | -0.003756667
25672 | 0.1988781 | 0.8462249 | 0.003759354 | 14.23628 | -0.003766438
25732 | 0.1990519 | 0.8469094 | 0.003762395 | 14.23624 | -0.003769491
25792 | 0.197696 | 0.8415701 | 0.003738675 | 14.23657 | -0.003745682
25852 | 0.1999111 | 0.8502926 | 0.003777425 | 14.23602 | -0.003784577
25912 | 0.2009775 | 0.8544916 | 0.003796079 | 14.23575 | -0.003803303
25972 | 0.2009995 | 0.8545781 | 0.003796463 | 14.23575 | -0.003803688
26032 | 0.2035917 | 0.8647852 | 0.003841808 | 14.2351 | -0.003849207
26092 | 0.2033261 | 0.8637397 | 0.003837163 | 14.23517 | -0.003844544
26152 | 0.2034928 | 0.8643959 | 0.003840079 | 14.23513 | -0.003847471
26212 | 0.2040043 | 0.8664102 | 0.003849028 | 14.235 | -0.003856454
26272 | 0.2050952 | 0.8707058 | 0.003868111 | 14.23472 | -0.003875611
26332 | 0.204527 | 0.8684684 | 0.003858171 | 14.23487 | -0.003865633
26392 | 0.2059711 | 0.8741547 | 0.003883432 | 14.23451 | -0.003890992
26452 | 0.2064784 | 0.876152 | 0.003892305 | 14.23438 | -0.0038999
26512 | 0.2056725 | 0.8729786 | 0.003878208 | 14.23458 | -0.003885747
26572 | 0.2052679 | 0.8713855 | 0.00387113 | 14.23468 | -0.003878642
26632 | 0.2049072 | 0.8699655 | 0.003864822 | 14.23477 | -0.00387231
26692 | 0.2037089 | 0.8652469 | 0.003843859 | 14.23507 | -0.003851266
26752 | 0.2056644 | 0.8729469 | 0.003878067 | 14.23458 | -0.003885606
26812 | 0.2072704 | 0.879271 | 0.003906161 | 14.23418 | -0.00391381
26872 | 0.2080523 | 0.8823495 | 0.003919838 | 14.23399 | -0.00392754
26932 | 0.2083054 | 0.8833464 | 0.003924266 | 14.23392 | -0.003931987
26992 | 0.2078216 | 0.8814413 | 0.003915803 | 14.23404 | -0.00392349
27052 | 0.208644 | 0.8846796 | 0.003930189 | 14.23384 | -0.003937933
27112 | 0.2096413 | 0.8886064 | 0.003947634 | 14.23359 | -0.003955446
27172 | 0.2100516 | 0.8902221 | 0.003954812 | 14.23349 | -0.003962653
27232 | 0.2123915 | 0.8994357 | 0.003995743 | 14.2329 | -0.004003747
27292 | 0.2091935 | 0.8868433 | 0.003939801 | 14.2337 | -0.003947583
27352 | 0.2115242 | 0.8960206 | 0.003980572 | 14.23312 | -0.003988515
27412 | 0.2102927 | 0.8911715 | 0.003959029 | 14.23343 | -0.003966887
27472 | 0.2129273 | 0.9015458 | 0.004005117 | 14.23277 | -0.004013159
27532 | 0.2141232 | 0.9062546 | 0.004026036 | 14.23247 | -0.004034162
27592 | 0.2146328 | 0.9082611 | 0.00403495 | 14.23234 | -0.004043112
27652 | 0.2133779 | 0.9033197 | 0.004012998 | 14.23265 | -0.004021072
27712 | 0.2143368 | 0.9070959 | 0.004029773 | 14.23241 | -0.004037915
27772 | 0.2155142 | 0.911732 | 0.00405037 | 14.23212 | -0.004058594
27832 | 0.2121702 | 0.8985645 | 0.003991873 | 14.23296 | -0.003999861
27892 | 0.2119646 | 0.8977549 | 0.003988276 | 14.23301 | -0.003996251
27952 | 0.2107165 | 0.8928404 | 0.003966443 | 14.23332 | -0.00397433
28012 | 0.2123952 | 0.8994504 | 0.003995808 | 14.2329 | -0.004003813
28072 | 0.2119257 | 0.8976018 | 0.003987596 | 14.23302 | -0.003995568
28132 | 0.211567 | 0.8961893 | 0.003981321 | 14.23311 | -0.003989267
28192 | 0.21464 | 0.9082897 | 0.004035077 | 14.23234 | -0.00404324
28252 | 0.2148105 | 0.908961 | 0.004038059 | 14.2323 | -0.004046234
28312 | 0.2127887 | 0.9009998 | 0.004002692 | 14.2328 | -0.004010724
28372 | 0.2145164 | 0.907803 | 0.004032915 | 14.23237 | -0.004041069
28432 | 0.2160949 | 0.9140186 | 0.004060528 | 14.23198 | -0.004068794
28492 | 0.2167485 | 0.9165922 | 0.004071961 | 14.23181 | -0.004080274
28552 | 0.2146847 | 0.9084656 | 0.004035859 | 14.23233 | -0.004044025
28612 | 0.2152605 | 0.9107328 | 0.00404593 | 14.23218 | -0.004054137
28672 | 0.2155983 | 0.9120631 | 0.00405184 | 14.2321 | -0.004060071
28732 | 0.2177815 | 0.9206597 | 0.004090031 | 14.23155 | -0.004098418
28792 | 0.215394 | 0.9112586 | 0.004048266 | 14.23215 | -0.004056483
28852 | 0.2166585 | 0.9162379 | 0.004070387 | 14.23183 | -0.004078694
28912 | 0.2163967 | 0.915207 | 0.004065807 | 14.2319 | -0.004074095
28972 | 0.2166221 | 0.9160946 | 0.00406975 | 14.23184 | -0.004078054
29032 | 0.2173804 | 0.9190804 | 0.004083015 | 14.23165 | -0.004091373
29092 | 0.2171986 | 0.9183644 | 0.004079834 | 14.2317 | -0.004088179
29152 | 0.2169949 | 0.9175624 | 0.004076271 | 14.23175 | -0.004084601
29212 | 0.2173562 | 0.9189851 | 0.004082591 | 14.23166 | -0.004090948
29272 | 0.2178344 | 0.920868 | 0.004090956 | 14.23154 | -0.004099347
29332 | 0.2192086 | 0.926279 | 0.004114995 | 14.2312 | -0.004123484
29392 | 0.2196496 | 0.9280157 | 0.00412271 | 14.23109 | -0.004131231
29452 | 0.2215124 | 0.9353506 | 0.004155295 | 14.23062 | -0.004163952
29512 | 0.2224998 | 0.9392387 | 0.004172568 | 14.23037 | -0.004181297
29572 | 0.2219551 | 0.9370937 | 0.004163039 | 14.23051 | -0.004171728
29632 | 0.2188466 | 0.9248536 | 0.004108662 | 14.23129 | -0.004117126
29692 | 0.2204806 | 0.931288 | 0.004137247 | 14.23088 | -0.004145829
29752 | 0.2209766 | 0.9332407 | 0.004145922 | 14.23075 | -0.00415454
29812 | 0.2224827 | 0.9391714 | 0.004172269 | 14.23038 | -0.004180997
29872 | 0.2240622 | 0.9453909 | 0.004199899 | 14.22998 | -0.004208744
29932 | 0.2248374 | 0.9484435 | 0.00421346 | 14.22979 | -0.004222362
29992 | 0.2244215 | 0.9468057 | 0.004206184 | 14.22989 | -0.004215055
30052 | 0.2205083 | 0.9313968 | 0.00413773 | 14.23087 | -0.004146315
30112 | 0.2228176 | 0.9404899 | 0.004178126 | 14.23029 | -0.004186879
30172 | 0.2236746 | 0.9438647 | 0.004193119 | 14.23008 | -0.004201935
30232 | 0.2222362 | 0.9382006 | 0.004167956 | 14.23044 | -0.004176666
30292 | 0.2235437 | 0.9433494 | 0.00419083 | 14.23011 | -0.004199636
30352 | 0.2217201 | 0.9361687 | 0.004158929 | 14.23057 | -0.004167602
30412 | 0.2226299 | 0.9397509 | 0.004174843 | 14.23034 | -0.004183582
30472 | 0.2232437 | 0.9421678 | 0.00418558 | 14.23019 | -0.004194365
30532 | 0.2223692 | 0.9387243 | 0.004170283 | 14.23041 | -0.004179003
30592 | 0.2226458 | 0.9398135 | 0.004175121 | 14.23034 | -0.004183862
30652 | 0.2216385 | 0.9358473 | 0.004157502 | 14.23059 | -0.004166168
30712 | 0.2222717 | 0.9383406 | 0.004168578 | 14.23043 | -0.004177291
30772 | 0.2214503 | 0.9351062 | 0.004154209 | 14.23064 | -0.004162862
30832 | 0.2189008 | 0.9250672 | 0.004109611 | 14.23127 | -0.004118079
30892 | 0.2204401 | 0.9311284 | 0.004136538 | 14.23089 | -0.004145117
30952 | 0.2220262 | 0.9373737 | 0.004164283 | 14.23049 | -0.004172978
31012 | 0.2223334 | 0.9385834 | 0.004169657 | 14.23042 | -0.004178374
31072 | 0.2238402 | 0.9445169 | 0.004196016 | 14.23004 | -0.004204844
31132 | 0.2238102 | 0.9443987 | 0.004195491 | 14.23005 | -0.004204317
31192 | 0.2244451 | 0.9468985 | 0.004206596 | 14.22989 | -0.004215469
31252 | 0.2227355 | 0.9401669 | 0.004176691 | 14.23032 | -0.004185438
31312 | 0.2247247 | 0.9479996 | 0.004211488 | 14.22982 | -0.004220381
31372 | 0.2243775 | 0.9466325 | 0.004205415 | 14.2299 | -0.004214282
31432 | 0.2211691 | 0.933999 | 0.004149291 | 14.23071 | -0.004157923
31492 | 0.2190748 | 0.9257522 | 0.004112654 | 14.23123 | -0.004121134
31552 | 0.2164989 | 0.9156093 | 0.004067594 | 14.23187 | -0.004075889
31612 | 0.2163857 | 0.9151634 | 0.004065613 | 14.2319 | -0.004073901
31672 | 0.2181479 | 0.9221024 | 0.00409644 | 14.23146 | -0.004104854
31732 | 0.2177451 | 0.9205164 | 0.004089394 | 14.23156 | -0.004097778
31792 | 0.2180094 | 0.921557 | 0.004094017 | 14.2315 | -0.00410242
31852 | 0.2169883 | 0.9175364 | 0.004076156 | 14.23175 | -0.004084486
31912 | 0.2185221 | 0.9235761 | 0.004102987 | 14.23137 | -0.004111427
31972 | 0.2179767 | 0.9214282 | 0.004093445 | 14.2315 | -0.004101846
32032 | 0.2192805 | 0.9265624 | 0.004116253 | 14.23118 | -0.004124748
32092 | 0.2212659 | 0.93438 | 0.004150983 | 14.23068 | -0.004159622
32152 | 0.2227064 | 0.9400524 | 0.004176183 | 14.23032 | -0.004184927
32212 | 0.2241873 | 0.9458836 | 0.004202088 | 14.22995 | -0.004210941
32272 | 0.2258145 | 0.9522906 | 0.004230551 | 14.22955 | -0.004239525
32332 | 0.2264224 | 0.9546845 | 0.004241186 | 14.22939 | -0.004250205
32392 | 0.2231604 | 0.9418398 | 0.004184123 | 14.23021 | -0.004192901
32452 | 0.2200767 | 0.9296972 | 0.00413018 | 14.23098 | -0.004138733
32512 | 0.2219659 | 0.9371364 | 0.004163228 | 14.23051 | -0.004171919
32572 | 0.2247277 | 0.9480112 | 0.00421154 | 14.22982 | -0.004220433
32632 | 0.2251259 | 0.9495793 | 0.004218506 | 14.22972 | -0.004227429
32692 | 0.2273545 | 0.9583547 | 0.004257491 | 14.22916 | -0.00426658
32752 | 0.227796 | 0.9600931 | 0.004265213 | 14.22905 | -0.004274335
32812 | 0.2272335 | 0.9578783 | 0.004255374 | 14.22919 | -0.004264454
32872 | 0.22738 | 0.958455 | 0.004257936 | 14.22915 | -0.004267027
32932 | 0.2257372 | 0.9519863 | 0.004229199 | 14.22956 | -0.004238167
32992 | 0.224753 | 0.9481111 | 0.004211984 | 14.22981 | -0.004220879
33052 | 0.2263424 | 0.9543694 | 0.004239786 | 14.22941 | -0.0042488
33112 | 0.2240043 | 0.9451628 | 0.004198886 | 14.23 | -0.004207726
33172 | 0.2221768 | 0.9379669 | 0.004166918 | 14.23045 | -0.004175624
33232 | 0.2250238 | 0.9491774 | 0.00421672 | 14.22974 | -0.004225636
33292 | 0.2228445 | 0.9405958 | 0.004178597 | 14.23029 | -0.004187352
33352 | 0.2237065 | 0.9439902 | 0.004193676 | 14.23007 | -0.004202495
33412 | 0.2221908 | 0.938022 | 0.004167163 | 14.23045 | -0.00417587
33472 | 0.2237087 | 0.9439991 | 0.004193716 | 14.23007 | -0.004202534
33532 | 0.2239185 | 0.9448249 | 0.004197385 | 14.23002 | -0.004206218
33592 | 0.2235926 | 0.9435418 | 0.004191684 | 14.2301 | -0.004200494
33652 | 0.2210323 | 0.9334603 | 0.004146897 | 14.23074 | -0.00415552
33712 | 0.2241708 | 0.9458186 | 0.004201799 | 14.22996 | -0.004210652
33772 | 0.2225495 | 0.9394342 | 0.004173437 | 14.23036 | -0.00418217
33832 | 0.2213157 | 0.9345762 | 0.004151855 | 14.23067 | -0.004160498
33892 | 0.2219542 | 0.9370903 | 0.004163024 | 14.23051 | -0.004171713
33952 | 0.2229927 | 0.9411798 | 0.004181191 | 14.23025 | -0.004189957
34012 | 0.2220534 | 0.9374811 | 0.00416476 | 14.23049 | -0.004173456
34072 | 0.2247348 | 0.9480393 | 0.004211664 | 14.22982 | -0.004220559
34132 | 0.2264803 | 0.9549125 | 0.004242199 | 14.22938 | -0.004251223
34192 | 0.2275383 | 0.9590786 | 0.004260707 | 14.22911 | -0.004269809
34252 | 0.2272697 | 0.9580207 | 0.004256007 | 14.22918 | -0.00426509
34312 | 0.2276527 | 0.959529 | 0.004262707 | 14.22909 | -0.004271819
34372 | 0.2270763 | 0.9572594 | 0.004252625 | 14.22923 | -0.004261693
34432 | 0.2268783 | 0.9564798 | 0.004249162 | 14.22928 | -0.004258215
34492 | 0.2268667 | 0.9564341 | 0.004248958 | 14.22928 | -0.004258011
34552 | 0.2277328 | 0.9598445 | 0.004264109 | 14.22907 | -0.004273226
34612 | 0.2279869 | 0.960845 | 0.004268554 | 14.229 | -0.00427769
34672 | 0.2292359 | 0.9657632 | 0.004290403 | 14.22869 | -0.004299633
34732 | 0.2306828 | 0.9714605 | 0.004315713 | 14.22833 | -0.004325053
34792 | 0.2314246 | 0.9743813 | 0.004328689 | 14.22814 | -0.004338085
34852 | 0.234478 | 0.9864047 | 0.004382103 | 14.22738 | -0.004391733
34912 | 0.2341579 | 0.9851442 | 0.004376503 | 14.22746 | -0.004386108
34972 | 0.2346573 | 0.9871105 | 0.004385238 | 14.22733 | -0.004394882
35032 | 0.2352486 | 0.989439 | 0.004395583 | 14.22719 | -0.004405272
35092 | 0.2319533 | 0.9764632 | 0.004337938 | 14.22801 | -0.004347374
35152 | 0.2330008 | 0.980588 | 0.004356262 | 14.22775 | -0.004365778
35212 | 0.2329285 | 0.9803031 | 0.004354996 | 14.22777 | -0.004364507
35272 | 0.2324163 | 0.9782865 | 0.004346038 | 14.2279 | -0.004355509
35332 | 0.2339467 | 0.9843126 | 0.004372809 | 14.22751 | -0.004382397
35392 | 0.2320792 | 0.976959 | 0.00434014 | 14.22798 | -0.004349586
35452 | 0.2314324 | 0.974412 | 0.004328825 | 14.22814 | -0.004338222
35512 | 0.2307911 | 0.971887 | 0.004317608 | 14.2283 | -0.004326956
35572 | 0.2313229 | 0.9739809 | 0.00432691 | 14.22817 | -0.004336299
35632 | 0.2352241 | 0.9893424 | 0.004395154 | 14.22719 | -0.004404841
35692 | 0.2336044 | 0.9829648 | 0.004366821 | 14.2276 | -0.004376384
35752 | 0.2327904 | 0.9797592 | 0.00435258 | 14.2278 | -0.004362081
35812 | 0.2367832 | 0.9954815 | 0.004422426 | 14.2268 | -0.004432234
35872 | 0.2327545 | 0.979618 | 0.004351953 | 14.22781 | -0.00436145
35932 | 0.2343117 | 0.9857496 | 0.004379193 | 14.22742 | -0.004388809
35992 | 0.2307011 | 0.9715326 | 0.004316034 | 14.22832 | -0.004325375
36052 | 0.2332541 | 0.9815853 | 0.004360693 | 14.22769 | -0.004370228
36112 | 0.2338164 | 0.9837994 | 0.004370529 | 14.22755 | -0.004380108
36172 | 0.2315082 | 0.9747106 | 0.004330152 | 14.22812 | -0.004339554
36232 | 0.2310455 | 0.9728887 | 0.004322058 | 14.22824 | -0.004331425
36292 | 0.2312576 | 0.9737236 | 0.004325767 | 14.22818 | -0.00433515
36352 | 0.2292775 | 0.965927 | 0.004291131 | 14.22868 | -0.004300364
36412 | 0.2300172 | 0.9688397 | 0.00430407 | 14.22849 | -0.00431336
36472 | 0.2301824 | 0.9694901 | 0.00430696 | 14.22845 | -0.004316261
36532 | 0.2319151 | 0.9763128 | 0.00433727 | 14.22802 | -0.004346703
36592 | 0.2319067 | 0.9762796 | 0.004337122 | 14.22802 | -0.004346555
36652 | 0.2305175 | 0.9708097 | 0.004312822 | 14.22837 | -0.004322149
36712 | 0.2304901 | 0.9707015 | 0.004312341 | 14.22838 | -0.004321666
36772 | 0.2321954 | 0.9774165 | 0.004342173 | 14.22795 | -0.004351627
36832 | 0.2324252 | 0.9783213 | 0.004346192 | 14.22789 | -0.004355664
36892 | 0.231226 | 0.9735993 | 0.004325215 | 14.22819 | -0.004334596
36952 | 0.2290758 | 0.9651326 | 0.004287602 | 14.22873 | -0.00429682
37012 | 0.2280981 | 0.9612828 | 0.004270499 | 14.22897 | -0.004279644
37072 | 0.2293641 | 0.9662679 | 0.004292645 | 14.22866 | -0.004301885
37132 | 0.224457 | 0.9469455 | 0.004206805 | 14.22988 | -0.004215679
37192 | 0.2262568 | 0.9540326 | 0.00423829 | 14.22943 | -0.004247297
37252 | 0.2281466 | 0.9614736 | 0.004271346 | 14.22896 | -0.004280495
37312 | 0.2293319 | 0.9661409 | 0.004292081 | 14.22867 | -0.004301318
37372 | 0.2242562 | 0.9461549 | 0.004203293 | 14.22993 | -0.004212152
37432 | 0.22058 | 0.9316793 | 0.004138985 | 14.23085 | -0.004147575
37492 | 0.2197399 | 0.928371 | 0.004124288 | 14.23106 | -0.004132817
37552 | 0.2166482 | 0.9161973 | 0.004070207 | 14.23184 | -0.004078512
37612 | 0.2130718 | 0.9021144 | 0.004007643 | 14.23273 | -0.004015695
37672 | 0.2155745 | 0.9119692 | 0.004051423 | 14.23211 | -0.004059653
37732 | 0.2166922 | 0.9163706 | 0.004070976 | 14.23183 | -0.004079285
37792 | 0.2161276 | 0.9141472 | 0.004061099 | 14.23197 | -0.004069368
37852 | 0.2144668 | 0.9076075 | 0.004032046 | 14.23238 | -0.004040197
37912 | 0.2150042 | 0.9097239 | 0.004041448 | 14.23225 | -0.004049637
37972 | 0.2132062 | 0.9026439 | 0.004009995 | 14.2327 | -0.004018057
38032 | 0.2068357 | 0.8775592 | 0.003898557 | 14.23429 | -0.003906176
38092 | 0.2056058 | 0.8727163 | 0.003877042 | 14.2346 | -0.003884577
38152 | 0.2070889 | 0.8785562 | 0.003902986 | 14.23423 | -0.003910623
38212 | 0.203786 | 0.8655503 | 0.003845207 | 14.23505 | -0.003852619
38272 | 0.2013064 | 0.8557869 | 0.003801833 | 14.23567 | -0.003809079
38332 | 0.1891958 | 0.8080994 | 0.003589982 | 14.2387 | -0.003596441
38392 | 0.1843762 | 0.7891217 | 0.003505673 | 14.2399 | -0.003511832
38452 | 0.1812334 | 0.7767466 | 0.003450697 | 14.24069 | -0.003456664
38512 | 0.1836404 | 0.7862242 | 0.003492801 | 14.24009 | -0.003498915
38572 | 0.1864784 | 0.7973992 | 0.003542446 | 14.23938 | -0.003548735
38632 | 0.1911375 | 0.8157452 | 0.003623948 | 14.23821 | -0.003630531
38692 | 0.1934829 | 0.8249805 | 0.003664976 | 14.23763 | -0.003671708
38752 | 0.1983164 | 0.8440131 | 0.003749528 | 14.23642 | -0.003756575
38812 | 0.2005243 | 0.8527071 | 0.003788151 | 14.23587 | -0.003795344
38872 | 0.2015575 | 0.8567753 | 0.003806224 | 14.23561 | -0.003813487
38932 | 0.2028216 | 0.861753 | 0.003828338 | 14.23529 | -0.003835685
38992 | 0.2054031 | 0.8719181 | 0.003873496 | 14.23465 | -0.003881018
39052 | 0.2041535 | 0.8669976 | 0.003851637 | 14.23496 | -0.003859074
39112 | 0.2032157 | 0.8633048 | 0.003835232 | 14.23519 | -0.003842605
39172 | 0.2058715 | 0.8737624 | 0.00388169 | 14.23453 | -0.003889243
39232 | 0.2040385 | 0.8665448 | 0.003849625 | 14.23499 | -0.003857054
39292 | 0.1966673 | 0.8375196 | 0.003720681 | 14.23683 | -0.00372762
39352 | 0.1942588 | 0.8280357 | 0.003678549 | 14.23743 | -0.003685331
39412 | 0.1938838 | 0.8265593 | 0.003671989 | 14.23753 | -0.003678748
39472 | 0.1923814 | 0.8206434 | 0.003645708 | 14.2379 | -0.00365237
39532 | 0.1826412 | 0.7822898 | 0.003475323 | 14.24034 | -0.003481376
39592 | 0.1750796 | 0.7525149 | 0.003343048 | 14.24223 | -0.003348648
39652 | 0.1747295 | 0.7511366 | 0.003336924 | 14.24232 | -0.003342504
39712 | 0.1765209 | 0.7581902 | 0.00336826 | 14.24187 | -0.003373945
39772 | 0.1780659 | 0.764274 | 0.003395287 | 14.24148 | -0.003401064
39832 | 0.1787856 | 0.767108 | 0.003407877 | 14.2413 | -0.003413697
39892 | 0.1742144 | 0.7491082 | 0.003327913 | 14.24244 | -0.003333463
39952 | 0.1723031 | 0.741582 | 0.003294478 | 14.24292 | -0.003299917
40012 | 0.1735567 | 0.7465182 | 0.003316407 | 14.24261 | -0.003321919
40072 | 0.1769596 | 0.7599179 | 0.003375935 | 14.24176 | -0.003381647
40132 | 0.1750709 | 0.7524807 | 0.003342895 | 14.24223 | -0.003348495
40192 | 0.1723956 | 0.7419464 | 0.003296097 | 14.2429 | -0.003301541
40252 | 0.1747375 | 0.7511681 | 0.003337064 | 14.24231 | -0.003342645
40312 | 0.1761865 | 0.7568735 | 0.00336241 | 14.24195 | -0.003368076
40372 | 0.1762897 | 0.7572797 | 0.003364215 | 14.24193 | -0.003369887
40432 | 0.1763888 | 0.75767 | 0.003365949 | 14.2419 | -0.003371627
40492 | 0.1780757 | 0.7643125 | 0.003395458 | 14.24148 | -0.003401236
40552 | 0.178125 | 0.7645066 | 0.003396321 | 14.24147 | -0.003402101
40612 | 0.1736978 | 0.747074 | 0.003318876 | 14.24257 | -0.003324396
40672 | 0.1788943 | 0.7675361 | 0.003409779 | 14.24127 | -0.003415606
40732 | 0.1767649 | 0.7591513 | 0.003372529 | 14.24181 | -0.003378229
40792 | 0.1765138 | 0.7581622 | 0.003368136 | 14.24187 | -0.003373821
40852 | 0.1763487 | 0.7575122 | 0.003365248 | 14.24191 | -0.003370923
40912 | 0.177 | 0.7600767 | 0.003376641 | 14.24175 | -0.003382355
40972 | 0.1807457 | 0.7748261 | 0.003442165 | 14.24081 | -0.003448103
41032 | 0.1822847 | 0.7808859 | 0.003469086 | 14.24043 | -0.003475117
41092 | 0.1848038 | 0.7908053 | 0.003513153 | 14.2398 | -0.003519338
41152 | 0.1794454 | 0.7697058 | 0.003419418 | 14.24114 | -0.003425278
41212 | 0.1806833 | 0.7745804 | 0.003441074 | 14.24083 | -0.003447008
41272 | 0.1765982 | 0.7584948 | 0.003369613 | 14.24185 | -0.003375303
41332 | 0.1746315 | 0.7507507 | 0.00333521 | 14.24234 | -0.003340784
41392 | 0.1747064 | 0.7510454 | 0.003336519 | 14.24232 | -0.003342098
41452 | 0.1734783 | 0.7462098 | 0.003315037 | 14.24263 | -0.003320544
41512 | 0.1735772 | 0.7465991 | 0.003316766 | 14.2426 | -0.003322279
41572 | 0.170015 | 0.7325724 | 0.003254453 | 14.24349 | -0.00325976
41632 | 0.1720238 | 0.7404824 | 0.003289593 | 14.24299 | -0.003295016
41692 | 0.1754879 | 0.7541228 | 0.00335019 | 14.24213 | -0.003355815
41752 | 0.1773507 | 0.7614579 | 0.003382777 | 14.24166 | -0.003388511
41812 | 0.1751141 | 0.7526507 | 0.003343651 | 14.24222 | -0.003349253
41872 | 0.1768265 | 0.7593938 | 0.003373607 | 14.24179 | -0.00337931
41932 | 0.1773236 | 0.7613511 | 0.003382302 | 14.24167 | -0.003388035
41992 | 0.1791958 | 0.768723 | 0.003415052 | 14.2412 | -0.003420896
42052 | 0.1799169 | 0.7715626 | 0.003427667 | 14.24102 | -0.003433555
42112 | 0.183426 | 0.7853801 | 0.003489051 | 14.24014 | -0.003495152
42172 | 0.1825217 | 0.7818194 | 0.003473233 | 14.24037 | -0.003479278
42232 | 0.185262 | 0.7926096 | 0.003521168 | 14.23968 | -0.003527382
42292 | 0.1879922 | 0.8033601 | 0.003568927 | 14.239 | -0.003575311
42352 | 0.1884487 | 0.8051579 | 0.003576914 | 14.23889 | -0.003583326
42412 | 0.1938461 | 0.8264107 | 0.003671329 | 14.23754 | -0.003678085
42472 | 0.1947476 | 0.8299607 | 0.0036871 | 14.23731 | -0.003693914
42532 | 0.1876653 | 0.8020728 | 0.003563208 | 14.23908 | -0.003569572
42592 | 0.19019 | 0.8120142 | 0.003607373 | 14.23845 | -0.003613896
42652 | 0.193762 | 0.8260794 | 0.003669858 | 14.23756 | -0.003676608
42712 | 0.1947266 | 0.8298777 | 0.003686731 | 14.23732 | -0.003693544
42772 | 0.198605 | 0.8451497 | 0.003754578 | 14.23635 | -0.003761644
42832 | 0.1995071 | 0.8487015 | 0.003770357 | 14.23612 | -0.003777482
42892 | 0.1979104 | 0.8424144 | 0.003742426 | 14.23652 | -0.003749446
42952 | 0.197003 | 0.8388416 | 0.003726554 | 14.23675 | -0.003733515
43012 | 0.1993299 | 0.8480041 | 0.003767258 | 14.23617 | -0.003774372
43072 | 0.198044 | 0.8429403 | 0.003744762 | 14.23649 | -0.003751792
43132 | 0.19732 | 0.8400897 | 0.003732099 | 14.23667 | -0.00373908
43192 | 0.200416 | 0.8522806 | 0.003786256 | 14.23589 | -0.003793442
43252 | 0.2044545 | 0.8681826 | 0.003856901 | 14.23488 | -0.003864358
43312 | 0.203484 | 0.8643613 | 0.003839925 | 14.23513 | -0.003847317
43372 | 0.2022351 | 0.8594435 | 0.003818078 | 14.23544 | -0.003825385
43432 | 0.2025102 | 0.8605267 | 0.00382289 | 14.23537 | -0.003830216
43492 | 0.1998407 | 0.8500153 | 0.003776193 | 14.23604 | -0.003783341
43552 | 0.2006775 | 0.8533101 | 0.00379083 | 14.23583 | -0.003798034
43612 | 0.1972871 | 0.83996 | 0.003731522 | 14.23668 | -0.003738502
43672 | 0.1887549 | 0.8063636 | 0.00358227 | 14.23881 | -0.003588702
43732 | 0.1847521 | 0.790602 | 0.003512249 | 14.23981 | -0.003518432
43792 | 0.1866139 | 0.7979327 | 0.003544816 | 14.23934 | -0.003551114
43852 | 0.1891467 | 0.807906 | 0.003589122 | 14.23871 | -0.003595579
43912 | 0.1895499 | 0.8094937 | 0.003596176 | 14.23861 | -0.003602658
43972 | 0.1928253 | 0.8223913 | 0.003653473 | 14.23779 | -0.003660164
44032 | 0.1896919 | 0.8100531 | 0.003598661 | 14.23858 | -0.003605152
44092 | 0.1914025 | 0.8167888 | 0.003628584 | 14.23815 | -0.003635184
44152 | 0.1908765 | 0.8147173 | 0.003619382 | 14.23828 | -0.003625948
44212 | 0.1908432 | 0.8145865 | 0.003618801 | 14.23829 | -0.003625364
44272 | 0.1883085 | 0.8046057 | 0.003574461 | 14.23892 | -0.003580864
44332 | 0.1946365 | 0.8295231 | 0.003685156 | 14.23734 | -0.003691963
44392 | 0.194476 | 0.8288911 | 0.003682349 | 14.23738 | -0.003689145
44452 | 0.1912665 | 0.8162532 | 0.003626205 | 14.23818 | -0.003632795
44512 | 0.1906296 | 0.8137452 | 0.003615063 | 14.23834 | -0.003621613
44572 | 0.1909554 | 0.8150283 | 0.003620763 | 14.23826 | -0.003627334
44632 | 0.1899673 | 0.8111376 | 0.003603479 | 14.23851 | -0.003609987
44692 | 0.1905429 | 0.8134039 | 0.003613547 | 14.23836 | -0.003620092
44752 | 0.1854809 | 0.7934716 | 0.003524997 | 14.23963 | -0.003531225
44812 | 0.1882614 | 0.8044202 | 0.003573637 | 14.23893 | -0.003580038
44872 | 0.1884419 | 0.8051308 | 0.003576793 | 14.23889 | -0.003583205
44932 | 0.1901207 | 0.8117414 | 0.003606161 | 14.23847 | -0.003612679
44992 | 0.193739 | 0.8259891 | 0.003669457 | 14.23756 | -0.003676206
45052 | 0.1957958 | 0.834088 | 0.003705436 | 14.23705 | -0.003712318
45112 | 0.1982105 | 0.843596 | 0.003747675 | 14.23645 | -0.003754715
45172 | 0.1940354 | 0.8271561 | 0.003674641 | 14.23749 | -0.003681409
45232 | 0.192063 | 0.8193896 | 0.003640138 | 14.23798 | -0.00364678
45292 | 0.1883784 | 0.8048808 | 0.003575683 | 14.2389 | -0.003582091
45352 | 0.1898568 | 0.8107023 | 0.003601545 | 14.23853 | -0.003608046
45412 | 0.1946932 | 0.8297464 | 0.003686148 | 14.23732 | -0.003692959
45472 | 0.1979071 | 0.8424013 | 0.003742368 | 14.23652 | -0.003749388
45532 | 0.1973331 | 0.8401412 | 0.003732327 | 14.23667 | -0.00373931
45592 | 0.1959634 | 0.834748 | 0.003708368 | 14.23701 | -0.003715261
45652 | 0.1979672 | 0.8426383 | 0.003743421 | 14.23651 | -0.003750445
45712 | 0.1997169 | 0.8495278 | 0.003774027 | 14.23607 | -0.003781167
45772 | 0.2000083 | 0.8506751 | 0.003779124 | 14.236 | -0.003786283
45832 | 0.1989786 | 0.8466205 | 0.003761112 | 14.23625 | -0.003768203
45892 | 0.1968696 | 0.8383163 | 0.00372422 | 14.23678 | -0.003731172
45952 | 0.1989137 | 0.8463652 | 0.003759977 | 14.23627 | -0.003767064
46012 | 0.1997315 | 0.8495851 | 0.003774282 | 14.23607 | -0.003781423
46072 | 0.2033705 | 0.8639144 | 0.00383794 | 14.23516 | -0.003845323
46132 | 0.2031156 | 0.8629107 | 0.003833481 | 14.23522 | -0.003840848
46192 | 0.2053052 | 0.8715324 | 0.003871783 | 14.23467 | -0.003879297
46252 | 0.2091686 | 0.8867451 | 0.003939365 | 14.23371 | -0.003947145
46312 | 0.2128378 | 0.9011931 | 0.00400355 | 14.23279 | -0.004011586
46372 | 0.2164249 | 0.9153178 | 0.004066299 | 14.23189 | -0.004074589
46432 | 0.2200678 | 0.9296624 | 0.004130025 | 14.23098 | -0.004138577
46492 | 0.2112695 | 0.8950176 | 0.003976116 | 14.23318 | -0.003984042
46552 | 0.2030023 | 0.8624644 | 0.003831498 | 14.23525 | -0.003838857
46612 | 0.1987858 | 0.8458616 | 0.00375774 | 14.2363 | -0.003764818
46672 | 0.2013379 | 0.8559107 | 0.003802383 | 14.23566 | -0.003809631
46732 | 0.2023991 | 0.8600895 | 0.003820948 | 14.2354 | -0.003828266
46792 | 0.203703 | 0.8652237 | 0.003843756 | 14.23507 | -0.003851163
46852 | 0.2036985 | 0.8652061 | 0.003843678 | 14.23507 | -0.003851084
46912 | 0.2043356 | 0.8677147 | 0.003854823 | 14.23491 | -0.003862272
46972 | 0.2068873 | 0.8777624 | 0.00389946 | 14.23428 | -0.003907082
47032 | 0.2074393 | 0.8799359 | 0.003909115 | 14.23414 | -0.003916776
47092 | 0.2069468 | 0.8779965 | 0.003900499 | 14.23426 | -0.003908126
47152 | 0.2007916 | 0.8537597 | 0.003792827 | 14.2358 | -0.003800038
47212 | 0.1971105 | 0.8392648 | 0.003728434 | 14.23672 | -0.003735402
47272 | 0.1984885 | 0.844691 | 0.00375254 | 14.23638 | -0.003759598
47332 | 0.1920928 | 0.8195068 | 0.003640659 | 14.23797 | -0.003647302
47392 | 0.1916206 | 0.8176473 | 0.003632398 | 14.23809 | -0.003639011
47452 | 0.1931875 | 0.8238175 | 0.003659809 | 14.2377 | -0.003666523
47512 | 0.1928479 | 0.8224801 | 0.003653868 | 14.23779 | -0.003660559
47572 | 0.1915362 | 0.8173153 | 0.003630923 | 14.23811 | -0.003637531
47632 | 0.1930765 | 0.8233802 | 0.003657867 | 14.23773 | -0.003664573
47692 | 0.1950217 | 0.8310398 | 0.003691894 | 14.23724 | -0.003698726
47752 | 0.1965521 | 0.8370659 | 0.003718665 | 14.23686 | -0.003725597
47812 | 0.1967752 | 0.8379445 | 0.003722569 | 14.2368 | -0.003729515
47872 | 0.1982378 | 0.8437036 | 0.003748153 | 14.23644 | -0.003755195
47932 | 0.1975714 | 0.8410797 | 0.003736497 | 14.23661 | -0.003743495
47992 | 0.2051384 | 0.8708759 | 0.003868866 | 14.23471 | -0.003876369
48052 | 0.2049927 | 0.870302 | 0.003866317 | 14.23475 | -0.00387381
48112 | 0.2036765 | 0.8651192 | 0.003843292 | 14.23508 | -0.003850696
48172 | 0.2071148 | 0.8786581 | 0.003903439 | 14.23422 | -0.003911077
48232 | 0.2103899 | 0.8915544 | 0.00396073 | 14.2334 | -0.003968595
48292 | 0.2107322 | 0.8929021 | 0.003966717 | 14.23332 | -0.003974606
48352 | 0.204422 | 0.8680549 | 0.003856334 | 14.23489 | -0.003863789
48412 | 0.204243 | 0.86735 | 0.003853202 | 14.23494 | -0.003860645
48472 | 0.2015221 | 0.8566361 | 0.003805606 | 14.23562 | -0.003812866
48532 | 0.2009958 | 0.8545636 | 0.003796399 | 14.23575 | -0.003803624
48592 | 0.2019373 | 0.858271 | 0.003812869 | 14.23551 | -0.003820157
48652 | 0.2034636 | 0.864281 | 0.003839568 | 14.23513 | -0.003846958
48712 | 0.2017354 | 0.857476 | 0.003809337 | 14.23556 | -0.003816611
48772 | 0.2016219 | 0.8570292 | 0.003807352 | 14.23559 | -0.003814619
48832 | 0.2007681 | 0.853667 | 0.003792416 | 14.23581 | -0.003799625
48892 | 0.2017212 | 0.8574201 | 0.003809089 | 14.23557 | -0.003816362
48952 | 0.2040868 | 0.866735 | 0.00385047 | 14.23498 | -0.003857902
49012 | 0.2044922 | 0.8683313 | 0.003857562 | 14.23488 | -0.003865021
49072 | 0.2070236 | 0.8782988 | 0.003901843 | 14.23424 | -0.003909475
49132 | 0.2040565 | 0.8666156 | 0.00384994 | 14.23498 | -0.00385737
49192 | 0.2000324 | 0.8507702 | 0.003779547 | 14.23599 | -0.003786707
49252 | 0.1981983 | 0.8435482 | 0.003747463 | 14.23645 | -0.003754502
49312 | 0.1954253 | 0.8326292 | 0.003698955 | 14.23714 | -0.003705813
49372 | 0.2010104 | 0.8546212 | 0.003796655 | 14.23575 | -0.00380388
49432 | 0.1984679 | 0.8446098 | 0.003752179 | 14.23638 | -0.003759236
49492 | 0.1955488 | 0.8331155 | 0.003701116 | 14.23711 | -0.003707982
49552 | 0.1937361 | 0.8259775 | 0.003669405 | 14.23756 | -0.003676154
49612 | 0.1956358 | 0.8334577 | 0.003702636 | 14.23709 | -0.003709508
49672 | 0.1966004 | 0.837256 | 0.00371951 | 14.23685 | -0.003726445
49732 | 0.1970009 | 0.838833 | 0.003726516 | 14.23675 | -0.003733476
49792 | 0.1968603 | 0.8382795 | 0.003724056 | 14.23678 | -0.003731008
49852 | 0.1974896 | 0.8407575 | 0.003735065 | 14.23663 | -0.003742058
49912 | 0.1972526 | 0.8398245 | 0.00373092 | 14.23669 | -0.003737898
49972 | 0.1956965 | 0.8336969 | 0.003703698 | 14.23707 | -0.003710574
50032 | 0.1971525 | 0.8394302 | 0.003729169 | 14.23671 | -0.003736139
50092 | 0.197108 | 0.8392548 | 0.003728389 | 14.23672 | -0.003735357
50152 | 0.1969433 | 0.8386064 | 0.003725509 | 14.23676 | -0.003732466
50212 | 0.1964634 | 0.8367169 | 0.003717115 | 14.23688 | -0.00372404
50272 | 0.1979993 | 0.8427645 | 0.003743981 | 14.2365 | -0.003751007
50332 | 0.1986474 | 0.8453164 | 0.003755318 | 14.23634 | -0.003762387
50392 | 0.2008087 | 0.8538268 | 0.003793126 | 14.2358 | -0.003800338
50452 | 0.2007544 | 0.853613 | 0.003792176 | 14.23581 | -0.003799384
50512 | 0.2002776 | 0.8517358 | 0.003783836 | 14.23593 | -0.003791013
50572 | 0.2014668 | 0.8564183 | 0.003804638 | 14.23563 | -0.003811894
50632 | 0.2019102 | 0.8581644 | 0.003812395 | 14.23552 | -0.003819681
50692 | 0.2036824 | 0.8651425 | 0.003843395 | 14.23508 | -0.0038508
50752 | 0.2056186 | 0.8727664 | 0.003877265 | 14.23459 | -0.003884801
50812 | 0.2051303 | 0.870844 | 0.003868724 | 14.23472 | -0.003876227
50872 | 0.2059862 | 0.8742139 | 0.003883695 | 14.2345 | -0.003891256
50932 | 0.2049549 | 0.8701533 | 0.003865656 | 14.23476 | -0.003873147
50992 | 0.2061511 | 0.8748632 | 0.00388658 | 14.23446 | -0.003894152
51052 | 0.206514 | 0.8762922 | 0.003892928 | 14.23437 | -0.003900525
51112 | 0.2020177 | 0.8585876 | 0.003814276 | 14.23549 | -0.003821568
51172 | 0.2001632 | 0.8512851 | 0.003781834 | 14.23596 | -0.003789003
51232 | 0.2010366 | 0.8547242 | 0.003797112 | 14.23574 | -0.00380434
51292 | 0.1997282 | 0.8495722 | 0.003774224 | 14.23607 | -0.003781365
51352 | 0.2001565 | 0.8512587 | 0.003781717 | 14.23596 | -0.003788886
51412 | 0.1983647 | 0.8442033 | 0.003750373 | 14.23641 | -0.003757423
51472 | 0.1985179 | 0.8448068 | 0.003753054 | 14.23637 | -0.003760115
51532 | 0.1976259 | 0.8412943 | 0.00373745 | 14.23659 | -0.003744451
51592 | 0.1994375 | 0.8484276 | 0.00376914 | 14.23614 | -0.003776261
51652 | 0.2024392 | 0.8602472 | 0.003821648 | 14.23539 | -0.003828969
51712 | 0.1993103 | 0.8479267 | 0.003766914 | 14.23617 | -0.003774027
51772 | 0.1991344 | 0.8472343 | 0.003763838 | 14.23621 | -0.003770939
51832 | 0.2000271 | 0.8507495 | 0.003779455 | 14.23599 | -0.003786615
51892 | 0.2002546 | 0.8516449 | 0.003783433 | 14.23593 | -0.003790608
51952 | 0.2006201 | 0.8530842 | 0.003789827 | 14.23584 | -0.003797026
52012 | 0.2027153 | 0.8613345 | 0.003826479 | 14.23532 | -0.003833818
52072 | 0.2030967 | 0.8628362 | 0.00383315 | 14.23522 | -0.003840515
52132 | 0.2029876 | 0.8624066 | 0.003831241 | 14.23525 | -0.003838599
52192 | 0.2051654 | 0.8709821 | 0.003869338 | 14.23471 | -0.003876843
52252 | 0.20677 | 0.8773005 | 0.003897407 | 14.23431 | -0.003905022
52312 | 0.2061083 | 0.8746947 | 0.003885831 | 14.23447 | -0.003893401
52372 | 0.2078953 | 0.8817314 | 0.003917092 | 14.23402 | -0.003924783
52432 | 0.2081949 | 0.8829111 | 0.003922332 | 14.23395 | -0.003930045
52492 | 0.2095824 | 0.8883747 | 0.003946605 | 14.2336 | -0.003954413
52552 | 0.2107962 | 0.8931543 | 0.003967838 | 14.2333 | -0.003975731
52612 | 0.2117798 | 0.8970274 | 0.003985044 | 14.23305 | -0.003993005
52672 | 0.2129514 | 0.9016405 | 0.004005538 | 14.23276 | -0.004013582
52732 | 0.2158333 | 0.9129885 | 0.004055951 | 14.23204 | -0.004064199
52792 | 0.2168287 | 0.9169081 | 0.004073364 | 14.23179 | -0.004081683
52852 | 0.2187546 | 0.9244915 | 0.004107054 | 14.23131 | -0.004115511
52912 | 0.2197209 | 0.9282964 | 0.004123957 | 14.23107 | -0.004132484
52972 | 0.2205825 | 0.9316891 | 0.004139029 | 14.23085 | -0.004147618
53032 | 0.2253275 | 0.950373 | 0.004222032 | 14.22967 | -0.00423097
53092 | 0.2272344 | 0.9578818 | 0.00425539 | 14.22919 | -0.00426447
53152 | 0.231835 | 0.9759974 | 0.004335868 | 14.22804 | -0.004345296
53212 | 0.2336854 | 0.9832837 | 0.004368238 | 14.22758 | -0.004377807
53272 | 0.2366652 | 0.995017 | 0.004420363 | 14.22683 | -0.004430162
53332 | 0.2388214 | 1.003507 | 0.004458082 | 14.22629 | -0.004468049
53392 | 0.2378602 | 0.9997224 | 0.004441267 | 14.22653 | -0.004451159
53452 | 0.2407092 | 1.010941 | 0.004491104 | 14.22582 | -0.004501219
53512 | 0.2428974 | 1.019557 | 0.004529383 | 14.22528 | -0.004539672
53572 | 0.2432506 | 1.020948 | 0.004535561 | 14.22519 | -0.004545878
53632 | 0.2416395 | 1.014604 | 0.004507379 | 14.22559 | -0.004517568
53692 | 0.2409366 | 1.011836 | 0.004495082 | 14.22577 | -0.004505215
53752 | 0.2325107 | 0.9786581 | 0.004347689 | 14.22787 | -0.004357167
53812 | 0.2211919 | 0.9340888 | 0.00414969 | 14.2307 | -0.004158323
53872 | 0.218093 | 0.9218861 | 0.004095479 | 14.23148 | -0.004103889
53932 | 0.2187338 | 0.9244094 | 0.004106689 | 14.23132 | -0.004115144
53992 | 0.2202115 | 0.9302284 | 0.00413254 | 14.23095 | -0.004141102
54052 | 0.2186264 | 0.9239866 | 0.00410481 | 14.23134 | -0.004113258
54112 | 0.2185958 | 0.9238661 | 0.004104275 | 14.23135 | -0.004112721
54172 | 0.22006 | 0.9296317 | 0.004129889 | 14.23098 | -0.00413844
54232 | 0.2204552 | 0.9311878 | 0.004136802 | 14.23089 | -0.004145382
54292 | 0.2235084 | 0.9432101 | 0.004190211 | 14.23012 | -0.004199014
54352 | 0.2264395 | 0.9547517 | 0.004241484 | 14.22939 | -0.004250505
54412 | 0.2263463 | 0.954385 | 0.004239855 | 14.22941 | -0.004248869
54472 | 0.2221924 | 0.9380285 | 0.004167191 | 14.23045 | -0.004175898
54532 | 0.2213642 | 0.934767 | 0.004152703 | 14.23066 | -0.004161349
54592 | 0.2248215 | 0.9483806 | 0.004213181 | 14.22979 | -0.004222081
54652 | 0.2269104 | 0.9566062 | 0.004249723 | 14.22927 | -0.004258779
54712 | 0.2264978 | 0.9549815 | 0.004242505 | 14.22937 | -0.00425153
54772 | 0.2192964 | 0.926625 | 0.004116531 | 14.23117 | -0.004125028
54832 | 0.2200944 | 0.929767 | 0.00413049 | 14.23098 | -0.004139044
54892 | 0.2221291 | 0.9377792 | 0.004166084 | 14.23047 | -0.004174786
54952 | 0.2258837 | 0.9525633 | 0.004231762 | 14.22953 | -0.004240742
55012 | 0.2260263 | 0.9531249 | 0.004234257 | 14.22949 | -0.004243247
55072 | 0.2213546 | 0.9347292 | 0.004152534 | 14.23066 | -0.00416118
55132 | 0.2175805 | 0.9198681 | 0.004086514 | 14.2316 | -0.004094887
55192 | 0.2240075 | 0.9451756 | 0.004198943 | 14.23 | -0.004207783
55252 | 0.2264461 | 0.9547778 | 0.0042416 | 14.22939 | -0.004250621
55312 | 0.2274961 | 0.9589121 | 0.004259967 | 14.22913 | -0.004269067
55372 | 0.2295653 | 0.96706 | 0.004296164 | 14.22861 | -0.004305419
55432 | 0.2293416 | 0.9661793 | 0.004292251 | 14.22866 | -0.00430149
55492 | 0.229737 | 0.9677362 | 0.004299168 | 14.22856 | -0.004308436
55552 | 0.2289546 | 0.9646555 | 0.004285482 | 14.22876 | -0.004294691
55612 | 0.2181555 | 0.9221322 | 0.004096572 | 14.23146 | -0.004104986
55672 | 0.2208727 | 0.9328319 | 0.004144106 | 14.23078 | -0.004152717
55732 | 0.2227874 | 0.9403712 | 0.004177599 | 14.2303 | -0.00418635
55792 | 0.2249051 | 0.9487097 | 0.004214643 | 14.22977 | -0.00422355
55852 | 0.2281241 | 0.9613851 | 0.004270953 | 14.22897 | -0.0042801
55912 | 0.2309802 | 0.9726315 | 0.004320915 | 14.22825 | -0.004330277
55972 | 0.2318732 | 0.9761477 | 0.004336536 | 14.22803 | -0.004345966
56032 | 0.2310449 | 0.9728864 | 0.004322048 | 14.22824 | -0.004331415
56092 | 0.2253206 | 0.9503459 | 0.004221912 | 14.22967 | -0.004230849
56152 | 0.2133891 | 0.9033641 | 0.004013195 | 14.23265 | -0.004021269
56212 | 0.2130528 | 0.90204 | 0.004007313 | 14.23274 | -0.004015363
56272 | 0.2169848 | 0.9175226 | 0.004076094 | 14.23175 | -0.004084424
56332 | 0.2181222 | 0.9220014 | 0.004095991 | 14.23147 | -0.004104403
56392 | 0.2188651 | 0.9249265 | 0.004108986 | 14.23128 | -0.004117451
56452 | 0.2181137 | 0.9219679 | 0.004095842 | 14.23147 | -0.004104253
56512 | 0.2195376 | 0.9275747 | 0.004120751 | 14.23111 | -0.004129265
56572 | 0.2151125 | 0.9101501 | 0.004043342 | 14.23222 | -0.004051538
56632 | 0.2165177 | 0.9156833 | 0.004067923 | 14.23187 | -0.004076219
56692 | 0.2142062 | 0.9065815 | 0.004027488 | 14.23245 | -0.004035621
56752 | 0.2109682 | 0.8938315 | 0.003970847 | 14.23326 | -0.003978751
56812 | 0.2075489 | 0.8803676 | 0.003911033 | 14.23411 | -0.003918701
56872 | 0.2034976 | 0.8644147 | 0.003840162 | 14.23512 | -0.003847555
56932 | 0.2042888 | 0.8675304 | 0.003854004 | 14.23493 | -0.00386145
56992 | 0.2038005 | 0.8656076 | 0.003845462 | 14.23505 | -0.003852875
57052 | 0.2040672 | 0.8666576 | 0.003850127 | 14.23498 | -0.003857557
57112 | 0.203549 | 0.8646172 | 0.003841062 | 14.23511 | -0.003848458
57172 | 0.2047987 | 0.8695382 | 0.003862923 | 14.2348 | -0.003870404
57232 | 0.2037517 | 0.8654152 | 0.003844607 | 14.23506 | -0.003852017
57292 | 0.2052058 | 0.8711411 | 0.003870044 | 14.2347 | -0.003877552
57352 | 0.2055641 | 0.8725518 | 0.003876311 | 14.23461 | -0.003883844
57412 | 0.2057745 | 0.8733805 | 0.003879993 | 14.23455 | -0.00388754
57472 | 0.206446 | 0.8760245 | 0.003891739 | 14.23439 | -0.003899332
57532 | 0.2068686 | 0.8776886 | 0.003899132 | 14.23428 | -0.003906753
57592 | 0.2095893 | 0.888402 | 0.003946726 | 14.2336 | -0.003954535
57652 | 0.2106036 | 0.8923959 | 0.003964469 | 14.23335 | -0.003972348
57712 | 0.208746 | 0.8850812 | 0.003931973 | 14.23381 | -0.003939724
57772 | 0.207524 | 0.8802695 | 0.003910597 | 14.23412 | -0.003918263
57832 | 0.2113783 | 0.8954461 | 0.003978019 | 14.23315 | -0.003985953
57892 | 0.2113435 | 0.8953091 | 0.003977411 | 14.23316 | -0.003985341
57952 | 0.212234 | 0.8988158 | 0.003992989 | 14.23294 | -0.004000982
58012 | 0.2117948 | 0.8970861 | 0.003985305 | 14.23305 | -0.003993267
58072 | 0.2108688 | 0.89344 | 0.003969107 | 14.23328 | -0.003977005
58132 | 0.2103456 | 0.8913799 | 0.003959955 | 14.23341 | -0.003967817
58192 | 0.2121199 | 0.8983664 | 0.003990993 | 14.23297 | -0.003998978
58252 | 0.2134474 | 0.9035935 | 0.004014214 | 14.23264 | -0.004022293
58312 | 0.2162609 | 0.9146721 | 0.004063431 | 14.23193 | -0.004071709
58372 | 0.2150346 | 0.9098433 | 0.004041979 | 14.23224 | -0.00405017
58432 | 0.2165302 | 0.9157327 | 0.004068142 | 14.23187 | -0.00407644
58492 | 0.2171263 | 0.9180797 | 0.004078569 | 14.23172 | -0.004086909
58552 | 0.2188686 | 0.9249405 | 0.004109048 | 14.23128 | -0.004117513
58612 | 0.2207792 | 0.9324636 | 0.00414247 | 14.2308 | -0.004151073
58672 | 0.2164544 | 0.915434 | 0.004066816 | 14.23189 | -0.004075108
58732 | 0.2159765 | 0.9135523 | 0.004058456 | 14.232 | -0.004066714
58792 | 0.2174047 | 0.9191762 | 0.00408344 | 14.23165 | -0.0040918
58852 | 0.2181685 | 0.9221837 | 0.004096801 | 14.23146 | -0.004105216
58912 | 0.2152621 | 0.910739 | 0.004045958 | 14.23218 | -0.004054165
58972 | 0.2110482 | 0.8941463 | 0.003972245 | 14.23324 | -0.003980155
59032 | 0.2122135 | 0.8987351 | 0.003992631 | 14.23295 | -0.004000623
59092 | 0.2084938 | 0.8840881 | 0.003927561 | 14.23388 | -0.003935295
59152 | 0.2093187 | 0.8873363 | 0.003941992 | 14.23367 | -0.003949782
59212 | 0.2060588 | 0.8744998 | 0.003884965 | 14.23448 | -0.003892531
59272 | 0.2078603 | 0.8815937 | 0.00391648 | 14.23403 | -0.00392417
59332 | 0.2089804 | 0.886004 | 0.003936073 | 14.23375 | -0.003943839
59392 | 0.2082389 | 0.8830845 | 0.003923103 | 14.23394 | -0.003930818
59452 | 0.2104172 | 0.8916616 | 0.003961207 | 14.23339 | -0.003969073
59512 | 0.2113667 | 0.8954005 | 0.003977817 | 14.23316 | -0.003985749
59572 | 0.2097213 | 0.8889216 | 0.003949034 | 14.23357 | -0.003956852
59632 | 0.2128546 | 0.9012592 | 0.004003844 | 14.23279 | -0.004011881
59692 | 0.2115511 | 0.8961268 | 0.003981043 | 14.23311 | -0.003988989
59752 | 0.2113972 | 0.8955207 | 0.003978351 | 14.23315 | -0.003986286
59812 | 0.2106422 | 0.8925479 | 0.003965144 | 14.23334 | -0.003973026
59872 | 0.2118651 | 0.8973633 | 0.003986536 | 14.23303 | -0.003994504
59932 | 0.2124825 | 0.899794 | 0.003997335 | 14.23288 | -0.004005346
59992 | 0.2128529 | 0.9012527 | 0.004003815 | 14.23279 | -0.004011852
60052 | 0.2130409 | 0.9019931 | 0.004007104 | 14.23274 | -0.004015154
60112 | 0.2123924 | 0.8994395 | 0.00399576 | 14.2329 | -0.004003764
60172 | 0.2089169 | 0.8857542 | 0.003934963 | 14.23377 | -0.003942725
60232 | 0.2086342 | 0.884641 | 0.003930018 | 14.23384 | -0.00393776
60292 | 0.2116209 | 0.8964016 | 0.003982264 | 14.23309 | -0.003990214
60352 | 0.2101683 | 0.8906817 | 0.003956854 | 14.23346 | -0.003964703
60412 | 0.2106964 | 0.8927612 | 0.003966092 | 14.23332 | -0.003973977
60472 | 0.2099058 | 0.8896479 | 0.003952261 | 14.23352 | -0.003960092
60532 | 0.210166 | 0.8906728 | 0.003956814 | 14.23346 | -0.003964663
60592 | 0.2123831 | 0.8994026 | 0.003995596 | 14.2329 | -0.0040036
60652 | 0.211002 | 0.8939647 | 0.003971438 | 14.23325 | -0.003979345
60712 | 0.2118015 | 0.8971126 | 0.003985423 | 14.23305 | -0.003993386
60772 | 0.2103947 | 0.8915732 | 0.003960814 | 14.2334 | -0.003968679
60832 | 0.2118476 | 0.8972942 | 0.003986229 | 14.23304 | -0.003994195
60892 | 0.2147418 | 0.9086904 | 0.004036857 | 14.23231 | -0.004045027
60952 | 0.2138417 | 0.9051461 | 0.004021112 | 14.23254 | -0.004029218
61012 | 0.2145453 | 0.9079167 | 0.00403342 | 14.23236 | -0.004041576
61072 | 0.2150865 | 0.9100477 | 0.004042887 | 14.23223 | -0.004051081
61132 | 0.2137418 | 0.9047527 | 0.004019364 | 14.23256 | -0.004027463
61192 | 0.2139871 | 0.9057187 | 0.004023655 | 14.2325 | -0.004031772
61252 | 0.2138135 | 0.9050351 | 0.004020618 | 14.23255 | -0.004028723
61312 | 0.2141729 | 0.9064505 | 0.004026906 | 14.23246 | -0.004035036
61372 | 0.2147713 | 0.9088065 | 0.004037373 | 14.23231 | -0.004045545
61432 | 0.2156258 | 0.9121713 | 0.004052321 | 14.23209 | -0.004060554
61492 | 0.2171856 | 0.9183133 | 0.004079607 | 14.2317 | -0.004087951
61552 | 0.2177369 | 0.920484 | 0.00408925 | 14.23156 | -0.004097634
61612 | 0.217965 | 0.9213822 | 0.004093241 | 14.23151 | -0.004101641
61672 | 0.2172445 | 0.9185452 | 0.004080637 | 14.23169 | -0.004088986
61732 | 0.2200099 | 0.9294344 | 0.004129012 | 14.231 | -0.00413756
61792 | 0.2186105 | 0.9239239 | 0.004104532 | 14.23135 | -0.004112979
61852 | 0.2194969 | 0.9274145 | 0.004120039 | 14.23112 | -0.00412855
61912 | 0.2197797 | 0.9285281 | 0.004124986 | 14.23105 | -0.004133517
61972 | 0.2211905 | 0.9340832 | 0.004149664 | 14.2307 | -0.004158298
62032 | 0.2194851 | 0.9273677 | 0.004119831 | 14.23113 | -0.004128341
62092 | 0.2214182 | 0.9349798 | 0.004153648 | 14.23064 | -0.004162298
62152 | 0.2207646 | 0.9324061 | 0.004142214 | 14.23081 | -0.004150817
62212 | 0.2208147 | 0.9326034 | 0.004143091 | 14.2308 | -0.004151697
62272 | 0.2211879 | 0.9340728 | 0.004149618 | 14.2307 | -0.004158252
62332 | 0.2226461 | 0.939815 | 0.004175128 | 14.23034 | -0.004183868
62392 | 0.2242359 | 0.9460749 | 0.004202938 | 14.22994 | -0.004211795
62452 | 0.2247329 | 0.9480318 | 0.004211631 | 14.22982 | -0.004220525
62512 | 0.2220393 | 0.9374253 | 0.004164512 | 14.23049 | -0.004173208
62572 | 0.2244685 | 0.9469907 | 0.004207006 | 14.22988 | -0.004215881
62632 | 0.2254773 | 0.9509629 | 0.004224653 | 14.22963 | -0.004233602
62692 | 0.2234751 | 0.9430791 | 0.004189629 | 14.23013 | -0.00419843
62752 | 0.2216978 | 0.9360807 | 0.004158538 | 14.23057 | -0.004167209
62812 | 0.2225926 | 0.9396039 | 0.00417419 | 14.23035 | -0.004182927
62872 | 0.2228255 | 0.9405211 | 0.004178265 | 14.23029 | -0.004187018
62932 | 0.2261498 | 0.9536111 | 0.004236417 | 14.22946 | -0.004245416
62992 | 0.2258046 | 0.9522519 | 0.004230379 | 14.22955 | -0.004239352
63052 | 0.2241445 | 0.945715 | 0.004201339 | 14.22996 | -0.004210189
63112 | 0.2266369 | 0.9555292 | 0.004244938 | 14.22934 | -0.004253974
63172 | 0.2283338 | 0.9622109 | 0.004274622 | 14.22892 | -0.004283784
63232 | 0.2253789 | 0.9505756 | 0.004222932 | 14.22965 | -0.004231874
63292 | 0.2296512 | 0.9673984 | 0.004297667 | 14.22859 | -0.004306929
63352 | 0.2293566 | 0.9662385 | 0.004292514 | 14.22866 | -0.004301754
63412 | 0.2271101 | 0.9573923 | 0.004253215 | 14.22922 | -0.004262286
63472 | 0.2248822 | 0.9486197 | 0.004214243 | 14.22978 | -0.004223148
63532 | 0.2248304 | 0.9484159 | 0.004213337 | 14.22979 | -0.004222239
63592 | 0.2291359 | 0.9653692 | 0.004288652 | 14.22872 | -0.004297875
63652 | 0.223698 | 0.9439567 | 0.004193527 | 14.23007 | -0.004202345
63712 | 0.2247045 | 0.9479201 | 0.004211135 | 14.22982 | -0.004220027
63772 | 0.2237054 | 0.9439858 | 0.004193657 | 14.23007 | -0.004202475
63832 | 0.2275544 | 0.959142 | 0.004260988 | 14.22911 | -0.004270092
63892 | 0.2277053 | 0.9597361 | 0.004263627 | 14.22907 | -0.004272743
63952 | 0.2271395 | 0.957508 | 0.004253729 | 14.22921 | -0.004262802
64012 | 0.2248032 | 0.9483087 | 0.004212862 | 14.2298 | -0.004221761
64072 | 0.2256279 | 0.9515562 | 0.004227288 | 14.22959 | -0.004236249
64132 | 0.2263205 | 0.9542831 | 0.004239403 | 14.22942 | -0.004248414
64192 | 0.2266533 | 0.9555939 | 0.004245226 | 14.22934 | -0.004254262
64252 | 0.2292779 | 0.9659285 | 0.004291137 | 14.22868 | -0.004300371
64312 | 0.2303332 | 0.9700839 | 0.004309598 | 14.22842 | -0.004318911
64372 | 0.2300602 | 0.9690089 | 0.004304822 | 14.22848 | -0.004314115
64432 | 0.2303088 | 0.9699878 | 0.004309171 | 14.22842 | -0.004318482
64492 | 0.2296761 | 0.9674965 | 0.004298103 | 14.22858 | -0.004307366
64552 | 0.2321139 | 0.9770955 | 0.004340747 | 14.22797 | -0.004350195
64612 | 0.2339048 | 0.9841476 | 0.004372076 | 14.22752 | -0.004381661
64672 | 0.2347336 | 0.9874112 | 0.004386574 | 14.22732 | -0.004396223
64732 | 0.2356692 | 0.9910952 | 0.00440294 | 14.22708 | -0.004412662
64792 | 0.2357234 | 0.9913085 | 0.004403888 | 14.22707 | -0.004413614
64852 | 0.2380967 | 1.000654 | 0.004445404 | 14.22648 | -0.004455315
64912 | 0.2373358 | 0.9976574 | 0.004432093 | 14.22667 | -0.004441944
64972 | 0.2403089 | 1.009365 | 0.004484102 | 14.22592 | -0.004494186
65032 | 0.2394509 | 1.005986 | 0.004469094 | 14.22614 | -0.00447911
65092 | 0.2408486 | 1.01149 | 0.004493542 | 14.22579 | -0.004503669
65152 | 0.2428639 | 1.019425 | 0.004528797 | 14.22528 | -0.004539083
65212 | 0.2415468 | 1.014239 | 0.004505757 | 14.22561 | -0.004515939
65272 | 0.2438756 | 1.023409 | 0.004546493 | 14.22503 | -0.00455686
65332 | 0.2402854 | 1.009272 | 0.004483691 | 14.22593 | -0.004493773
65392 | 0.2338146 | 0.9837922 | 0.004370497 | 14.22755 | -0.004380075
65452 | 0.2337803 | 0.9836574 | 0.004369898 | 14.22755 | -0.004379474
65512 | 0.2321926 | 0.9774053 | 0.004342123 | 14.22795 | -0.004351577
65572 | 0.2329191 | 0.9802661 | 0.004354832 | 14.22777 | -0.004364342
65632 | 0.2361646 | 0.9930459 | 0.004411606 | 14.22696 | -0.004421366
65692 | 0.2370745 | 0.9966285 | 0.004427522 | 14.22673 | -0.004437353
65752 | 0.2379535 | 1.00009 | 0.0044429 | 14.22651 | -0.004452799
65812 | 0.2314292 | 0.9743994 | 0.004328769 | 14.22814 | -0.004338166
65872 | 0.2288431 | 0.9642164 | 0.004283531 | 14.22879 | -0.004292732
65932 | 0.2305797 | 0.9710544 | 0.004313909 | 14.22835 | -0.004323241
65992 | 0.2334105 | 0.982201 | 0.004363428 | 14.22765 | -0.004372976
66052 | 0.2349707 | 0.9883446 | 0.004390721 | 14.22726 | -0.004400389
66112 | 0.2343411 | 0.9858656 | 0.004379708 | 14.22741 | -0.004389327
66172 | 0.2367442 | 0.9953279 | 0.004421744 | 14.22681 | -0.004431549
66232 | 0.2379307 | 1 | 0.0044425 | 14.22652 | -0.004452397
Rep 2:
TIME SEC | PPC Intensity | Normalised Intensity PPC | Conversion to PPC | [PO] for PPC | ln([PO]/[PO]0) for PPC | PPC selectivity
52 | -0.02550702 | 0 | 0 | 14.29 | 0 | 0.1627181
112 | -0.02544778 | 0.0001944134 | 7.68905e-07 | 14.28999 | -7.689053e-07 | Conversion Total | conversion to PPC | Conversion to PC
172 | -0.02543458 | 0.0002377131 | 9.401552e-07 | 14.28999 | -9.401557e-07 | 0.02430583 | 0.003955 | 0.02035083
232 | -0.0256422 | -0.000443615 | -1.754497e-06 | 14.29003 | 1.754496e-06 | Concentration of PO (M)
292 | -0.02626322 | -0.002481619 | -9.814804e-06 | 14.29014 | 9.814756e-06 | 14.29
352 | -0.02542607 | 0.0002656352 | 1.050587e-06 | 14.28998 | -1.050588e-06
412 | -0.02646089 | -0.003130336 | -1.238048e-05 | 14.29018 | 1.23804e-05 | Cat conc (mol/dm3)
472 | -0.0258652 | -0.001175451 | -4.648909e-06 | 14.29007 | 4.648898e-06 | 0.003573
532 | -0.02655675 | -0.003444913 | -1.362463e-05 | 14.29019 | 1.362454e-05
592 | -0.02711665 | -0.005282347 | -2.089168e-05 | 14.2903 | 2.089147e-05 | kobs (s-1)
652 | -0.02818056 | -0.008773784 | -3.470032e-05 | 14.2905 | 3.469971e-05 | 6.6e-08
712 | -0.02860047 | -0.01015181 | -4.015042e-05 | 14.29057 | 4.014962e-05 | kp (M-2 s-1)
772 | -0.02873218 | -0.01058403 | -4.185982e-05 | 14.2906 | 4.185894e-05 | 1.847187e-05
832 | -0.02883934 | -0.01093569 | -4.325066e-05 | 14.29062 | 4.324973e-05
892 | -0.02767145 | -0.007103034 | -2.80925e-05 | 14.2904 | 2.809211e-05
952 | -0.02806906 | -0.008407865 | -3.32531e-05 | 14.29048 | 3.325255e-05
1012 | -0.02870573 | -0.01049722 | -4.15165e-05 | 14.29059 | 4.151564e-05
1072 | -0.02855564 | -0.01000467 | -3.956846e-05 | 14.29057 | 3.956768e-05
1132 | -0.02785267 | -0.007697751 | -3.044461e-05 | 14.29044 | 3.044414e-05
1192 | -0.02707268 | -0.005138028 | -2.03209e-05 | 14.29029 | 2.032069e-05
1252 | -0.02804074 | -0.008314942 | -3.288559e-05 | 14.29047 | 3.288505e-05
1312 | -0.02660989 | -0.0036193 | -1.431433e-05 | 14.2902 | 1.431423e-05
1372 | -0.02726078 | -0.005755321 | -2.276229e-05 | 14.29033 | 2.276204e-05
1432 | -0.0268188 | -0.004304869 | -1.702576e-05 | 14.29024 | 1.702561e-05
1492 | -0.02626497 | -0.002487378 | -9.837582e-06 | 14.29014 | 9.837533e-06
1552 | -0.02677225 | -0.004152121 | -1.642164e-05 | 14.29023 | 1.64215e-05
1612 | -0.02617511 | -0.002192484 | -8.671276e-06 | 14.29012 | 8.671238e-06
1672 | -0.02654651 | -0.003411312 | -1.349174e-05 | 14.29019 | 1.349165e-05
1732 | -0.02636409 | -0.002812675 | -1.112413e-05 | 14.29016 | 1.112407e-05
1792 | -0.02596272 | -0.001495466 | -5.91457e-06 | 14.29008 | 5.914552e-06
1852 | -0.02565522 | -0.0004863638 | -1.923569e-06 | 14.29003 | 1.923567e-06
1912 | -0.02470178 | 0.002642542 | 1.045125e-05 | 14.28985 | -1.045131e-05
1972 | -0.02494557 | 0.001842503 | 7.287099e-06 | 14.2899 | -7.287126e-06
2032 | -0.02492029 | 0.001925456 | 7.615178e-06 | 14.28989 | -7.615207e-06
2092 | -0.02415448 | 0.00443863 | 1.755478e-05 | 14.28975 | -1.755493e-05
2152 | -0.02276603 | 0.008995128 | 3.557573e-05 | 14.28949 | -3.557636e-05
2212 | -0.02286507 | 0.008670093 | 3.429022e-05 | 14.28951 | -3.429081e-05
2272 | -0.02190248 | 0.01182903 | 4.678379e-05 | 14.28933 | -4.678489e-05
2332 | -0.02225106 | 0.01068508 | 4.225951e-05 | 14.2894 | -4.22604e-05
2392 | -0.02174102 | 0.0123589 | 4.887946e-05 | 14.2893 | -4.888065e-05
2452 | -0.02186869 | 0.01193992 | 4.722239e-05 | 14.28933 | -4.722351e-05
2512 | -0.02035818 | 0.01689698 | 6.682754e-05 | 14.28905 | -6.682977e-05
2572 | -0.02094348 | 0.01497619 | 5.923082e-05 | 14.28915 | -5.923257e-05
2632 | -0.02032085 | 0.01701948 | 6.731204e-05 | 14.28904 | -6.73143e-05
2692 | -0.01946962 | 0.01981298 | 7.836035e-05 | 14.28888 | -7.836342e-05
2752 | -0.02012945 | 0.0176476 | 6.979624e-05 | 14.289 | -6.979868e-05
2812 | -0.01902868 | 0.02125999 | 8.408326e-05 | 14.2888 | -8.40868e-05
2872 | -0.01919166 | 0.02072516 | 8.196799e-05 | 14.28883 | -8.197135e-05
2932 | -0.01854138 | 0.02285919 | 9.04081e-05 | 14.28871 | -9.041219e-05
2992 | -0.01900604 | 0.02133431 | 8.437718e-05 | 14.28879 | -8.438074e-05
3052 | -0.01838192 | 0.02338248 | 9.24777e-05 | 14.28868 | -9.248198e-05
3112 | -0.01747787 | 0.02634931 | 0.0001042115 | 14.28851 | -0.000104217
3172 | -0.01690664 | 0.02822392 | 0.0001116256 | 14.2884 | -0.0001116318
3232 | -0.01751403 | 0.02623062 | 0.0001037421 | 14.28852 | -0.0001037475
3292 | -0.01618054 | 0.03060676 | 0.0001210497 | 14.28827 | -0.0001210571
3352 | -0.01586937 | 0.03162793 | 0.0001250885 | 14.28821 | -0.0001250963
3412 | -0.01515607 | 0.03396876 | 0.0001343464 | 14.28808 | -0.0001343555
3472 | -0.01556081 | 0.03264053 | 0.0001290933 | 14.28816 | -0.0001291016
3532 | -0.01428154 | 0.03683872 | 0.0001456971 | 14.28792 | -0.0001457077
3592 | -0.01507185 | 0.03424515 | 0.0001354396 | 14.28806 | -0.0001354487
3652 | -0.01423684 | 0.03698541 | 0.0001462773 | 14.28791 | -0.000146288
3712 | -0.01392931 | 0.03799463 | 0.0001502688 | 14.28785 | -0.0001502801
3772 | -0.01316953 | 0.04048802 | 0.0001601301 | 14.28771 | -0.000160143
3832 | -0.01298452 | 0.04109515 | 0.0001625313 | 14.28768 | -0.0001625445
3892 | -0.01299861 | 0.04104893 | 0.0001623485 | 14.28768 | -0.0001623617
3952 | -0.01201154 | 0.04428819 | 0.0001751598 | 14.2875 | -0.0001751751
4012 | -0.01104378 | 0.04746409 | 0.0001877205 | 14.28732 | -0.0001877381
4072 | -0.01100901 | 0.04757822 | 0.0001881718 | 14.28731 | -0.0001881895
4132 | -0.01003008 | 0.05079076 | 0.0002008775 | 14.28713 | -0.0002008976
4192 | -0.01064388 | 0.04877646 | 0.0001929109 | 14.28724 | -0.0001929295
4252 | -0.01010944 | 0.05053032 | 0.0001998474 | 14.28714 | -0.0001998674
4312 | -0.009781556 | 0.05160635 | 0.0002041031 | 14.28708 | -0.0002041239
4372 | -0.00932856 | 0.05309295 | 0.0002099826 | 14.287 | -0.0002100046
4432 | -0.008933384 | 0.0543898 | 0.0002151116 | 14.28693 | -0.0002151348
4492 | -0.008720398 | 0.05508876 | 0.000217876 | 14.28689 | -0.0002178998
4552 | -0.007718551 | 0.05837652 | 0.0002308791 | 14.2867 | -0.0002309058
4612 | -0.00808265 | 0.05718166 | 0.0002261535 | 14.28677 | -0.000226179
4672 | -0.006848065 | 0.0612332 | 0.0002421773 | 14.28654 | -0.0002422066
4732 | -0.006811296 | 0.06135387 | 0.0002426545 | 14.28653 | -0.000242684
4792 | -0.006575003 | 0.06212931 | 0.0002457214 | 14.28649 | -0.0002457516
4852 | -0.005643273 | 0.06518698 | 0.0002578145 | 14.28632 | -0.0002578477
4912 | -0.005219157 | 0.0665788 | 0.0002633192 | 14.28624 | -0.0002633538
4972 | -0.004503816 | 0.06892634 | 0.0002726037 | 14.2861 | -0.0002726408
5032 | -0.004392466 | 0.06929176 | 0.0002740489 | 14.28608 | -0.0002740865
5092 | -0.003990895 | 0.0706096 | 0.000279261 | 14.28601 | -0.0002793
5152 | -0.004257711 | 0.06973398 | 0.0002757979 | 14.28606 | -0.0002758359
5212 | -0.003638548 | 0.07176589 | 0.0002838341 | 14.28594 | -0.0002838744
5272 | -0.002614073 | 0.07512792 | 0.0002971309 | 14.28575 | -0.0002971751
5332 | -0.003036067 | 0.07374306 | 0.0002916538 | 14.28583 | -0.0002916963
5392 | -0.002258491 | 0.07629484 | 0.0003017461 | 14.28569 | -0.0003017916
5452 | -0.001885536 | 0.07751877 | 0.0003065867 | 14.28562 | -0.0003066337
5512 | -0.0009271326 | 0.08066396 | 0.000319026 | 14.28544 | -0.0003190769
5572 | -0.001380156 | 0.07917727 | 0.0003131461 | 14.28553 | -0.0003131952
5632 | -0.0005798086 | 0.08180378 | 0.0003235339 | 14.28538 | -0.0003235863
5692 | -0.001003362 | 0.0804138 | 0.0003180366 | 14.28546 | -0.0003180872
5752 | 4.317611e-06 | 0.08372071 | 0.0003311154 | 14.28527 | -0.0003311702
5812 | 0.0005031312 | 0.08535767 | 0.0003375896 | 14.28518 | -0.0003376466
5872 | 0.001683345 | 0.08923078 | 0.0003529077 | 14.28496 | -0.00035297
5932 | 0.001802016 | 0.08962023 | 0.000354448 | 14.28493 | -0.0003545108
5992 | 0.002537329 | 0.09203331 | 0.0003639917 | 14.2848 | -0.000364058
6052 | 0.001743141 | 0.08942702 | 0.0003536839 | 14.28495 | -0.0003537464
6112 | 0.002526829 | 0.09199885 | 0.0003638554 | 14.2848 | -0.0003639217
6172 | 0.002537539 | 0.092034 | 0.0003639945 | 14.2848 | -0.0003640607
6232 | 0.003406688 | 0.09488629 | 0.0003752753 | 14.28464 | -0.0003753457
6292 | 0.003472041 | 0.09510076 | 0.0003761235 | 14.28463 | -0.0003761943
6352 | 0.004237906 | 0.0976141 | 0.0003860638 | 14.28448 | -0.0003861383
6412 | 0.003427869 | 0.0949558 | 0.0003755502 | 14.28463 | -0.0003756207
6472 | 0.005003991 | 0.1001282 | 0.0003960069 | 14.28434 | -0.0003960853
6532 | 0.005232459 | 0.1008779 | 0.0003989722 | 14.2843 | -0.0003990518
6592 | 0.006303407 | 0.1043925 | 0.0004128722 | 14.2841 | -0.0004129575
6652 | 0.005694265 | 0.1023934 | 0.0004049661 | 14.28421 | -0.0004050481
6712 | 0.00561449 | 0.1021316 | 0.0004039307 | 14.28423 | -0.0004040123
6772 | 0.007271447 | 0.1075693 | 0.0004254366 | 14.28392 | -0.0004255271
6832 | 0.007425611 | 0.1080752 | 0.0004274375 | 14.28389 | -0.0004275289
6892 | 0.007287455 | 0.1076218 | 0.0004256443 | 14.28392 | -0.0004257349
6952 | 0.007575156 | 0.108566 | 0.0004293784 | 14.28386 | -0.0004294706
7012 | 0.008879115 | 0.1128452 | 0.0004463027 | 14.28362 | -0.0004464023
7072 | 0.008618333 | 0.1119894 | 0.000442918 | 14.28367 | -0.0004430161
7132 | 0.007726811 | 0.1090637 | 0.0004313468 | 14.28384 | -0.0004314398
7192 | 0.009512041 | 0.1149223 | 0.0004545176 | 14.2835 | -0.0004546209
7252 | 0.009394713 | 0.1145372 | 0.0004529947 | 14.28353 | -0.0004530974
7312 | 0.01002423 | 0.1166031 | 0.0004611653 | 14.28341 | -0.0004612717
7372 | 0.01059625 | 0.1184803 | 0.0004685897 | 14.2833 | -0.0004686995
7432 | 0.01024657 | 0.1173328 | 0.0004640512 | 14.28337 | -0.0004641589
7492 | 0.01076954 | 0.119049 | 0.0004708389 | 14.28327 | -0.0004709498
7552 | 0.01089055 | 0.1194461 | 0.0004724094 | 14.28325 | -0.0004725211
7612 | 0.01158301 | 0.1217186 | 0.000481397 | 14.28312 | -0.0004815129
7672 | 0.01104062 | 0.1199386 | 0.0004743572 | 14.28322 | -0.0004744697
7732 | 0.01237413 | 0.1243148 | 0.000491665 | 14.28297 | -0.0004917859
7792 | 0.01158834 | 0.1217361 | 0.0004814662 | 14.28312 | -0.0004815821
7852 | 0.01257508 | 0.1249743 | 0.0004942732 | 14.28294 | -0.0004943954
7912 | 0.01305621 | 0.1265532 | 0.0005005178 | 14.28285 | -0.0005006431
7972 | 0.01311311 | 0.1267399 | 0.0005012564 | 14.28284 | -0.000501382
8032 | 0.01312766 | 0.1267877 | 0.0005014453 | 14.28283 | -0.000501571
8092 | 0.01361194 | 0.1283769 | 0.0005077307 | 14.28274 | -0.0005078597
8152 | 0.01397559 | 0.1295703 | 0.0005124506 | 14.28268 | -0.000512582
8212 | 0.01440598 | 0.1309827 | 0.0005180368 | 14.2826 | -0.000518171
8272 | 0.01488692 | 0.132561 | 0.0005242789 | 14.28251 | -0.0005244163
8332 | 0.01540772 | 0.1342702 | 0.0005310385 | 14.28241 | -0.0005311795
8392 | 0.01610756 | 0.1365668 | 0.0005401217 | 14.28228 | -0.0005402676
8452 | 0.01582758 | 0.135648 | 0.0005364879 | 14.28233 | -0.0005366319
8512 | 0.0167151 | 0.1385606 | 0.0005480071 | 14.28217 | -0.0005481573
8572 | 0.01699212 | 0.1394697 | 0.0005516026 | 14.28212 | -0.0005517548
8632 | 0.01691723 | 0.1392239 | 0.0005506307 | 14.28213 | -0.0005507823
8692 | 0.01749325 | 0.1411142 | 0.0005581068 | 14.28202 | -0.0005582626
8752 | 0.01757461 | 0.1413812 | 0.0005591628 | 14.28201 | -0.0005593192
8812 | 0.01802785 | 0.1428686 | 0.0005650455 | 14.28193 | -0.0005652052
8872 | 0.01907318 | 0.1462991 | 0.000578613 | 14.28173 | -0.0005787805
8932 | 0.01984877 | 0.1488444 | 0.0005886795 | 14.28159 | -0.0005888528
8992 | 0.02017491 | 0.1499147 | 0.0005929125 | 14.28153 | -0.0005930884
9052 | 0.01983165 | 0.1487882 | 0.0005884573 | 14.28159 | -0.0005886305
9112 | 0.02033205 | 0.1504304 | 0.0005949521 | 14.2815 | -0.0005951292
9172 | 0.02119332 | 0.1532568 | 0.0006061305 | 14.28134 | -0.0006063143
9232 | 0.021541 | 0.1543978 | 0.0006106433 | 14.28127 | -0.0006108298
9292 | 0.021038 | 0.1527471 | 0.0006041147 | 14.28137 | -0.0006042972
9352 | 0.02103182 | 0.1527268 | 0.0006040345 | 14.28137 | -0.000604217
9412 | 0.02224516 | 0.1567086 | 0.0006197827 | 14.28114 | -0.0006199748
9472 | 0.02187116 | 0.1554812 | 0.0006149283 | 14.28121 | -0.0006151175
9532 | 0.02287483 | 0.158775 | 0.0006279552 | 14.28103 | -0.0006281525
9592 | 0.0234082 | 0.1605254 | 0.0006348778 | 14.28093 | -0.0006350794
9652 | 0.02351138 | 0.160864 | 0.000636217 | 14.28091 | -0.0006364195
9712 | 0.02410998 | 0.1628284 | 0.0006439864 | 14.2808 | -0.0006441938
9772 | 0.02359059 | 0.1611239 | 0.0006372452 | 14.28089 | -0.0006374483
9832 | 0.02423692 | 0.163245 | 0.0006456339 | 14.28077 | -0.0006458424
9892 | 0.02419025 | 0.1630918 | 0.0006450282 | 14.28078 | -0.0006452363
9952 | 0.02375152 | 0.161652 | 0.0006393338 | 14.28086 | -0.0006395383
10012 | 0.02410473 | 0.1628112 | 0.0006439182 | 14.2808 | -0.0006441256
10072 | 0.02488001 | 0.1653554 | 0.0006539807 | 14.28065 | -0.0006541947
10132 | 0.02559022 | 0.1676861 | 0.0006631986 | 14.28052 | -0.0006634186
10192 | 0.02610148 | 0.1693639 | 0.0006698343 | 14.28043 | -0.0006700588
10252 | 0.02616399 | 0.1695691 | 0.0006706457 | 14.28042 | -0.0006708706
10312 | 0.02754728 | 0.1741086 | 0.0006885996 | 14.28016 | -0.0006888368
10372 | 0.02721987 | 0.1730342 | 0.0006843501 | 14.28022 | -0.0006845844
10432 | 0.02812771 | 0.1760134 | 0.000696133 | 14.28005 | -0.0006963754
10492 | 0.02896142 | 0.1787494 | 0.000706954 | 14.2799 | -0.000707204
10552 | 0.02974082 | 0.1813072 | 0.0007170699 | 14.27975 | -0.0007173271
10612 | 0.02977516 | 0.1814199 | 0.0007175156 | 14.27975 | -0.0007177731
10672 | 0.02952403 | 0.1805957 | 0.0007142562 | 14.27979 | -0.0007145114
10732 | 0.03025889 | 0.1830073 | 0.000723794 | 14.27966 | -0.0007240561
10792 | 0.03043793 | 0.1835949 | 0.0007261178 | 14.27962 | -0.0007263816
10852 | 0.03132352 | 0.1865011 | 0.0007376119 | 14.27946 | -0.0007378841
10912 | 0.03180711 | 0.1880881 | 0.0007438885 | 14.27937 | -0.0007441654
10972 | 0.03144667 | 0.1869053 | 0.0007392104 | 14.27944 | -0.0007394837
11032 | 0.03185042 | 0.1882303 | 0.0007444508 | 14.27936 | -0.000744728
11092 | 0.03310222 | 0.1923383 | 0.000760698 | 14.27913 | -0.0007609875
11152 | 0.03277026 | 0.1912489 | 0.0007563894 | 14.27919 | -0.0007566756
11212 | 0.03265143 | 0.1908589 | 0.0007548471 | 14.27921 | -0.0007551321
11272 | 0.0332056 | 0.1926776 | 0.0007620397 | 14.27911 | -0.0007623302
11332 | 0.03465745 | 0.1974421 | 0.0007808836 | 14.27884 | -0.0007811886
11392 | 0.0341348 | 0.1957269 | 0.0007740999 | 14.27894 | -0.0007743997
11452 | 0.03426442 | 0.1961523 | 0.0007757823 | 14.27891 | -0.0007760834
11512 | 0.03472575 | 0.1976662 | 0.00078177 | 14.27883 | -0.0007820757
11572 | 0.0351686 | 0.1991196 | 0.0007875179 | 14.27875 | -0.0007878281
11632 | 0.03573224 | 0.2009693 | 0.0007948334 | 14.27864 | -0.0007951495
11692 | 0.03592576 | 0.2016043 | 0.0007973451 | 14.27861 | -0.0007976632
11752 | 0.03698945 | 0.2050951 | 0.000811151 | 14.27841 | -0.0008114801
11812 | 0.03605892 | 0.2020413 | 0.0007990734 | 14.27858 | -0.0007993928
11872 | 0.03666672 | 0.2040359 | 0.0008069621 | 14.27847 | -0.0008072879
11932 | 0.03609994 | 0.202176 | 0.0007996059 | 14.27857 | -0.0007999257
11992 | 0.03738243 | 0.2063847 | 0.0008162515 | 14.27834 | -0.0008165848
12052 | 0.03758465 | 0.2070483 | 0.0008188761 | 14.2783 | -0.0008192115
12112 | 0.03758144 | 0.2070378 | 0.0008188344 | 14.2783 | -0.0008191699
12172 | 0.03797696 | 0.2083358 | 0.000823968 | 14.27823 | -0.0008243076
12232 | 0.03810291 | 0.2087491 | 0.0008256026 | 14.2782 | -0.0008259436
12292 | 0.03824016 | 0.2091995 | 0.0008273841 | 14.27818 | -0.0008277266
12352 | 0.03870785 | 0.2107343 | 0.0008334542 | 14.27809 | -0.0008338017
12412 | 0.04018563 | 0.215584 | 0.0008526347 | 14.27782 | -0.0008529984
12472 | 0.03947607 | 0.2132554 | 0.0008434252 | 14.27795 | -0.0008437811
12532 | 0.03950677 | 0.2133562 | 0.0008438236 | 14.27794 | -0.0008441798
12592 | 0.04027962 | 0.2158924 | 0.0008538545 | 14.2778 | -0.0008542192
12652 | 0.04006243 | 0.2151797 | 0.0008510356 | 14.27784 | -0.0008513979
12712 | 0.04069434 | 0.2172534 | 0.0008592373 | 14.27772 | -0.0008596067
12772 | 0.04100093 | 0.2182595 | 0.0008632165 | 14.27766 | -0.0008635893
12832 | 0.04129723 | 0.2192319 | 0.0008670623 | 14.27761 | -0.0008674384
12892 | 0.04229992 | 0.2225224 | 0.0008800762 | 14.27742 | -0.0008804637
12952 | 0.04223635 | 0.2223138 | 0.0008792513 | 14.27744 | -0.000879638
13012 | 0.04227523 | 0.2224414 | 0.0008797558 | 14.27743 | -0.000880143
13072 | 0.04199957 | 0.2215368 | 0.0008761781 | 14.27748 | -0.0008765621
13132 | 0.04296106 | 0.2246921 | 0.0008886574 | 14.2773 | -0.0008890525
13192 | 0.04233921 | 0.2226514 | 0.0008805863 | 14.27742 | -0.0008809742
13252 | 0.04365073 | 0.2269554 | 0.0008976086 | 14.27717 | -0.0008980117
13312 | 0.04341125 | 0.2261695 | 0.0008945004 | 14.27722 | -0.0008949007
13372 | 0.04354977 | 0.2266241 | 0.0008962983 | 14.27719 | -0.0008967003
13432 | 0.04283608 | 0.224282 | 0.0008870353 | 14.27732 | -0.0008874289
13492 | 0.04414507 | 0.2285777 | 0.0009040248 | 14.27708 | -0.0009044336
13552 | 0.04445254 | 0.2295867 | 0.0009080155 | 14.27702 | -0.000908428
13612 | 0.04437878 | 0.2293447 | 0.0009070581 | 14.27704 | -0.0009074698
13672 | 0.04612018 | 0.2350594 | 0.00092966 | 14.27672 | -0.0009300924
13732 | 0.04526637 | 0.2322575 | 0.0009185783 | 14.27687 | -0.0009190005
13792 | 0.045851 | 0.234176 | 0.0009261662 | 14.27677 | -0.0009265954
13852 | 0.04593484 | 0.2344512 | 0.0009272545 | 14.27675 | -0.0009276846
13912 | 0.0466683 | 0.2368582 | 0.0009367742 | 14.27661 | -0.0009372132
13972 | 0.04669717 | 0.2369529 | 0.0009371488 | 14.27661 | -0.0009375882
14032 | 0.04761457 | 0.2399636 | 0.0009490559 | 14.27644 | -0.0009495065
14092 | 0.04726039 | 0.2388012 | 0.0009444589 | 14.2765 | -0.0009449052
14152 | 0.04696501 | 0.2378319 | 0.0009406253 | 14.27656 | -0.0009410679
14212 | 0.0486582 | 0.2433885 | 0.0009626014 | 14.27624 | -0.000963065
14272 | 0.04822933 | 0.241981 | 0.000957035 | 14.27632 | -0.0009574933
14332 | 0.04877631 | 0.2437761 | 0.0009641343 | 14.27622 | -0.0009645994
14392 | 0.04834845 | 0.2423719 | 0.000958581 | 14.2763 | -0.0009590407
14452 | 0.04968133 | 0.2467461 | 0.0009758807 | 14.27605 | -0.0009763572
14512 | 0.0492287 | 0.2452607 | 0.000970006 | 14.27614 | -0.0009704767
14572 | 0.04917435 | 0.2450823 | 0.0009693005 | 14.27615 | -0.0009697706
14632 | 0.0495309 | 0.2462524 | 0.0009739282 | 14.27608 | -0.0009744028
14692 | 0.04923919 | 0.2452951 | 0.0009701422 | 14.27614 | -0.0009706131
14752 | 0.05032472 | 0.2488575 | 0.0009842314 | 14.27594 | -0.0009847161
14812 | 0.05067175 | 0.2499963 | 0.0009887355 | 14.27587 | -0.0009892247
14872 | 0.05124923 | 0.2518915 | 0.0009962307 | 14.27576 | -0.0009967273
14932 | 0.05137694 | 0.2523106 | 0.0009978883 | 14.27574 | -0.0009983865
14992 | 0.05147485 | 0.2526319 | 0.0009991591 | 14.27572 | -0.0009996586
15052 | 0.0515849 | 0.252993 | 0.001000587 | 14.2757 | -0.001001088
15112 | 0.05231356 | 0.2553843 | 0.001010045 | 14.27557 | -0.001010555
15172 | 0.05210619 | 0.2547038 | 0.001007353 | 14.2756 | -0.001007861
15232 | 0.05254737 | 0.2561516 | 0.00101308 | 14.27552 | -0.001013593
15292 | 0.05295082 | 0.2574756 | 0.001018316 | 14.27545 | -0.001018835
15352 | 0.05419265 | 0.2615509 | 0.001034434 | 14.27522 | -0.001034969
15412 | 0.05413387 | 0.261358 | 0.001033671 | 14.27523 | -0.001034205
15472 | 0.05420387 | 0.2615877 | 0.001034579 | 14.27522 | -0.001035115
15532 | 0.0542408 | 0.2617089 | 0.001035059 | 14.27521 | -0.001035595
15592 | 0.05434999 | 0.2620672 | 0.001036476 | 14.27519 | -0.001037013
15652 | 0.05421573 | 0.2616266 | 0.001034733 | 14.27521 | -0.001035269
15712 | 0.05447093 | 0.2624641 | 0.001038046 | 14.27517 | -0.001038585
15772 | 0.05539693 | 0.265503 | 0.001050064 | 14.27499 | -0.001050616
15832 | 0.05477526 | 0.2634629 | 0.001041996 | 14.27511 | -0.001042539
15892 | 0.05496807 | 0.2640956 | 0.001044498 | 14.27507 | -0.001045044
15952 | 0.05507402 | 0.2644433 | 0.001045873 | 14.27505 | -0.001046421
16012 | 0.0553453 | 0.2653336 | 0.001049394 | 14.275 | -0.001049945
16072 | 0.05513476 | 0.2646426 | 0.001046662 | 14.27504 | -0.00104721
16132 | 0.05496589 | 0.2640884 | 0.00104447 | 14.27507 | -0.001045016
16192 | 0.0565411 | 0.2692578 | 0.001064915 | 14.27478 | -0.001065482
16252 | 0.05479556 | 0.2635295 | 0.001042259 | 14.27511 | -0.001042803
16312 | 0.056333 | 0.2685749 | 0.001062214 | 14.27482 | -0.001062778
16372 | 0.05630927 | 0.268497 | 0.001061906 | 14.27483 | -0.00106247
16432 | 0.05802182 | 0.2741171 | 0.001084133 | 14.27451 | -0.001084721
16492 | 0.05768321 | 0.2730059 | 0.001079738 | 14.27457 | -0.001080322
16552 | 0.05772393 | 0.2731395 | 0.001080267 | 14.27456 | -0.001080851
16612 | 0.0571631 | 0.271299 | 0.001072988 | 14.27467 | -0.001073564
16672 | 0.05830386 | 0.2750427 | 0.001087794 | 14.27446 | -0.001088386
16732 | 0.05825819 | 0.2748928 | 0.001087201 | 14.27446 | -0.001087792
16792 | 0.05841908 | 0.2754208 | 0.001089289 | 14.27443 | -0.001089883
16852 | 0.05840931 | 0.2753887 | 0.001089162 | 14.27444 | -0.001089756
16912 | 0.05819576 | 0.2746879 | 0.001086391 | 14.27448 | -0.001086981
16972 | 0.05900272 | 0.2773361 | 0.001096864 | 14.27433 | -0.001097466
17032 | 0.0588258 | 0.2767555 | 0.001094568 | 14.27436 | -0.001095168
17092 | 0.05949182 | 0.2789412 | 0.001103212 | 14.27424 | -0.001103821
17152 | 0.05991595 | 0.2803331 | 0.001108717 | 14.27416 | -0.001109332
17212 | 0.0592125 | 0.2780246 | 0.001099587 | 14.27429 | -0.001100192
17272 | 0.05931657 | 0.2783661 | 0.001100938 | 14.27427 | -0.001101544
17332 | 0.0597493 | 0.2797862 | 0.001106554 | 14.27419 | -0.001107167
17392 | 0.06032217 | 0.2816662 | 0.00111399 | 14.27408 | -0.001114611
17452 | 0.06063299 | 0.2826862 | 0.001118024 | 14.27402 | -0.001118649
17512 | 0.06259404 | 0.2891218 | 0.001143477 | 14.27366 | -0.001144131
17572 | 0.06171476 | 0.2862363 | 0.001132064 | 14.27382 | -0.001132706
17632 | 0.06248809 | 0.2887741 | 0.001142101 | 14.27368 | -0.001142754
17692 | 0.06280795 | 0.2898238 | 0.001146253 | 14.27362 | -0.001146911
17752 | 0.0627074 | 0.2894938 | 0.001144948 | 14.27364 | -0.001145604
17812 | 0.06285417 | 0.2899754 | 0.001146853 | 14.27361 | -0.001147511
17872 | 0.06404281 | 0.2938762 | 0.00116228 | 14.27339 | -0.001162956
17932 | 0.06388842 | 0.2933696 | 0.001160277 | 14.27342 | -0.00116095
17992 | 0.06472127 | 0.2961027 | 0.001171086 | 14.27327 | -0.001171773
18052 | 0.06423162 | 0.2944958 | 0.001164731 | 14.27336 | -0.00116541
18112 | 0.06527674 | 0.2979256 | 0.001178296 | 14.27316 | -0.001178991
18172 | 0.06559169 | 0.2989592 | 0.001182384 | 14.2731 | -0.001183083
18232 | 0.06582254 | 0.2997168 | 0.00118538 | 14.27306 | -0.001186083
18292 | 0.06604386 | 0.3004431 | 0.001188252 | 14.27302 | -0.001188959
18352 | 0.06645663 | 0.3017977 | 0.00119361 | 14.27294 | -0.001194323
18412 | 0.06634475 | 0.3014305 | 0.001192158 | 14.27296 | -0.001192869
18472 | 0.06549815 | 0.2986522 | 0.00118117 | 14.27312 | -0.001181868
18532 | 0.06591562 | 0.3000222 | 0.001186588 | 14.27304 | -0.001187293
18592 | 0.06509181 | 0.2973187 | 0.001175896 | 14.2732 | -0.001176587
18652 | 0.06540798 | 0.2983563 | 0.001179999 | 14.27314 | -0.001180696
18712 | 0.06600308 | 0.3003092 | 0.001187723 | 14.27303 | -0.001188429
18772 | 0.06496819 | 0.296913 | 0.001174291 | 14.27322 | -0.001174981
18832 | 0.06632274 | 0.3013583 | 0.001191872 | 14.27297 | -0.001192583
18892 | 0.06614966 | 0.3007903 | 0.001189626 | 14.273 | -0.001190334
18952 | 0.06566092 | 0.2991864 | 0.001183282 | 14.27309 | -0.001183983
19012 | 0.06726826 | 0.3044612 | 0.001204144 | 14.27279 | -0.00120487
19072 | 0.06763313 | 0.3056586 | 0.00120888 | 14.27273 | -0.001209611
19132 | 0.06749383 | 0.3052015 | 0.001207072 | 14.27275 | -0.001207801
19192 | 0.06853982 | 0.3086341 | 0.001220648 | 14.27256 | -0.001221393
19252 | 0.06989349 | 0.3130764 | 0.001238217 | 14.27231 | -0.001238985
19312 | 0.07001673 | 0.3134809 | 0.001239817 | 14.27228 | -0.001240586
19372 | 0.06975336 | 0.3126166 | 0.001236399 | 14.27233 | -0.001237164
19432 | 0.06996073 | 0.3132971 | 0.00123909 | 14.27229 | -0.001239858
19492 | 0.07138266 | 0.3179635 | 0.001257546 | 14.27203 | -0.001258337
19552 | 0.071673 | 0.3189163 | 0.001261314 | 14.27198 | -0.00126211
19612 | 0.07182784 | 0.3194244 | 0.001263324 | 14.27195 | -0.001264122
19672 | 0.07244665 | 0.3214552 | 0.001271355 | 14.27183 | -0.001272164
19732 | 0.07164915 | 0.318838 | 0.001261004 | 14.27198 | -0.0012618
19792 | 0.07286338 | 0.3228228 | 0.001276764 | 14.27176 | -0.00127758
19852 | 0.07264685 | 0.3221121 | 0.001273954 | 14.2718 | -0.001274766
19912 | 0.07339926 | 0.3245814 | 0.001283719 | 14.27166 | -0.001284544
19972 | 0.07265916 | 0.3221526 | 0.001274113 | 14.27179 | -0.001274926
20032 | 0.07290662 | 0.3229647 | 0.001277325 | 14.27175 | -0.001278142
20092 | 0.07277392 | 0.3225292 | 0.001275603 | 14.27177 | -0.001276417
20152 | 0.07310626 | 0.3236198 | 0.001279916 | 14.27171 | -0.001280736
20212 | 0.07206756 | 0.3202111 | 0.001266435 | 14.2719 | -0.001267237
20272 | 0.07416232 | 0.3270855 | 0.001293623 | 14.27151 | -0.001294461
20332 | 0.07345711 | 0.3247712 | 0.00128447 | 14.27164 | -0.001285296
20392 | 0.07459043 | 0.3284904 | 0.00129918 | 14.27143 | -0.001300024
20452 | 0.07540137 | 0.3311517 | 0.001309705 | 14.27128 | -0.001310563
20512 | 0.07549815 | 0.3314693 | 0.001310961 | 14.27127 | -0.001311821
20572 | 0.07625435 | 0.3339509 | 0.001320776 | 14.27113 | -0.001321649
20632 | 0.07757988 | 0.3383009 | 0.00133798 | 14.27088 | -0.001338876
20692 | 0.07717837 | 0.3369833 | 0.001332769 | 14.27095 | -0.001333658
20752 | 0.07820749 | 0.3403606 | 0.001346126 | 14.27076 | -0.001347033
20812 | 0.0780486 | 0.3398391 | 0.001344064 | 14.27079 | -0.001344968
20872 | 0.07731596 | 0.3374348 | 0.001334555 | 14.27093 | -0.001335446
20932 | 0.07862077 | 0.3417168 | 0.00135149 | 14.27069 | -0.001352404
20992 | 0.07867301 | 0.3418882 | 0.001352168 | 14.27068 | -0.001353083
21052 | 0.07899331 | 0.3429394 | 0.001356325 | 14.27062 | -0.001357246
21112 | 0.07940742 | 0.3442984 | 0.0013617 | 14.27054 | -0.001362628
21172 | 0.07924738 | 0.3437732 | 0.001359623 | 14.27057 | -0.001360548
21232 | 0.08020987 | 0.3469318 | 0.001372115 | 14.27039 | -0.001373057
21292 | 0.07912548 | 0.3433731 | 0.001358041 | 14.27059 | -0.001358964
21352 | 0.08032369 | 0.3473053 | 0.001373592 | 14.27037 | -0.001374537
21412 | 0.08164867 | 0.3516535 | 0.00139079 | 14.27013 | -0.001391758
21472 | 0.08218459 | 0.3534122 | 0.001397745 | 14.27003 | -0.001398723
21532 | 0.08268955 | 0.3550694 | 0.001404299 | 14.26993 | -0.001405286
21592 | 0.08305295 | 0.3562619 | 0.001409016 | 14.26987 | -0.00141001
21652 | 0.08314463 | 0.3565628 | 0.001410206 | 14.26985 | -0.001411201
21712 | 0.08311011 | 0.3564495 | 0.001409758 | 14.26985 | -0.001410752
21772 | 0.08341685 | 0.3574561 | 0.001413739 | 14.2698 | -0.001414739
21832 | 0.08375197 | 0.3585559 | 0.001418089 | 14.26974 | -0.001419095
21892 | 0.08453116 | 0.361113 | 0.001428202 | 14.26959 | -0.001429223
21952 | 0.08601981 | 0.3659983 | 0.001447523 | 14.26931 | -0.001448572
22012 | 0.0873712 | 0.3704332 | 0.001465063 | 14.26906 | -0.001466137
22072 | 0.0878607 | 0.3720395 | 0.001471416 | 14.26897 | -0.0014725
22132 | 0.08831861 | 0.3735423 | 0.00147736 | 14.26889 | -0.001478452
22192 | 0.08918276 | 0.3763781 | 0.001488576 | 14.26873 | -0.001489685
22252 | 0.08968346 | 0.3780213 | 0.001495074 | 14.26864 | -0.001496193
22312 | 0.09007861 | 0.3793181 | 0.001500203 | 14.26856 | -0.001501329
22372 | 0.08981341 | 0.3784478 | 0.001496761 | 14.26861 | -0.001497882
22432 | 0.08980779 | 0.3784293 | 0.001496688 | 14.26861 | -0.001497809
22492 | 0.09131519 | 0.3833762 | 0.001516253 | 14.26833 | -0.001517403
22552 | 0.09125169 | 0.3831678 | 0.001515429 | 14.26834 | -0.001516578
22612 | 0.09245381 | 0.3871128 | 0.001531031 | 14.26812 | -0.001532204
22672 | 0.09196841 | 0.3855198 | 0.001524731 | 14.26821 | -0.001525895
22732 | 0.0931017 | 0.389239 | 0.00153944 | 14.268 | -0.001540626
22792 | 0.09399337 | 0.3921652 | 0.001551013 | 14.26784 | -0.001552217
22852 | 0.09348072 | 0.3904828 | 0.00154436 | 14.26793 | -0.001545553
22912 | 0.09544333 | 0.3969235 | 0.001569832 | 14.26757 | -0.001571066
22972 | 0.0959895 | 0.3987159 | 0.001576921 | 14.26747 | -0.001578166
23032 | 0.09616284 | 0.3992847 | 0.001579171 | 14.26743 | -0.001580419
23092 | 0.09619428 | 0.3993879 | 0.001579579 | 14.26743 | -0.001580828
23152 | 0.09692023 | 0.4017703 | 0.001589001 | 14.26729 | -0.001590265
23212 | 0.09704573 | 0.4021821 | 0.00159063 | 14.26727 | -0.001591897
23272 | 0.09820654 | 0.4059916 | 0.001605697 | 14.26705 | -0.001606987
23332 | 0.09933982 | 0.4097107 | 0.001620406 | 14.26684 | -0.00162172
23392 | 0.09883191 | 0.4080438 | 0.001613813 | 14.26694 | -0.001615117
23452 | 0.09881639 | 0.4079929 | 0.001613612 | 14.26694 | -0.001614915
23512 | 0.1003384 | 0.4129876 | 0.001633366 | 14.26666 | -0.001634701
23572 | 0.09944504 | 0.4100559 | 0.001621771 | 14.26682 | -0.001623088
23632 | 0.1013212 | 0.4162131 | 0.001646123 | 14.26648 | -0.001647479
23692 | 0.1020122 | 0.4184805 | 0.00165509 | 14.26635 | -0.001656461
23752 | 0.1036525 | 0.4238635 | 0.00167638 | 14.26604 | -0.001677787
23812 | 0.1048462 | 0.4277809 | 0.001691873 | 14.26582 | -0.001693306
23872 | 0.1067978 | 0.4341856 | 0.001717204 | 14.26546 | -0.00171868
23932 | 0.1071631 | 0.4353843 | 0.001721945 | 14.26539 | -0.001723429
23992 | 0.1073026 | 0.4358422 | 0.001723756 | 14.26537 | -0.001725243
24052 | 0.1109358 | 0.4477651 | 0.001770911 | 14.26469 | -0.001772481
24112 | 0.1133921 | 0.4558261 | 0.001802792 | 14.26424 | -0.001804419
24172 | 0.1157454 | 0.463549 | 0.001833336 | 14.2638 | -0.001835019
24232 | 0.1170816 | 0.4679338 | 0.001850678 | 14.26355 | -0.001852393
24292 | 0.1207423 | 0.4799473 | 0.001898191 | 14.26287 | -0.001899995
24352 | 0.1250916 | 0.4942203 | 0.001954641 | 14.26207 | -0.001956554
24412 | 0.1315065 | 0.5152723 | 0.002037902 | 14.26088 | -0.002039981
24472 | 0.138176 | 0.5371595 | 0.002124466 | 14.25964 | -0.002126726
24532 | 0.1426536 | 0.5518539 | 0.002182582 | 14.25881 | -0.002184967
24592 | 0.1462592 | 0.5636862 | 0.002229379 | 14.25814 | -0.002231868
24652 | 0.1498832 | 0.5755793 | 0.002276416 | 14.25747 | -0.002279011
24712 | 0.1526407 | 0.5846285 | 0.002312206 | 14.25696 | -0.002314883
24772 | 0.1585686 | 0.604082 | 0.002389144 | 14.25586 | -0.002392003
24832 | 0.1597434 | 0.6079374 | 0.002404392 | 14.25564 | -0.002407288
24892 | 0.1605826 | 0.6106916 | 0.002415285 | 14.25549 | -0.002418207
24952 | 0.1604983 | 0.6104148 | 0.002414191 | 14.2555 | -0.002417109
25012 | 0.1624541 | 0.6168332 | 0.002439575 | 14.25514 | -0.002442556
25072 | 0.1678914 | 0.6346767 | 0.002510146 | 14.25413 | -0.002513302
25132 | 0.1723645 | 0.649356 | 0.002568203 | 14.2533 | -0.002571507
25192 | 0.1768052 | 0.6639294 | 0.002625841 | 14.25248 | -0.002629294
25252 | 0.1793006 | 0.6721186 | 0.002658229 | 14.25201 | -0.002661768
25312 | 0.1833653 | 0.6854577 | 0.002710985 | 14.25126 | -0.002714666
25372 | 0.18475 | 0.6900018 | 0.002728957 | 14.251 | -0.002732688
25432 | 0.1873696 | 0.6985985 | 0.002762957 | 14.25052 | -0.002766781
25492 | 0.1857871 | 0.6934051 | 0.002742417 | 14.25081 | -0.002746185
25552 | 0.1856192 | 0.6928543 | 0.002740239 | 14.25084 | -0.002744
25612 | 0.1844674 | 0.6890743 | 0.002725289 | 14.25106 | -0.002729009
25672 | 0.1868233 | 0.6968057 | 0.002755867 | 14.25062 | -0.002759671
25732 | 0.1880953 | 0.70098 | 0.002772376 | 14.25038 | -0.002776226
25792 | 0.1905983 | 0.709194 | 0.002804862 | 14.24992 | -0.002808803
25852 | 0.1899392 | 0.7070311 | 0.002796308 | 14.25004 | -0.002800225
25912 | 0.1914082 | 0.7118521 | 0.002815375 | 14.24977 | -0.002819346
25972 | 0.1928324 | 0.7165258 | 0.00283386 | 14.2495 | -0.002837883
26032 | 0.1929271 | 0.7168367 | 0.002835089 | 14.24949 | -0.002839115
26092 | 0.1953304 | 0.7247234 | 0.002866281 | 14.24904 | -0.002870397
26152 | 0.1968123 | 0.7295866 | 0.002885515 | 14.24877 | -0.002889686
26212 | 0.1993824 | 0.7380211 | 0.002918873 | 14.24829 | -0.002923142
26272 | 0.2018355 | 0.7460714 | 0.002950712 | 14.24783 | -0.002955074
26332 | 0.2029305 | 0.749665 | 0.002964925 | 14.24763 | -0.002969329
26392 | 0.2045524 | 0.7549873 | 0.002985975 | 14.24733 | -0.002990442
26452 | 0.2063225 | 0.7607965 | 0.00300895 | 14.247 | -0.003013486
26512 | 0.206875 | 0.7626095 | 0.003016121 | 14.2469 | -0.003020678
26572 | 0.2087123 | 0.768639 | 0.003039967 | 14.24656 | -0.003044597
26632 | 0.2089248 | 0.7693364 | 0.003042725 | 14.24652 | -0.003047364
26692 | 0.2091596 | 0.7701068 | 0.003045772 | 14.24648 | -0.00305042
26752 | 0.2089781 | 0.7695111 | 0.003043417 | 14.24651 | -0.003048057
26812 | 0.2097493 | 0.772042 | 0.003053426 | 14.24637 | -0.003058097
26872 | 0.2111746 | 0.7767197 | 0.003071926 | 14.2461 | -0.003076654
26932 | 0.2119798 | 0.779362 | 0.003082377 | 14.24595 | -0.003087137
26992 | 0.212819 | 0.782116 | 0.003093269 | 14.2458 | -0.003098063
27052 | 0.2152434 | 0.7900723 | 0.003124736 | 14.24535 | -0.003129628
27112 | 0.2154161 | 0.7906387 | 0.003126976 | 14.24532 | -0.003131875
27172 | 0.2154812 | 0.7908526 | 0.003127822 | 14.2453 | -0.003132724
27232 | 0.2148721 | 0.7888538 | 0.003119917 | 14.24542 | -0.003124794
27292 | 0.2168946 | 0.7954909 | 0.003146167 | 14.24504 | -0.003151126
27352 | 0.2182917 | 0.8000756 | 0.003164299 | 14.24478 | -0.003169316
27412 | 0.2192188 | 0.8031183 | 0.003176333 | 14.24461 | -0.003181388
27472 | 0.2180353 | 0.7992342 | 0.003160971 | 14.24483 | -0.003165978
27532 | 0.2182733 | 0.8000154 | 0.003164061 | 14.24479 | -0.003169077
27592 | 0.2168683 | 0.7954044 | 0.003145825 | 14.24505 | -0.003150783
27652 | 0.2156936 | 0.7915495 | 0.003130578 | 14.24526 | -0.003135489
27712 | 0.217215 | 0.7965425 | 0.003150325 | 14.24498 | -0.003155298
27772 | 0.2167582 | 0.7950434 | 0.003144397 | 14.24507 | -0.003149351
27832 | 0.2180431 | 0.79926 | 0.003161073 | 14.24483 | -0.00316608
27892 | 0.2177099 | 0.7981666 | 0.003156749 | 14.24489 | -0.003161742
27952 | 0.2191786 | 0.8029864 | 0.003175811 | 14.24462 | -0.003180865
28012 | 0.2196948 | 0.8046803 | 0.003182511 | 14.24452 | -0.003187585
28072 | 0.2206634 | 0.807859 | 0.003195082 | 14.24434 | -0.003200198
28132 | 0.2231413 | 0.8159909 | 0.003227244 | 14.24388 | -0.003232463
28192 | 0.2239403 | 0.8186127 | 0.003237613 | 14.24373 | -0.003242866
28252 | 0.2258729 | 0.824955 | 0.003262697 | 14.24338 | -0.003268031
28312 | 0.2260048 | 0.8253878 | 0.003264409 | 14.24335 | -0.003269748
28372 | 0.2240503 | 0.8189737 | 0.003239041 | 14.24371 | -0.003244298
28432 | 0.2265649 | 0.827226 | 0.003271679 | 14.24325 | -0.003277043
28492 | 0.2284439 | 0.8333924 | 0.003296067 | 14.2429 | -0.003301511
28552 | 0.2275137 | 0.8303395 | 0.003283993 | 14.24307 | -0.003289397
28612 | 0.226246 | 0.8261794 | 0.003267539 | 14.24331 | -0.003272889
28672 | 0.2254603 | 0.8236009 | 0.003257342 | 14.24345 | -0.003262658
28732 | 0.2275501 | 0.8304592 | 0.003284466 | 14.24306 | -0.003289872
28792 | 0.2284501 | 0.8334127 | 0.003296147 | 14.2429 | -0.003301592
28852 | 0.2297761 | 0.8377643 | 0.003313358 | 14.24265 | -0.003318859
28912 | 0.2308247 | 0.8412053 | 0.003326967 | 14.24246 | -0.003332514
28972 | 0.2325541 | 0.8468809 | 0.003349414 | 14.24214 | -0.003355036
29032 | 0.2354731 | 0.8564601 | 0.0033873 | 14.2416 | -0.00339305
29092 | 0.2380205 | 0.86482 | 0.003420363 | 14.24112 | -0.003426226
29152 | 0.2411294 | 0.8750225 | 0.003460714 | 14.24055 | -0.003466716
29212 | 0.2427487 | 0.8803366 | 0.003481731 | 14.24025 | -0.003487806
29272 | 0.2449463 | 0.8875484 | 0.003510254 | 14.23984 | -0.003516429
29332 | 0.2462778 | 0.8919179 | 0.003527535 | 14.23959 | -0.003533772
29392 | 0.2478399 | 0.8970444 | 0.003547811 | 14.2393 | -0.003554119
29452 | 0.2498394 | 0.9036062 | 0.003573762 | 14.23893 | -0.003580164
29512 | 0.2514079 | 0.9087534 | 0.00359412 | 14.23864 | -0.003600594
29572 | 0.2523698 | 0.91191 | 0.003606604 | 14.23846 | -0.003613123
29632 | 0.2510281 | 0.9075069 | 0.00358919 | 14.23871 | -0.003595646
29692 | 0.2518133 | 0.9100837 | 0.003599381 | 14.23856 | -0.003605874
29752 | 0.2506747 | 0.9063473 | 0.003584604 | 14.23878 | -0.003591044
29812 | 0.2491814 | 0.9014467 | 0.003565222 | 14.23905 | -0.003571592
29872 | 0.2440078 | 0.8844684 | 0.003498072 | 14.24001 | -0.003504205
29932 | 0.2431962 | 0.8818052 | 0.003487539 | 14.24016 | -0.003493635
29992 | 0.2438233 | 0.8838629 | 0.003495678 | 14.24005 | -0.003501802
30052 | 0.2417655 | 0.8771098 | 0.003468969 | 14.24043 | -0.003475
30112 | 0.2434572 | 0.8826616 | 0.003490927 | 14.24011 | -0.003497034
30172 | 0.2457402 | 0.8901537 | 0.003520558 | 14.23969 | -0.00352677
30232 | 0.2465601 | 0.8928444 | 0.003531199 | 14.23954 | -0.003537449
30292 | 0.2444604 | 0.8859538 | 0.003503947 | 14.23993 | -0.0035101
30352 | 0.2432551 | 0.8819984 | 0.003488304 | 14.24015 | -0.003494402
30412 | 0.2429149 | 0.8808819 | 0.003483888 | 14.24022 | -0.003489971
30472 | 0.2423561 | 0.8790482 | 0.003476635 | 14.24032 | -0.003482693
30532 | 0.2439732 | 0.884355 | 0.003497624 | 14.24002 | -0.003503755
30592 | 0.2457639 | 0.8902316 | 0.003520866 | 14.23969 | -0.003527079
30652 | 0.2464731 | 0.8925589 | 0.00353007 | 14.23956 | -0.003536316
30712 | 0.2460855 | 0.8912869 | 0.00352504 | 14.23963 | -0.003531267
30772 | 0.2478499 | 0.8970771 | 0.00354794 | 14.2393 | -0.003554249
30832 | 0.2492656 | 0.9017229 | 0.003566314 | 14.23904 | -0.003572689
30892 | 0.2487526 | 0.9000395 | 0.003559656 | 14.23913 | -0.003566007
30952 | 0.2494654 | 0.9023787 | 0.003568908 | 14.239 | -0.003575291
31012 | 0.249908 | 0.9038313 | 0.003574653 | 14.23892 | -0.003581057
31072 | 0.2470365 | 0.8944077 | 0.003537383 | 14.23945 | -0.003543654
31132 | 0.2493424 | 0.9019749 | 0.003567311 | 14.23902 | -0.003573689
31192 | 0.2491127 | 0.9012213 | 0.00356433 | 14.23907 | -0.003570697
31252 | 0.2505797 | 0.9060354 | 0.00358337 | 14.23879 | -0.003589806
31312 | 0.253128 | 0.9143984 | 0.003616446 | 14.23832 | -0.003623001
31372 | 0.2508537 | 0.9069346 | 0.003586927 | 14.23874 | -0.003593375
31432 | 0.2502425 | 0.9049291 | 0.003578995 | 14.23886 | -0.003585414
31492 | 0.2512244 | 0.9081511 | 0.003591738 | 14.23867 | -0.003598203
31552 | 0.2527506 | 0.9131599 | 0.003611547 | 14.23839 | -0.003618085
31612 | 0.2547732 | 0.9197973 | 0.003637798 | 14.23802 | -0.003644431
31672 | 0.2519058 | 0.9103873 | 0.003600582 | 14.23855 | -0.00360708
31732 | 0.2505036 | 0.9057857 | 0.003582382 | 14.23881 | -0.003588814
31792 | 0.2523944 | 0.9119909 | 0.003606924 | 14.23846 | -0.003613445
31852 | 0.2553718 | 0.9217616 | 0.003645567 | 14.2379 | -0.003652229
31912 | 0.2553265 | 0.921613 | 0.00364498 | 14.23791 | -0.003651639
31972 | 0.2553498 | 0.9216896 | 0.003645282 | 14.23791 | -0.003651943
32032 | 0.2531446 | 0.9144527 | 0.00361666 | 14.23832 | -0.003623216
32092 | 0.254136 | 0.9177062 | 0.003629528 | 14.23813 | -0.003636131
32152 | 0.254085 | 0.9175389 | 0.003628866 | 14.23814 | -0.003635467
32212 | 0.2582416 | 0.9311795 | 0.003682815 | 14.23737 | -0.003689613
32272 | 0.2569862 | 0.9270599 | 0.003666522 | 14.23761 | -0.00367326
32332 | 0.2601515 | 0.9374474 | 0.003707604 | 14.23702 | -0.003714495
32392 | 0.2607347 | 0.9393611 | 0.003715173 | 14.23691 | -0.003722091
32452 | 0.2642952 | 0.9510457 | 0.003761386 | 14.23625 | -0.003768477
32512 | 0.2632971 | 0.9477703 | 0.003748431 | 14.23643 | -0.003755474
32572 | 0.2616733 | 0.9424413 | 0.003727355 | 14.23674 | -0.003734319
32632 | 0.2637322 | 0.949198 | 0.003754078 | 14.23635 | -0.003761142
32692 | 0.2623123 | 0.9445384 | 0.003735649 | 14.23662 | -0.003742644
32752 | 0.2593975 | 0.934973 | 0.003697818 | 14.23716 | -0.003704672
32812 | 0.2582173 | 0.9310999 | 0.0036825 | 14.23738 | -0.003689297
32872 | 0.2606922 | 0.9392217 | 0.003714622 | 14.23692 | -0.003721538
32932 | 0.2590369 | 0.9337897 | 0.003693138 | 14.23723 | -0.003699975
32992 | 0.2588901 | 0.9333079 | 0.003691233 | 14.23725 | -0.003698062
33052 | 0.2596895 | 0.9359311 | 0.003701607 | 14.2371 | -0.003708475
33112 | 0.262566 | 0.9453709 | 0.003738942 | 14.23657 | -0.003745949
33172 | 0.2648872 | 0.9529886 | 0.00376907 | 14.23614 | -0.003776191
33232 | 0.2660177 | 0.9566985 | 0.003783743 | 14.23593 | -0.003790919
33292 | 0.2655214 | 0.9550698 | 0.003777301 | 14.23602 | -0.003784453
33352 | 0.2670468 | 0.9600756 | 0.003797099 | 14.23574 | -0.003804326
33412 | 0.2665656 | 0.9584964 | 0.003790853 | 14.23583 | -0.003798057
33472 | 0.2679263 | 0.962962 | 0.003808515 | 14.23558 | -0.003815785
33532 | 0.2683867 | 0.964473 | 0.003814491 | 14.23549 | -0.003821784
33592 | 0.2694003 | 0.9677992 | 0.003827646 | 14.2353 | -0.00383499
33652 | 0.2702111 | 0.9704601 | 0.00383817 | 14.23515 | -0.003845554
33712 | 0.2718494 | 0.9758363 | 0.003859433 | 14.23485 | -0.003866899
33772 | 0.2707673 | 0.9722852 | 0.003845388 | 14.23505 | -0.003852801
33832 | 0.2700847 | 0.9700453 | 0.003836529 | 14.23518 | -0.003843907
33892 | 0.2694005 | 0.9677998 | 0.003827648 | 14.2353 | -0.003834992
33952 | 0.2712038 | 0.9737178 | 0.003851054 | 14.23497 | -0.003858488
34012 | 0.2721708 | 0.9768912 | 0.003863605 | 14.23479 | -0.003871088
34072 | 0.2717887 | 0.9756373 | 0.003858646 | 14.23486 | -0.003866109
34132 | 0.2755283 | 0.9879096 | 0.003907183 | 14.23417 | -0.003914836
34192 | 0.2751474 | 0.9866594 | 0.003902238 | 14.23424 | -0.003909872
34252 | 0.2764569 | 0.9909569 | 0.003919235 | 14.23399 | -0.003926935
34312 | 0.2774133 | 0.9940956 | 0.003931648 | 14.23382 | -0.003939397
34372 | 0.2795239 | 1.001022 | 0.003959041 | 14.23343 | -0.003966899
34432 | 0.2816434 | 1.007978 | 0.003986551 | 14.23303 | -0.003994519
34492 | 0.2820805 | 1.009412 | 0.003992224 | 14.23295 | -0.004000215
34552 | 0.2833605 | 1.013613 | 0.004008838 | 14.23271 | -0.004016895
34612 | 0.2817848 | 1.008442 | 0.003988386 | 14.23301 | -0.003996361
34672 | 0.2847282 | 1.018101 | 0.004026589 | 14.23246 | -0.004034718
34732 | 0.286989 | 1.02552 | 0.004055933 | 14.23204 | -0.00406418
34792 | 0.2851346 | 1.019435 | 0.004031864 | 14.23238 | -0.004040013
34852 | 0.2871781 | 1.026141 | 0.004058386 | 14.23201 | -0.004066644
34912 | 0.2881261 | 1.029252 | 0.004070691 | 14.23183 | -0.004078999
34972 | 0.2884277 | 1.030242 | 0.004074605 | 14.23177 | -0.004082929
35032 | 0.2888604 | 1.031662 | 0.004080222 | 14.23169 | -0.004088569
35092 | 0.289543 | 1.033902 | 0.004089081 | 14.23157 | -0.004097464
35152 | 0.2894715 | 1.033667 | 0.004088152 | 14.23158 | -0.004096532
35212 | 0.2869042 | 1.025242 | 0.004054832 | 14.23206 | -0.004063075
35272 | 0.2864882 | 1.023877 | 0.004049432 | 14.23213 | -0.004057653
35332 | 0.2845842 | 1.017628 | 0.00402472 | 14.23249 | -0.004032841
35392 | 0.283736 | 1.014845 | 0.004013712 | 14.23264 | -0.004021788
35452 | 0.2846268 | 1.017768 | 0.004025272 | 14.23248 | -0.004033396
35512 | 0.283935 | 1.015498 | 0.004016294 | 14.23261 | -0.004024381
35572 | 0.2842236 | 1.016445 | 0.00402004 | 14.23255 | -0.004028142
35632 | 0.2860138 | 1.02232 | 0.004043275 | 14.23222 | -0.004051471
35692 | 0.2869777 | 1.025483 | 0.004055785 | 14.23204 | -0.004064032
35752 | 0.2874571 | 1.027056 | 0.004062007 | 14.23195 | -0.004070279
35812 | 0.2870461 | 1.025707 | 0.004056673 | 14.23203 | -0.004064924
35872 | 0.2880182 | 1.028898 | 0.00406929 | 14.23185 | -0.004077592
35932 | 0.2891125 | 1.032489 | 0.004083493 | 14.23165 | -0.004091853
35992 | 0.2884733 | 1.030391 | 0.004075197 | 14.23177 | -0.004083523
36052 | 0.2896512 | 1.034257 | 0.004090485 | 14.23155 | -0.004098874
36112 | 0.2904322 | 1.03682 | 0.004100622 | 14.2314 | -0.004109053
36172 | 0.2916093 | 1.040682 | 0.004115899 | 14.23118 | -0.004124393
36232 | 0.2926534 | 1.044109 | 0.004129451 | 14.23099 | -0.004138001
36292 | 0.2925657 | 1.043821 | 0.004128313 | 14.23101 | -0.004136858
36352 | 0.2930727 | 1.045485 | 0.004134893 | 14.23091 | -0.004143466
36412 | 0.2925314 | 1.043709 | 0.004127868 | 14.23101 | -0.004136411
36472 | 0.2923932 | 1.043255 | 0.004126074 | 14.23104 | -0.00413461
36532 | 0.2950801 | 1.052073 | 0.004160947 | 14.23054 | -0.004169628
36592 | 0.2950404 | 1.051943 | 0.004160433 | 14.23055 | -0.004169111
36652 | 0.2941346 | 1.04897 | 0.004148676 | 14.23072 | -0.004157305
36712 | 0.2963172 | 1.056133 | 0.004177005 | 14.23031 | -0.004185753
36772 | 0.2968363 | 1.057836 | 0.004183742 | 14.23021 | -0.004192518
36832 | 0.2943006 | 1.049515 | 0.00415083 | 14.23068 | -0.004159469
36892 | 0.2965153 | 1.056783 | 0.004179575 | 14.23027 | -0.004188334
36952 | 0.2964885 | 1.056695 | 0.004179227 | 14.23028 | -0.004187985
37012 | 0.295584 | 1.053726 | 0.004167488 | 14.23045 | -0.004176196
37072 | 0.2959863 | 1.055047 | 0.004172709 | 14.23037 | -0.004181439
37132 | 0.2972027 | 1.059038 | 0.004188497 | 14.23015 | -0.004197293
37192 | 0.2971497 | 1.058864 | 0.004187809 | 14.23016 | -0.004196602
37252 | 0.2982109 | 1.062347 | 0.004201583 | 14.22996 | -0.004210435
37312 | 0.3002743 | 1.069119 | 0.004228364 | 14.22958 | -0.004237329
37372 | 0.2971309 | 1.058803 | 0.004187566 | 14.23016 | -0.004196358
37432 | 0.2975643 | 1.060225 | 0.004193191 | 14.23008 | -0.004202007
37492 | 0.2986575 | 1.063813 | 0.004207379 | 14.22988 | -0.004216255
37552 | 0.2991702 | 1.065495 | 0.004214034 | 14.22978 | -0.004222938
37612 | 0.2987329 | 1.06406 | 0.004208358 | 14.22986 | -0.004217238
37672 | 0.302324 | 1.075845 | 0.004254967 | 14.2292 | -0.004264045
37732 | 0.2977657 | 1.060886 | 0.004195804 | 14.23004 | -0.004204631
37792 | 0.2979878 | 1.061615 | 0.004198687 | 14.23 | -0.004207526
37852 | 0.2989364 | 1.064728 | 0.004210999 | 14.22982 | -0.00421989
37912 | 0.2985521 | 1.063467 | 0.004206012 | 14.2299 | -0.004214882
37972 | 0.2991731 | 1.065505 | 0.004214072 | 14.22978 | -0.004222976
38032 | 0.2993455 | 1.066071 | 0.00421631 | 14.22975 | -0.004225223
38092 | 0.2995651 | 1.066791 | 0.004219159 | 14.22971 | -0.004228085
38152 | 0.300303 | 1.069213 | 0.004228736 | 14.22957 | -0.004237703
38212 | 0.3002823 | 1.069145 | 0.004228467 | 14.22958 | -0.004237432
38272 | 0.3009895 | 1.071466 | 0.004237646 | 14.22944 | -0.004246651
38332 | 0.2997988 | 1.067558 | 0.004222192 | 14.22966 | -0.00423113
38392 | 0.2997216 | 1.067305 | 0.004221191 | 14.22968 | -0.004230125
38452 | 0.3015858 | 1.073422 | 0.004245386 | 14.22933 | -0.004254423
38512 | 0.3003562 | 1.069387 | 0.004229426 | 14.22956 | -0.004238396
38572 | 0.300785 | 1.070794 | 0.004234992 | 14.22948 | -0.004243985
38632 | 0.3003423 | 1.069342 | 0.004229246 | 14.22956 | -0.004238215
38692 | 0.3009476 | 1.071328 | 0.004237103 | 14.22945 | -0.004246105
38752 | 0.3001868 | 1.068831 | 0.004227228 | 14.22959 | -0.004236188
38812 | 0.3005053 | 1.069877 | 0.004231362 | 14.22953 | -0.004240339
38872 | 0.2994961 | 1.066565 | 0.004218264 | 14.22972 | -0.004227186
38932 | 0.3002925 | 1.069178 | 0.0042286 | 14.22957 | -0.004237566
38992 | 0.2991037 | 1.065277 | 0.004213171 | 14.22979 | -0.004222071
39052 | 0.3009305 | 1.071272 | 0.004236881 | 14.22945 | -0.004245882
39112 | 0.3017853 | 1.074077 | 0.004247976 | 14.2293 | -0.004257024
39172 | 0.301004 | 1.071513 | 0.004237834 | 14.22944 | -0.004246839
39232 | 0.3017214 | 1.073868 | 0.004247147 | 14.22931 | -0.004256192
39292 | 0.3028652 | 1.077621 | 0.004261992 | 14.2291 | -0.0042711
39352 | 0.3025727 | 1.076661 | 0.004258195 | 14.22915 | -0.004267287
39412 | 0.3042364 | 1.082121 | 0.004279789 | 14.22884 | -0.004288973
39472 | 0.3031122 | 1.078432 | 0.004265198 | 14.22905 | -0.00427432
39532 | 0.302489 | 1.076386 | 0.004257108 | 14.22917 | -0.004266196
39592 | 0.3042799 | 1.082264 | 0.004280354 | 14.22883 | -0.00428954
39652 | 0.3048328 | 1.084078 | 0.004287529 | 14.22873 | -0.004296747
39712 | 0.3039191 | 1.08108 | 0.004275671 | 14.2289 | -0.004284838
39772 | 0.3033088 | 1.079077 | 0.004267749 | 14.22901 | -0.004276881
39832 | 0.3041518 | 1.081844 | 0.004278691 | 14.22886 | -0.004287871
39892 | 0.3026781 | 1.077007 | 0.004259564 | 14.22913 | -0.004268662
39952 | 0.3042908 | 1.0823 | 0.004280495 | 14.22883 | -0.004289683
40012 | 0.3024169 | 1.07615 | 0.004256173 | 14.22918 | -0.004265256
40072 | 0.3036431 | 1.080174 | 0.004272088 | 14.22895 | -0.004281239
40132 | 0.3038744 | 1.080933 | 0.004275091 | 14.22891 | -0.004284255
40192 | 0.3030596 | 1.078259 | 0.004264515 | 14.22906 | -0.004273634
40252 | 0.3042843 | 1.082278 | 0.00428041 | 14.22883 | -0.004289598
40312 | 0.3050808 | 1.084892 | 0.004290749 | 14.22869 | -0.004299981
40372 | 0.3046793 | 1.083575 | 0.004285538 | 14.22876 | -0.004294747
40432 | 0.3028683 | 1.077631 | 0.004262032 | 14.2291 | -0.00427114
40492 | 0.3065109 | 1.089585 | 0.004309309 | 14.22842 | -0.004318621
40552 | 0.3039677 | 1.081239 | 0.004276302 | 14.22889 | -0.004285471
40612 | 0.3028673 | 1.077628 | 0.004262019 | 14.2291 | -0.004271127
40672 | 0.3044389 | 1.082785 | 0.004282417 | 14.2288 | -0.004291612
40732 | 0.3028338 | 1.077518 | 0.004261585 | 14.2291 | -0.004270691
40792 | 0.3010297 | 1.071597 | 0.004238168 | 14.22944 | -0.004247175
40852 | 0.2980366 | 1.061775 | 0.004199321 | 14.22999 | -0.004208163
40912 | 0.2992096 | 1.065625 | 0.004214546 | 14.22977 | -0.004223452
40972 | 0.2985894 | 1.063589 | 0.004206495 | 14.22989 | -0.004215367
41032 | 0.2989178 | 1.064667 | 0.004210758 | 14.22983 | -0.004219648
41092 | 0.2942626 | 1.04939 | 0.004150337 | 14.23069 | -0.004158974
41152 | 0.2936641 | 1.047426 | 0.004142569 | 14.2308 | -0.004151173
41212 | 0.2918348 | 1.041422 | 0.004118826 | 14.23114 | -0.004127332
41272 | 0.2912497 | 1.039503 | 0.004111233 | 14.23125 | -0.004119707
41332 | 0.293844 | 1.048016 | 0.004144904 | 14.23077 | -0.004153518
41392 | 0.2947259 | 1.05091 | 0.00415635 | 14.23061 | -0.004165012
41452 | 0.293644 | 1.04736 | 0.004142308 | 14.23081 | -0.004150911
41512 | 0.2917487 | 1.04114 | 0.004117709 | 14.23116 | -0.00412621
41572 | 0.2901401 | 1.035861 | 0.00409683 | 14.23146 | -0.004105245
41632 | 0.2903172 | 1.036442 | 0.004099129 | 14.23142 | -0.004107554
41692 | 0.2913673 | 1.039889 | 0.004112759 | 14.23123 | -0.00412124
41752 | 0.2911917 | 1.039312 | 0.00411048 | 14.23126 | -0.004118951
41812 | 0.2927209 | 1.044331 | 0.004130327 | 14.23098 | -0.004138881
41872 | 0.294031 | 1.04863 | 0.004147332 | 14.23073 | -0.004155956
41932 | 0.293446 | 1.04671 | 0.004139738 | 14.23084 | -0.004148331
41992 | 0.2923116 | 1.042987 | 0.004125015 | 14.23105 | -0.004133547
42052 | 0.2921006 | 1.042295 | 0.004122277 | 14.23109 | -0.004130797
42112 | 0.2919917 | 1.041938 | 0.004120863 | 14.23111 | -0.004129377
42172 | 0.2912963 | 1.039655 | 0.004111837 | 14.23124 | -0.004120313
42232 | 0.2888688 | 1.031689 | 0.004080331 | 14.23169 | -0.004088678
42292 | 0.2844068 | 1.017046 | 0.004022417 | 14.23252 | -0.004030529
42352 | 0.2834662 | 1.013959 | 0.004010209 | 14.23269 | -0.004018271
42412 | 0.2830586 | 1.012622 | 0.004004919 | 14.23277 | -0.00401296
42472 | 0.2847112 | 1.018045 | 0.004026368 | 14.23246 | -0.004034496
42532 | 0.2871245 | 1.025965 | 0.004057691 | 14.23202 | -0.004065946
42592 | 0.2883476 | 1.029979 | 0.004073565 | 14.23179 | -0.004081885
42652 | 0.2910082 | 1.03871 | 0.004108098 | 14.2313 | -0.00411656
42712 | 0.2922459 | 1.042772 | 0.004124162 | 14.23107 | -0.00413269
42772 | 0.2927687 | 1.044488 | 0.004130948 | 14.23097 | -0.004139504
42832 | 0.2951925 | 1.052442 | 0.004162407 | 14.23052 | -0.004171094
42892 | 0.2942535 | 1.04936 | 0.004150219 | 14.23069 | -0.004158855
42952 | 0.2943343 | 1.049625 | 0.004151268 | 14.23068 | -0.004159909
43012 | 0.2962364 | 1.055867 | 0.004175955 | 14.23033 | -0.004184699
43072 | 0.295777 | 1.05436 | 0.004169993 | 14.23041 | -0.004178711
43132 | 0.2977446 | 1.060817 | 0.004195531 | 14.23005 | -0.004204356
43192 | 0.2981166 | 1.062037 | 0.004200358 | 14.22998 | -0.004209205
43252 | 0.2962993 | 1.056074 | 0.004176771 | 14.23031 | -0.004185519
43312 | 0.2973363 | 1.059477 | 0.004190231 | 14.23012 | -0.004199035
43372 | 0.2968985 | 1.05804 | 0.004184549 | 14.2302 | -0.004193328
43432 | 0.3007391 | 1.070644 | 0.004234397 | 14.22949 | -0.004243387
43492 | 0.2963847 | 1.056354 | 0.00417788 | 14.2303 | -0.004186632
43552 | 0.2994987 | 1.066573 | 0.004218297 | 14.22972 | -0.004227219
43612 | 0.2976973 | 1.060662 | 0.004194916 | 14.23005 | -0.00420374
43672 | 0.2999187 | 1.067952 | 0.004223749 | 14.22964 | -0.004232694
43732 | 0.3009101 | 1.071205 | 0.004236616 | 14.22946 | -0.004245615
43792 | 0.2994969 | 1.066568 | 0.004218275 | 14.22972 | -0.004227197
43852 | 0.3002097 | 1.068906 | 0.004227525 | 14.22959 | -0.004236486
43912 | 0.2994759 | 1.066499 | 0.004218002 | 14.22972 | -0.004226923
43972 | 0.29976 | 1.067431 | 0.004221688 | 14.22967 | -0.004230625
44032 | 0.2965546 | 1.056912 | 0.004180086 | 14.23027 | -0.004188847
44092 | 0.2951833 | 1.052411 | 0.004162287 | 14.23052 | -0.004170973
44152 | 0.2961316 | 1.055523 | 0.004174595 | 14.23035 | -0.004183333
44212 | 0.2966863 | 1.057344 | 0.004181795 | 14.23024 | -0.004190563
44272 | 0.2984538 | 1.063144 | 0.004204735 | 14.22991 | -0.0042136
44332 | 0.2979892 | 1.06162 | 0.004198705 | 14.23 | -0.004207544
44392 | 0.2987882 | 1.064241 | 0.004209075 | 14.22985 | -0.004217958
44452 | 0.3005212 | 1.069929 | 0.004231568 | 14.22953 | -0.004240546
44512 | 0.3001419 | 1.068684 | 0.004226645 | 14.2296 | -0.004235603
44572 | 0.3014982 | 1.073135 | 0.004244249 | 14.22935 | -0.004253281
44632 | 0.301792 | 1.074099 | 0.004248063 | 14.2293 | -0.004257112
44692 | 0.3023604 | 1.075964 | 0.00425544 | 14.22919 | -0.00426452
44752 | 0.3027777 | 1.077334 | 0.004260857 | 14.22911 | -0.00426996
44812 | 0.3015579 | 1.073331 | 0.004245024 | 14.22934 | -0.00425406
44872 | 0.3037122 | 1.080401 | 0.004272985 | 14.22894 | -0.00428214
44932 | 0.3026386 | 1.076877 | 0.00425905 | 14.22914 | -0.004268146
44992 | 0.3044464 | 1.08281 | 0.004282514 | 14.2288 | -0.00429171
45052 | 0.3036743 | 1.080276 | 0.004272493 | 14.22895 | -0.004281646
45112 | 0.3051714 | 1.085189 | 0.004291924 | 14.22867 | -0.004301161
45172 | 0.3053286 | 1.085705 | 0.004293965 | 14.22864 | -0.00430321
45232 | 0.3058058 | 1.087271 | 0.004300158 | 14.22855 | -0.00430943
45292 | 0.306048 | 1.088066 | 0.004303302 | 14.22851 | -0.004312588
45352 | 0.3055385 | 1.086394 | 0.004296689 | 14.2286 | -0.004305946
45412 | 0.3065424 | 1.089688 | 0.004309718 | 14.22841 | -0.004319032
45472 | 0.3074917 | 1.092804 | 0.00432204 | 14.22824 | -0.004331407
45532 | 0.3082345 | 1.095242 | 0.00433168 | 14.2281 | -0.004341089
45592 | 0.3081527 | 1.094973 | 0.004330619 | 14.22812 | -0.004340024
45652 | 0.3085121 | 1.096153 | 0.004335284 | 14.22805 | -0.004344709
45712 | 0.3071878 | 1.091807 | 0.004318095 | 14.22829 | -0.004327445
45772 | 0.3081595 | 1.094995 | 0.004330707 | 14.22811 | -0.004340111
45832 | 0.31014 | 1.101495 | 0.004356412 | 14.22775 | -0.004365929
45892 | 0.3104876 | 1.102636 | 0.004360924 | 14.22768 | -0.00437046
45952 | 0.3109532 | 1.104164 | 0.004366967 | 14.2276 | -0.00437653
46012 | 0.3119091 | 1.107301 | 0.004379374 | 14.22742 | -0.004388992
46072 | 0.3114747 | 1.105875 | 0.004373735 | 14.2275 | -0.004383328
46132 | 0.312749 | 1.110057 | 0.004390274 | 14.22726 | -0.00439994
46192 | 0.3135322 | 1.112627 | 0.004400441 | 14.22712 | -0.004410151
46252 | 0.31433 | 1.115245 | 0.004410794 | 14.22697 | -0.004420551
46312 | 0.3141084 | 1.114518 | 0.004407919 | 14.22701 | -0.004417663
46372 | 0.3133941 | 1.112174 | 0.004398648 | 14.22714 | -0.00440835
46432 | 0.314437 | 1.115596 | 0.004412184 | 14.22695 | -0.004421946
46492 | 0.3131398 | 1.111339 | 0.004395347 | 14.22719 | -0.004405035
46552 | 0.3139405 | 1.113967 | 0.00440574 | 14.22704 | -0.004415474
46612 | 0.3135021 | 1.112528 | 0.00440005 | 14.22712 | -0.004409758
46672 | 0.3154022 | 1.118764 | 0.004424711 | 14.22677 | -0.004434529
46732 | 0.3147897 | 1.116754 | 0.004416761 | 14.22688 | -0.004426544
46792 | 0.3165798 | 1.122628 | 0.004439995 | 14.22655 | -0.004449882
46852 | 0.3160259 | 1.120811 | 0.004432807 | 14.22666 | -0.004442661
46912 | 0.3171332 | 1.124444 | 0.004447178 | 14.22645 | -0.004457096
46972 | 0.3167982 | 1.123345 | 0.00444283 | 14.22651 | -0.004452728
47032 | 0.3175097 | 1.12568 | 0.004452065 | 14.22638 | -0.004462005
47092 | 0.3157534 | 1.119916 | 0.00442927 | 14.22671 | -0.004439108
47152 | 0.3160736 | 1.120967 | 0.004433425 | 14.22665 | -0.004443282
47212 | 0.3148234 | 1.116864 | 0.004417198 | 14.22688 | -0.004426983
47272 | 0.3176514 | 1.126145 | 0.004453904 | 14.22635 | -0.004463852
47332 | 0.3141307 | 1.114591 | 0.004408208 | 14.22701 | -0.004417953
47392 | 0.3144359 | 1.115593 | 0.00441217 | 14.22695 | -0.004421932
47452 | 0.3158871 | 1.120355 | 0.004431005 | 14.22668 | -0.004440851
47512 | 0.3173087 | 1.125021 | 0.004449456 | 14.22642 | -0.004459385
47572 | 0.3165056 | 1.122385 | 0.004439033 | 14.22657 | -0.004448914
47632 | 0.3152211 | 1.118169 | 0.00442236 | 14.2268 | -0.004432168
47692 | 0.3160825 | 1.120997 | 0.004433541 | 14.22664 | -0.004443399
47752 | 0.3121722 | 1.108164 | 0.004382788 | 14.22737 | -0.004392421
47812 | 0.3103959 | 1.102335 | 0.004359734 | 14.2277 | -0.004369265
47872 | 0.307982 | 1.094413 | 0.004328403 | 14.22815 | -0.004337798
47932 | 0.306613 | 1.08992 | 0.004310635 | 14.2284 | -0.004319953
47992 | 0.306981 | 1.091128 | 0.004315411 | 14.22833 | -0.00432475
48052 | 0.3066806 | 1.090142 | 0.004311513 | 14.22839 | -0.004320834
48112 | 0.3069748 | 1.091108 | 0.00431533 | 14.22833 | -0.004324668
48172 | 0.3060841 | 1.088185 | 0.00430377 | 14.2285 | -0.004313058
48232 | 0.3074939 | 1.092811 | 0.004322068 | 14.22824 | -0.004331436
48292 | 0.3085118 | 1.096152 | 0.00433528 | 14.22805 | -0.004344705
48352 | 0.3076842 | 1.093436 | 0.004324538 | 14.2282 | -0.004333916
48412 | 0.302086 | 1.075064 | 0.004251879 | 14.22924 | -0.004260944
48472 | 0.2968493 | 1.057879 | 0.004183911 | 14.23021 | -0.004192688
48532 | 0.2916779 | 1.040908 | 0.00411679 | 14.23117 | -0.004125287
48592 | 0.2884157 | 1.030202 | 0.00407445 | 14.23178 | -0.004082773
48652 | 0.2910822 | 1.038953 | 0.004109058 | 14.23128 | -0.004117524
48712 | 0.291083 | 1.038955 | 0.004109069 | 14.23128 | -0.004117534
48772 | 0.2919827 | 1.041908 | 0.004120746 | 14.23111 | -0.004129259
48832 | 0.294674 | 1.05074 | 0.004155677 | 14.23062 | -0.004164336
48892 | 0.2956358 | 1.053896 | 0.00416816 | 14.23044 | -0.004176871
48952 | 0.2953111 | 1.052831 | 0.004163945 | 14.2305 | -0.004172639
49012 | 0.2968202 | 1.057783 | 0.004183532 | 14.23022 | -0.004192308
49072 | 0.2969547 | 1.058225 | 0.004185279 | 14.23019 | -0.004194062
49132 | 0.2975053 | 1.060031 | 0.004192424 | 14.23009 | -0.004201237
49192 | 0.2966434 | 1.057203 | 0.004181237 | 14.23025 | -0.004190003
49252 | 0.2946553 | 1.050679 | 0.004155435 | 14.23062 | -0.004164092
49312 | 0.2934471 | 1.046714 | 0.004139753 | 14.23084 | -0.004148345
49372 | 0.2931218 | 1.045646 | 0.004135531 | 14.2309 | -0.004144106
49432 | 0.2926611 | 1.044134 | 0.004129551 | 14.23099 | -0.004138101
49492 | 0.293836 | 1.04799 | 0.004144801 | 14.23077 | -0.004153414
49552 | 0.2916207 | 1.04072 | 0.004116047 | 14.23118 | -0.004124541
49612 | 0.2936365 | 1.047335 | 0.004142211 | 14.23081 | -0.004150814
49672 | 0.2948079 | 1.051179 | 0.004157415 | 14.23059 | -0.004166081
49732 | 0.2942157 | 1.049236 | 0.004149729 | 14.2307 | -0.004158363
49792 | 0.2949479 | 1.051639 | 0.004159232 | 14.23056 | -0.004167905
49852 | 0.2954491 | 1.053284 | 0.004165738 | 14.23047 | -0.004174438
49912 | 0.2963807 | 1.056341 | 0.004177829 | 14.2303 | -0.00418658
49972 | 0.2969535 | 1.058221 | 0.004185262 | 14.23019 | -0.004194045
50032 | 0.2972734 | 1.059271 | 0.004189415 | 14.23013 | -0.004198215
50092 | 0.2977175 | 1.060728 | 0.004195178 | 14.23005 | -0.004204003
50152 | 0.2961339 | 1.055531 | 0.004174626 | 14.23034 | -0.004183364
50212 | 0.2981882 | 1.062273 | 0.004201288 | 14.22996 | -0.004210138
50272 | 0.2992162 | 1.065646 | 0.004214631 | 14.22977 | -0.004223537
50332 | 0.2991701 | 1.065495 | 0.004214033 | 14.22978 | -0.004222937
50392 | 0.2994657 | 1.066465 | 0.004217869 | 14.22973 | -0.00422679
50452 | 0.2986314 | 1.063727 | 0.004207041 | 14.22988 | -0.004215915
50512 | 0.2983263 | 1.062726 | 0.00420308 | 14.22994 | -0.004211938
50572 | 0.2996436 | 1.067049 | 0.004220179 | 14.22969 | -0.004229109
50632 | 0.2990747 | 1.065182 | 0.004212795 | 14.2298 | -0.004221693
50692 | 0.299768 | 1.067457 | 0.004221792 | 14.22967 | -0.004230729
50752 | 0.3012408 | 1.07229 | 0.004240909 | 14.2294 | -0.004249927
50812 | 0.300701 | 1.070519 | 0.004233903 | 14.2295 | -0.004242891
50872 | 0.299655 | 1.067086 | 0.004220326 | 14.22969 | -0.004229257
50932 | 0.294349 | 1.049674 | 0.004151459 | 14.23068 | -0.0041601
50992 | 0.289119 | 1.03251 | 0.004083578 | 14.23165 | -0.004091939
51052 | 0.2840034 | 1.015722 | 0.004017181 | 14.23259 | -0.004025272
51112 | 0.2818376 | 1.008615 | 0.003989072 | 14.233 | -0.003997049
51172 | 0.2810349 | 1.005981 | 0.003978653 | 14.23315 | -0.003986589
51232 | 0.2818919 | 1.008793 | 0.003989776 | 14.23299 | -0.003997757
51292 | 0.2819008 | 1.008822 | 0.003989892 | 14.23298 | -0.003997872
51352 | 0.2767287 | 0.991849 | 0.003922763 | 14.23394 | -0.003930477
51412 | 0.2750256 | 0.9862596 | 0.003900657 | 14.23426 | -0.003908284
51472 | 0.2748868 | 0.9858043 | 0.003898856 | 14.23429 | -0.003906476
51532 | 0.2748611 | 0.98572 | 0.003898523 | 14.23429 | -0.003906142
51592 | 0.275123 | 0.9865793 | 0.003901921 | 14.23424 | -0.003909554
51652 | 0.2721192 | 0.9767219 | 0.003862935 | 14.2348 | -0.003870416
51712 | 0.271808 | 0.9757006 | 0.003858896 | 14.23486 | -0.003866361
51772 | 0.2731549 | 0.9801206 | 0.003876377 | 14.23461 | -0.00388391
51832 | 0.2735537 | 0.9814296 | 0.003881554 | 14.23453 | -0.003889107
51892 | 0.2743733 | 0.9841192 | 0.003892192 | 14.23438 | -0.003899786
51952 | 0.2752843 | 0.9871088 | 0.003904015 | 14.23421 | -0.003911656
52012 | 0.275445 | 0.9876361 | 0.003906101 | 14.23418 | -0.00391375
52072 | 0.2759633 | 0.9893371 | 0.003912828 | 14.23409 | -0.003920503
52132 | 0.2740077 | 0.9829195 | 0.003887447 | 14.23445 | -0.003895022
52192 | 0.2738769 | 0.9824902 | 0.003885749 | 14.23447 | -0.003893318
52252 | 0.2748087 | 0.985548 | 0.003897842 | 14.2343 | -0.003905459
52312 | 0.2736393 | 0.9817104 | 0.003882665 | 14.23452 | -0.003890222
52372 | 0.2747073 | 0.9852153 | 0.003896527 | 14.23432 | -0.003904138
52432 | 0.2761944 | 0.9900953 | 0.003915827 | 14.23404 | -0.003923514
52492 | 0.2742136 | 0.9835952 | 0.003890119 | 14.23441 | -0.003897705
52552 | 0.2751596 | 0.9866996 | 0.003902397 | 14.23423 | -0.003910031
52612 | 0.2765477 | 0.9912547 | 0.003920412 | 14.23398 | -0.003928117
52672 | 0.2756892 | 0.9884374 | 0.00390927 | 14.23414 | -0.003916931
52732 | 0.2750757 | 0.9864243 | 0.003901308 | 14.23425 | -0.003908938
52792 | 0.27493 | 0.985946 | 0.003899417 | 14.23428 | -0.003907039
52852 | 0.2750467 | 0.986329 | 0.003900931 | 14.23426 | -0.003908559
52912 | 0.2751093 | 0.9865345 | 0.003901744 | 14.23424 | -0.003909376
52972 | 0.2750749 | 0.9864215 | 0.003901297 | 14.23425 | -0.003908927
53032 | 0.2739652 | 0.9827797 | 0.003886894 | 14.23446 | -0.003894467
53092 | 0.275393 | 0.9874656 | 0.003905426 | 14.23419 | -0.003913072
53152 | 0.275005 | 0.9861922 | 0.00390039 | 14.23426 | -0.003908017
53212 | 0.2754246 | 0.9875691 | 0.003905836 | 14.23419 | -0.003913484
53272 | 0.2740107 | 0.9829292 | 0.003887485 | 14.23445 | -0.003895061
53332 | 0.2747372 | 0.9853133 | 0.003896914 | 14.23431 | -0.003904527
53392 | 0.2738836 | 0.9825121 | 0.003885835 | 14.23447 | -0.003893405
53452 | 0.2731857 | 0.9802219 | 0.003876778 | 14.2346 | -0.003884312
53512 | 0.2724934 | 0.9779497 | 0.003867791 | 14.23473 | -0.00387529
53572 | 0.2720751 | 0.9765772 | 0.003862363 | 14.23481 | -0.003869841
53632 | 0.2713159 | 0.9740855 | 0.003852508 | 14.23495 | -0.003859948
53692 | 0.2728003 | 0.9789571 | 0.003871775 | 14.23467 | -0.00387929
53752 | 0.2718368 | 0.9757949 | 0.003859269 | 14.23485 | -0.003866735
53812 | 0.2728489 | 0.9791164 | 0.003872405 | 14.23466 | -0.003879923
53872 | 0.2739415 | 0.9827022 | 0.003886587 | 14.23446 | -0.00389416
53932 | 0.2721075 | 0.9766835 | 0.003862783 | 14.2348 | -0.003870263
53992 | 0.2720883 | 0.9766205 | 0.003862534 | 14.2348 | -0.003870013
54052 | 0.2717169 | 0.9754016 | 0.003857713 | 14.23487 | -0.003865173
54112 | 0.2726078 | 0.9783252 | 0.003869276 | 14.23471 | -0.003876781
54172 | 0.2739006 | 0.9825679 | 0.003886056 | 14.23447 | -0.003893626
54232 | 0.273219 | 0.980331 | 0.003877209 | 14.23459 | -0.003884745
54292 | 0.272698 | 0.9786214 | 0.003870448 | 14.23469 | -0.003877957
54352 | 0.2724956 | 0.977957 | 0.00386782 | 14.23473 | -0.003875319
54412 | 0.2736488 | 0.9817416 | 0.003882788 | 14.23451 | -0.003890346
54472 | 0.2740998 | 0.9832216 | 0.003888641 | 14.23443 | -0.003896222
54532 | 0.2727932 | 0.9789335 | 0.003871682 | 14.23467 | -0.003879196
54592 | 0.2724783 | 0.9779001 | 0.003867595 | 14.23473 | -0.003875094
54652 | 0.2728216 | 0.9790269 | 0.003872051 | 14.23467 | -0.003879567
54712 | 0.2747993 | 0.9855171 | 0.00389772 | 14.2343 | -0.003905336
54772 | 0.2724764 | 0.9778939 | 0.00386757 | 14.23473 | -0.003875069
54832 | 0.2717022 | 0.9753532 | 0.003857522 | 14.23488 | -0.003864981
54892 | 0.2735506 | 0.9814194 | 0.003881514 | 14.23453 | -0.003889066
54952 | 0.2739752 | 0.9828125 | 0.003887024 | 14.23445 | -0.003894598
55012 | 0.2741154 | 0.9832729 | 0.003888844 | 14.23443 | -0.003896426
55072 | 0.2730027 | 0.9796211 | 0.003874401 | 14.23463 | -0.003881926
55132 | 0.2754502 | 0.9876531 | 0.003906168 | 14.23418 | -0.003913817
55192 | 0.274144 | 0.9833665 | 0.003889215 | 14.23442 | -0.003896797
55252 | 0.2744907 | 0.9845045 | 0.003893715 | 14.23436 | -0.003901316
55312 | 0.2730844 | 0.9798892 | 0.003875462 | 14.23462 | -0.003882991
55372 | 0.2720326 | 0.9764377 | 0.003861811 | 14.23481 | -0.003869287
55432 | 0.2726574 | 0.9784881 | 0.003869921 | 14.2347 | -0.003877428
55492 | 0.2727059 | 0.9786471 | 0.003870549 | 14.23469 | -0.003878059
55552 | 0.2709395 | 0.9728503 | 0.003847623 | 14.23502 | -0.003855044
55612 | 0.2724942 | 0.9779523 | 0.003867801 | 14.23473 | -0.003875301
55672 | 0.2722349 | 0.9771015 | 0.003864437 | 14.23478 | -0.003871923
55732 | 0.2718112 | 0.9757109 | 0.003858937 | 14.23486 | -0.003866402
55792 | 0.2686047 | 0.9651882 | 0.003817319 | 14.23545 | -0.003824624
55852 | 0.2688601 | 0.9660264 | 0.003820635 | 14.2354 | -0.003827952
55912 | 0.2683591 | 0.9643822 | 0.003814131 | 14.2355 | -0.003821424
55972 | 0.2704316 | 0.9711835 | 0.003841031 | 14.23511 | -0.003848426
56032 | 0.2699014 | 0.9694438 | 0.00383415 | 14.23521 | -0.003841519
56092 | 0.2697962 | 0.9690983 | 0.003832784 | 14.23523 | -0.003840148
56152 | 0.2705287 | 0.9715024 | 0.003842292 | 14.23509 | -0.003849693
56212 | 0.2701463 | 0.9702473 | 0.003837328 | 14.23516 | -0.00384471
56272 | 0.2727169 | 0.9786833 | 0.003870692 | 14.23469 | -0.003878203
56332 | 0.2695063 | 0.968147 | 0.003829021 | 14.23528 | -0.003836371
56392 | 0.2672921 | 0.9608808 | 0.003800283 | 14.23569 | -0.003807523
56452 | 0.267655 | 0.9620717 | 0.003804994 | 14.23563 | -0.003812251
56512 | 0.2698093 | 0.9691413 | 0.003832954 | 14.23523 | -0.003840319
56572 | 0.269569 | 0.9683529 | 0.003829836 | 14.23527 | -0.003837188
56632 | 0.2703954 | 0.9710648 | 0.003840561 | 14.23512 | -0.003847955
56692 | 0.2696886 | 0.9687454 | 0.003831388 | 14.23525 | -0.003838747
56752 | 0.270207 | 0.9704466 | 0.003838116 | 14.23515 | -0.003845501
56812 | 0.2700522 | 0.9699385 | 0.003836107 | 14.23518 | -0.003843483
56872 | 0.2701629 | 0.9703017 | 0.003837543 | 14.23516 | -0.003844925
56932 | 0.2675134 | 0.9616069 | 0.003803155 | 14.23565 | -0.003810406
56992 | 0.2675743 | 0.9618068 | 0.003803946 | 14.23564 | -0.003811199
57052 | 0.2683165 | 0.9642424 | 0.003813579 | 14.2355 | -0.003820869
57112 | 0.2681276 | 0.9636226 | 0.003811127 | 14.23554 | -0.003818408
57172 | 0.2693551 | 0.967651 | 0.00382706 | 14.23531 | -0.003834401
57232 | 0.2694805 | 0.9680623 | 0.003828686 | 14.23529 | -0.003836035
57292 | 0.2699091 | 0.969469 | 0.00383425 | 14.23521 | -0.00384162
57352 | 0.2704423 | 0.9712186 | 0.00384117 | 14.23511 | -0.003848566
57412 | 0.2696315 | 0.9685578 | 0.003830646 | 14.23526 | -0.003838002
57472 | 0.2692443 | 0.9672873 | 0.003825621 | 14.23533 | -0.003832958
57532 | 0.2688784 | 0.9660864 | 0.003820872 | 14.2354 | -0.00382819
57592 | 0.2700652 | 0.9699811 | 0.003836275 | 14.23518 | -0.003843653
57652 | 0.2703837 | 0.9710264 | 0.00384041 | 14.23512 | -0.003847803
57712 | 0.2692629 | 0.9673483 | 0.003825862 | 14.23533 | -0.0038332
57772 | 0.2692431 | 0.9672833 | 0.003825606 | 14.23533 | -0.003832942
57832 | 0.2719579 | 0.9761926 | 0.003860842 | 14.23483 | -0.003868314
57892 | 0.2695267 | 0.9682141 | 0.003829287 | 14.23528 | -0.003836637
57952 | 0.2698379 | 0.9692351 | 0.003833325 | 14.23522 | -0.003840691
58012 | 0.2704815 | 0.9713474 | 0.003841679 | 14.2351 | -0.003849077
58072 | 0.2698277 | 0.9692017 | 0.003833193 | 14.23522 | -0.003840558
58132 | 0.2717125 | 0.9753873 | 0.003857657 | 14.23487 | -0.003865117
58192 | 0.2710141 | 0.9730953 | 0.003848592 | 14.235 | -0.003856017
58252 | 0.2716305 | 0.9751179 | 0.003856591 | 14.23489 | -0.003864047
58312 | 0.2713567 | 0.9742194 | 0.003853038 | 14.23494 | -0.00386048
58372 | 0.2716814 | 0.9752851 | 0.003857253 | 14.23488 | -0.003864711
58432 | 0.2713813 | 0.9743001 | 0.003853357 | 14.23494 | -0.0038608
58492 | 0.2693633 | 0.9676778 | 0.003827166 | 14.23531 | -0.003834508
58552 | 0.2691389 | 0.9669413 | 0.003824253 | 14.23535 | -0.003831584
58612 | 0.2702544 | 0.9706022 | 0.003838732 | 14.23514 | -0.003846118
58672 | 0.2722288 | 0.9770815 | 0.003864358 | 14.23478 | -0.003871843
58732 | 0.2710685 | 0.9732738 | 0.003849298 | 14.23499 | -0.003856726
58792 | 0.2721728 | 0.9768977 | 0.00386363 | 14.23479 | -0.003871113
58852 | 0.2734888 | 0.9812166 | 0.003880711 | 14.23454 | -0.003888261
58912 | 0.2741979 | 0.9835435 | 0.003889915 | 14.23441 | -0.0038975
58972 | 0.2753144 | 0.9872076 | 0.003904406 | 14.23421 | -0.003912048
59032 | 0.2767493 | 0.9919166 | 0.00392303 | 14.23394 | -0.003930745
59092 | 0.27625 | 0.9902781 | 0.00391655 | 14.23403 | -0.003924239
59152 | 0.2774647 | 0.9942643 | 0.003932315 | 14.23381 | -0.003940067
59212 | 0.2770557 | 0.9929218 | 0.003927006 | 14.23388 | -0.003934737
59272 | 0.274454 | 0.9843839 | 0.003893238 | 14.23437 | -0.003900837
59332 | 0.27541 | 0.9875212 | 0.003905646 | 14.23419 | -0.003913293
59392 | 0.2762927 | 0.9904179 | 0.003917103 | 14.23402 | -0.003924795
59452 | 0.275036 | 0.986294 | 0.003900793 | 14.23426 | -0.003908421
59512 | 0.2767928 | 0.9920591 | 0.003923594 | 14.23393 | -0.003931311
59572 | 0.2759147 | 0.9891776 | 0.003912197 | 14.23409 | -0.00391987
59632 | 0.2751993 | 0.9868299 | 0.003902912 | 14.23423 | -0.003910548
59692 | 0.2772034 | 0.9934067 | 0.003928923 | 14.23386 | -0.003936662
59752 | 0.2778371 | 0.9954864 | 0.003937149 | 14.23374 | -0.00394492
59812 | 0.2773633 | 0.9939315 | 0.003930999 | 14.23383 | -0.003938746
59872 | 0.2776657 | 0.9949238 | 0.003934924 | 14.23377 | -0.003942686
59932 | 0.2774587 | 0.9942446 | 0.003932237 | 14.23381 | -0.003939989
59992 | 0.2781519 | 0.9965194 | 0.003941234 | 14.23368 | -0.003949021
60052 | 0.2789158 | 0.9990262 | 0.003951149 | 14.23354 | -0.003958975
60112 | 0.2792666 | 1.000178 | 0.003955702 | 14.23347 | -0.003963547
60172 | 0.2792125 | 1 | 0.003955 | 14.23348305 | -0.003962842

## Catalyst 4, PO, 25 bar CO2
TIME SEC | PPC Intensity | Normalised Intensity PPC | Conversion to PPC | [PO] for PPC | ln([PO]/[PO]0) for PPC | PPC selectivity
52 | -0.00616968 | 0 | 0 | 14.29 | 0 | 0.1705107
112 | -0.006839578 | -0.004349856 | -1.65077e-05 | 14.29024 | 1.650757e-05 | Conversion Total | conversion to PPC | Conversion to PC
172 | -0.005066962 | 0.007160299 | 2.717333e-05 | 14.28961 | -2.71737e-05 | 0.02225667 | 0.003795 | 0.01846167
232 | -0.006267996 | -0.000638393 | -2.422701e-06 | 14.29003 | 2.422698e-06 | Concentration of PO (M)
292 | -0.006664843 | -0.003215252 | -1.220188e-05 | 14.29017 | 1.220181e-05 | 14.29
352 | -0.007503395 | -0.008660235 | -3.286559e-05 | 14.29047 | 3.286505e-05
412 | -0.006704574 | -0.003473235 | -1.318093e-05 | 14.29019 | 1.318084e-05 | Cat conc (mol/dm3)
472 | -0.007781641 | -0.01046697 | -3.972216e-05 | 14.29057 | 3.972137e-05 | 0.003573
532 | -0.009436533 | -0.02121271 | -8.050225e-05 | 14.29115 | 8.049901e-05
592 | -0.009158555 | -0.01940771 | -7.365227e-05 | 14.29105 | 7.364955e-05 | kobs (s-1)
652 | -0.01020862 | -0.02622611 | -9.95281e-05 | 14.29142 | 9.952314e-05 | 1.01e-07
712 | -0.01048849 | -0.02804342 | -0.0001064248 | 14.29152 | 0.0001064191 | kp (M-1 s-1)
772 | -0.01098739 | -0.0312829 | -0.0001187186 | 14.2917 | 0.0001187116 | 2.826756e-05
832 | -0.0116652 | -0.03568415 | -0.0001354214 | 14.29194 | 0.0001354122
892 | -0.01221167 | -0.03923255 | -0.0001488875 | 14.29213 | 0.0001488765
952 | -0.01099704 | -0.0313456 | -0.0001189566 | 14.2917 | 0.0001189495
1012 | -0.01264964 | -0.0420764 | -0.0001596799 | 14.29228 | 0.0001596672
1072 | -0.01259312 | -0.04170945 | -0.0001582874 | 14.29226 | 0.0001582748
1132 | -0.01190548 | -0.03724435 | -0.0001413423 | 14.29202 | 0.0001413323
1192 | -0.01275131 | -0.04273661 | -0.0001621854 | 14.29232 | 0.0001621723
1252 | -0.01386943 | -0.04999693 | -0.0001897384 | 14.29271 | 0.0001897204
1312 | -0.01238981 | -0.04038928 | -0.0001532773 | 14.29219 | 0.0001532656
1372 | -0.01295803 | -0.04407889 | -0.0001672794 | 14.29239 | 0.0001672654
1432 | -0.01260846 | -0.04180907 | -0.0001586654 | 14.29227 | 0.0001586528
1492 | -0.01165194 | -0.03559808 | -0.0001350947 | 14.29193 | 0.0001350856
1552 | -0.01254657 | -0.04140719 | -0.0001571403 | 14.29225 | 0.0001571279
1612 | -0.01208074 | -0.03838241 | -0.0001456612 | 14.29208 | 0.0001456506
1672 | -0.01240036 | -0.0404578 | -0.0001535373 | 14.29219 | 0.0001535256
1732 | -0.01162081 | -0.0353959 | -0.0001343274 | 14.29192 | 0.0001343184
1792 | -0.01129538 | -0.03328281 | -0.0001263083 | 14.2918 | 0.0001263003
1852 | -0.01202553 | -0.03802386 | -0.0001443006 | 14.29206 | 0.0001442901
1912 | -0.01077497 | -0.02990361 | -0.0001134842 | 14.29162 | 0.0001134778
1972 | -0.01190291 | -0.03722767 | -0.000141279 | 14.29202 | 0.000141269
2032 | -0.01113034 | -0.03221116 | -0.0001222414 | 14.29175 | 0.0001222339
2092 | -0.01130655 | -0.03335535 | -0.0001265836 | 14.29181 | 0.0001265756
2152 | -0.0113896 | -0.03389461 | -0.00012863 | 14.29184 | 0.0001286218
2212 | -0.01005991 | -0.02526048 | -9.58635e-05 | 14.29137 | 9.585891e-05
2272 | -0.01128773 | -0.0332331 | -0.0001261196 | 14.2918 | 0.0001261117
2332 | -0.01091543 | -0.03081566 | -0.0001169454 | 14.29167 | 0.0001169386
2392 | -0.01124614 | -0.03296309 | -0.0001250949 | 14.29179 | 0.0001250871
2452 | -0.01000631 | -0.02491243 | -9.454266e-05 | 14.29135 | 9.453819e-05
2512 | -0.01003657 | -0.02510897 | -9.528853e-05 | 14.29136 | 9.528399e-05
2572 | -0.009713502 | -0.02301116 | -8.732735e-05 | 14.29125 | 8.732353e-05
2632 | -0.009534329 | -0.02184773 | -8.291213e-05 | 14.29118 | 8.290869e-05
2692 | -0.009846896 | -0.02387733 | -9.061446e-05 | 14.29129 | 9.061036e-05
2752 | -0.01040435 | -0.02749702 | -0.0001043512 | 14.29149 | 0.0001043458
2812 | -0.009337865 | -0.02057202 | -7.807083e-05 | 14.29112 | 7.806778e-05
2872 | -0.008539405 | -0.01538737 | -5.839508e-05 | 14.29083 | 5.839337e-05
2932 | -0.009576792 | -0.02212346 | -8.395852e-05 | 14.2912 | 8.3955e-05
2992 | -0.008612333 | -0.01586092 | -6.019219e-05 | 14.29086 | 6.019037e-05
3052 | -0.008643165 | -0.01606112 | -6.095196e-05 | 14.29087 | 6.09501e-05
3112 | -0.008304809 | -0.01386407 | -5.261415e-05 | 14.29075 | 5.261276e-05
3172 | -0.008218031 | -0.01330059 | -5.047573e-05 | 14.29072 | 5.047446e-05
3232 | -0.007452114 | -0.008327252 | -3.160192e-05 | 14.29045 | 3.160142e-05
3292 | -0.006107343 | 0.0004047722 | 1.536111e-06 | 14.28998 | -1.536112e-06
3352 | -0.00693775 | -0.004987322 | -1.892689e-05 | 14.29027 | 1.892671e-05
3412 | -0.006224846 | -0.0003582068 | -1.359395e-06 | 14.29002 | 1.359394e-06
3472 | -0.006679317 | -0.003309233 | -1.255854e-05 | 14.29018 | 1.255846e-05
3532 | -0.007159083 | -0.006424507 | -2.4381e-05 | 14.29035 | 2.438071e-05
3592 | -0.005944474 | 0.001462335 | 5.549563e-06 | 14.28992 | -5.549578e-06
3652 | -0.005756653 | 0.002681917 | 1.017788e-05 | 14.28985 | -1.017793e-05
3712 | -0.006746663 | -0.00374653 | -1.421808e-05 | 14.2902 | 1.421798e-05
3772 | -0.005895923 | 0.001777594 | 6.74597e-06 | 14.2899 | -6.745993e-06
3832 | -0.004277595 | 0.01228591 | 4.662502e-05 | 14.28933 | -4.66261e-05
3892 | -0.005355979 | 0.005283616 | 2.005132e-05 | 14.28971 | -2.005152e-05
3952 | -0.004606993 | 0.01014702 | 3.850796e-05 | 14.28945 | -3.85087e-05
4012 | -0.00426412 | 0.01237341 | 4.695708e-05 | 14.28933 | -4.695818e-05
4072 | -0.004601542 | 0.01018242 | 3.864227e-05 | 14.28945 | -3.864302e-05
4132 | -0.004414728 | 0.01139546 | 4.324577e-05 | 14.28938 | -4.32467e-05
4192 | -0.00390988 | 0.0146736 | 5.56863e-05 | 14.2892 | -5.568785e-05
4252 | -0.00294052 | 0.02096796 | 7.95734e-05 | 14.28886 | -7.957657e-05
4312 | -0.00329717 | 0.01865212 | 7.078479e-05 | 14.28899 | -7.078729e-05
4372 | -0.002138369 | 0.02617658 | 9.934012e-05 | 14.28858 | -9.934506e-05
4432 | -0.001465899 | 0.03054314 | 0.0001159112 | 14.28834 | -0.0001159179
4492 | -0.002687136 | 0.02261326 | 8.581733e-05 | 14.28877 | -8.582101e-05
4552 | -0.001756564 | 0.02865576 | 0.0001087486 | 14.28845 | -0.0001087545
4612 | -0.00253224 | 0.02361905 | 8.963429e-05 | 14.28872 | -8.963831e-05
4672 | -0.002012804 | 0.02699191 | 0.0001024343 | 14.28854 | -0.0001024396
4732 | -0.001529995 | 0.03012695 | 0.0001143318 | 14.28837 | -0.0001143383
4792 | -0.0008142794 | 0.03477431 | 0.0001319685 | 14.28811 | -0.0001319772
4852 | -0.001019137 | 0.03344411 | 0.0001269204 | 14.28819 | -0.0001269285
4912 | -0.0004107177 | 0.03739477 | 0.0001419131 | 14.28797 | -0.0001419232
4972 | -0.001325731 | 0.0314533 | 0.0001193653 | 14.28829 | -0.0001193724
5032 | -8.790988e-05 | 0.03949086 | 0.0001498678 | 14.28786 | -0.000149879
5092 | 0.001049282 | 0.04687501 | 0.0001778907 | 14.28746 | -0.0001779065
5152 | 0.0004941259 | 0.0432702 | 0.0001642104 | 14.28765 | -0.0001642239
5212 | 0.0005670869 | 0.04374396 | 0.0001660083 | 14.28763 | -0.0001660221
5272 | 0.0007976446 | 0.04524105 | 0.0001716898 | 14.28755 | -0.0001717045
5332 | 0.0006374124 | 0.04420061 | 0.0001677413 | 14.2876 | -0.0001677554
5392 | 1.67199e-05 | 0.04017025 | 0.0001524461 | 14.28782 | -0.0001524577
5452 | 0.001911696 | 0.05247493 | 0.0001991424 | 14.28715 | -0.0001991622
5512 | 0.00252875 | 0.05648166 | 0.0002143479 | 14.28694 | -0.0002143709
5572 | 0.002472067 | 0.0561136 | 0.0002129511 | 14.28696 | -0.0002129738
5632 | 0.002544812 | 0.05658595 | 0.0002147437 | 14.28693 | -0.0002147668
5692 | 0.002973339 | 0.05936852 | 0.0002253035 | 14.28678 | -0.0002253289
5752 | 0.002826188 | 0.05841302 | 0.0002216774 | 14.28683 | -0.000221702
5812 | 0.003010993 | 0.05961302 | 0.0002262314 | 14.28677 | -0.000226257
5872 | 0.003712409 | 0.06416753 | 0.0002435158 | 14.28652 | -0.0002435454
5932 | 0.003362251 | 0.06189385 | 0.0002348872 | 14.28664 | -0.0002349148
5992 | 0.003960841 | 0.06578068 | 0.0002496377 | 14.28643 | -0.0002496689
6052 | 0.004187644 | 0.06725339 | 0.0002552266 | 14.28635 | -0.0002552592
6112 | 0.003398969 | 0.06213227 | 0.000235792 | 14.28663 | -0.0002358198
6172 | 0.004552673 | 0.06962363 | 0.0002642217 | 14.28622 | -0.0002642566
6232 | 0.003711697 | 0.06416291 | 0.0002434982 | 14.28652 | -0.0002435279
6292 | 0.004197729 | 0.06731887 | 0.0002554751 | 14.28635 | -0.0002555077
6352 | 0.005747304 | 0.07738075 | 0.0002936599 | 14.2858 | -0.0002937031
6412 | 0.004879871 | 0.07174823 | 0.0002722845 | 14.28611 | -0.0002723216
6472 | 0.005645496 | 0.07671968 | 0.0002911512 | 14.28584 | -0.0002911936
6532 | 0.006460023 | 0.08200866 | 0.0003112229 | 14.28555 | -0.0003112713
6592 | 0.006593054 | 0.08287247 | 0.000314501 | 14.28551 | -0.0003145505
6652 | 0.006015492 | 0.07912218 | 0.0003002687 | 14.28571 | -0.0003003138
6712 | 0.006007569 | 0.07907074 | 0.0003000734 | 14.28571 | -0.0003001185
6772 | 0.007008213 | 0.08556823 | 0.0003247314 | 14.28536 | -0.0003247842
6832 | 0.007109648 | 0.08622688 | 0.000327231 | 14.28532 | -0.0003272846
6892 | 0.006888613 | 0.08479163 | 0.0003217843 | 14.2854 | -0.000321836
6952 | 0.007043192 | 0.08579536 | 0.0003255934 | 14.28535 | -0.0003256464
7012 | 0.008328986 | 0.09414443 | 0.0003572781 | 14.28489 | -0.000357342
7072 | 0.007212397 | 0.08689406 | 0.000329763 | 14.28529 | -0.0003298173
7132 | 0.00693161 | 0.08507082 | 0.0003228438 | 14.28539 | -0.0003228959
7192 | 0.008568313 | 0.09569846 | 0.0003631756 | 14.28481 | -0.0003632416
7252 | 0.008809581 | 0.09726509 | 0.000369121 | 14.28473 | -0.0003691891
7312 | 0.008929644 | 0.0980447 | 0.0003720796 | 14.28468 | -0.0003721489
7372 | 0.009286751 | 0.1003635 | 0.0003808795 | 14.28456 | -0.000380952
7432 | 0.009871393 | 0.1041598 | 0.0003952863 | 14.28435 | -0.0003953645
7492 | 0.01024021 | 0.1065546 | 0.0004043749 | 14.28422 | -0.0004044567
7552 | 0.009536254 | 0.1019836 | 0.0003870278 | 14.28447 | -0.0003871027
7612 | 0.0108225 | 0.1103356 | 0.0004187237 | 14.28402 | -0.0004188114
7672 | 0.01035557 | 0.1073037 | 0.0004072176 | 14.28418 | -0.0004073005
7732 | 0.01134201 | 0.1137089 | 0.0004315254 | 14.28383 | -0.0004316185
7792 | 0.01152343 | 0.114887 | 0.0004359961 | 14.28377 | -0.0004360911
7852 | 0.01232119 | 0.1200671 | 0.0004556546 | 14.28349 | -0.0004557584
7912 | 0.01170951 | 0.1160952 | 0.0004405814 | 14.2837 | -0.0004406785
7972 | 0.01207528 | 0.1184703 | 0.0004495948 | 14.28358 | -0.0004496959
8032 | 0.01250226 | 0.1212428 | 0.0004601165 | 14.28342 | -0.0004602224
8092 | 0.01212591 | 0.1187991 | 0.0004508425 | 14.28356 | -0.0004509441
8152 | 0.01309645 | 0.1251011 | 0.0004747587 | 14.28322 | -0.0004748714
8212 | 0.01261669 | 0.1219859 | 0.0004629363 | 14.28338 | -0.0004630435
8272 | 0.01421547 | 0.1323673 | 0.0005023338 | 14.28282 | -0.00050246
8332 | 0.0137136 | 0.1291084 | 0.0004899664 | 14.283 | -0.0004900865
8392 | 0.01458821 | 0.1347876 | 0.0005115188 | 14.28269 | -0.0005116497
8452 | 0.01412046 | 0.1317503 | 0.0004999925 | 14.28286 | -0.0005001176
8512 | 0.01441328 | 0.1336517 | 0.0005072081 | 14.28275 | -0.0005073368
8572 | 0.01542316 | 0.1402092 | 0.0005320938 | 14.2824 | -0.0005322354
8632 | 0.01490792 | 0.1368635 | 0.0005193971 | 14.28258 | -0.000519532
8692 | 0.01530162 | 0.13942 | 0.0005290987 | 14.28244 | -0.0005292388
8752 | 0.01578872 | 0.1425828 | 0.0005411018 | 14.28227 | -0.0005412482
8812 | 0.01551424 | 0.1408006 | 0.0005343382 | 14.28236 | -0.000534481
8872 | 0.01503314 | 0.1376766 | 0.0005224827 | 14.28253 | -0.0005226192
8932 | 0.01615007 | 0.1449292 | 0.0005500063 | 14.28214 | -0.0005501576
8992 | 0.01571588 | 0.1421099 | 0.0005393069 | 14.28229 | -0.0005394524
9052 | 0.01606645 | 0.1443863 | 0.0005479458 | 14.28217 | -0.000548096
9112 | 0.01684074 | 0.1494139 | 0.0005670259 | 14.2819 | -0.0005671867
9172 | 0.01644607 | 0.1468512 | 0.0005573005 | 14.28204 | -0.0005574558
9232 | 0.01781539 | 0.1557427 | 0.0005910435 | 14.28155 | -0.0005912182
9292 | 0.01696697 | 0.1502336 | 0.0005701365 | 14.28185 | -0.0005702991
9352 | 0.01779917 | 0.1556373 | 0.0005906436 | 14.28156 | -0.0005908181
9412 | 0.01836828 | 0.1593328 | 0.0006046679 | 14.28136 | -0.0006048508
9472 | 0.01751519 | 0.1537934 | 0.0005836459 | 14.28166 | -0.0005838163
9532 | 0.01862513 | 0.1610006 | 0.0006109971 | 14.28127 | -0.0006111838
9592 | 0.01938526 | 0.1659363 | 0.0006297283 | 14.281 | -0.0006299266
9652 | 0.01916415 | 0.1645006 | 0.0006242796 | 14.28108 | -0.0006244746
9712 | 0.01955621 | 0.1670463 | 0.0006339409 | 14.28094 | -0.0006341419
9772 | 0.01879868 | 0.1621274 | 0.0006152737 | 14.28121 | -0.000615463
9832 | 0.01951663 | 0.1667893 | 0.0006329655 | 14.28095 | -0.0006331659
9892 | 0.02071173 | 0.1745495 | 0.0006624154 | 14.28053 | -0.0006626349
9952 | 0.02024629 | 0.1715273 | 0.000650946 | 14.2807 | -0.000651158
10012 | 0.02112246 | 0.1772165 | 0.0006725367 | 14.28039 | -0.0006727629
10072 | 0.0202807 | 0.1717507 | 0.0006517939 | 14.28069 | -0.0006520064
10132 | 0.02131806 | 0.1784866 | 0.0006773566 | 14.28032 | -0.0006775861
10192 | 0.02149154 | 0.179613 | 0.0006816315 | 14.28026 | -0.0006818639
10252 | 0.02132019 | 0.1785005 | 0.0006774092 | 14.28032 | -0.0006776388
10312 | 0.02276594 | 0.1878881 | 0.0007130354 | 14.27981 | -0.0007132898
10372 | 0.02246251 | 0.1859179 | 0.0007055582 | 14.27992 | -0.0007058073
10432 | 0.0229108 | 0.1888288 | 0.0007166052 | 14.27976 | -0.0007168621
10492 | 0.02308173 | 0.1899387 | 0.0007208173 | 14.2797 | -0.0007210772
10552 | 0.02341167 | 0.192081 | 0.0007289476 | 14.27958 | -0.0007292134
10612 | 0.02250335 | 0.186183 | 0.0007065646 | 14.2799 | -0.0007068144
10672 | 0.02345251 | 0.1923463 | 0.0007299541 | 14.27957 | -0.0007302206
10732 | 0.02475601 | 0.2008103 | 0.000762075 | 14.27911 | -0.0007623655
10792 | 0.02473653 | 0.2006838 | 0.0007615951 | 14.27912 | -0.0007618852
10852 | 0.02395313 | 0.1955969 | 0.0007422904 | 14.27939 | -0.000742566
10912 | 0.02481897 | 0.2012191 | 0.0007636265 | 14.27909 | -0.0007639182
10972 | 0.02354882 | 0.1929716 | 0.0007323273 | 14.27954 | -0.0007325956
11032 | 0.0225159 | 0.1862645 | 0.0007068739 | 14.2799 | -0.0007071239
11092 | 0.02310039 | 0.1900598 | 0.0007212771 | 14.27969 | -0.0007215374
11152 | 0.02423939 | 0.1974557 | 0.0007493444 | 14.27929 | -0.0007496253
11212 | 0.0238234 | 0.1947546 | 0.0007390936 | 14.27944 | -0.0007393669
11272 | 0.0235642 | 0.1930715 | 0.0007327063 | 14.27953 | -0.0007329748
11332 | 0.02443226 | 0.1987081 | 0.0007540973 | 14.27922 | -0.0007543817
11392 | 0.02437917 | 0.1983634 | 0.000752789 | 14.27924 | -0.0007530725
11452 | 0.0239318 | 0.1954584 | 0.0007417647 | 14.2794 | -0.00074204
11512 | 0.02452845 | 0.1993327 | 0.0007564674 | 14.27919 | -0.0007567537
11572 | 0.02562927 | 0.2064806 | 0.0007835941 | 14.2788 | -0.0007839012
11632 | 0.0241617 | 0.1969512 | 0.0007474299 | 14.27932 | -0.0007477094
11692 | 0.02436144 | 0.1982483 | 0.0007523521 | 14.27925 | -0.0007526353
11752 | 0.02515724 | 0.2034156 | 0.0007719624 | 14.27897 | -0.0007722605
11812 | 0.02561849 | 0.2064106 | 0.0007833284 | 14.27881 | -0.0007836353
11872 | 0.0255284 | 0.2058256 | 0.0007811083 | 14.27884 | -0.0007814136
11932 | 0.02717598 | 0.216524 | 0.0008217084 | 14.27826 | -0.0008220462
11992 | 0.02697221 | 0.2152008 | 0.000816687 | 14.27833 | -0.0008170207
12052 | 0.02632661 | 0.2110087 | 0.0008007781 | 14.27856 | -0.0008010989
12112 | 0.02795822 | 0.2216032 | 0.0008409843 | 14.27798 | -0.0008413381
12172 | 0.02743236 | 0.2181887 | 0.0008280261 | 14.27817 | -0.0008283691
12232 | 0.02871378 | 0.2265094 | 0.000859603 | 14.27772 | -0.0008599727
12292 | 0.0279839 | 0.22177 | 0.0008416173 | 14.27797 | -0.0008419717
12352 | 0.02802447 | 0.2220335 | 0.000842617 | 14.27796 | -0.0008429722
12412 | 0.0291517 | 0.2293529 | 0.0008703942 | 14.27756 | -0.0008707732
12472 | 0.0284778 | 0.2249771 | 0.0008537879 | 14.2778 | -0.0008541526
12532 | 0.02923424 | 0.2298889 | 0.0008724282 | 14.27753 | -0.000872809
12592 | 0.02890378 | 0.2277431 | 0.000864285 | 14.27765 | -0.0008646587
12652 | 0.02902503 | 0.2285304 | 0.0008672728 | 14.27761 | -0.0008676491
12712 | 0.0288489 | 0.2273867 | 0.0008629326 | 14.27767 | -0.0008633051
12772 | 0.02977095 | 0.2333739 | 0.0008856539 | 14.27734 | -0.0008860463
12832 | 0.0292628 | 0.2300743 | 0.0008731321 | 14.27752 | -0.0008735135
12892 | 0.02953631 | 0.2318503 | 0.0008798719 | 14.27743 | -0.0008802592
12952 | 0.02942574 | 0.2311323 | 0.0008771473 | 14.27747 | -0.0008775322
13012 | 0.03010502 | 0.2355431 | 0.0008938861 | 14.27723 | -0.0008942859
13072 | 0.02989686 | 0.2341914 | 0.0008887565 | 14.2773 | -0.0008891517
13132 | 0.03020944 | 0.2362211 | 0.0008964592 | 14.27719 | -0.0008968613
13192 | 0.03062607 | 0.2389265 | 0.0009067259 | 14.27704 | -0.0009071372
13252 | 0.03077551 | 0.2398968 | 0.0009104085 | 14.27699 | -0.0009108231
13312 | 0.03140458 | 0.2439815 | 0.00092591 | 14.27677 | -0.0009263389
13372 | 0.03113163 | 0.2422092 | 0.0009191841 | 14.27686 | -0.0009196068
13432 | 0.03142346 | 0.2441042 | 0.0009263754 | 14.27676 | -0.0009268047
13492 | 0.03203177 | 0.2480541 | 0.0009413654 | 14.27655 | -0.0009418088
13552 | 0.03078539 | 0.239961 | 0.0009106518 | 14.27699 | -0.0009110667
13612 | 0.03210273 | 0.2485149 | 0.0009431139 | 14.27652 | -0.0009435589
13672 | 0.0322054 | 0.2491816 | 0.000945644 | 14.27649 | -0.0009460914
13732 | 0.03271647 | 0.2525001 | 0.0009582378 | 14.27631 | -0.0009586973
13792 | 0.03146265 | 0.2443586 | 0.000927341 | 14.27675 | -0.0009277712
13852 | 0.03318493 | 0.2555419 | 0.0009697817 | 14.27614 | -0.0009702522
13912 | 0.03351597 | 0.2576915 | 0.0009779391 | 14.27603 | -0.0009784176
13972 | 0.03318078 | 0.255515 | 0.0009696794 | 14.27614 | -0.0009701498
14032 | 0.03385223 | 0.2598749 | 0.0009862253 | 14.27591 | -0.0009867119
14092 | 0.03319856 | 0.2556305 | 0.0009701177 | 14.27614 | -0.0009705885
14152 | 0.03485849 | 0.2664089 | 0.001011022 | 14.27555 | -0.001011533
14212 | 0.03342271 | 0.2570859 | 0.0009756411 | 14.27606 | -0.0009761174
14272 | 0.03501183 | 0.2674046 | 0.0010148 | 14.2755 | -0.001015316
14332 | 0.0353971 | 0.2699063 | 0.001024294 | 14.27536 | -0.001024819
14392 | 0.03436414 | 0.2631989 | 0.0009988398 | 14.27573 | -0.000999339
14452 | 0.03471676 | 0.2654886 | 0.001007529 | 14.2756 | -0.001008037
14512 | 0.03389857 | 0.2601759 | 0.0009873674 | 14.27589 | -0.0009878551
14572 | 0.035672 | 0.2716913 | 0.001031068 | 14.27527 | -0.0010316
14632 | 0.03668632 | 0.2782776 | 0.001056063 | 14.27491 | -0.001056621
14692 | 0.03595848 | 0.2735515 | 0.001038128 | 14.27517 | -0.001038667
14752 | 0.03546187 | 0.2703268 | 0.00102589 | 14.27534 | -0.001026417
14812 | 0.03730583 | 0.2823003 | 0.00107133 | 14.27469 | -0.001071904
14872 | 0.0371708 | 0.2814235 | 0.001068002 | 14.27474 | -0.001068573
14932 | 0.03618862 | 0.2750458 | 0.001043799 | 14.27508 | -0.001044344
14992 | 0.03814064 | 0.2877209 | 0.001091901 | 14.2744 | -0.001092498
15052 | 0.03784884 | 0.2858262 | 0.00108471 | 14.2745 | -0.001085299
15112 | 0.03766801 | 0.284652 | 0.001080254 | 14.27456 | -0.001080838
15172 | 0.03816561 | 0.2878831 | 0.001092516 | 14.27439 | -0.001093113
15232 | 0.03866557 | 0.2911294 | 0.001104836 | 14.27421 | -0.001105447
15292 | 0.03912845 | 0.2941351 | 0.001116243 | 14.27405 | -0.001116866
15352 | 0.03850262 | 0.2900714 | 0.001100821 | 14.27427 | -0.001101427
15412 | 0.03873656 | 0.2915904 | 0.001106586 | 14.27419 | -0.001107198
15472 | 0.03815115 | 0.2877892 | 0.00109216 | 14.27439 | -0.001092757
15532 | 0.03976455 | 0.2982655 | 0.001131917 | 14.27382 | -0.001132559
15592 | 0.03997201 | 0.2996126 | 0.00113703 | 14.27375 | -0.001137677
15652 | 0.03933934 | 0.2955045 | 0.001121439 | 14.27397 | -0.001122069
15712 | 0.03991206 | 0.2992233 | 0.001135553 | 14.27377 | -0.001136198
15772 | 0.04058163 | 0.303571 | 0.001152052 | 14.27354 | -0.001152716
15832 | 0.04075752 | 0.3047132 | 0.001156386 | 14.27348 | -0.001157056
15892 | 0.04084362 | 0.3052723 | 0.001158508 | 14.27344 | -0.00115918
15952 | 0.04143557 | 0.309116 | 0.001173095 | 14.27324 | -0.001173784
16012 | 0.04141218 | 0.3089641 | 0.001172519 | 14.27324 | -0.001173207
16072 | 0.04130509 | 0.3082687 | 0.00116988 | 14.27328 | -0.001170565
16132 | 0.04140305 | 0.3089048 | 0.001172294 | 14.27325 | -0.001172982
16192 | 0.04171563 | 0.3109345 | 0.001179996 | 14.27314 | -0.001180693
16252 | 0.04283395 | 0.3181961 | 0.001207554 | 14.27274 | -0.001208284
16312 | 0.04215616 | 0.313795 | 0.001190852 | 14.27298 | -0.001191562
16372 | 0.04312881 | 0.3201107 | 0.00121482 | 14.27264 | -0.001215559
16432 | 0.04255026 | 0.316354 | 0.001200563 | 14.27284 | -0.001201285
16492 | 0.04239736 | 0.3153612 | 0.001196796 | 14.2729 | -0.001197512
16552 | 0.04421473 | 0.3271619 | 0.001241579 | 14.27226 | -0.001242351
16612 | 0.04403323 | 0.3259834 | 0.001237107 | 14.27232 | -0.001237873
16672 | 0.04541399 | 0.3349491 | 0.001271132 | 14.27184 | -0.001271941
16732 | 0.04573941 | 0.3370622 | 0.001279151 | 14.27172 | -0.00127997
16792 | 0.04538737 | 0.3347763 | 0.001270476 | 14.27184 | -0.001271284
16852 | 0.04569107 | 0.3367482 | 0.00127796 | 14.27174 | -0.001278777
16912 | 0.04500975 | 0.3323243 | 0.001261171 | 14.27198 | -0.001261967
16972 | 0.04628733 | 0.34062 | 0.001292653 | 14.27153 | -0.001293489
17032 | 0.04632671 | 0.3408757 | 0.001293623 | 14.27151 | -0.001294461
17092 | 0.04626657 | 0.3404852 | 0.001292141 | 14.27154 | -0.001292977
17152 | 0.04667862 | 0.3431608 | 0.001302295 | 14.27139 | -0.001303144
17212 | 0.04613607 | 0.3396378 | 0.001288925 | 14.27158 | -0.001289757
17272 | 0.04667106 | 0.3431117 | 0.001302109 | 14.27139 | -0.001302957
17332 | 0.04700761 | 0.345297 | 0.001310402 | 14.27127 | -0.001311261
17392 | 0.04721143 | 0.3466205 | 0.001315425 | 14.2712 | -0.001316291
17452 | 0.04811177 | 0.3524666 | 0.001337611 | 14.27089 | -0.001338506
17512 | 0.04837588 | 0.3541816 | 0.001344119 | 14.27079 | -0.001345023
17572 | 0.04875946 | 0.3566723 | 0.001353571 | 14.27066 | -0.001354488
17632 | 0.04774136 | 0.3500615 | 0.001328483 | 14.27102 | -0.001329366
17692 | 0.04974799 | 0.3630911 | 0.001377931 | 14.27031 | -0.001378881
17752 | 0.04843682 | 0.3545773 | 0.001345621 | 14.27077 | -0.001346527
17812 | 0.0494265 | 0.3610036 | 0.001370009 | 14.27042 | -0.001370948
17872 | 0.04971789 | 0.3628957 | 0.001377189 | 14.27032 | -0.001378138
17932 | 0.05004402 | 0.3650134 | 0.001385226 | 14.27021 | -0.001386186
17992 | 0.05000641 | 0.3647692 | 0.001384299 | 14.27022 | -0.001385258
18052 | 0.04959474 | 0.362096 | 0.001374154 | 14.27036 | -0.0013751
18112 | 0.04985264 | 0.3637707 | 0.00138051 | 14.27027 | -0.001381464
18172 | 0.04970927 | 0.3628397 | 0.001376977 | 14.27032 | -0.001377926
18232 | 0.05040169 | 0.3673358 | 0.001394039 | 14.27008 | -0.001395012
18292 | 0.05022993 | 0.3662205 | 0.001389807 | 14.27014 | -0.001390774
18352 | 0.05083293 | 0.370136 | 0.001404666 | 14.26993 | -0.001405654
18412 | 0.05006015 | 0.3651181 | 0.001385623 | 14.2702 | -0.001386584
18472 | 0.05090122 | 0.3705794 | 0.001406349 | 14.2699 | -0.001407339
18532 | 0.05161112 | 0.375189 | 0.001423842 | 14.26965 | -0.001424857
18592 | 0.05070299 | 0.3692922 | 0.001401464 | 14.26997 | -0.001402447
18652 | 0.05150461 | 0.3744974 | 0.001421218 | 14.26969 | -0.001422229
18712 | 0.05174629 | 0.3760668 | 0.001427173 | 14.26961 | -0.001428193
18772 | 0.05221447 | 0.3791068 | 0.00143871 | 14.26944 | -0.001439746
18832 | 0.05354782 | 0.3877646 | 0.001471567 | 14.26897 | -0.00147265
18892 | 0.05214637 | 0.3786646 | 0.001437032 | 14.26946 | -0.001438066
18952 | 0.05221488 | 0.3791095 | 0.00143872 | 14.26944 | -0.001439756
19012 | 0.05257253 | 0.3814318 | 0.001447534 | 14.26931 | -0.001448582
19072 | 0.05295021 | 0.3838842 | 0.00145684 | 14.26918 | -0.001457903
19132 | 0.05364094 | 0.3883693 | 0.001473861 | 14.26894 | -0.001474949
19192 | 0.0528104 | 0.3829764 | 0.001453395 | 14.26923 | -0.001454452
19252 | 0.05441197 | 0.3933758 | 0.001492861 | 14.26867 | -0.001493977
19312 | 0.05446569 | 0.3937246 | 0.001494185 | 14.26865 | -0.001495302
19372 | 0.05521033 | 0.3985598 | 0.001512535 | 14.26839 | -0.00151368
19432 | 0.05485558 | 0.3962563 | 0.001503793 | 14.26851 | -0.001504925
19492 | 0.05398449 | 0.3906001 | 0.001482327 | 14.26882 | -0.001483427
19552 | 0.0543246 | 0.3928085 | 0.001490708 | 14.2687 | -0.00149182
19612 | 0.05530375 | 0.3991665 | 0.001514837 | 14.26835 | -0.001515985
19672 | 0.05561701 | 0.4012006 | 0.001522556 | 14.26824 | -0.001523716
19732 | 0.05622067 | 0.4051203 | 0.001537431 | 14.26803 | -0.001538615
19792 | 0.05543037 | 0.3999887 | 0.001517957 | 14.26831 | -0.00151911
19852 | 0.05695772 | 0.4099062 | 0.001555594 | 14.26777 | -0.001556805
19912 | 0.05704901 | 0.410499 | 0.001557844 | 14.26774 | -0.001559058
19972 | 0.05630427 | 0.4056631 | 0.001539492 | 14.268 | -0.001540678
20032 | 0.05605499 | 0.4040445 | 0.001533349 | 14.26809 | -0.001534526
20092 | 0.05705666 | 0.4105486 | 0.001558032 | 14.26774 | -0.001559247
20152 | 0.05722603 | 0.4116484 | 0.001562206 | 14.26768 | -0.001563427
20212 | 0.05711629 | 0.4109359 | 0.001559502 | 14.26771 | -0.001560719
20272 | 0.05805792 | 0.4170502 | 0.001582705 | 14.26738 | -0.001583959
20332 | 0.05713062 | 0.4110289 | 0.001559855 | 14.26771 | -0.001561073
20392 | 0.05653492 | 0.4071608 | 0.001545175 | 14.26792 | -0.00154637
20452 | 0.05814744 | 0.4176314 | 0.001584911 | 14.26735 | -0.001586168
20512 | 0.05671968 | 0.4083605 | 0.001549728 | 14.26785 | -0.00155093
20572 | 0.05705605 | 0.4105447 | 0.001558017 | 14.26774 | -0.001559232
20632 | 0.05804428 | 0.4169615 | 0.001582369 | 14.26739 | -0.001583622
20692 | 0.05820661 | 0.4180156 | 0.001586369 | 14.26733 | -0.001587629
20752 | 0.05806519 | 0.4170974 | 0.001582885 | 14.26738 | -0.001584139
20812 | 0.05947128 | 0.4262276 | 0.001617534 | 14.26689 | -0.001618843
20872 | 0.05867118 | 0.4210322 | 0.001597817 | 14.26717 | -0.001599095
20932 | 0.05931457 | 0.4252099 | 0.001613672 | 14.26694 | -0.001614975
20992 | 0.05894378 | 0.4228023 | 0.001604535 | 14.26707 | -0.001605823
21052 | 0.06091207 | 0.4355831 | 0.001653038 | 14.26638 | -0.001654406
21112 | 0.0616088 | 0.4401072 | 0.001670207 | 14.26613 | -0.001671603
21172 | 0.06033055 | 0.4318071 | 0.001638708 | 14.26658 | -0.001640052
21232 | 0.06039753 | 0.432242 | 0.001640358 | 14.26656 | -0.001641705
21292 | 0.06074889 | 0.4345235 | 0.001649017 | 14.26644 | -0.001650378
21352 | 0.06077382 | 0.4346853 | 0.001649631 | 14.26643 | -0.001650993
21412 | 0.06106383 | 0.4365685 | 0.001656777 | 14.26632 | -0.001658151
21472 | 0.06177707 | 0.4411998 | 0.001674353 | 14.26607 | -0.001675756
21532 | 0.0619794 | 0.4425135 | 0.001679339 | 14.266 | -0.001680751
21592 | 0.06146896 | 0.4391991 | 0.001666761 | 14.26618 | -0.001668151
21652 | 0.06130624 | 0.4381425 | 0.001662751 | 14.26624 | -0.001664135
21712 | 0.06114929 | 0.4371234 | 0.001658883 | 14.26629 | -0.001660261
21772 | 0.06138896 | 0.4386796 | 0.001664789 | 14.26621 | -0.001666177
21832 | 0.06219323 | 0.443902 | 0.001684608 | 14.26593 | -0.001686029
21892 | 0.06303691 | 0.4493803 | 0.001705398 | 14.26563 | -0.001706854
21952 | 0.06255687 | 0.4462633 | 0.001693569 | 14.2658 | -0.001695005
22012 | 0.06219114 | 0.4438884 | 0.001684557 | 14.26593 | -0.001685977
22072 | 0.06229776 | 0.4445808 | 0.001687184 | 14.26589 | -0.001688609
22132 | 0.06243799 | 0.4454913 | 0.00169064 | 14.26584 | -0.00169207
22192 | 0.06308649 | 0.4497022 | 0.00170662 | 14.26561 | -0.001708078
22252 | 0.0627068 | 0.4472368 | 0.001697264 | 14.26575 | -0.001698706
22312 | 0.06369261 | 0.4536379 | 0.001721556 | 14.2654 | -0.00172304
22372 | 0.06389917 | 0.4549792 | 0.001726646 | 14.26533 | -0.001728138
22432 | 0.06355559 | 0.4527483 | 0.00171818 | 14.26545 | -0.001719657
22492 | 0.0639647 | 0.4554047 | 0.001728261 | 14.2653 | -0.001729756
22552 | 0.06453819 | 0.4591286 | 0.001742393 | 14.2651 | -0.001743913
22612 | 0.06488413 | 0.4613749 | 0.001750918 | 14.26498 | -0.001752452
22672 | 0.06590239 | 0.4679868 | 0.00177601 | 14.26462 | -0.001777589
22732 | 0.0641679 | 0.4567242 | 0.001733268 | 14.26523 | -0.001734772
22792 | 0.0652932 | 0.4640311 | 0.001760998 | 14.26484 | -0.00176255
22852 | 0.06508007 | 0.4626472 | 0.001755746 | 14.26491 | -0.001757289
22912 | 0.06509584 | 0.4627496 | 0.001756135 | 14.2649 | -0.001757678
22972 | 0.06556806 | 0.4658158 | 0.001767771 | 14.26474 | -0.001769335
23032 | 0.06664454 | 0.4728058 | 0.001794298 | 14.26436 | -0.00179591
23092 | 0.06574964 | 0.4669949 | 0.001772246 | 14.26467 | -0.001773818
23152 | 0.06589285 | 0.4679248 | 0.001775775 | 14.26462 | -0.001777353
23212 | 0.06603023 | 0.4688169 | 0.00177916 | 14.26458 | -0.001780745
23272 | 0.06704602 | 0.4754127 | 0.001804191 | 14.26422 | -0.001805821
23332 | 0.06555107 | 0.4657055 | 0.001767352 | 14.26474 | -0.001768916
23392 | 0.0669332 | 0.4746801 | 0.001801411 | 14.26426 | -0.001803036
23452 | 0.06786197 | 0.4807109 | 0.001824298 | 14.26393 | -0.001825964
23512 | 0.06679877 | 0.4738072 | 0.001798098 | 14.26431 | -0.001799717
23572 | 0.06680051 | 0.4738185 | 0.001798141 | 14.2643 | -0.00179976
23632 | 0.067361 | 0.477458 | 0.001811953 | 14.26411 | -0.001813597
23692 | 0.06856935 | 0.4853042 | 0.001841729 | 14.26368 | -0.001843427
23752 | 0.06754296 | 0.4786395 | 0.001816437 | 14.26404 | -0.001818089
23812 | 0.06912227 | 0.4888945 | 0.001855355 | 14.26349 | -0.001857078
23872 | 0.06867782 | 0.4860085 | 0.001844402 | 14.26364 | -0.001846105
23932 | 0.06881888 | 0.4869245 | 0.001847878 | 14.26359 | -0.001849588
23992 | 0.06930835 | 0.4901027 | 0.00185994 | 14.26342 | -0.001861672
24052 | 0.06857892 | 0.4853663 | 0.001841965 | 14.26368 | -0.001843664
24112 | 0.06921083 | 0.4894695 | 0.001857537 | 14.26346 | -0.001859264
24172 | 0.06915878 | 0.4891315 | 0.001856254 | 14.26347 | -0.001857979
24232 | 0.06922946 | 0.4895905 | 0.001857996 | 14.26345 | -0.001859724
24292 | 0.06993825 | 0.4941929 | 0.001875462 | 14.2632 | -0.001877223
24352 | 0.06975449 | 0.4929997 | 0.001870934 | 14.26326 | -0.001872686
24412 | 0.0704967 | 0.4978191 | 0.001889223 | 14.263 | -0.00189101
24472 | 0.06950932 | 0.4914077 | 0.001864892 | 14.26335 | -0.001866633
24532 | 0.06944905 | 0.4910164 | 0.001863407 | 14.26337 | -0.001865145
24592 | 0.07086299 | 0.5001975 | 0.00189825 | 14.26287 | -0.001900054
24652 | 0.06959322 | 0.4919525 | 0.00186696 | 14.26332 | -0.001868705
24712 | 0.07084068 | 0.5000527 | 0.0018977 | 14.26288 | -0.001899503
24772 | 0.07081343 | 0.4998757 | 0.001897028 | 14.26289 | -0.00189883
24832 | 0.07134191 | 0.5033073 | 0.001910051 | 14.26271 | -0.001911878
24892 | 0.07072101 | 0.4992756 | 0.001894751 | 14.26292 | -0.001896548
24952 | 0.07075722 | 0.4995107 | 0.001895643 | 14.26291 | -0.001897442
25012 | 0.07172666 | 0.5058056 | 0.001919532 | 14.26257 | -0.001921377
25072 | 0.07034845 | 0.4968564 | 0.00188557 | 14.26306 | -0.00188735
25132 | 0.07132646 | 0.5032069 | 0.00190967 | 14.26271 | -0.001911496
25192 | 0.0715218 | 0.5044754 | 0.001914484 | 14.26264 | -0.001916319
25252 | 0.07183049 | 0.5064798 | 0.001922091 | 14.26253 | -0.00192394
25312 | 0.07262867 | 0.5116626 | 0.00194176 | 14.26225 | -0.001943647
25372 | 0.0726339 | 0.5116966 | 0.001941888 | 14.26225 | -0.001943776
25432 | 0.07340457 | 0.5167008 | 0.00196088 | 14.26198 | -0.001962805
25492 | 0.07291258 | 0.5135062 | 0.001948756 | 14.26215 | -0.001950657
25552 | 0.07282854 | 0.5129605 | 0.001946685 | 14.26218 | -0.001948582
25612 | 0.07260383 | 0.5115014 | 0.001941148 | 14.26226 | -0.001943034
25672 | 0.07303256 | 0.5142852 | 0.001951712 | 14.26211 | -0.00195362
25732 | 0.07327765 | 0.5158767 | 0.001957752 | 14.26202 | -0.001959671
25792 | 0.07336037 | 0.5164138 | 0.00195979 | 14.26199 | -0.001961713
25852 | 0.07315665 | 0.515091 | 0.00195477 | 14.26207 | -0.001956683
25912 | 0.07341538 | 0.516771 | 0.001961146 | 14.26198 | -0.001963072
25972 | 0.0748801 | 0.5262819 | 0.00199724 | 14.26146 | -0.001999237
26032 | 0.0734088 | 0.5167282 | 0.001960984 | 14.26198 | -0.001962909
26092 | 0.07497518 | 0.5268993 | 0.001999583 | 14.26143 | -0.002001585
26152 | 0.07530627 | 0.5290492 | 0.002007742 | 14.26131 | -0.00200976
26212 | 0.07391727 | 0.52003 | 0.001973514 | 14.2618 | -0.001975464
26272 | 0.07484541 | 0.5260566 | 0.001996385 | 14.26147 | -0.00199838
26332 | 0.07489267 | 0.5263635 | 0.00199755 | 14.26146 | -0.001999547
26392 | 0.0755124 | 0.5303876 | 0.002012821 | 14.26124 | -0.002014849
26452 | 0.07511051 | 0.527778 | 0.002002918 | 14.26138 | -0.002004926
26512 | 0.07555042 | 0.5306345 | 0.002013758 | 14.26122 | -0.002015788
26572 | 0.07547018 | 0.5301135 | 0.002011781 | 14.26125 | -0.002013807
26632 | 0.07549157 | 0.5302524 | 0.002012308 | 14.26124 | -0.002014335
26692 | 0.07617118 | 0.5346653 | 0.002029055 | 14.261 | -0.002031116
26752 | 0.07750378 | 0.5433182 | 0.002061893 | 14.26054 | -0.002064021
26812 | 0.07531014 | 0.5290743 | 0.002007837 | 14.26131 | -0.002009855
26872 | 0.07743157 | 0.5428494 | 0.002060113 | 14.26056 | -0.002062238
26932 | 0.07592071 | 0.5330389 | 0.002022883 | 14.26109 | -0.002024931
26992 | 0.07639074 | 0.536091 | 0.002034465 | 14.26093 | -0.002036538
27052 | 0.07676084 | 0.5384941 | 0.002043585 | 14.2608 | -0.002045676
27112 | 0.07690915 | 0.5394571 | 0.00204724 | 14.26074 | -0.002049338
27172 | 0.07675911 | 0.5384829 | 0.002043543 | 14.2608 | -0.002045633
27232 | 0.07750547 | 0.5433292 | 0.002061934 | 14.26053 | -0.002064063
27292 | 0.078863 | 0.5521441 | 0.002095387 | 14.26006 | -0.002097585
27352 | 0.07723947 | 0.541602 | 0.00205538 | 14.26063 | -0.002057495
27412 | 0.07927049 | 0.5547901 | 0.002105428 | 14.25991 | -0.002107648
27472 | 0.07805098 | 0.5468714 | 0.002075377 | 14.26034 | -0.002077534
27532 | 0.078931 | 0.5525856 | 0.002097063 | 14.26003 | -0.002099264
27592 | 0.07856832 | 0.5502307 | 0.002088125 | 14.26016 | -0.002090309
27652 | 0.07941259 | 0.5557128 | 0.00210893 | 14.25986 | -0.002111157
27712 | 0.07935857 | 0.555362 | 0.002107599 | 14.25988 | -0.002109823
27772 | 0.07793016 | 0.5460869 | 0.0020724 | 14.26039 | -0.00207455
27832 | 0.07846452 | 0.5495567 | 0.002085568 | 14.2602 | -0.002087745
27892 | 0.07831892 | 0.5486112 | 0.00208198 | 14.26025 | -0.00208415
27952 | 0.07986947 | 0.5586794 | 0.002120188 | 14.2597 | -0.002122439
28012 | 0.07964714 | 0.5572358 | 0.00211471 | 14.25978 | -0.002116949
28072 | 0.07827375 | 0.5483179 | 0.002080867 | 14.26026 | -0.002083035
28132 | 0.08037154 | 0.5619396 | 0.002132561 | 14.25953 | -0.002134838
28192 | 0.08039244 | 0.5620752 | 0.002133076 | 14.25952 | -0.002135354
28252 | 0.08069 | 0.5640074 | 0.002140408 | 14.25941 | -0.002142702
28312 | 0.08024084 | 0.5610909 | 0.00212934 | 14.25957 | -0.00213161
28372 | 0.08027485 | 0.5613117 | 0.002130178 | 14.25956 | -0.00213245
28432 | 0.07997055 | 0.5593358 | 0.002122679 | 14.25967 | -0.002124935
28492 | 0.08007994 | 0.5600461 | 0.002125375 | 14.25963 | -0.002127637
28552 | 0.08215058 | 0.5734914 | 0.0021764 | 14.2589 | -0.002178772
28612 | 0.08175622 | 0.5709307 | 0.002166682 | 14.25904 | -0.002169033
28672 | 0.08161675 | 0.5700251 | 0.002163245 | 14.25909 | -0.002165588
28732 | 0.08114384 | 0.5669544 | 0.002151592 | 14.25925 | -0.00215391
28792 | 0.0828038 | 0.577733 | 0.002192497 | 14.25867 | -0.002194904
28852 | 0.08196488 | 0.5722856 | 0.002171824 | 14.25896 | -0.002174186
28912 | 0.08207132 | 0.5729768 | 0.002174447 | 14.25893 | -0.002176814
28972 | 0.08234021 | 0.5747227 | 0.002181073 | 14.25883 | -0.002183455
29032 | 0.08281131 | 0.5777817 | 0.002192682 | 14.25867 | -0.002195089
29092 | 0.08186409 | 0.5716311 | 0.00216934 | 14.259 | -0.002171697
29152 | 0.08144279 | 0.5688955 | 0.002158958 | 14.25915 | -0.002161292
29212 | 0.08232218 | 0.5746056 | 0.002180628 | 14.25884 | -0.002183009
29272 | 0.08250551 | 0.5757961 | 0.002185146 | 14.25877 | -0.002187537
29332 | 0.08211585 | 0.5732659 | 0.002175544 | 14.25891 | -0.002177914
29392 | 0.08244098 | 0.575377 | 0.002183556 | 14.2588 | -0.002185943
29452 | 0.08301281 | 0.5790902 | 0.002197647 | 14.2586 | -0.002200066
29512 | 0.08457349 | 0.5892241 | 0.002236106 | 14.25805 | -0.002238609
29572 | 0.08420484 | 0.5868304 | 0.002227021 | 14.25818 | -0.002229505
29632 | 0.08283023 | 0.5779046 | 0.002193148 | 14.25866 | -0.002195556
29692 | 0.08285257 | 0.5780497 | 0.002193699 | 14.25865 | -0.002196108
29752 | 0.08277499 | 0.5775459 | 0.002191787 | 14.25868 | -0.002194192
29812 | 0.08403265 | 0.5857123 | 0.002222778 | 14.25824 | -0.002225252
29872 | 0.08358482 | 0.5828044 | 0.002211743 | 14.25839 | -0.002214192
29932 | 0.08574176 | 0.5968101 | 0.002264894 | 14.25763 | -0.002267463
29992 | 0.08338396 | 0.5815001 | 0.002206793 | 14.25846 | -0.002209232
30052 | 0.08462893 | 0.5895841 | 0.002237472 | 14.25803 | -0.002239979
30112 | 0.08560877 | 0.5959465 | 0.002261617 | 14.25768 | -0.002264178
30172 | 0.08419828 | 0.5867878 | 0.00222686 | 14.25818 | -0.002229343
30232 | 0.08612494 | 0.5992982 | 0.002274337 | 14.2575 | -0.002276927
30292 | 0.08486164 | 0.5910952 | 0.002243206 | 14.25794 | -0.002245726
30352 | 0.08600303 | 0.5985066 | 0.002271332 | 14.25754 | -0.002273916
30412 | 0.0852781 | 0.5937994 | 0.002253469 | 14.2578 | -0.002256011
30472 | 0.0865698 | 0.6021868 | 0.002285299 | 14.25734 | -0.002287914
30532 | 0.08639826 | 0.601073 | 0.002281072 | 14.2574 | -0.002283678
30592 | 0.08658871 | 0.6023096 | 0.002285765 | 14.25734 | -0.002288381
30652 | 0.08513257 | 0.5928544 | 0.002249883 | 14.25785 | -0.002252417
30712 | 0.0868838 | 0.6042257 | 0.002293037 | 14.25723 | -0.00229567
30772 | 0.08715042 | 0.6059569 | 0.002299607 | 14.25714 | -0.002302255
30832 | 0.0858332 | 0.5974038 | 0.002267148 | 14.2576 | -0.002269721
30892 | 0.08701381 | 0.6050699 | 0.00229624 | 14.25719 | -0.002298881
30952 | 0.08675829 | 0.6034107 | 0.002289944 | 14.25728 | -0.00229257
31012 | 0.08758582 | 0.6087841 | 0.002310336 | 14.25699 | -0.002313009
31072 | 0.08689048 | 0.6042691 | 0.002293201 | 14.25723 | -0.002295834
31132 | 0.08770617 | 0.6095656 | 0.002313302 | 14.25694 | -0.002315981
31192 | 0.08845841 | 0.6144502 | 0.002331838 | 14.25668 | -0.002334561
31252 | 0.0876243 | 0.609034 | 0.002311284 | 14.25697 | -0.002313959
31312 | 0.08668613 | 0.6029422 | 0.002288166 | 14.2573 | -0.002290787
31372 | 0.08774755 | 0.6098343 | 0.002314321 | 14.25693 | -0.002317004
31432 | 0.08827441 | 0.6132554 | 0.002327304 | 14.25674 | -0.002330017
31492 | 0.08850844 | 0.614775 | 0.002333071 | 14.25666 | -0.002335797
31552 | 0.08821681 | 0.6128813 | 0.002325885 | 14.25676 | -0.002328594
31612 | 0.08954106 | 0.6214802 | 0.002358517 | 14.2563 | -0.002361303
31672 | 0.08842808 | 0.6142532 | 0.002331091 | 14.25669 | -0.002333812
31732 | 0.08951042 | 0.6212812 | 0.002357762 | 14.25631 | -0.002360546
31792 | 0.09045183 | 0.6273941 | 0.00238096 | 14.25598 | -0.002383799
31852 | 0.08936341 | 0.6203266 | 0.00235414 | 14.25636 | -0.002356915
31912 | 0.08947278 | 0.6210368 | 0.002356835 | 14.25632 | -0.002359616
31972 | 0.08985463 | 0.6235162 | 0.002366244 | 14.25619 | -0.002369048
32032 | 0.09043581 | 0.6272901 | 0.002380566 | 14.25598 | -0.002383404
32092 | 0.08943616 | 0.620799 | 0.002355932 | 14.25633 | -0.002358712
32152 | 0.09039979 | 0.6270561 | 0.002379678 | 14.25599 | -0.002382514
32212 | 0.08951712 | 0.6213247 | 0.002357927 | 14.25631 | -0.002360711
32272 | 0.08991648 | 0.6239179 | 0.002367768 | 14.25616 | -0.002370576
32332 | 0.0903429 | 0.6266867 | 0.002378276 | 14.25601 | -0.002381109
32392 | 0.09061154 | 0.6284311 | 0.002384896 | 14.25592 | -0.002387744
32452 | 0.09025538 | 0.6261184 | 0.002376119 | 14.25605 | -0.002378947
32512 | 0.0905484 | 0.6280211 | 0.00238334 | 14.25594 | -0.002386185
32572 | 0.09182915 | 0.6363374 | 0.002414901 | 14.25549 | -0.002417821
32632 | 0.09133712 | 0.6331425 | 0.002402776 | 14.25566 | -0.002405667
32692 | 0.0899262 | 0.6239809 | 0.002368008 | 14.25616 | -0.002370816
32752 | 0.09204281 | 0.6377248 | 0.002420166 | 14.25542 | -0.002423099
32812 | 0.09127829 | 0.6327605 | 0.002401326 | 14.25569 | -0.002404214
32872 | 0.09081604 | 0.629759 | 0.002389935 | 14.25585 | -0.002392796
32932 | 0.09133612 | 0.633136 | 0.002402751 | 14.25566 | -0.002405642
32992 | 0.09209425 | 0.6380588 | 0.002421433 | 14.2554 | -0.00242437
33052 | 0.0925829 | 0.6412318 | 0.002433475 | 14.25523 | -0.00243644
33112 | 0.09179308 | 0.6361032 | 0.002414012 | 14.2555 | -0.00241693
33172 | 0.09261689 | 0.6414525 | 0.002434312 | 14.25521 | -0.00243728
33232 | 0.09290947 | 0.6433523 | 0.002441522 | 14.25511 | -0.002444507
33292 | 0.09297811 | 0.643798 | 0.002443213 | 14.25509 | -0.002446203
33352 | 0.09206764 | 0.637886 | 0.002420778 | 14.25541 | -0.002423712
33412 | 0.09345555 | 0.6468982 | 0.002454979 | 14.25492 | -0.002457997
33472 | 0.09303618 | 0.6441751 | 0.002444644 | 14.25507 | -0.002447637
33532 | 0.09344274 | 0.646815 | 0.002454663 | 14.25492 | -0.00245768
33592 | 0.09476332 | 0.6553899 | 0.002487205 | 14.25446 | -0.002490303
33652 | 0.09269516 | 0.6419607 | 0.002436241 | 14.25519 | -0.002439213
33712 | 0.0948312 | 0.6558307 | 0.002488877 | 14.25443 | -0.00249198
33772 | 0.0935113 | 0.6472601 | 0.002456352 | 14.2549 | -0.002459374
33832 | 0.09404258 | 0.6507099 | 0.002469444 | 14.25471 | -0.002472498
33892 | 0.09450616 | 0.6537201 | 0.002480868 | 14.25455 | -0.00248395
33952 | 0.09400811 | 0.6504861 | 0.002468595 | 14.25472 | -0.002471647
34012 | 0.09406389 | 0.6508483 | 0.002469969 | 14.2547 | -0.002473025
34072 | 0.09352379 | 0.6473412 | 0.00245666 | 14.25489 | -0.002459683
34132 | 0.09359149 | 0.6477809 | 0.002458328 | 14.25487 | -0.002461355
34192 | 0.09520527 | 0.6582597 | 0.002498095 | 14.2543 | -0.002501221
34252 | 0.09440393 | 0.6530563 | 0.002478349 | 14.25458 | -0.002481425
34312 | 0.09458355 | 0.6542226 | 0.002482775 | 14.25452 | -0.002485862
34372 | 0.09315352 | 0.644937 | 0.002447536 | 14.25502 | -0.002450536
34432 | 0.09490192 | 0.6562899 | 0.00249062 | 14.25441 | -0.002493727
34492 | 0.09549889 | 0.6601662 | 0.002505331 | 14.2542 | -0.002508474
34552 | 0.09551845 | 0.6602932 | 0.002505813 | 14.25419 | -0.002508958
34612 | 0.09640343 | 0.6660397 | 0.002527621 | 14.25388 | -0.00253082
34672 | 0.09524857 | 0.6585408 | 0.002499162 | 14.25429 | -0.002502291
34732 | 0.09570661 | 0.661515 | 0.002510449 | 14.25413 | -0.002513606
34792 | 0.09492191 | 0.6564197 | 0.002491113 | 14.2544 | -0.002494221
34852 | 0.09615573 | 0.6644313 | 0.002521517 | 14.25397 | -0.002524701
34912 | 0.09749347 | 0.6731177 | 0.002554482 | 14.2535 | -0.00255775
34972 | 0.0963178 | 0.6654836 | 0.00252551 | 14.25391 | -0.002528705
35032 | 0.09735763 | 0.6722356 | 0.002551134 | 14.25354 | -0.002554394
35092 | 0.09607248 | 0.6638907 | 0.002519465 | 14.254 | -0.002522644
35152 | 0.09771798 | 0.6745755 | 0.002560014 | 14.25342 | -0.002563296
35212 | 0.09682641 | 0.6687862 | 0.002538044 | 14.25373 | -0.00254127
35272 | 0.0974321 | 0.6727192 | 0.002552969 | 14.25352 | -0.002556234
35332 | 0.09759287 | 0.6737631 | 0.002556931 | 14.25346 | -0.002560205
35392 | 0.09723995 | 0.6714715 | 0.002548234 | 14.25359 | -0.002551487
35452 | 0.09764517 | 0.6741027 | 0.00255822 | 14.25344 | -0.002561498
35512 | 0.0970166 | 0.6700212 | 0.00254273 | 14.25366 | -0.002545969
35572 | 0.09849881 | 0.6796456 | 0.002579255 | 14.25314 | -0.002582587
35632 | 0.09746866 | 0.6729566 | 0.00255387 | 14.25351 | -0.002557137
35692 | 0.09697521 | 0.6697524 | 0.002541711 | 14.25368 | -0.002544946
35752 | 0.09785752 | 0.6754816 | 0.002563453 | 14.25337 | -0.002566744
35812 | 0.09735804 | 0.6722383 | 0.002551144 | 14.25354 | -0.002554404
35872 | 0.09873484 | 0.6811782 | 0.002585071 | 14.25306 | -0.002588418
35932 | 0.09792063 | 0.6758913 | 0.002565008 | 14.25335 | -0.002568303
35992 | 0.09938913 | 0.6854268 | 0.002601195 | 14.25283 | -0.002604584
36052 | 0.09891433 | 0.6823438 | 0.002589495 | 14.253 | -0.002592853
36112 | 0.09974021 | 0.6877065 | 0.002609846 | 14.25271 | -0.002613258
36172 | 0.09887802 | 0.682108 | 0.0025886 | 14.25301 | -0.002591956
36232 | 0.09945974 | 0.6858853 | 0.002602935 | 14.2528 | -0.002606328
36292 | 0.09916639 | 0.6839804 | 0.002595706 | 14.25291 | -0.00259908
36352 | 0.0996789 | 0.6873084 | 0.002608335 | 14.25273 | -0.002611743
36412 | 0.09958764 | 0.6867158 | 0.002606086 | 14.25276 | -0.002609488
36472 | 0.09923025 | 0.6843951 | 0.00259728 | 14.25288 | -0.002600658
36532 | 0.100352 | 0.6916791 | 0.002624922 | 14.25249 | -0.002628373
36592 | 0.1000979 | 0.6900292 | 0.002618661 | 14.25258 | -0.002622095
36652 | 0.1000624 | 0.6897986 | 0.002617786 | 14.25259 | -0.002621218
36712 | 0.09860404 | 0.6803289 | 0.002581848 | 14.25311 | -0.002585187
36772 | 0.1000225 | 0.6895392 | 0.002616801 | 14.25261 | -0.002620231
36832 | 0.1011008 | 0.6965412 | 0.002643374 | 14.25223 | -0.002646874
36892 | 0.1002529 | 0.6910357 | 0.00262248 | 14.25252 | -0.002625925
36952 | 0.1006512 | 0.6936219 | 0.002632295 | 14.25238 | -0.002635766
37012 | 0.1003915 | 0.6919354 | 0.002625895 | 14.25248 | -0.002629349
37072 | 0.100937 | 0.6954777 | 0.002639338 | 14.25228 | -0.002642827
37132 | 0.1018681 | 0.7015235 | 0.002662282 | 14.25196 | -0.002665832
37192 | 0.1005067 | 0.6926837 | 0.002628735 | 14.25244 | -0.002632196
37252 | 0.1018982 | 0.7017189 | 0.002663023 | 14.25195 | -0.002666575
37312 | 0.101673 | 0.7002566 | 0.002657474 | 14.25202 | -0.002661011
37372 | 0.1022173 | 0.7037908 | 0.002670886 | 14.25183 | -0.002674459
37432 | 0.1036672 | 0.7132054 | 0.002706615 | 14.25132 | -0.002710284
37492 | 0.1034689 | 0.7119183 | 0.00270173 | 14.25139 | -0.002705386
37552 | 0.1013753 | 0.6983238 | 0.002650139 | 14.25213 | -0.002653657
37612 | 0.1016883 | 0.700356 | 0.002657851 | 14.25202 | -0.00266139
37672 | 0.1015867 | 0.6996961 | 0.002655347 | 14.25206 | -0.002658878
37732 | 0.102261 | 0.7040745 | 0.002671963 | 14.25182 | -0.002675539
37792 | 0.1026756 | 0.7067666 | 0.002682179 | 14.25167 | -0.002685783
37852 | 0.1031793 | 0.7100376 | 0.002694593 | 14.25149 | -0.00269823
37912 | 0.1031438 | 0.7098072 | 0.002693718 | 14.25151 | -0.002697353
37972 | 0.1021724 | 0.7034992 | 0.00266978 | 14.25185 | -0.00267335
38032 | 0.1028685 | 0.7080194 | 0.002686934 | 14.2516 | -0.00269055
38092 | 0.1032515 | 0.7105062 | 0.002696371 | 14.25147 | -0.002700013
38152 | 0.102744 | 0.7072107 | 0.002683865 | 14.25165 | -0.002687473
38212 | 0.1039701 | 0.7151724 | 0.002714079 | 14.25122 | -0.002717769
38272 | 0.1039394 | 0.714973 | 0.002713322 | 14.25123 | -0.00271701
38332 | 0.1025842 | 0.7061731 | 0.002679927 | 14.2517 | -0.002683525
38392 | 0.1031087 | 0.7095793 | 0.002692854 | 14.25152 | -0.002696486
38452 | 0.1040397 | 0.7156241 | 0.002715794 | 14.25119 | -0.002719488
38512 | 0.1037675 | 0.7138571 | 0.002709088 | 14.25129 | -0.002712764
38572 | 0.1046467 | 0.7195661 | 0.002730753 | 14.25098 | -0.002734489
38632 | 0.1043339 | 0.7175349 | 0.002723045 | 14.25109 | -0.002726759
38692 | 0.1049615 | 0.7216099 | 0.002738509 | 14.25087 | -0.002742266
38752 | 0.1046852 | 0.7198157 | 0.002731701 | 14.25096 | -0.002735438
38812 | 0.1034831 | 0.7120103 | 0.002702079 | 14.25139 | -0.002705736
38872 | 0.1048671 | 0.7209968 | 0.002736183 | 14.2509 | -0.002739933
38932 | 0.1044582 | 0.7183419 | 0.002726108 | 14.25104 | -0.00272983
38992 | 0.1040146 | 0.7154617 | 0.002715177 | 14.2512 | -0.00271887
39052 | 0.1039589 | 0.7151001 | 0.002713805 | 14.25122 | -0.002717494
39112 | 0.104786 | 0.7204706 | 0.002734186 | 14.25093 | -0.002737931
39172 | 0.1048864 | 0.721122 | 0.002736658 | 14.25089 | -0.00274041
39232 | 0.1039909 | 0.7153075 | 0.002714592 | 14.25121 | -0.002718283
39292 | 0.1054873 | 0.7250239 | 0.002751466 | 14.25068 | -0.002755258
39352 | 0.1061314 | 0.7292064 | 0.002767338 | 14.25045 | -0.002771175
39412 | 0.1052094 | 0.7232197 | 0.002744619 | 14.25078 | -0.002748392
39472 | 0.1060103 | 0.7284199 | 0.002764353 | 14.2505 | -0.002768181
39532 | 0.1059272 | 0.7278803 | 0.002762306 | 14.25053 | -0.002766128
39592 | 0.1055037 | 0.7251307 | 0.002751871 | 14.25068 | -0.002755664
39652 | 0.1054618 | 0.7248584 | 0.002750838 | 14.25069 | -0.002754628
39712 | 0.1070369 | 0.7350863 | 0.002789653 | 14.25014 | -0.002793551
39772 | 0.1065404 | 0.731862 | 0.002777416 | 14.25031 | -0.002781281
39832 | 0.1057937 | 0.7270135 | 0.002759016 | 14.25057 | -0.002762829
39892 | 0.1065612 | 0.7319975 | 0.00277793 | 14.2503 | -0.002781796
39952 | 0.1080835 | 0.7418821 | 0.002815443 | 14.24977 | -0.002819414
40012 | 0.1074261 | 0.7376131 | 0.002799242 | 14.25 | -0.002803167
40072 | 0.1074566 | 0.7378112 | 0.002799993 | 14.24999 | -0.002803921
40132 | 0.1066743 | 0.7327316 | 0.002780716 | 14.25026 | -0.00278459
40192 | 0.1076229 | 0.7388911 | 0.002804092 | 14.24993 | -0.002808031
40252 | 0.1063706 | 0.7307595 | 0.002773232 | 14.25037 | -0.002777085
40312 | 0.106832 | 0.7337559 | 0.002784604 | 14.25021 | -0.002788488
40372 | 0.1078674 | 0.7404791 | 0.002810118 | 14.24984 | -0.002814074
40432 | 0.1073352 | 0.7370231 | 0.002797003 | 14.25003 | -0.002800922
40492 | 0.1075865 | 0.7386552 | 0.002803196 | 14.24994 | -0.002807133
40552 | 0.1079482 | 0.7410036 | 0.002812109 | 14.24981 | -0.00281607
40612 | 0.1090016 | 0.7478436 | 0.002838067 | 14.24944 | -0.002842102
40672 | 0.1081865 | 0.7425506 | 0.00281798 | 14.24973 | -0.002821958
40732 | 0.1085045 | 0.7446157 | 0.002825816 | 14.24962 | -0.002829817
40792 | 0.1097835 | 0.7529208 | 0.002857334 | 14.24917 | -0.002861424
40852 | 0.1087247 | 0.7460455 | 0.002831243 | 14.24954 | -0.002835258
40912 | 0.1080698 | 0.7417931 | 0.002815105 | 14.24977 | -0.002819075
40972 | 0.1085842 | 0.7451331 | 0.00282778 | 14.24959 | -0.002831786
41032 | 0.1082869 | 0.743203 | 0.002820456 | 14.2497 | -0.002824441
41092 | 0.1081383 | 0.7422376 | 0.002816792 | 14.24975 | -0.002820767
41152 | 0.1087995 | 0.7465314 | 0.002833087 | 14.24952 | -0.002837107
41212 | 0.1095567 | 0.7514479 | 0.002851745 | 14.24925 | -0.002855819
41272 | 0.1091665 | 0.7489143 | 0.00284213 | 14.24939 | -0.002846176
41332 | 0.1104801 | 0.7574442 | 0.002874501 | 14.24892 | -0.00287864
41392 | 0.1102878 | 0.7561956 | 0.002869762 | 14.24899 | -0.002873888
41452 | 0.1100595 | 0.7547132 | 0.002864136 | 14.24907 | -0.002868246
41512 | 0.1104643 | 0.7573411 | 0.00287411 | 14.24893 | -0.002878248
41572 | 0.1095481 | 0.7513923 | 0.002851534 | 14.24925 | -0.002855607
41632 | 0.1102028 | 0.7556431 | 0.002867665 | 14.24902 | -0.002871785
41692 | 0.1108628 | 0.7599287 | 0.002883929 | 14.24879 | -0.002888096
41752 | 0.110445 | 0.7572159 | 0.002873634 | 14.24894 | -0.002877771
41812 | 0.1099463 | 0.7539781 | 0.002861347 | 14.24911 | -0.002865448
41872 | 0.110142 | 0.7552488 | 0.002866169 | 14.24904 | -0.002870285
41932 | 0.1107504 | 0.7591988 | 0.002881159 | 14.24883 | -0.002885318
41992 | 0.1116296 | 0.7649078 | 0.002902825 | 14.24852 | -0.002907046
42052 | 0.110641 | 0.7584886 | 0.002878464 | 14.24887 | -0.002882615
42112 | 0.1101617 | 0.7553764 | 0.002866653 | 14.24904 | -0.00287077
42172 | 0.1120906 | 0.7679012 | 0.002914185 | 14.24836 | -0.002918439
42232 | 0.1104518 | 0.7572599 | 0.002873801 | 14.24893 | -0.002877939
42292 | 0.1120792 | 0.7678276 | 0.002913906 | 14.24836 | -0.002918159
42352 | 0.1111989 | 0.7621111 | 0.002892212 | 14.24867 | -0.002896402
42412 | 0.1115346 | 0.7642913 | 0.002900486 | 14.24855 | -0.0029047
42472 | 0.1109722 | 0.7606392 | 0.002886626 | 14.24875 | -0.0028908
42532 | 0.1114595 | 0.7638034 | 0.002898634 | 14.24858 | -0.002902843
42592 | 0.1108036 | 0.7595446 | 0.002882472 | 14.24881 | -0.002886634
42652 | 0.1129834 | 0.7736986 | 0.002936186 | 14.24804 | -0.002940505
42712 | 0.112139 | 0.7682154 | 0.002915378 | 14.24834 | -0.002919636
42772 | 0.112935 | 0.7733846 | 0.002934994 | 14.24806 | -0.00293931
42832 | 0.1130343 | 0.7740293 | 0.002937441 | 14.24802 | -0.002941764
42892 | 0.1123477 | 0.7695711 | 0.002920522 | 14.24827 | -0.002924795
42952 | 0.1122032 | 0.7686325 | 0.00291696 | 14.24832 | -0.002921223
43012 | 0.1135226 | 0.7771999 | 0.002949474 | 14.24785 | -0.002953832
43072 | 0.1118179 | 0.7661308 | 0.002907466 | 14.24845 | -0.002911701
43132 | 0.1121431 | 0.7682421 | 0.002915479 | 14.24834 | -0.002919737
43192 | 0.1126094 | 0.7712703 | 0.002926971 | 14.24817 | -0.002931263
43252 | 0.112213 | 0.7686965 | 0.002917203 | 14.24831 | -0.002921467
43312 | 0.1128049 | 0.7725395 | 0.002931787 | 14.2481 | -0.002936093
43372 | 0.1139621 | 0.7800538 | 0.002960304 | 14.2477 | -0.002964695
43432 | 0.113777 | 0.7788515 | 0.002955741 | 14.24776 | -0.002960118
43492 | 0.1131753 | 0.774945 | 0.002940916 | 14.24797 | -0.002945249
43552 | 0.1130967 | 0.7744343 | 0.002938978 | 14.248 | -0.002943305
43612 | 0.1136821 | 0.7782356 | 0.002953404 | 14.2478 | -0.002957774
43672 | 0.1126203 | 0.7713409 | 0.002927239 | 14.24817 | -0.002931532
43732 | 0.1150291 | 0.7869818 | 0.002986596 | 14.24732 | -0.002991065
43792 | 0.1134704 | 0.7768611 | 0.002948188 | 14.24787 | -0.002952542
43852 | 0.1148916 | 0.7860895 | 0.00298321 | 14.24737 | -0.002987668
43912 | 0.1161118 | 0.7940124 | 0.003013277 | 14.24694 | -0.003017826
43972 | 0.1145709 | 0.7840065 | 0.002975305 | 14.24748 | -0.00297974
44032 | 0.1144858 | 0.7834543 | 0.002973209 | 14.24751 | -0.002977638
44092 | 0.1125381 | 0.7708074 | 0.002925214 | 14.2482 | -0.002929501
44152 | 0.1143452 | 0.7825413 | 0.002969744 | 14.24756 | -0.002974163
44212 | 0.1154345 | 0.7896142 | 0.002996586 | 14.24718 | -0.003001084
44272 | 0.1132832 | 0.7756451 | 0.002943573 | 14.24794 | -0.002947914
44332 | 0.1139041 | 0.779677 | 0.002958874 | 14.24772 | -0.00296326
44392 | 0.1161869 | 0.7945002 | 0.003015128 | 14.24691 | -0.003019683
44452 | 0.1157642 | 0.7917553 | 0.003004711 | 14.24706 | -0.003009235
44512 | 0.11521 | 0.7881565 | 0.002991054 | 14.24726 | -0.002995536
44572 | 0.1154384 | 0.7896399 | 0.002996683 | 14.24718 | -0.003001182
44632 | 0.1170458 | 0.8000769 | 0.003036292 | 14.24661 | -0.003040911
44692 | 0.1158755 | 0.7924778 | 0.003007453 | 14.24702 | -0.003011985
44752 | 0.1159432 | 0.7929174 | 0.003009122 | 14.247 | -0.003013658
44812 | 0.1163649 | 0.7956559 | 0.003019514 | 14.24685 | -0.003024082
44872 | 0.1165853 | 0.7970873 | 0.003024946 | 14.24677 | -0.003029531
44932 | 0.1149352 | 0.7863721 | 0.002984282 | 14.24735 | -0.002988744
44992 | 0.116155 | 0.7942926 | 0.003014341 | 14.24693 | -0.003018893
45052 | 0.116529 | 0.7967212 | 0.003023557 | 14.24679 | -0.003028137
45112 | 0.1162185 | 0.7947052 | 0.003015906 | 14.2469 | -0.003020463
45172 | 0.1175966 | 0.8036533 | 0.003049864 | 14.24642 | -0.003054525
45232 | 0.1145094 | 0.7836077 | 0.002973791 | 14.2475 | -0.002978222
45292 | 0.1164015 | 0.7958933 | 0.003020415 | 14.24684 | -0.003024986
45352 | 0.1158556 | 0.7923488 | 0.003006964 | 14.24703 | -0.003011494
45412 | 0.1163997 | 0.795882 | 0.003020372 | 14.24684 | -0.003024943
45472 | 0.1168858 | 0.7990381 | 0.00303235 | 14.24667 | -0.003036956
45532 | 0.1175714 | 0.8034903 | 0.003049246 | 14.24643 | -0.003053904
45592 | 0.117456 | 0.8027405 | 0.0030464 | 14.24647 | -0.00305105
45652 | 0.1167855 | 0.7983867 | 0.003029877 | 14.2467 | -0.003034477
45712 | 0.1168971 | 0.7991117 | 0.003032629 | 14.24666 | -0.003037237
45772 | 0.1184292 | 0.8090601 | 0.003070383 | 14.24612 | -0.003075106
45832 | 0.1175491 | 0.8033453 | 0.003048696 | 14.24643 | -0.003053352
45892 | 0.1177158 | 0.8044275 | 0.003052802 | 14.24638 | -0.003057472
45952 | 0.1181783 | 0.8074308 | 0.0030642 | 14.24621 | -0.003068904
46012 | 0.1185004 | 0.8095222 | 0.003072137 | 14.2461 | -0.003076865
46072 | 0.1190926 | 0.8133675 | 0.00308673 | 14.24589 | -0.003091503
46132 | 0.1187344 | 0.8110417 | 0.003077903 | 14.24602 | -0.00308265
46192 | 0.1192549 | 0.8144215 | 0.00309073 | 14.24583 | -0.003095516
46252 | 0.1194217 | 0.8155046 | 0.00309484 | 14.24577 | -0.003099639
46312 | 0.1187367 | 0.8110569 | 0.003077961 | 14.24602 | -0.003082707
46372 | 0.1203935 | 0.8218147 | 0.003118787 | 14.24543 | -0.003123661
46432 | 0.1182383 | 0.8078202 | 0.003065678 | 14.24619 | -0.003070387
46492 | 0.1190772 | 0.8132677 | 0.003086351 | 14.2459 | -0.003091124
46552 | 0.1200311 | 0.8194613 | 0.003109856 | 14.24556 | -0.003114701
46612 | 0.119948 | 0.8189221 | 0.003107809 | 14.24559 | -0.003112649
46672 | 0.1188851 | 0.81202 | 0.003081616 | 14.24596 | -0.003086374
46732 | 0.1201403 | 0.8201708 | 0.003112548 | 14.24552 | -0.003117402
46792 | 0.1187247 | 0.8109787 | 0.003077664 | 14.24602 | -0.00308241
46852 | 0.1198234 | 0.8181132 | 0.003104739 | 14.24563 | -0.003109569
46912 | 0.1188222 | 0.8116117 | 0.003080067 | 14.24599 | -0.00308482
46972 | 0.1190551 | 0.8131244 | 0.003085807 | 14.2459 | -0.003090578
47032 | 0.1197345 | 0.8175354 | 0.003102547 | 14.24566 | -0.00310737
47092 | 0.1194545 | 0.8157176 | 0.003095648 | 14.24576 | -0.00310045
47152 | 0.119612 | 0.8167404 | 0.00309953 | 14.24571 | -0.003104343
47212 | 0.1206116 | 0.8232308 | 0.003124161 | 14.24536 | -0.003129051
47272 | 0.1199611 | 0.8190071 | 0.003108132 | 14.24558 | -0.003112972
47332 | 0.1206545 | 0.8235093 | 0.003125218 | 14.24534 | -0.003130111
47392 | 0.1210522 | 0.8260921 | 0.00313502 | 14.2452 | -0.003139944
47452 | 0.1202953 | 0.8211772 | 0.003116367 | 14.24547 | -0.003121233
47512 | 0.1204152 | 0.8219554 | 0.003119321 | 14.24542 | -0.003124196
47572 | 0.120275 | 0.8210451 | 0.003115866 | 14.24547 | -0.003120731
47632 | 0.121295 | 0.8276685 | 0.003141002 | 14.24512 | -0.003145945
47692 | 0.1207281 | 0.8239874 | 0.003127032 | 14.24531 | -0.003131932
47752 | 0.119338 | 0.8149612 | 0.003092778 | 14.2458 | -0.00309757
47812 | 0.1207117 | 0.8238811 | 0.003126629 | 14.24532 | -0.003131527
47872 | 0.1208192 | 0.824579 | 0.003129277 | 14.24528 | -0.003134184
47932 | 0.1215808 | 0.8295244 | 0.003148045 | 14.24501 | -0.00315301
47992 | 0.1225874 | 0.8360606 | 0.00317285 | 14.24466 | -0.003177894
48052 | 0.1213088 | 0.8277579 | 0.003141341 | 14.24511 | -0.003146285
48112 | 0.1219478 | 0.8319072 | 0.003157088 | 14.24489 | -0.003162082
48172 | 0.1219385 | 0.8318469 | 0.003156859 | 14.24489 | -0.003161852
48232 | 0.1218853 | 0.8315018 | 0.003155549 | 14.24491 | -0.003160539
48292 | 0.1208763 | 0.8249496 | 0.003130684 | 14.24526 | -0.003135595
48352 | 0.1226486 | 0.8364578 | 0.003174357 | 14.24464 | -0.003179406
48412 | 0.1224546 | 0.835198 | 0.003169576 | 14.24471 | -0.00317461
48472 | 0.1206837 | 0.8236994 | 0.003125939 | 14.24533 | -0.003130835
48532 | 0.1211887 | 0.8269783 | 0.003138383 | 14.24515 | -0.003143318
48592 | 0.1219689 | 0.8320442 | 0.003157608 | 14.24488 | -0.003162604
48652 | 0.1219494 | 0.8319178 | 0.003157128 | 14.24488 | -0.003162122
48712 | 0.1210864 | 0.8263139 | 0.003135861 | 14.24519 | -0.003140788
48772 | 0.1226065 | 0.8361843 | 0.003173319 | 14.24465 | -0.003178365
48832 | 0.123338 | 0.8409346 | 0.003191347 | 14.2444 | -0.00319645
48892 | 0.1223606 | 0.834588 | 0.003167262 | 14.24474 | -0.003172288
48952 | 0.122343 | 0.8344733 | 0.003166826 | 14.24475 | -0.003171851
49012 | 0.1234065 | 0.8413789 | 0.003193033 | 14.24437 | -0.003198141
49072 | 0.1232659 | 0.8404664 | 0.00318957 | 14.24442 | -0.003194668
49132 | 0.1235117 | 0.842062 | 0.003195625 | 14.24433 | -0.003200742
49192 | 0.123427 | 0.8415121 | 0.003193538 | 14.24436 | -0.003198649
49252 | 0.1234595 | 0.8417232 | 0.00319434 | 14.24435 | -0.003199452
49312 | 0.1226226 | 0.8362892 | 0.003173717 | 14.24465 | -0.003178764
49372 | 0.1236185 | 0.842756 | 0.003198259 | 14.2443 | -0.003203384
49432 | 0.123922 | 0.8447266 | 0.003205737 | 14.24419 | -0.003210887
49492 | 0.1232078 | 0.8400887 | 0.003188137 | 14.24444 | -0.00319323
49552 | 0.1239861 | 0.8451424 | 0.003207316 | 14.24417 | -0.00321247
49612 | 0.1246366 | 0.8493665 | 0.003223346 | 14.24394 | -0.003228552
49672 | 0.1237256 | 0.8434509 | 0.003200896 | 14.24426 | -0.00320603
49732 | 0.1246368 | 0.8493679 | 0.003223351 | 14.24394 | -0.003228557
49792 | 0.1245758 | 0.8489717 | 0.003221848 | 14.24396 | -0.003227049
49852 | 0.1245152 | 0.848578 | 0.003220354 | 14.24398 | -0.00322555
49912 | 0.1244888 | 0.8484068 | 0.003219704 | 14.24399 | -0.003224898
49972 | 0.123231 | 0.8402396 | 0.003188709 | 14.24443 | -0.003193804
50032 | 0.1240628 | 0.8456406 | 0.003209206 | 14.24414 | -0.003214367
50092 | 0.1244796 | 0.848347 | 0.003219477 | 14.24399 | -0.003224671
50152 | 0.1254023 | 0.8543383 | 0.003242214 | 14.24367 | -0.003247481
50212 | 0.1248401 | 0.8506878 | 0.00322836 | 14.24387 | -0.003233583
50272 | 0.1232759 | 0.8405313 | 0.003189816 | 14.24442 | -0.003194915
50332 | 0.1252634 | 0.8534363 | 0.003238791 | 14.24372 | -0.003244047
50392 | 0.1250237 | 0.8518804 | 0.003232886 | 14.2438 | -0.003238123
50452 | 0.1239444 | 0.8448721 | 0.00320629 | 14.24418 | -0.003211441
50512 | 0.1246201 | 0.8492592 | 0.003222939 | 14.24394 | -0.003228143
50572 | 0.1256899 | 0.8562063 | 0.003249303 | 14.24357 | -0.003254593
50632 | 0.1253534 | 0.854021 | 0.00324101 | 14.24369 | -0.003246273
50692 | 0.1264376 | 0.8610614 | 0.003267728 | 14.2433 | -0.003273079
50752 | 0.1240195 | 0.8453593 | 0.003208139 | 14.24416 | -0.003213296
50812 | 0.1244818 | 0.8483615 | 0.003219532 | 14.24399 | -0.003224726
50872 | 0.1255544 | 0.8553261 | 0.003245962 | 14.24362 | -0.003251242
50932 | 0.1264125 | 0.8608978 | 0.003267107 | 14.24331 | -0.003272456
50992 | 0.1251521 | 0.8527139 | 0.003236049 | 14.24376 | -0.003241297
51052 | 0.1248921 | 0.8510256 | 0.003229642 | 14.24385 | -0.003234869
51112 | 0.1262642 | 0.859935 | 0.003263453 | 14.24337 | -0.00326879
51172 | 0.1268984 | 0.8640531 | 0.003279081 | 14.24314 | -0.003284469
51232 | 0.1263067 | 0.8602109 | 0.0032645 | 14.24335 | -0.00326984
51292 | 0.1259809 | 0.8580955 | 0.003256472 | 14.24347 | -0.003261786
51352 | 0.1256003 | 0.8556243 | 0.003247094 | 14.2436 | -0.003252378
51412 | 0.1259508 | 0.8579003 | 0.003255732 | 14.24348 | -0.003261043
51472 | 0.1268383 | 0.8636627 | 0.0032776 | 14.24316 | -0.003282983
51532 | 0.1275929 | 0.8685631 | 0.003296197 | 14.2429 | -0.003301641
51592 | 0.1265401 | 0.8617268 | 0.003270253 | 14.24327 | -0.003275612
51652 | 0.127847 | 0.8702127 | 0.003302457 | 14.24281 | -0.003307922
51712 | 0.1262344 | 0.8597418 | 0.00326272 | 14.24338 | -0.003268054
51772 | 0.12674 | 0.8630248 | 0.003275179 | 14.2432 | -0.003280554
51832 | 0.1273324 | 0.8668716 | 0.003289778 | 14.24299 | -0.003295201
51892 | 0.1287195 | 0.8758781 | 0.003323957 | 14.2425 | -0.003329494
51952 | 0.1268825 | 0.8639499 | 0.00327869 | 14.24315 | -0.003284077
52012 | 0.1271057 | 0.865399 | 0.003284189 | 14.24307 | -0.003289594
52072 | 0.1279128 | 0.8706397 | 0.003304078 | 14.24278 | -0.003309548
52132 | 0.1261638 | 0.8592833 | 0.00326098 | 14.2434 | -0.003266309
52192 | 0.1286439 | 0.8753873 | 0.003322095 | 14.24253 | -0.003327625
52252 | 0.1291424 | 0.8786244 | 0.00333438 | 14.24235 | -0.003339951
52312 | 0.1276711 | 0.8690707 | 0.003298123 | 14.24287 | -0.003303574
52372 | 0.1290713 | 0.8781625 | 0.003332627 | 14.24238 | -0.003338192
52432 | 0.1282287 | 0.8726914 | 0.003311864 | 14.24267 | -0.00331736
52492 | 0.1277879 | 0.8698289 | 0.003301001 | 14.24283 | -0.003306461
52552 | 0.1284032 | 0.873824 | 0.003316162 | 14.24261 | -0.003321673
52612 | 0.1272096 | 0.8660739 | 0.003286751 | 14.24303 | -0.003292164
52672 | 0.1267217 | 0.8629059 | 0.003274728 | 14.2432 | -0.003280101
52732 | 0.1274624 | 0.8677153 | 0.00329298 | 14.24294 | -0.003298413
52792 | 0.128693 | 0.8757061 | 0.003323305 | 14.24251 | -0.003328839
52852 | 0.1301293 | 0.8850326 | 0.003358699 | 14.242 | -0.003364352
52912 | 0.1295258 | 0.8811137 | 0.003343826 | 14.24222 | -0.003349429
52972 | 0.1287417 | 0.8760224 | 0.003324505 | 14.24249 | -0.003330044
53032 | 0.1288614 | 0.8767995 | 0.003327454 | 14.24245 | -0.003333002
53092 | 0.1283501 | 0.8734797 | 0.003314855 | 14.24263 | -0.003320362
53152 | 0.1294231 | 0.8804466 | 0.003341295 | 14.24225 | -0.003346889
53212 | 0.1280602 | 0.8715971 | 0.003307711 | 14.24273 | -0.003313194
53272 | 0.1303869 | 0.886705 | 0.003365046 | 14.24191 | -0.00337072
53332 | 0.1292116 | 0.8790734 | 0.003336084 | 14.24233 | -0.003341661
53392 | 0.12884 | 0.8766605 | 0.003326927 | 14.24246 | -0.003332473
53452 | 0.128917 | 0.8771605 | 0.003328824 | 14.24243 | -0.003334377
53512 | 0.1301519 | 0.8851792 | 0.003359255 | 14.242 | -0.00336491
53572 | 0.1302989 | 0.8861334 | 0.003362876 | 14.24194 | -0.003368543
53632 | 0.1314007 | 0.893288 | 0.003390028 | 14.24156 | -0.003395787
53692 | 0.1308096 | 0.8894497 | 0.003375462 | 14.24176 | -0.003381171
53752 | 0.1299892 | 0.8841228 | 0.003355246 | 14.24205 | -0.003360887
53812 | 0.1297521 | 0.8825829 | 0.003349402 | 14.24214 | -0.003355024
53872 | 0.1292872 | 0.8795647 | 0.003337948 | 14.2423 | -0.003343531
53932 | 0.1298365 | 0.8831311 | 0.003351483 | 14.24211 | -0.003357111
53992 | 0.130953 | 0.8903813 | 0.003378997 | 14.24171 | -0.003384719
54052 | 0.1289548 | 0.8774062 | 0.003329756 | 14.24242 | -0.003335312
54112 | 0.1296089 | 0.8816531 | 0.003345873 | 14.24219 | -0.003351483
54172 | 0.1290276 | 0.877879 | 0.003331551 | 14.24239 | -0.003337113
54232 | 0.1305947 | 0.8880545 | 0.003370167 | 14.24184 | -0.003375859
54292 | 0.1308404 | 0.8896499 | 0.003376221 | 14.24175 | -0.003381934
54352 | 0.1297239 | 0.8823998 | 0.003348707 | 14.24215 | -0.003354327
54412 | 0.1302423 | 0.8857664 | 0.003361483 | 14.24196 | -0.003367146
54472 | 0.1304362 | 0.887025 | 0.00336626 | 14.2419 | -0.003371939
54532 | 0.1307684 | 0.8891822 | 0.003374446 | 14.24178 | -0.003380153
54592 | 0.1318742 | 0.8963625 | 0.003401696 | 14.24139 | -0.003407494
54652 | 0.1310006 | 0.8906899 | 0.003380168 | 14.2417 | -0.003385894
54712 | 0.1311788 | 0.8918474 | 0.003384561 | 14.24163 | -0.003390301
54772 | 0.1306477 | 0.8883987 | 0.003371473 | 14.24182 | -0.003377169
54832 | 0.1314132 | 0.8933691 | 0.003390336 | 14.24155 | -0.003396096
54892 | 0.1313492 | 0.8929534 | 0.003388758 | 14.24157 | -0.003394513
54952 | 0.1305595 | 0.8878258 | 0.003369299 | 14.24185 | -0.003374988
55012 | 0.1312815 | 0.8925143 | 0.003387092 | 14.2416 | -0.003392841
55072 | 0.1304736 | 0.8872679 | 0.003367182 | 14.24188 | -0.003372863
55132 | 0.1311645 | 0.8917543 | 0.003384208 | 14.24164 | -0.003389947
55192 | 0.1317432 | 0.8955123 | 0.003398469 | 14.24144 | -0.003404257
55252 | 0.1312235 | 0.8921372 | 0.003385661 | 14.24162 | -0.003391405
55312 | 0.1311634 | 0.8917471 | 0.00338418 | 14.24164 | -0.003389919
55372 | 0.1304463 | 0.887091 | 0.00336651 | 14.24189 | -0.00337219
55432 | 0.1316816 | 0.8951121 | 0.00339695 | 14.24146 | -0.003402733
55492 | 0.1315774 | 0.8944355 | 0.003394383 | 14.24149 | -0.003400157
55552 | 0.1325789 | 0.9009383 | 0.003419061 | 14.24114 | -0.003424919
55612 | 0.1320047 | 0.8972097 | 0.003404911 | 14.24134 | -0.003410721
55672 | 0.1333315 | 0.9058254 | 0.003437607 | 14.24088 | -0.00344353
55732 | 0.1306009 | 0.8880949 | 0.00337032 | 14.24184 | -0.003376012
55792 | 0.132717 | 0.9018355 | 0.003422466 | 14.24109 | -0.003428336
55852 | 0.1314641 | 0.8936997 | 0.00339159 | 14.24153 | -0.003397355
55912 | 0.1335965 | 0.9075462 | 0.003444138 | 14.24078 | -0.003450082
55972 | 0.1327563 | 0.9020906 | 0.003423434 | 14.24108 | -0.003429307
56032 | 0.1327285 | 0.9019096 | 0.003422747 | 14.24109 | -0.003428618
56092 | 0.132505 | 0.9004584 | 0.00341724 | 14.24117 | -0.003423092
56152 | 0.1340115 | 0.9102406 | 0.003454363 | 14.24064 | -0.003460343
56212 | 0.1312579 | 0.892361 | 0.00338651 | 14.24161 | -0.003392257
56272 | 0.1345513 | 0.9137457 | 0.003467665 | 14.24045 | -0.003473691
56332 | 0.132384 | 0.8996732 | 0.00341426 | 14.24121 | -0.003420102
56392 | 0.1332263 | 0.9051423 | 0.003435015 | 14.24091 | -0.003440928
56452 | 0.1321197 | 0.8979566 | 0.003407745 | 14.2413 | -0.003413565
56512 | 0.1336944 | 0.9081819 | 0.00344655 | 14.24075 | -0.003452503
56572 | 0.1331318 | 0.9045289 | 0.003432687 | 14.24095 | -0.003438592
56632 | 0.133945 | 0.9098092 | 0.003452726 | 14.24066 | -0.0034587
56692 | 0.1344254 | 0.9129284 | 0.003464563 | 14.24049 | -0.003470579
56752 | 0.1324865 | 0.9003387 | 0.003416785 | 14.24117 | -0.003422636
56812 | 0.1347212 | 0.9148489 | 0.003471852 | 14.24039 | -0.003477892
56872 | 0.1336069 | 0.9076136 | 0.003444393 | 14.24078 | -0.003450339
56932 | 0.1345015 | 0.9134226 | 0.003466439 | 14.24046 | -0.003472461
56992 | 0.1337498 | 0.9085416 | 0.003447915 | 14.24073 | -0.003453873
57052 | 0.1350009 | 0.9166651 | 0.003478744 | 14.24029 | -0.003484809
57112 | 0.1341019 | 0.9108279 | 0.003456592 | 14.24061 | -0.00346258
57172 | 0.1335088 | 0.9069769 | 0.003441977 | 14.24081 | -0.003447915
57232 | 0.134473 | 0.9132372 | 0.003465735 | 14.24047 | -0.003471755
57292 | 0.135052 | 0.916997 | 0.003480004 | 14.24027 | -0.003486073
57352 | 0.1333649 | 0.9060424 | 0.003438431 | 14.24086 | -0.003444356
57412 | 0.1347964 | 0.9153372 | 0.003473705 | 14.24036 | -0.003479752
57472 | 0.1336202 | 0.9077 | 0.003444722 | 14.24077 | -0.003450668
57532 | 0.1351929 | 0.9179118 | 0.003483475 | 14.24022 | -0.003489557
57592 | 0.1344705 | 0.9132213 | 0.003465675 | 14.24048 | -0.003471694
57652 | 0.1352055 | 0.9179941 | 0.003483788 | 14.24022 | -0.00348987
57712 | 0.1347784 | 0.9152207 | 0.003473263 | 14.24037 | -0.003479309
57772 | 0.1363302 | 0.9252966 | 0.003511501 | 14.23982 | -0.00351768
57832 | 0.1358047 | 0.9218845 | 0.003498552 | 14.24001 | -0.003504686
57892 | 0.1348527 | 0.9157031 | 0.003475093 | 14.24034 | -0.003481145
57952 | 0.135502 | 0.9199188 | 0.003491092 | 14.24011 | -0.0034972
58012 | 0.1348205 | 0.9154941 | 0.0034743 | 14.24035 | -0.00348035
58072 | 0.1362331 | 0.9246662 | 0.003509108 | 14.23985 | -0.003515279
58132 | 0.136143 | 0.9240816 | 0.00350689 | 14.23989 | -0.003513053
58192 | 0.1360495 | 0.9234743 | 0.003504585 | 14.23992 | -0.00351074
58252 | 0.1351399 | 0.9175675 | 0.003482169 | 14.24024 | -0.003488246
58312 | 0.1352205 | 0.9180912 | 0.003484156 | 14.24021 | -0.00349024
58372 | 0.1354161 | 0.919361 | 0.003488975 | 14.24014 | -0.003495076
58432 | 0.1359167 | 0.9226117 | 0.003501311 | 14.23997 | -0.003507455
58492 | 0.1333221 | 0.9057646 | 0.003437377 | 14.24088 | -0.003443298
58552 | 0.1349952 | 0.916628 | 0.003478603 | 14.24029 | -0.003484668
58612 | 0.1365952 | 0.9270176 | 0.003518032 | 14.23973 | -0.003524235
58672 | 0.1347036 | 0.9147346 | 0.003471418 | 14.24039 | -0.003477457
58732 | 0.1369464 | 0.9292979 | 0.003526686 | 14.2396 | -0.003532919
58792 | 0.1356448 | 0.920846 | 0.003494611 | 14.24006 | -0.003500731
58852 | 0.1360129 | 0.9232368 | 0.003503684 | 14.23993 | -0.003509836
58912 | 0.1358021 | 0.9218674 | 0.003498487 | 14.24001 | -0.003504621
58972 | 0.1354935 | 0.919864 | 0.003490884 | 14.24012 | -0.003496991
59032 | 0.1358611 | 0.9222506 | 0.003499941 | 14.23999 | -0.00350608
59092 | 0.1369319 | 0.9292036 | 0.003526328 | 14.23961 | -0.00353256
59152 | 0.1368919 | 0.9289439 | 0.003525342 | 14.23962 | -0.003531571
59212 | 0.1367214 | 0.9278372 | 0.003521142 | 14.23968 | -0.003527356
59272 | 0.1353838 | 0.9191517 | 0.003488181 | 14.24015 | -0.003494279
59332 | 0.1361188 | 0.9239241 | 0.003506292 | 14.2399 | -0.003512453
59392 | 0.1362836 | 0.9249939 | 0.003510352 | 14.23984 | -0.003516528
59452 | 0.1374967 | 0.9328712 | 0.003540246 | 14.23941 | -0.003546528
59512 | 0.1358046 | 0.9218842 | 0.00349855 | 14.24001 | -0.003504685
59572 | 0.1383849 | 0.9386385 | 0.003562133 | 14.2391 | -0.003568493
59632 | 0.1366913 | 0.9276417 | 0.0035204 | 14.23969 | -0.003526611
59692 | 0.1381362 | 0.9370235 | 0.003556004 | 14.23918 | -0.003562342
59752 | 0.1375687 | 0.9333387 | 0.00354202 | 14.23938 | -0.003548308
59812 | 0.1375033 | 0.9329141 | 0.003540409 | 14.23941 | -0.003546691
59872 | 0.1379191 | 0.935614 | 0.003550655 | 14.23926 | -0.003556974
59932 | 0.1362794 | 0.9249669 | 0.003510249 | 14.23984 | -0.003516425
59992 | 0.1377179 | 0.9343074 | 0.003545697 | 14.23933 | -0.003551997
60052 | 0.1367767 | 0.928196 | 0.003522504 | 14.23966 | -0.003528722
60112 | 0.1375484 | 0.9332073 | 0.003541522 | 14.23939 | -0.003547808
60172 | 0.1377033 | 0.934213 | 0.003545338 | 14.23934 | -0.003551638
60232 | 0.136959 | 0.9293796 | 0.003526996 | 14.2396 | -0.00353323
60292 | 0.1384084 | 0.938791 | 0.003562712 | 14.23909 | -0.003569074
60352 | 0.138125 | 0.9369513 | 0.00355573 | 14.23919 | -0.003562067
60412 | 0.1375771 | 0.9333934 | 0.003542228 | 14.23938 | -0.003548517
60472 | 0.1380011 | 0.9361464 | 0.003552676 | 14.23923 | -0.003559001
60532 | 0.1382138 | 0.9375278 | 0.003557918 | 14.23916 | -0.003564262
60592 | 0.1383263 | 0.9382582 | 0.00356069 | 14.23912 | -0.003567044
60652 | 0.1379696 | 0.9359418 | 0.003551899 | 14.23924 | -0.003558222
60712 | 0.1380699 | 0.9365936 | 0.003554373 | 14.23921 | -0.003560704
60772 | 0.1379228 | 0.9356379 | 0.003550746 | 14.23926 | -0.003557065
60832 | 0.1385173 | 0.9394981 | 0.003565395 | 14.23905 | -0.003571767
60892 | 0.139203 | 0.943951 | 0.003582294 | 14.23881 | -0.003588726
60952 | 0.1384362 | 0.9389715 | 0.003563397 | 14.23908 | -0.003569761
61012 | 0.1382731 | 0.9379129 | 0.00355938 | 14.23914 | -0.003565729
61072 | 0.1382688 | 0.9378845 | 0.003559272 | 14.23914 | -0.003565621
61132 | 0.1397219 | 0.9473203 | 0.003595081 | 14.23863 | -0.003601558
61192 | 0.1397503 | 0.9475046 | 0.00359578 | 14.23862 | -0.00360226
61252 | 0.1388609 | 0.9417298 | 0.003573865 | 14.23893 | -0.003580266
61312 | 0.1386043 | 0.9400636 | 0.003567541 | 14.23902 | -0.00357392
61372 | 0.1378363 | 0.9350766 | 0.003548616 | 14.23929 | -0.003554927
61432 | 0.1391479 | 0.9435931 | 0.003580936 | 14.23883 | -0.003587363
61492 | 0.13945 | 0.9455548 | 0.00358838 | 14.23872 | -0.003594834
61552 | 0.1395091 | 0.9459384 | 0.003589836 | 14.2387 | -0.003596295
61612 | 0.1399846 | 0.9490261 | 0.003601554 | 14.23853 | -0.003608055
61672 | 0.1390437 | 0.9429166 | 0.003578368 | 14.23887 | -0.003584786
61732 | 0.139279 | 0.9444442 | 0.003584166 | 14.23878 | -0.003590604
61792 | 0.1400313 | 0.9493294 | 0.003602705 | 14.23852 | -0.00360921
61852 | 0.1391676 | 0.9437211 | 0.003581422 | 14.23882 | -0.00358785
61912 | 0.1406394 | 0.953278 | 0.00361769 | 14.2383 | -0.00362425
61972 | 0.1400738 | 0.9496053 | 0.003603752 | 14.2385 | -0.003610261
62032 | 0.1404458 | 0.9520205 | 0.003612918 | 14.23837 | -0.00361946
62092 | 0.1402075 | 0.9504734 | 0.003607047 | 14.23846 | -0.003613568
62152 | 0.140792 | 0.954269 | 0.003621451 | 14.23825 | -0.003628024
62212 | 0.1386102 | 0.9401017 | 0.003567686 | 14.23902 | -0.003574065
62272 | 0.139897 | 0.9484572 | 0.003599395 | 14.23856 | -0.003605889
62332 | 0.1406939 | 0.9536319 | 0.003619033 | 14.23828 | -0.003625598
62392 | 0.1394945 | 0.945844 | 0.003589478 | 14.23871 | -0.003595935
62452 | 0.1407421 | 0.9539445 | 0.003620219 | 14.23827 | -0.003626788
62512 | 0.1403311 | 0.9512758 | 0.003610092 | 14.23841 | -0.003616624
62572 | 0.1404843 | 0.9522708 | 0.003613868 | 14.23836 | -0.003620413
62632 | 0.1392536 | 0.9442795 | 0.003583541 | 14.23879 | -0.003589977
62692 | 0.1413937 | 0.9581759 | 0.003636277 | 14.23804 | -0.003642905
62752 | 0.1396575 | 0.9469019 | 0.003593493 | 14.23865 | -0.003599965
62812 | 0.1405694 | 0.9528233 | 0.003615964 | 14.23833 | -0.003622518
62872 | 0.1412991 | 0.9575618 | 0.003633947 | 14.23807 | -0.003640566
62932 | 0.1423754 | 0.9645504 | 0.003660469 | 14.23769 | -0.003667185
62992 | 0.1420007 | 0.9621173 | 0.003651235 | 14.23782 | -0.003657917
63052 | 0.140635 | 0.9532493 | 0.003617581 | 14.2383 | -0.00362414
63112 | 0.1419124 | 0.961544 | 0.003649059 | 14.23785 | -0.003655733
63172 | 0.1412318 | 0.9571248 | 0.003632288 | 14.23809 | -0.003638901
63232 | 0.1416492 | 0.9598348 | 0.003642573 | 14.23795 | -0.003649223
63292 | 0.1418911 | 0.9614056 | 0.003648534 | 14.23786 | -0.003655206
63352 | 0.1409846 | 0.9555194 | 0.003626196 | 14.23818 | -0.003632787
63412 | 0.1422422 | 0.9636852 | 0.003657185 | 14.23774 | -0.003663889
63472 | 0.1402845 | 0.9509731 | 0.003608943 | 14.23843 | -0.003615471
63532 | 0.1413022 | 0.9575815 | 0.003634022 | 14.23807 | -0.003640641
63592 | 0.14126 | 0.9573077 | 0.003632983 | 14.23808 | -0.003639598
63652 | 0.1411648 | 0.9566892 | 0.003630636 | 14.23812 | -0.003637242
63712 | 0.141602 | 0.9595284 | 0.00364141 | 14.23796 | -0.003648056
63772 | 0.1417954 | 0.9607844 | 0.003646177 | 14.2379 | -0.00365284
63832 | 0.1423567 | 0.9644286 | 0.003660007 | 14.2377 | -0.003666721
63892 | 0.1416797 | 0.960033 | 0.003643325 | 14.23794 | -0.003649978
63952 | 0.1416795 | 0.9600313 | 0.003643319 | 14.23794 | -0.003649972
64012 | 0.1417291 | 0.9603537 | 0.003644542 | 14.23792 | -0.0036512
64072 | 0.1427433 | 0.9669392 | 0.003669534 | 14.23756 | -0.003676284
64132 | 0.1431817 | 0.9697856 | 0.003680336 | 14.23741 | -0.003687125
64192 | 0.1437793 | 0.9736662 | 0.003695063 | 14.2372 | -0.003701907
64252 | 0.141399 | 0.9582104 | 0.003636408 | 14.23804 | -0.003643036
64312 | 0.1433525 | 0.9708946 | 0.003684545 | 14.23735 | -0.00369135
64372 | 0.1424229 | 0.9648588 | 0.003661639 | 14.23768 | -0.003668359
64432 | 0.1428648 | 0.9677281 | 0.003672528 | 14.23752 | -0.003679289
64492 | 0.1425663 | 0.9657898 | 0.003665172 | 14.23762 | -0.003671906
64552 | 0.1434437 | 0.9714871 | 0.003686794 | 14.23732 | -0.003693607
64612 | 0.1434813 | 0.9717309 | 0.003687719 | 14.2373 | -0.003694535
64672 | 0.1420755 | 0.9626031 | 0.003653079 | 14.2378 | -0.003659767
64732 | 0.1431767 | 0.9697534 | 0.003680214 | 14.23741 | -0.003687003
64792 | 0.1426175 | 0.966122 | 0.003666433 | 14.23761 | -0.003673171
64852 | 0.1424784 | 0.9652193 | 0.003663007 | 14.23766 | -0.003669733
64912 | 0.1427704 | 0.9671152 | 0.003670202 | 14.23755 | -0.003676954
64972 | 0.1433138 | 0.9706434 | 0.003683592 | 14.23736 | -0.003690393
65032 | 0.1437409 | 0.9734166 | 0.003694116 | 14.23721 | -0.003700956
65092 | 0.1434031 | 0.9712231 | 0.003685792 | 14.23733 | -0.003692601
65152 | 0.1440738 | 0.9755786 | 0.003702321 | 14.23709 | -0.003709191
65212 | 0.1436882 | 0.9730748 | 0.003692819 | 14.23723 | -0.003699654
65272 | 0.1429986 | 0.9685966 | 0.003675824 | 14.23747 | -0.003682597
65332 | 0.1430343 | 0.9688288 | 0.003676705 | 14.23746 | -0.003683481
65392 | 0.1444683 | 0.97814 | 0.003712041 | 14.23695 | -0.003718948
65452 | 0.1440347 | 0.9753244 | 0.003701356 | 14.23711 | -0.003708223
65512 | 0.1445107 | 0.9784157 | 0.003713088 | 14.23694 | -0.003719998
65572 | 0.1448269 | 0.9804683 | 0.003720877 | 14.23683 | -0.003727817
65632 | 0.1431682 | 0.9696984 | 0.003680005 | 14.23741 | -0.003686793
65692 | 0.1438977 | 0.9744352 | 0.003697981 | 14.23716 | -0.003704836
65752 | 0.1431062 | 0.9692958 | 0.003678478 | 14.23743 | -0.00368526
65812 | 0.143413 | 0.971288 | 0.003686038 | 14.23733 | -0.003692848
65872 | 0.1435961 | 0.9724764 | 0.003690548 | 14.23726 | -0.003697375
65932 | 0.1437462 | 0.9734514 | 0.003694248 | 14.23721 | -0.003701089
65992 | 0.1453758 | 0.9840327 | 0.003734404 | 14.23664 | -0.003741395
66052 | 0.1452192 | 0.9830156 | 0.003730544 | 14.23669 | -0.00373752
66112 | 0.1432193 | 0.9700302 | 0.003681265 | 14.23739 | -0.003688057
66172 | 0.1447336 | 0.9798627 | 0.003718579 | 14.23686 | -0.00372551
66232 | 0.1439336 | 0.9746681 | 0.003698865 | 14.23714 | -0.003705723
66292 | 0.145841 | 0.9870535 | 0.003745868 | 14.23647 | -0.003752901
66352 | 0.1460496 | 0.988408 | 0.003751008 | 14.2364 | -0.003758061
66412 | 0.1453181 | 0.9836583 | 0.003732983 | 14.23666 | -0.003739968
66472 | 0.1452951 | 0.9835088 | 0.003732416 | 14.23666 | -0.003739399
66532 | 0.1444686 | 0.9781419 | 0.003712049 | 14.23695 | -0.003718955
66592 | 0.1453011 | 0.983548 | 0.003732564 | 14.23666 | -0.003739548
66652 | 0.1446346 | 0.9792199 | 0.00371614 | 14.2369 | -0.003723062
66712 | 0.145482 | 0.9847221 | 0.00373702 | 14.2366 | -0.00374402
66772 | 0.1449361 | 0.9811777 | 0.003723569 | 14.23679 | -0.003730519
66832 | 0.1458768 | 0.9872862 | 0.003746751 | 14.23646 | -0.003753788
66892 | 0.1453647 | 0.9839608 | 0.003734131 | 14.23664 | -0.00374112
66952 | 0.1470203 | 0.9947108 | 0.003774927 | 14.23606 | -0.00378207
67012 | 0.1463688 | 0.9904808 | 0.003758875 | 14.23629 | -0.003765957
67072 | 0.1463669 | 0.9904683 | 0.003758827 | 14.23629 | -0.003765909
67132 | 0.1438976 | 0.9744345 | 0.003697979 | 14.23716 | -0.003704833
67192 | 0.1466563 | 0.9923476 | 0.003765959 | 14.23618 | -0.003773068
67252 | 0.1455137 | 0.9849285 | 0.003737804 | 14.23659 | -0.003744807
67312 | 0.1451698 | 0.9826953 | 0.003729329 | 14.23671 | -0.0037363
67372 | 0.146723 | 0.9927806 | 0.003767602 | 14.23616 | -0.003774717
67432 | 0.1466718 | 0.992448 | 0.00376634 | 14.23618 | -0.003773451
67492 | 0.1456463 | 0.9857892 | 0.00374107 | 14.23654 | -0.003748085
67552 | 0.1460441 | 0.9883722 | 0.003750873 | 14.2364 | -0.003757925
67612 | 0.1461034 | 0.9887574 | 0.003752334 | 14.23638 | -0.003759392
67672 | 0.146902 | 0.9939427 | 0.003772012 | 14.2361 | -0.003779144
67732 | 0.1474573 | 0.9975488 | 0.003785698 | 14.2359 | -0.003792882
67792 | 0.1451611 | 0.9826387 | 0.003729114 | 14.23671 | -0.003736084
67852 | 0.1467971 | 0.9932617 | 0.003769428 | 14.23613 | -0.00377655
67912 | 0.1463699 | 0.9904878 | 0.003758901 | 14.23629 | -0.003765983
67972 | 0.1475966 | 0.9984532 | 0.00378913 | 14.23585 | -0.003796327
68032 | 0.1467052 | 0.9926649 | 0.003767163 | 14.23617 | -0.003774277
68092 | 0.1455885 | 0.9854141 | 0.003739647 | 14.23656 | -0.003746656
68152 | 0.1467907 | 0.9932203 | 0.003769271 | 14.23614 | -0.003776393
68212 | 0.1463208 | 0.9901686 | 0.00375769 | 14.2363 | -0.003764768
68272 | 0.1471145 | 0.9953227 | 0.00377725 | 14.23602 | -0.003784402
68332 | 0.145614 | 0.9855792 | 0.003740273 | 14.23655 | -0.003747285
68392 | 0.1462685 | 0.9898295 | 0.003756403 | 14.23632 | -0.003763476
68452 | 0.146819 | 0.9934038 | 0.003769967 | 14.23613 | -0.003777092
68512 | 0.1469834 | 0.9944715 | 0.003774019 | 14.23607 | -0.003781159
68572 | 0.146776 | 0.993125 | 0.003768909 | 14.23614 | -0.00377603
68632 | 0.1469567 | 0.9942984 | 0.003773362 | 14.23608 | -0.003780499
68692 | 0.1478348 | 1 | 0.003795 | 14.23576945 | -0.003802219
Rep 2:
TIME SEC | PPC Intensity | Normalised Intensity PPC | Conversion to PPC | [PO] for PPC | ln([PO]/[PO]0) for PPC | PPC selectivity
52 | 0.0002049202 | 0 | 0 | 14.29 | 0 | 0.2093825
112 | -0.002280848 | -0.05067696 | -0.0001538046 | 14.2922 | 0.0001537928 | Conversion Total | conversion to PPC | Conversion to PC
172 | -0.003210794 | -0.06963563 | -0.0002113441 | 14.29302 | 0.0002113218 | 0.014495 | 0.003035 | 0.01146
232 | -0.006147343 | -0.1295026 | -0.0003930404 | 14.29562 | 0.0003929632 | Concentration of PO (M)
292 | -0.01034924 | -0.2151661 | -0.000653029 | 14.29933 | 0.0006528159 | 14.29
352 | -0.01338375 | -0.2770301 | -0.0008407863 | 14.30201 | 0.0008404331
412 | -0.01711581 | -0.353115 | -0.001071704 | 14.30531 | 0.00107113 | Cat conc (mol/dm3)
472 | -0.02004959 | -0.4129256 | -0.001253229 | 14.30791 | 0.001252445 | 0.003573
532 | -0.02296517 | -0.472365 | -0.001433628 | 14.31049 | 0.001432601
592 | -0.02359344 | -0.4851735 | -0.001472502 | 14.31104 | 0.001471419 | kobs (s-1)
652 | -0.02652004 | -0.5448375 | -0.001653582 | 14.31363 | 0.001652216 | 8.98e-08
712 | -0.02827312 | -0.5805774 | -0.001762052 | 14.31518 | 0.001760502 | kp (M-1 s-1)
772 | -0.03145104 | -0.6453651 | -0.001958683 | 14.31799 | 0.001956767 | 2.513294e-05
832 | -0.03278189 | -0.672497 | -0.002041028 | 14.31917 | 0.002038948
892 | -0.03391317 | -0.6955603 | -0.002111025 | 14.32017 | 0.0021088
952 | -0.03386223 | -0.6945217 | -0.002107873 | 14.32012 | 0.002105655
1012 | -0.03512086 | -0.7201811 | -0.00218575 | 14.32123 | 0.002183364
1072 | -0.03489221 | -0.7155196 | -0.002171602 | 14.32103 | 0.002169248
1132 | -0.03612074 | -0.7405655 | -0.002247616 | 14.32212 | 0.002245094
1192 | -0.03761642 | -0.7710578 | -0.00234016 | 14.32344 | 0.002337427
1252 | -0.03807955 | -0.7804995 | -0.002368816 | 14.32385 | 0.002366015
1312 | -0.0370124 | -0.7587436 | -0.002302787 | 14.32291 | 0.00230014
1372 | -0.03816125 | -0.7821652 | -0.002373871 | 14.32392 | 0.002371058
1432 | -0.03754061 | -0.7695122 | -0.00233547 | 14.32337 | 0.002332747
1492 | -0.03997425 | -0.8191266 | -0.002486049 | 14.32553 | 0.002482964
1552 | -0.04003825 | -0.8204312 | -0.002490009 | 14.32558 | 0.002486914
1612 | -0.03876459 | -0.7944653 | -0.002411202 | 14.32446 | 0.0024083
1672 | -0.03967659 | -0.8130582 | -0.002467631 | 14.32526 | 0.002464592
1732 | -0.03976778 | -0.8149172 | -0.002473274 | 14.32534 | 0.00247022
1792 | -0.04069073 | -0.8337333 | -0.002530381 | 14.32616 | 0.002527185
1852 | -0.04027281 | -0.8252133 | -0.002504522 | 14.32579 | 0.002501391
1912 | -0.04064446 | -0.83279 | -0.002527518 | 14.32612 | 0.002524329
1972 | -0.04138796 | -0.8479475 | -0.002573521 | 14.32678 | 0.002570215
2032 | -0.04028556 | -0.8254731 | -0.002505311 | 14.3258 | 0.002502178
2092 | -0.04054823 | -0.8308281 | -0.002521563 | 14.32603 | 0.00251839
2152 | -0.04126398 | -0.8454201 | -0.00256585 | 14.32667 | 0.002562564
2212 | -0.04079033 | -0.8357638 | -0.002536543 | 14.32625 | 0.002533331
2272 | -0.04064797 | -0.8328614 | -0.002527734 | 14.32612 | 0.002524545
2332 | -0.04173377 | -0.8549975 | -0.002594917 | 14.32708 | 0.002591556
2392 | -0.0408995 | -0.8379895 | -0.002543298 | 14.32634 | 0.002540069
2452 | -0.04035007 | -0.8267882 | -0.002509302 | 14.32586 | 0.002506159
2512 | -0.04155427 | -0.8513381 | -0.002583811 | 14.32692 | 0.002580479
2572 | -0.0410852 | -0.8417753 | -0.002554788 | 14.32651 | 0.00255153
2632 | -0.04193407 | -0.8590811 | -0.002607311 | 14.32726 | 0.002603918
2692 | -0.04063345 | -0.8325654 | -0.002526836 | 14.32611 | 0.002523649
2752 | -0.04206015 | -0.8616515 | -0.002615112 | 14.32737 | 0.002611699
2812 | -0.03962458 | -0.8119978 | -0.002464413 | 14.32522 | 0.002461382
2872 | -0.04030796 | -0.8259298 | -0.002506697 | 14.32582 | 0.00250356
2932 | -0.0426362 | -0.8733952 | -0.002650755 | 14.32788 | 0.002647247
2992 | -0.04136543 | -0.8474883 | -0.002572127 | 14.32676 | 0.002568825
3052 | -0.04091184 | -0.838241 | -0.002544061 | 14.32635 | 0.002540831
3112 | -0.04225507 | -0.8656252 | -0.002627173 | 14.32754 | 0.002623728
3172 | -0.04126117 | -0.8453627 | -0.002565676 | 14.32666 | 0.00256239
3232 | -0.04248668 | -0.8703469 | -0.002641503 | 14.32775 | 0.00263802
3292 | -0.04179005 | -0.8561449 | -0.0025984 | 14.32713 | 0.00259503
3352 | -0.04206407 | -0.8617313 | -0.002615354 | 14.32737 | 0.00261194
3412 | -0.04163336 | -0.8529505 | -0.002588705 | 14.32699 | 0.00258536
3472 | -0.04161828 | -0.8526431 | -0.002587772 | 14.32698 | 0.002584429
3532 | -0.04176797 | -0.8556947 | -0.002597034 | 14.32711 | 0.002593667
3592 | -0.04294526 | -0.8796961 | -0.002669878 | 14.32815 | 0.00266632
3652 | -0.04231301 | -0.8668063 | -0.002630757 | 14.32759 | 0.002627303
3712 | -0.04195371 | -0.8594814 | -0.002608526 | 14.32728 | 0.00260513
3772 | -0.04192697 | -0.8589363 | -0.002606872 | 14.32725 | 0.00260348
3832 | -0.04078444 | -0.8356438 | -0.002536179 | 14.32624 | 0.002532968
3892 | -0.04206338 | -0.8617173 | -0.002615312 | 14.32737 | 0.002611898
3952 | -0.04291702 | -0.8791202 | -0.00266813 | 14.32813 | 0.002664577
4012 | -0.04261817 | -0.8730277 | -0.002649639 | 14.32786 | 0.002646135
4072 | -0.04229788 | -0.8664979 | -0.002629821 | 14.32758 | 0.002626369
4132 | -0.04187188 | -0.8578131 | -0.002603463 | 14.3272 | 0.00260008
4192 | -0.04308249 | -0.8824936 | -0.002678368 | 14.32827 | 0.002674788
4252 | -0.04257024 | -0.8720506 | -0.002646673 | 14.32782 | 0.002643177
4312 | -0.04297439 | -0.8802899 | -0.00267168 | 14.32818 | 0.002668117
4372 | -0.04260382 | -0.8727351 | -0.002648751 | 14.32785 | 0.002645249
4432 | -0.04207988 | -0.8620537 | -0.002616333 | 14.32739 | 0.002612916
4492 | -0.04312445 | -0.8833492 | -0.002680965 | 14.32831 | 0.002677377
4552 | -0.04189095 | -0.858202 | -0.002604643 | 14.32722 | 0.002601257
4612 | -0.04306447 | -0.8821264 | -0.002677254 | 14.32826 | 0.002673676
4672 | -0.04231953 | -0.8669394 | -0.002631161 | 14.3276 | 0.002627706
4732 | -0.04169928 | -0.8542945 | -0.002592784 | 14.32705 | 0.002589428
4792 | -0.04295447 | -0.8798837 | -0.002670447 | 14.32816 | 0.002666888
4852 | -0.0430551 | -0.8819353 | -0.002676674 | 14.32825 | 0.002673098
4912 | -0.04138232 | -0.8478325 | -0.002573172 | 14.32677 | 0.002569867
4972 | -0.04229401 | -0.8664191 | -0.002629582 | 14.32758 | 0.002626131
5032 | -0.0418092 | -0.8565352 | -0.002599584 | 14.32715 | 0.002596211
5092 | -0.04307541 | -0.8823493 | -0.00267793 | 14.32827 | 0.002674351
5152 | -0.04318651 | -0.8846143 | -0.002684805 | 14.32837 | 0.002681207
5212 | -0.04235447 | -0.8676517 | -0.002633323 | 14.32763 | 0.002629862
5272 | -0.04392984 | -0.8997684 | -0.002730797 | 14.32902 | 0.002727075
5332 | -0.04245754 | -0.8697528 | -0.0026397 | 14.32772 | 0.002636222
5392 | -0.04242081 | -0.869004 | -0.002637427 | 14.32769 | 0.002633955
5452 | -0.04238168 | -0.8682063 | -0.002635006 | 14.32765 | 0.002631541
5512 | -0.04197937 | -0.8600046 | -0.002610114 | 14.3273 | 0.002606713
5572 | -0.04281534 | -0.8770473 | -0.002661838 | 14.32804 | 0.002658302
5632 | -0.04208056 | -0.8620674 | -0.002616375 | 14.32739 | 0.002612958
5692 | -0.04234619 | -0.8674827 | -0.00263281 | 14.32762 | 0.00262935
5752 | -0.04211053 | -0.8626785 | -0.002618229 | 14.32741 | 0.002614808
5812 | -0.04284966 | -0.8777469 | -0.002663962 | 14.32807 | 0.00266042
5872 | -0.04341833 | -0.8893405 | -0.002699148 | 14.32857 | 0.002695512
5932 | -0.04276481 | -0.8760171 | -0.002658712 | 14.32799 | 0.002655184
5992 | -0.04316627 | -0.8842016 | -0.002683552 | 14.32835 | 0.002679958
6052 | -0.04200064 | -0.8604381 | -0.00261143 | 14.32732 | 0.002608026
6112 | -0.04277989 | -0.8763246 | -0.002659645 | 14.32801 | 0.002656115
6172 | -0.04256023 | -0.8718464 | -0.002646054 | 14.32781 | 0.002642559
6232 | -0.0407809 | -0.8355716 | -0.00253596 | 14.32624 | 0.00253275
6292 | -0.04216513 | -0.8637916 | -0.002621608 | 14.32746 | 0.002618177
6352 | -0.04288875 | -0.8785439 | -0.002666381 | 14.3281 | 0.002662832
6412 | -0.0426194 | -0.8730528 | -0.002649715 | 14.32786 | 0.002646211
6472 | -0.04238221 | -0.8682173 | -0.002635039 | 14.32765 | 0.002631574
6532 | -0.04217088 | -0.8639089 | -0.002621963 | 14.32747 | 0.002618532
6592 | -0.04197538 | -0.8599232 | -0.002609867 | 14.32729 | 0.002606467
6652 | -0.04202589 | -0.860953 | -0.002612992 | 14.32734 | 0.002609585
6712 | -0.04198889 | -0.8601986 | -0.002610703 | 14.32731 | 0.002607301
6772 | -0.04206792 | -0.8618098 | -0.002615593 | 14.32738 | 0.002612178
6832 | -0.04132023 | -0.8465667 | -0.00256933 | 14.32672 | 0.002566035
6892 | -0.04331941 | -0.8873238 | -0.002693028 | 14.32848 | 0.002689408
6952 | -0.04221628 | -0.8648343 | -0.002624772 | 14.32751 | 0.002621333
7012 | -0.04201594 | -0.8607501 | -0.002612377 | 14.32733 | 0.00260897
7072 | -0.04165698 | -0.853432 | -0.002590166 | 14.32701 | 0.002586817
7132 | -0.04200169 | -0.8604596 | -0.002611495 | 14.32732 | 0.002608091
7192 | -0.04179845 | -0.8563162 | -0.00259892 | 14.32714 | 0.002595548
7252 | -0.04181641 | -0.8566822 | -0.002600031 | 14.32715 | 0.002596656
7312 | -0.04182952 | -0.8569496 | -0.002600842 | 14.32717 | 0.002597466
7372 | -0.04065717 | -0.833049 | -0.002528304 | 14.32613 | 0.002525113
7432 | -0.04217185 | -0.8639285 | -0.002622023 | 14.32747 | 0.002618592
7492 | -0.04178451 | -0.856032 | -0.002598057 | 14.32713 | 0.002594688
7552 | -0.04146889 | -0.8495975 | -0.002578528 | 14.32685 | 0.00257521
7612 | -0.04072305 | -0.8343921 | -0.00253238 | 14.32619 | 0.002529179
7672 | -0.0406444 | -0.8327887 | -0.002527514 | 14.32612 | 0.002524325
7732 | -0.04167927 | -0.8538865 | -0.002591546 | 14.32703 | 0.002588193
7792 | -0.04084678 | -0.8369147 | -0.002540036 | 14.3263 | 0.002536816
7852 | -0.0407428 | -0.8347948 | -0.002533602 | 14.32621 | 0.002530398
7912 | -0.0409478 | -0.838974 | -0.002546286 | 14.32639 | 0.00254305
7972 | -0.04099329 | -0.8399015 | -0.002549101 | 14.32643 | 0.002545858
8032 | -0.04021926 | -0.8241215 | -0.002501209 | 14.32574 | 0.002498086
8092 | -0.04032188 | -0.8262135 | -0.002507558 | 14.32583 | 0.002504419
8152 | -0.0412282 | -0.8446905 | -0.002563636 | 14.32663 | 0.002560355
8212 | -0.04079939 | -0.8359484 | -0.002537104 | 14.32626 | 0.002533891
8272 | -0.04101438 | -0.8403314 | -0.002550406 | 14.32645 | 0.002547159
8332 | -0.04043511 | -0.8285219 | -0.002514564 | 14.32593 | 0.002511408
8392 | -0.04005487 | -0.8207701 | -0.002491037 | 14.3256 | 0.00248794
8452 | -0.04077808 | -0.8355141 | -0.002535785 | 14.32624 | 0.002532576
8512 | -0.04146922 | -0.8496042 | -0.002578549 | 14.32685 | 0.00257523
8572 | -0.0408433 | -0.8368436 | -0.00253982 | 14.32629 | 0.0025366
8632 | -0.03968948 | -0.8133209 | -0.002468429 | 14.32527 | 0.002465387
8692 | -0.03988273 | -0.8172607 | -0.002480386 | 14.32544 | 0.002477315
8752 | -0.04042198 | -0.8282543 | -0.002513752 | 14.32592 | 0.002510598
8812 | -0.03927554 | -0.804882 | -0.002442817 | 14.32491 | 0.002439838
8872 | -0.03989719 | -0.8175554 | -0.002481281 | 14.32546 | 0.002478207
8932 | -0.0393248 | -0.8058862 | -0.002445865 | 14.32495 | 0.002442878
8992 | -0.03928362 | -0.8050468 | -0.002443317 | 14.32491 | 0.002440337
9052 | -0.03884006 | -0.796004 | -0.002415872 | 14.32452 | 0.002412959
9112 | -0.0377265 | -0.773302 | -0.002346972 | 14.32354 | 0.002344222
9172 | -0.03943817 | -0.8081974 | -0.002452879 | 14.32505 | 0.002449876
9232 | -0.03881542 | -0.7955016 | -0.002414347 | 14.3245 | 0.002411437
9292 | -0.0389942 | -0.7991464 | -0.002425409 | 14.32466 | 0.002422473
9352 | -0.03821272 | -0.7832144 | -0.002377056 | 14.32397 | 0.002374235
9412 | -0.0392752 | -0.804875 | -0.002442795 | 14.32491 | 0.002439817
9472 | -0.03733596 | -0.7653401 | -0.002322807 | 14.32319 | 0.002320114
9532 | -0.03811394 | -0.7812005 | -0.002370944 | 14.32388 | 0.002368137
9592 | -0.03776093 | -0.7740038 | -0.002349102 | 14.32357 | 0.002346347
9652 | -0.0394114 | -0.8076517 | -0.002451223 | 14.32503 | 0.002448224
9712 | -0.03773861 | -0.7735489 | -0.002347721 | 14.32355 | 0.002344969
9772 | -0.03730054 | -0.764618 | -0.002320616 | 14.32316 | 0.002317927
9832 | -0.03728031 | -0.7642056 | -0.002319364 | 14.32314 | 0.002316679
9892 | -0.03700825 | -0.7586592 | -0.002302531 | 14.3229 | 0.002299884
9952 | -0.03779145 | -0.774626 | -0.00235099 | 14.3236 | 0.002348231
10012 | -0.0371387 | -0.7613185 | -0.002310602 | 14.32302 | 0.002307936
10072 | -0.03830842 | -0.7851655 | -0.002382977 | 14.32405 | 0.002380143
10132 | -0.03651716 | -0.7486473 | -0.002272145 | 14.32247 | 0.002269567
10192 | -0.03699629 | -0.7584152 | -0.00230179 | 14.32289 | 0.002299145
10252 | -0.0367613 | -0.7536245 | -0.00228725 | 14.32268 | 0.002284638
10312 | -0.03738471 | -0.7663338 | -0.002325823 | 14.32324 | 0.002323123
10372 | -0.03701261 | -0.7587481 | -0.0023028 | 14.32291 | 0.002300153
10432 | -0.03678614 | -0.754131 | -0.002288788 | 14.32271 | 0.002286172
10492 | -0.03715322 | -0.7616146 | -0.0023115 | 14.32303 | 0.002308833
10552 | -0.0376664 | -0.7720767 | -0.002343253 | 14.32349 | 0.002340512
10612 | -0.03699171 | -0.7583218 | -0.002301507 | 14.32289 | 0.002298862
10672 | -0.03600575 | -0.7382213 | -0.002240502 | 14.32202 | 0.002237995
10732 | -0.03483261 | -0.7143047 | -0.002167915 | 14.32098 | 0.002165568
10792 | -0.03581559 | -0.7343444 | -0.002228735 | 14.32185 | 0.002226255
10852 | -0.03416818 | -0.7007591 | -0.002126804 | 14.32039 | 0.002124545
10912 | -0.0353537 | -0.724928 | -0.002200156 | 14.32144 | 0.00219774
10972 | -0.03590561 | -0.7361797 | -0.002234305 | 14.32193 | 0.002231813
11032 | -0.03383413 | -0.6939487 | -0.002106134 | 14.3201 | 0.00210392
11092 | -0.03551004 | -0.7281153 | -0.00220983 | 14.32158 | 0.002207392
11152 | -0.03619619 | -0.7421037 | -0.002252285 | 14.32219 | 0.002249752
11212 | -0.03455246 | -0.7085932 | -0.00215058 | 14.32073 | 0.002148271
11272 | -0.03506219 | -0.7189851 | -0.00218212 | 14.32118 | 0.002179742
11332 | -0.03491876 | -0.716061 | -0.002173245 | 14.32106 | 0.002170887
11392 | -0.03384599 | -0.6941906 | -0.002106869 | 14.32011 | 0.002104652
11452 | -0.03527542 | -0.7233322 | -0.002195313 | 14.32137 | 0.002192907
11512 | -0.03531833 | -0.724207 | -0.002197968 | 14.32141 | 0.002195556
11572 | -0.03402964 | -0.6979346 | -0.002118232 | 14.32027 | 0.002115991
11632 | -0.03376135 | -0.6924649 | -0.002101631 | 14.32003 | 0.002099426
11692 | -0.03515917 | -0.7209623 | -0.00218812 | 14.32127 | 0.00218573
11752 | -0.03482609 | -0.7141717 | -0.002167511 | 14.32097 | 0.002165165
11812 | -0.0333883 | -0.6848596 | -0.002078549 | 14.3197 | 0.002076392
11872 | -0.0333573 | -0.6842278 | -0.002076631 | 14.31968 | 0.002074478
11932 | -0.03365446 | -0.6902859 | -0.002095018 | 14.31994 | 0.002092826
11992 | -0.0320276 | -0.6571193 | -0.001994357 | 14.3185 | 0.001992371
12052 | -0.03367076 | -0.6906183 | -0.002096026 | 14.31995 | 0.002093833
12112 | -0.03321172 | -0.6812598 | -0.002067623 | 14.31955 | 0.002065489
12172 | -0.03205571 | -0.6576925 | -0.001996097 | 14.31852 | 0.001994107
12232 | -0.03411904 | -0.6997572 | -0.002123763 | 14.32035 | 0.002121511
12292 | -0.03186426 | -0.6537894 | -0.001984251 | 14.31835 | 0.001982285
12352 | -0.03379503 | -0.6931517 | -0.002103716 | 14.32006 | 0.002101506
12412 | -0.03273701 | -0.6715821 | -0.002038252 | 14.31913 | 0.002036177
12472 | -0.03321827 | -0.6813933 | -0.002068029 | 14.31955 | 0.002065893
12532 | -0.03207025 | -0.6579889 | -0.001996996 | 14.31854 | 0.001995005
12592 | -0.03218836 | -0.6603967 | -0.002004304 | 14.31864 | 0.002002298
12652 | -0.03132331 | -0.6427612 | -0.00195078 | 14.31788 | 0.00194888
12712 | -0.03154345 | -0.647249 | -0.001964401 | 14.31807 | 0.001962474
12772 | -0.0309718 | -0.635595 | -0.001929031 | 14.31757 | 0.001927173
12832 | -0.0317374 | -0.6512031 | -0.001976401 | 14.31824 | 0.001974451
12892 | -0.03063598 | -0.6287485 | -0.001908252 | 14.31727 | 0.001906433
12952 | -0.02948409 | -0.6052652 | -0.00183698 | 14.31625 | 0.001835295
13012 | -0.03154108 | -0.6472008 | -0.001964254 | 14.31807 | 0.001962328
13072 | -0.03013933 | -0.6186235 | -0.001877522 | 14.31683 | 0.001875762
13132 | -0.02979041 | -0.6115101 | -0.001855933 | 14.31652 | 0.001854213
13192 | -0.03162886 | -0.6489903 | -0.001969685 | 14.31815 | 0.001967748
13252 | -0.02951269 | -0.6058482 | -0.001838749 | 14.31628 | 0.001837061
13312 | -0.03059291 | -0.6278706 | -0.001905587 | 14.31723 | 0.001903774
13372 | -0.03008946 | -0.6176068 | -0.001874437 | 14.31679 | 0.001872682
13432 | -0.03007528 | -0.6173177 | -0.001873559 | 14.31677 | 0.001871806
13492 | -0.03035656 | -0.6230522 | -0.001890963 | 14.31702 | 0.001889178
13552 | -0.02886866 | -0.5927186 | -0.001798901 | 14.31571 | 0.001797285
13612 | -0.03003776 | -0.6165529 | -0.001871238 | 14.31674 | 0.001869489
13672 | -0.03014956 | -0.618832 | -0.001878155 | 14.31684 | 0.001876394
13732 | -0.03062649 | -0.6285552 | -0.001907665 | 14.31726 | 0.001905848
13792 | -0.02881887 | -0.5917035 | -0.00179582 | 14.31566 | 0.00179421
13852 | -0.02886166 | -0.5925759 | -0.001798468 | 14.3157 | 0.001796853
13912 | -0.02880988 | -0.5915201 | -0.001795264 | 14.31565 | 0.001793654
13972 | -0.02922484 | -0.5999799 | -0.001820939 | 14.31602 | 0.001819283
14032 | -0.029216 | -0.5997997 | -0.001820392 | 14.31601 | 0.001818737
14092 | -0.02814041 | -0.5778718 | -0.001753841 | 14.31506 | 0.001752305
14152 | -0.02902134 | -0.5958312 | -0.001808348 | 14.31584 | 0.001806715
14212 | -0.02829817 | -0.5810881 | -0.001763603 | 14.3152 | 0.001762049
14272 | -0.02985148 | -0.6127551 | -0.001859712 | 14.31658 | 0.001857984
14332 | -0.02922312 | -0.5999449 | -0.001820833 | 14.31602 | 0.001819177
14392 | -0.02771695 | -0.5692388 | -0.00172764 | 14.31469 | 0.001726149
14452 | -0.02700167 | -0.5546565 | -0.001683382 | 14.31406 | 0.001681967
14512 | -0.02679588 | -0.5504611 | -0.001670649 | 14.31387 | 0.001669255
14572 | -0.02660666 | -0.5466035 | -0.001658942 | 14.31371 | 0.001657567
14632 | -0.02885398 | -0.5924192 | -0.001797992 | 14.31569 | 0.001796378
14692 | -0.02682213 | -0.5509962 | -0.001672273 | 14.3139 | 0.001670877
14752 | -0.02715106 | -0.5577021 | -0.001692626 | 14.31419 | 0.001691195
14812 | -0.02661997 | -0.5468749 | -0.001659765 | 14.31372 | 0.001658389
14872 | -0.0264985 | -0.5443985 | -0.00165225 | 14.31361 | 0.001650886
14932 | -0.0280096 | -0.5752049 | -0.001745747 | 14.31495 | 0.001744225
14992 | -0.02613304 | -0.5369478 | -0.001629637 | 14.31329 | 0.00162831
15052 | -0.02642998 | -0.5430016 | -0.00164801 | 14.31355 | 0.001646653
15112 | -0.02727555 | -0.56024 | -0.001700328 | 14.3143 | 0.001698884
15172 | -0.02558623 | -0.5258002 | -0.001595804 | 14.3128 | 0.001594532
15232 | -0.02558197 | -0.5257132 | -0.00159554 | 14.3128 | 0.001594268
15292 | -0.02619684 | -0.5382486 | -0.001633584 | 14.31334 | 0.001632252
15352 | -0.02707297 | -0.5561101 | -0.001687794 | 14.31412 | 0.001686372
15412 | -0.02692174 | -0.553027 | -0.001678437 | 14.31398 | 0.00167703
15472 | -0.02600478 | -0.5343332 | -0.001621701 | 14.31317 | 0.001620388
15532 | -0.02492653 | -0.512351 | -0.001554985 | 14.31222 | 0.001553778
15592 | -0.02481036 | -0.5099827 | -0.001547797 | 14.31212 | 0.001546601
15652 | -0.02490075 | -0.5118255 | -0.00155339 | 14.3122 | 0.001552185
15712 | -0.02439051 | -0.5014232 | -0.001521819 | 14.31175 | 0.001520663
15772 | -0.02446567 | -0.5029554 | -0.00152647 | 14.31181 | 0.001525306
15832 | -0.02559718 | -0.5260234 | -0.001596481 | 14.31281 | 0.001595208
15892 | -0.02540155 | -0.522035 | -0.001584376 | 14.31264 | 0.001583123
15952 | -0.0231775 | -0.4766937 | -0.001446765 | 14.31067 | 0.00144572
16012 | -0.02417397 | -0.4970086 | -0.001508421 | 14.31156 | 0.001507285
16072 | -0.02282447 | -0.4694966 | -0.001424922 | 14.31036 | 0.001423908
16132 | -0.02468099 | -0.5073451 | -0.001539792 | 14.312 | 0.001538608
16192 | -0.02497966 | -0.5134341 | -0.001558273 | 14.31227 | 0.00155706
16252 | -0.02391117 | -0.4916509 | -0.00149216 | 14.31132 | 0.001491048
16312 | -0.02337956 | -0.480813 | -0.001459268 | 14.31085 | 0.001458204
16372 | -0.0233258 | -0.4797172 | -0.001455942 | 14.31081 | 0.001454883
16432 | -0.02207249 | -0.4541661 | -0.001378394 | 14.3097 | 0.001377445
16492 | -0.02349491 | -0.4831647 | -0.001466405 | 14.31095 | 0.001465331
16552 | -0.02424545 | -0.498466 | -0.001512844 | 14.31162 | 0.001511701
16612 | -0.0235512 | -0.4843123 | -0.001469888 | 14.311 | 0.001468809
16672 | -0.02294571 | -0.4719684 | -0.001432424 | 14.31047 | 0.001431399
16732 | -0.02157066 | -0.4439354 | -0.001347344 | 14.30925 | 0.001346437
16792 | -0.02314351 | -0.4760008 | -0.001444663 | 14.31064 | 0.00144362
16852 | -0.02208375 | -0.4543955 | -0.00137909 | 14.30971 | 0.00137814
16912 | -0.02232271 | -0.4592673 | -0.001393876 | 14.30992 | 0.001392906
16972 | -0.02276452 | -0.4682743 | -0.001421213 | 14.31031 | 0.001420204
17032 | -0.02143296 | -0.4411282 | -0.001338824 | 14.30913 | 0.001337929
17092 | -0.02226336 | -0.4580573 | -0.001390204 | 14.30987 | 0.001389238
17152 | -0.02152288 | -0.4429612 | -0.001344387 | 14.30921 | 0.001343484
17212 | -0.02198247 | -0.4523308 | -0.001372824 | 14.30962 | 0.001371883
17272 | -0.02332466 | -0.4796939 | -0.001455871 | 14.3108 | 0.001454812
17332 | -0.02195605 | -0.4517922 | -0.001371189 | 14.30959 | 0.00137025
17392 | -0.02209933 | -0.4547133 | -0.001380055 | 14.30972 | 0.001379104
17452 | -0.02169031 | -0.4463747 | -0.001354747 | 14.30936 | 0.00135383
17512 | -0.0199737 | -0.4113783 | -0.001248533 | 14.30784 | 0.001247754
17572 | -0.02043296 | -0.4207413 | -0.00127695 | 14.30825 | 0.001276135
17632 | -0.02092611 | -0.4307951 | -0.001307463 | 14.30868 | 0.001306609
17692 | -0.02026065 | -0.4172283 | -0.001266288 | 14.3081 | 0.001265487
17752 | -0.01957901 | -0.403332 | -0.001224113 | 14.30749 | 0.001223364
17812 | -0.02028283 | -0.4176805 | -0.00126766 | 14.30811 | 0.001266858
17872 | -0.02034371 | -0.4189217 | -0.001271427 | 14.30817 | 0.00127062
17932 | -0.02011828 | -0.414326 | -0.001257479 | 14.30797 | 0.001256689
17992 | -0.02014386 | -0.4148473 | -0.001259062 | 14.30799 | 0.00125827
18052 | -0.01974206 | -0.406656 | -0.001234201 | 14.30764 | 0.00123344
18112 | -0.01979126 | -0.407659 | -0.001237245 | 14.30768 | 0.00123648
18172 | -0.0194626 | -0.4009587 | -0.00121691 | 14.30739 | 0.00121617
18232 | -0.01915651 | -0.3947185 | -0.001197971 | 14.30712 | 0.001197254
18292 | -0.01948163 | -0.4013467 | -0.001218087 | 14.30741 | 0.001217346
18352 | -0.02083378 | -0.4289127 | -0.00130175 | 14.3086 | 0.001300903
18412 | -0.01999628 | -0.4118388 | -0.001249931 | 14.30786 | 0.00124915
18472 | -0.01938189 | -0.3993132 | -0.001211915 | 14.30732 | 0.001211182
18532 | -0.0192048 | -0.3957029 | -0.001200958 | 14.30716 | 0.001200238
18592 | -0.01817818 | -0.3747734 | -0.001137437 | 14.30625 | 0.001136791
18652 | -0.01759196 | -0.3628223 | -0.001101166 | 14.30574 | 0.00110056
18712 | -0.01836852 | -0.3786538 | -0.001149214 | 14.30642 | 0.001148555
18772 | -0.01793197 | -0.3697539 | -0.001122203 | 14.30604 | 0.001121574
18832 | -0.01731068 | -0.3570879 | -0.001083762 | 14.30549 | 0.001083175
18892 | -0.01830033 | -0.3772637 | -0.001144995 | 14.30636 | 0.00114434
18952 | -0.01673959 | -0.345445 | -0.001048426 | 14.30498 | 0.001047876
19012 | -0.0180345 | -0.3718441 | -0.001128547 | 14.30613 | 0.001127911
19072 | -0.0180613 | -0.3723906 | -0.001130205 | 14.30615 | 0.001129567
19132 | -0.0187819 | -0.3870813 | -0.001174792 | 14.30679 | 0.001174102
19192 | -0.01659301 | -0.3424568 | -0.001039356 | 14.30485 | 0.001038817
19252 | -0.0174886 | -0.360715 | -0.00109477 | 14.30564 | 0.001094171
19312 | -0.01677178 | -0.3461014 | -0.001050418 | 14.30501 | 0.001049866
19372 | -0.0159828 | -0.3300165 | -0.0010016 | 14.30431 | 0.001001099
19432 | -0.01669787 | -0.3445946 | -0.001045844 | 14.30495 | 0.001045298
19492 | -0.01674828 | -0.3456222 | -0.001048964 | 14.30499 | 0.001048414
19552 | -0.01496543 | -0.3092756 | -0.0009386514 | 14.30341 | 0.0009382111
19612 | -0.01692873 | -0.349301 | -0.001060129 | 14.30515 | 0.001059567
19672 | -0.01635657 | -0.3376365 | -0.001024727 | 14.30464 | 0.001024202
19732 | -0.01662125 | -0.3430325 | -0.001041104 | 14.30488 | 0.001040562
19792 | -0.01657572 | -0.3421043 | -0.001038287 | 14.30484 | 0.001037748
19852 | -0.01643825 | -0.3393016 | -0.00102978 | 14.30472 | 0.001029251
19912 | -0.0152768 | -0.3156233 | -0.0009579168 | 14.30369 | 0.0009574583
19972 | -0.01608093 | -0.332017 | -0.001007672 | 14.3044 | 0.001007164
20032 | -0.01639724 | -0.3384657 | -0.001027243 | 14.30468 | 0.001026716
20092 | -0.01614259 | -0.333274 | -0.001011487 | 14.30445 | 0.001010975
20152 | -0.01647507 | -0.3400523 | -0.001032059 | 14.30475 | 0.001031527
20212 | -0.01554262 | -0.3210427 | -0.0009743647 | 14.30392 | 0.0009738903
20272 | -0.01639885 | -0.3384985 | -0.001027343 | 14.30468 | 0.001026815
20332 | -0.01524936 | -0.315064 | -0.0009562192 | 14.30366 | 0.0009557623
20392 | -0.0156918 | -0.3240839 | -0.0009835946 | 14.30406 | 0.0009831112
20452 | -0.01519489 | -0.3139535 | -0.000952849 | 14.30362 | 0.0009523953
20512 | -0.01531443 | -0.3163906 | -0.0009602454 | 14.30372 | 0.0009597847
20572 | -0.01572325 | -0.324725 | -0.0009855405 | 14.30408 | 0.0009850551
20632 | -0.01505775 | -0.3111577 | -0.0009443638 | 14.30349 | 0.0009439181
20692 | -0.0148698 | -0.3073259 | -0.0009327342 | 14.30333 | 0.0009322995
20752 | -0.01394048 | -0.28838 | -0.0008752332 | 14.30251 | 0.0008748504
20812 | -0.01473701 | -0.3046188 | -0.000924518 | 14.30321 | 0.0009240909
20872 | -0.01366283 | -0.2827197 | -0.0008580544 | 14.30226 | 0.0008576865
20932 | -0.01382523 | -0.2860305 | -0.0008681025 | 14.30241 | 0.0008677259
20992 | -0.01357069 | -0.2808413 | -0.0008523534 | 14.30218 | 0.0008519903
21052 | -0.01386262 | -0.2867927 | -0.0008704158 | 14.30244 | 0.0008700372
21112 | -0.01392309 | -0.2880255 | -0.0008741574 | 14.30249 | 0.0008737756
21172 | -0.01456883 | -0.3011902 | -0.0009141122 | 14.30306 | 0.0009136947
21232 | -0.01337233 | -0.2767973 | -0.0008400798 | 14.302 | 0.0008397271
21292 | -0.01306409 | -0.2705132 | -0.0008210075 | 14.30173 | 0.0008206706
21352 | -0.01361376 | -0.2817193 | -0.000855018 | 14.30222 | 0.0008546527
21412 | -0.01382838 | -0.2860948 | -0.0008682976 | 14.30241 | 0.0008679208
21472 | -0.01404622 | -0.2905358 | -0.0008817762 | 14.3026 | 0.0008813877
21532 | -0.01178866 | -0.2445112 | -0.0007420915 | 14.3006 | 0.0007418163
21592 | -0.01206501 | -0.2501451 | -0.0007591903 | 14.30085 | 0.0007589023
21652 | -0.01240045 | -0.2569837 | -0.0007799456 | 14.30115 | 0.0007796416
21712 | -0.01367332 | -0.2829335 | -0.0008587033 | 14.30227 | 0.0008583348
21772 | -0.01288673 | -0.2668975 | -0.000810034 | 14.30158 | 0.0008097061
21832 | -0.01383949 | -0.2863211 | -0.0008689847 | 14.30242 | 0.0008686073
21892 | -0.01170236 | -0.2427519 | -0.0007367521 | 14.30053 | 0.0007364808
21952 | -0.01306656 | -0.2705635 | -0.0008211603 | 14.30173 | 0.0008208233
22012 | -0.01302026 | -0.2696197 | -0.0008182957 | 14.30169 | 0.000817961
22072 | -0.01269889 | -0.2630679 | -0.000798411 | 14.30141 | 0.0007980925
22132 | -0.01186592 | -0.2460863 | -0.000746872 | 14.30067 | 0.0007465933
22192 | -0.01176354 | -0.2439991 | -0.0007405372 | 14.30058 | 0.0007402631
22252 | -0.01222556 | -0.2534182 | -0.0007691242 | 14.30099 | 0.0007688286
22312 | -0.01083053 | -0.224978 | -0.0006828081 | 14.29976 | 0.0006825751
22372 | -0.01248347 | -0.2586763 | -0.0007850825 | 14.30122 | 0.0007847745
22432 | -0.012452 | -0.2580346 | -0.0007831351 | 14.30119 | 0.0007828286
22492 | -0.0117468 | -0.2436578 | -0.0007395016 | 14.30057 | 0.0007392283
22552 | -0.01071126 | -0.2225465 | -0.0006754286 | 14.29965 | 0.0006752006
22612 | -0.01111117 | -0.2306995 | -0.0007001729 | 14.30001 | 0.0006999279
22672 | -0.01149892 | -0.2386044 | -0.0007241643 | 14.30035 | 0.0007239022
22732 | -0.0110889 | -0.2302454 | -0.0006987947 | 14.29999 | 0.0006985507
22792 | -0.009554483 | -0.1989634 | -0.000603854 | 14.29863 | 0.0006036718
22852 | -0.01003103 | -0.2086786 | -0.0006333397 | 14.29905 | 0.0006331392
22912 | -0.00957646 | -0.1994115 | -0.0006052138 | 14.29865 | 0.0006050308
22972 | -0.009923431 | -0.2064851 | -0.0006266823 | 14.29896 | 0.000626486
23032 | -0.009537649 | -0.1986202 | -0.0006028125 | 14.29861 | 0.0006026308
23092 | -0.01068416 | -0.221994 | -0.0006737519 | 14.29963 | 0.000673525
23152 | -0.009797673 | -0.2039213 | -0.0006189011 | 14.29884 | 0.0006187097
23212 | -0.008973533 | -0.1871197 | -0.0005679083 | 14.29812 | 0.0005677471
23272 | -0.01051485 | -0.2185423 | -0.0006632759 | 14.29948 | 0.0006630561
23332 | -0.01030571 | -0.2142786 | -0.0006503356 | 14.29929 | 0.0006501242
23392 | -0.01003007 | -0.2086592 | -0.0006332808 | 14.29905 | 0.0006330804
23452 | -0.01002807 | -0.2086183 | -0.0006331566 | 14.29905 | 0.0006329563
23512 | -0.009578172 | -0.1994464 | -0.0006053197 | 14.29865 | 0.0006051366
23572 | -0.00887506 | -0.1851121 | -0.0005618153 | 14.29803 | 0.0005616576
23632 | -0.008536097 | -0.1782018 | -0.0005408423 | 14.29773 | 0.0005406961
23692 | -0.008871187 | -0.1850332 | -0.0005615757 | 14.29802 | 0.0005614181
23752 | -0.008028818 | -0.1678599 | -0.0005094549 | 14.29728 | 0.0005093252
23812 | -0.007836166 | -0.1639324 | -0.0004975347 | 14.29711 | 0.000497411
23872 | -0.007831006 | -0.1638272 | -0.0004972154 | 14.29711 | 0.0004970919
23932 | -0.008132172 | -0.169967 | -0.0005158499 | 14.29737 | 0.0005157168
23992 | -0.008761014 | -0.1827871 | -0.0005547588 | 14.29793 | 0.000554605
24052 | -0.00842619 | -0.1759611 | -0.0005340419 | 14.29763 | 0.0005338994
24112 | -0.008256451 | -0.1725007 | -0.0005235395 | 14.29748 | 0.0005234025
24172 | -0.006985371 | -0.1465874 | -0.0004448926 | 14.29636 | 0.0004447937
24232 | -0.007809191 | -0.1633824 | -0.0004958657 | 14.29709 | 0.0004957428
24292 | -0.007731144 | -0.1617913 | -0.0004910366 | 14.29702 | 0.0004909161
24352 | -0.007519383 | -0.1574742 | -0.0004779341 | 14.29683 | 0.0004778199
24412 | -0.008082041 | -0.168945 | -0.000512748 | 14.29733 | 0.0005126166
24472 | -0.007991539 | -0.1670999 | -0.0005071483 | 14.29725 | 0.0005070197
24532 | -0.007342832 | -0.1538748 | -0.0004670101 | 14.29667 | 0.0004669011
24592 | -0.007439735 | -0.1558504 | -0.0004730059 | 14.29676 | 0.0004728941
24652 | -0.006816118 | -0.1431368 | -0.0004344202 | 14.29621 | 0.0004343259
24712 | -0.007838355 | -0.163977 | -0.0004976702 | 14.29711 | 0.0004975464
24772 | -0.006880246 | -0.1444442 | -0.0004383881 | 14.29626 | 0.000438292
24832 | -0.006517289 | -0.1370446 | -0.0004159305 | 14.29594 | 0.000415844
24892 | -0.008310666 | -0.1736059 | -0.000526894 | 14.29753 | 0.0005267552
24952 | -0.006262841 | -0.1318572 | -0.0004001867 | 14.29572 | 0.0004001067
25012 | -0.007129367 | -0.149523 | -0.0004538022 | 14.29648 | 0.0004536993
25072 | -0.007784275 | -0.1628745 | -0.0004943241 | 14.29706 | 0.0004942019
25132 | -0.006804903 | -0.1429082 | -0.0004337263 | 14.2962 | 0.0004336323
25192 | -0.005360404 | -0.1134594 | -0.0003443493 | 14.29492 | 0.00034429
25252 | -0.004970555 | -0.1055116 | -0.0003202277 | 14.29458 | 0.0003201765
25312 | -0.005497684 | -0.1162581 | -0.0003528433 | 14.29504 | 0.0003527811
25372 | -0.006900994 | -0.1448672 | -0.0004396718 | 14.29628 | 0.0004395752
25432 | -0.006959296 | -0.1460558 | -0.0004432792 | 14.29633 | 0.000443181
25492 | -0.005996895 | -0.1264354 | -0.0003837315 | 14.29548 | 0.0003836579
25552 | -0.005004497 | -0.1062036 | -0.0003223279 | 14.29461 | 0.0003222759
25612 | -0.005222277 | -0.1106434 | -0.0003358028 | 14.2948 | 0.0003357464
25672 | -0.005075806 | -0.1076573 | -0.00032674 | 14.29467 | 0.0003266867
25732 | -0.006554482 | -0.1378029 | -0.0004182317 | 14.29598 | 0.0004181443
25792 | -0.00392 | -0.0840941 | -0.0002552256 | 14.29365 | 0.000255193
25852 | -0.004029471 | -0.08632587 | -0.000261999 | 14.29374 | 0.0002619647
25912 | -0.004388797 | -0.09365139 | -0.000284232 | 14.29406 | 0.0002841916
25972 | -0.004517337 | -0.09627193 | -0.0002921853 | 14.29418 | 0.0002921426
26032 | -0.003721805 | -0.08005354 | -0.0002429625 | 14.29347 | 0.000242933
26092 | -0.006007421 | -0.12665 | -0.0003843829 | 14.29549 | 0.000384309
26152 | -0.003558356 | -0.07672132 | -0.0002328492 | 14.29333 | 0.0002328221
26212 | -0.004138927 | -0.08855734 | -0.0002687715 | 14.29384 | 0.0002687354
26272 | -0.004658907 | -0.09915808 | -0.0003009448 | 14.2943 | 0.0003008995
26332 | -0.003552976 | -0.07661165 | -0.0002325164 | 14.29332 | 0.0002324893
26392 | -0.003868714 | -0.08304854 | -0.0002520523 | 14.2936 | 0.0002520206
26452 | -0.003412456 | -0.07374689 | -0.0002238218 | 14.2932 | 0.0002237968
26512 | -0.003365578 | -0.07279118 | -0.0002209212 | 14.29316 | 0.0002208968
26572 | -0.002538104 | -0.05592161 | -0.0001697221 | 14.29243 | 0.0001697077
26632 | -0.004395984 | -0.09379791 | -0.0002846767 | 14.29407 | 0.0002846361
26692 | -0.003019936 | -0.06574465 | -0.000199535 | 14.29285 | 0.0001995151
26752 | -0.004562832 | -0.09719941 | -0.0002950002 | 14.29422 | 0.0002949567
26812 | -0.001849508 | -0.04188331 | -0.0001271159 | 14.29182 | 0.0001271078
26872 | -0.001960995 | -0.04415617 | -0.000134014 | 14.29192 | 0.000134005
26932 | -0.002373098 | -0.05255766 | -0.0001595125 | 14.29228 | 0.0001594998
26992 | -0.002012491 | -0.04520601 | -0.0001372002 | 14.29196 | 0.0001371908
27052 | -0.002744169 | -0.06012262 | -0.0001824722 | 14.29261 | 0.0001824555
27112 | -0.003939882 | -0.08449943 | -0.0002564558 | 14.29366 | 0.0002564229
27172 | -0.001494374 | -0.03464324 | -0.0001051422 | 14.2915 | 0.0001051367
27232 | -0.002806354 | -0.06139038 | -0.0001863198 | 14.29266 | 0.0001863025
27292 | -0.001171225 | -0.02805527 | -8.514773e-05 | 14.29122 | 8.514411e-05
27352 | -0.002361319 | -0.05231751 | -0.0001587837 | 14.29227 | 0.0001587711
27412 | -0.001953095 | -0.04399513 | -0.0001335252 | 14.29191 | 0.0001335163
27472 | -0.001659236 | -0.03800427 | -0.000115343 | 14.29165 | 0.0001153363
27532 | -0.002019639 | -0.04535175 | -0.0001376426 | 14.29197 | 0.0001376331
27592 | -0.001508387 | -0.03492893 | -0.0001060093 | 14.29151 | 0.0001060037
27652 | -0.0009342789 | -0.02322467 | -7.048688e-05 | 14.29101 | 7.04844e-05
27712 | -0.00190917 | -0.04309962 | -0.0001308073 | 14.29187 | 0.0001307988
27772 | 5.822063e-05 | -0.002990741 | -9.076898e-06 | 14.29013 | 9.076857e-06
27832 | -0.0007354732 | -0.01917165 | -5.818597e-05 | 14.29083 | 5.818427e-05
27892 | -0.001864213 | -0.04218309 | -0.0001280257 | 14.29183 | 0.0001280175
27952 | -0.001556256 | -0.03590482 | -0.0001089711 | 14.29156 | 0.0001089652
28012 | -0.0004172642 | -0.01268438 | -3.849708e-05 | 14.29055 | 3.849634e-05
28072 | 0.0002155193 | 0.0002160826 | 6.558107e-07 | 14.28999 | -6.558109e-07
28132 | 0.0005559208 | 0.007155795 | 2.171784e-05 | 14.28969 | -2.171807e-05
28192 | -0.001800668 | -0.04088761 | -0.0001240939 | 14.29177 | 0.0001240862
28252 | -0.001443356 | -0.03360316 | -0.0001019856 | 14.29146 | 0.0001019804
28312 | -0.0004650852 | -0.0136593 | -4.145596e-05 | 14.29059 | 4.14551e-05
28372 | 0.0002748676 | 0.001426006 | 4.32793e-06 | 14.28994 | -4.327939e-06
28432 | 0.0001836529 | -0.0004335728 | -1.315894e-06 | 14.29002 | 1.315893e-06
28492 | -0.0003519768 | -0.01135337 | -3.445748e-05 | 14.29049 | 3.445689e-05
28552 | -0.0007886018 | -0.02025478 | -6.147325e-05 | 14.29088 | 6.147136e-05
28612 | -0.001275286 | -0.03017673 | -9.158638e-05 | 14.29131 | 9.158219e-05
28672 | 0.0004440534 | 0.004875171 | 1.479614e-05 | 14.28979 | -1.479625e-05
28732 | -0.0003185633 | -0.01067218 | -3.239005e-05 | 14.29046 | 3.238953e-05
28792 | 0.0005116282 | 0.006252808 | 1.897727e-05 | 14.28973 | -1.897745e-05
28852 | -0.0006821401 | -0.01808436 | -5.488603e-05 | 14.29078 | 5.488453e-05
28912 | -6.342415e-08 | -0.004178969 | -1.268317e-05 | 14.29018 | 1.268309e-05
28972 | -0.0005205167 | -0.01478937 | -4.488573e-05 | 14.29064 | 4.488472e-05
29032 | 0.0005643772 | 0.007328194 | 2.224107e-05 | 14.28968 | -2.224132e-05
29092 | -0.001142423 | -0.02746807 | -8.33656e-05 | 14.29119 | 8.336212e-05
29152 | 0.000497154 | 0.005957725 | 1.80817e-05 | 14.28974 | -1.808186e-05
29212 | 0.001140497 | 0.01907345 | 5.788793e-05 | 14.28917 | -5.78896e-05
29272 | 0.0006211538 | 0.008485689 | 2.575407e-05 | 14.28963 | -2.57544e-05
29332 | 0.0003009203 | 0.00195714 | 5.939921e-06 | 14.28992 | -5.939939e-06
29392 | 0.0008678208 | 0.01351445 | 4.101636e-05 | 14.28941 | -4.10172e-05
29452 | 0.0002379942 | 0.000674274 | 2.046422e-06 | 14.28997 | -2.046424e-06
29512 | 0.00100517 | 0.01631457 | 4.951473e-05 | 14.28929 | -4.951595e-05
29572 | 0.0008721987 | 0.0136037 | 4.128724e-05 | 14.28941 | -4.128809e-05
29632 | 0.002098739 | 0.03860899 | 0.0001171783 | 14.28833 | -0.0001171851
29692 | 0.001799953 | 0.03251768 | 9.869115e-05 | 14.28859 | -9.869602e-05
29752 | 0.001666775 | 0.0298026 | 9.045088e-05 | 14.28871 | -9.045497e-05
29812 | 0.001372712 | 0.0238076 | 7.225605e-05 | 14.28897 | -7.225866e-05
29872 | 0.001357645 | 0.02350042 | 7.132377e-05 | 14.28898 | -7.132631e-05
29932 | 0.001830885 | 0.03314829 | 0.0001006051 | 14.28856 | -0.0001006101
29992 | 0.002039626 | 0.03740385 | 0.0001135207 | 14.28838 | -0.0001135271
30052 | 0.001439744 | 0.02517415 | 7.640356e-05 | 14.28891 | -7.640648e-05
30112 | 0.002506736 | 0.04692676 | 0.0001424227 | 14.28796 | -0.0001424329
30172 | 0.001841861 | 0.03337205 | 0.0001012842 | 14.28855 | -0.0001012893
30232 | 0.00219844 | 0.04064158 | 0.0001233472 | 14.28824 | -0.0001233548
30292 | 0.002483796 | 0.04645908 | 0.0001410033 | 14.28799 | -0.0001410133
30352 | 0.002931254 | 0.05558133 | 0.0001686894 | 14.28759 | -0.0001687036
30412 | 0.003967533 | 0.07670781 | 0.0002328082 | 14.28667 | -0.0002328353
30472 | 0.003585537 | 0.0689201 | 0.0002091725 | 14.28701 | -0.0002091944
30532 | 0.003516024 | 0.06750295 | 0.0002048715 | 14.28707 | -0.0002048924
30592 | 0.004437464 | 0.08628821 | 0.0002618847 | 14.28626 | -0.000261919
30652 | 0.002688672 | 0.05063585 | 0.0001536798 | 14.2878 | -0.0001536916
30712 | 0.00298451 | 0.05666706 | 0.0001719845 | 14.28754 | -0.0001719993
30772 | 0.002371089 | 0.04416135 | 0.0001340297 | 14.28808 | -0.0001340387
30832 | 0.00504809 | 0.09873694 | 0.0002996666 | 14.28572 | -0.0002997115
30892 | 0.005677108 | 0.1115606 | 0.0003385866 | 14.28516 | -0.0003386439
30952 | 0.004500052 | 0.08756417 | 0.0002657573 | 14.2862 | -0.0002657926
31012 | 0.004786842 | 0.09341093 | 0.0002835022 | 14.28595 | -0.0002835424
31072 | 0.005442571 | 0.1067792 | 0.0003240748 | 14.28537 | -0.0003241273
31132 | 0.004813811 | 0.09396073 | 0.0002851708 | 14.28592 | -0.0002852115
31192 | 0.005011712 | 0.09799532 | 0.0002974158 | 14.28575 | -0.00029746
31252 | 0.005090983 | 0.0996114 | 0.0003023206 | 14.28568 | -0.0003023663
31312 | 0.004188171 | 0.08120591 | 0.0002464599 | 14.28648 | -0.0002464903
31372 | 0.004758895 | 0.09284117 | 0.0002817729 | 14.28597 | -0.0002818127
31432 | 0.004561399 | 0.08881485 | 0.0002695531 | 14.28615 | -0.0002695894
31492 | 0.005598094 | 0.1099498 | 0.0003336976 | 14.28523 | -0.0003337533
31552 | 0.005087303 | 0.09953638 | 0.0003020929 | 14.28568 | -0.0003021385
31612 | 0.004884447 | 0.09540079 | 0.0002895414 | 14.28586 | -0.0002895833
31672 | 0.005921103 | 0.1165349 | 0.0003536835 | 14.28495 | -0.0003537461
31732 | 0.007009487 | 0.1387236 | 0.0004210262 | 14.28398 | -0.0004211149
31792 | 0.007340583 | 0.1454736 | 0.0004415125 | 14.28369 | -0.00044161
31852 | 0.005701588 | 0.1120597 | 0.0003401012 | 14.28514 | -0.0003401591
31912 | 0.005087143 | 0.09953312 | 0.000302083 | 14.28568 | -0.0003021287
31972 | 0.005916949 | 0.1164502 | 0.0003534265 | 14.28495 | -0.000353489
32032 | 0.007577085 | 0.1502952 | 0.0004561458 | 14.28348 | -0.0004562499
32092 | 0.006874846 | 0.1359787 | 0.0004126955 | 14.2841 | -0.0004127807
32152 | 0.007040703 | 0.13936 | 0.0004229577 | 14.28396 | -0.0004230472
32212 | 0.005299285 | 0.103858 | 0.0003152091 | 14.2855 | -0.0003152588
32272 | 0.006439508 | 0.1271036 | 0.0003857594 | 14.28449 | -0.0003858338
32332 | 0.006250843 | 0.1232573 | 0.0003740859 | 14.28465 | -0.0003741559
32392 | 0.005974928 | 0.1176322 | 0.0003570139 | 14.2849 | -0.0003570776
32452 | 0.007475394 | 0.148222 | 0.0004498538 | 14.28357 | -0.000449955
32512 | 0.006320688 | 0.1246812 | 0.0003784075 | 14.28459 | -0.0003784791
32572 | 0.006043024 | 0.1190205 | 0.0003612273 | 14.28484 | -0.0003612925
32632 | 0.007335115 | 0.1453622 | 0.0004411742 | 14.2837 | -0.0004412715
32692 | 0.007132463 | 0.1412307 | 0.0004286353 | 14.28387 | -0.0004287272
32752 | 0.00744577 | 0.1476181 | 0.0004480209 | 14.2836 | -0.0004481213
32812 | 0.006914364 | 0.1367844 | 0.0004151406 | 14.28407 | -0.0004152268
32872 | 0.008743532 | 0.1740754 | 0.0005283187 | 14.28245 | -0.0005284583
32932 | 0.008102584 | 0.1610084 | 0.0004886606 | 14.28302 | -0.00048878
32992 | 0.007440908 | 0.147519 | 0.00044772 | 14.2836 | -0.0004478203
33052 | 0.008734734 | 0.173896 | 0.0005277743 | 14.28246 | -0.0005279136
33112 | 0.006696139 | 0.1323355 | 0.0004016381 | 14.28426 | -0.0004017188
33172 | 0.007606401 | 0.1508928 | 0.0004579598 | 14.28346 | -0.0004580647
33232 | 0.007879622 | 0.1564629 | 0.000474865 | 14.28321 | -0.0004749778
33292 | 0.008071582 | 0.1603764 | 0.0004867424 | 14.28304 | -0.0004868609
33352 | 0.009277548 | 0.1849622 | 0.0005613604 | 14.28198 | -0.000561518
33412 | 0.007653101 | 0.1518449 | 0.0004608493 | 14.28341 | -0.0004609555
33472 | 0.007842385 | 0.1557038 | 0.0004725611 | 14.28325 | -0.0004726727
33532 | 0.008086549 | 0.1606815 | 0.0004876685 | 14.28303 | -0.0004877874
33592 | 0.007986758 | 0.1586471 | 0.000481494 | 14.28312 | -0.0004816099
33652 | 0.01003106 | 0.200324 | 0.0006079834 | 14.28131 | -0.0006081683
33712 | 0.009296401 | 0.1853466 | 0.0005625269 | 14.28196 | -0.0005626852
33772 | 0.01066457 | 0.2132392 | 0.0006471809 | 14.28075 | -0.0006473905
33832 | 0.008724212 | 0.1736815 | 0.0005271233 | 14.28247 | -0.0005272623
33892 | 0.009190501 | 0.1831876 | 0.0005559745 | 14.28206 | -0.0005561291
33952 | 0.009183899 | 0.183053 | 0.000555566 | 14.28206 | -0.0005557204
34012 | 0.008962156 | 0.1785324 | 0.0005418458 | 14.28226 | -0.0005419927
34072 | 0.009684353 | 0.1932557 | 0.0005865311 | 14.28162 | -0.0005867032
34132 | 0.008718292 | 0.1735608 | 0.000526757 | 14.28247 | -0.0005268957
34192 | 0.008540151 | 0.169929 | 0.0005157346 | 14.28263 | -0.0005158677
34252 | 0.01044922 | 0.2088488 | 0.0006338563 | 14.28094 | -0.0006340572
34312 | 0.01011562 | 0.202048 | 0.0006132156 | 14.28124 | -0.0006134037
34372 | 0.008566196 | 0.17046 | 0.0005173462 | 14.28261 | -0.0005174801
34432 | 0.0100289 | 0.2002799 | 0.0006078494 | 14.28131 | -0.0006080342
34492 | 0.009257848 | 0.1845606 | 0.0005601415 | 14.282 | -0.0005602984
34552 | 0.009096422 | 0.1812697 | 0.0005501534 | 14.28214 | -0.0005503048
34612 | 0.01056387 | 0.2111864 | 0.0006409506 | 14.28084 | -0.0006411561
34672 | 0.008898026 | 0.177225 | 0.0005378779 | 14.28231 | -0.0005380226
34732 | 0.011206 | 0.2242773 | 0.0006806816 | 14.28027 | -0.0006809134
34792 | 0.01050008 | 0.2098859 | 0.0006370036 | 14.2809 | -0.0006372065
34852 | 0.01120356 | 0.2242275 | 0.0006805304 | 14.28028 | -0.0006807621
34912 | 0.01127219 | 0.2256266 | 0.0006847768 | 14.28021 | -0.0006850113
34972 | 0.01167025 | 0.2337419 | 0.0007094067 | 14.27986 | -0.0007096584
35032 | 0.01077123 | 0.2154138 | 0.0006537809 | 14.28066 | -0.0006539947
35092 | 0.0116406 | 0.2331375 | 0.0007075722 | 14.27989 | -0.0007078227
35152 | 0.01098249 | 0.2197205 | 0.0006668519 | 14.28047 | -0.0006670743
35212 | 0.01119104 | 0.2239722 | 0.0006797557 | 14.28029 | -0.0006799869
35272 | 0.01051476 | 0.210185 | 0.0006379115 | 14.28088 | -0.0006381151
35332 | 0.01124755 | 0.2251244 | 0.0006832525 | 14.28024 | -0.0006834861
35392 | 0.01091211 | 0.2182858 | 0.0006624973 | 14.28053 | -0.0006627168
35452 | 0.01187657 | 0.2379481 | 0.0007221726 | 14.27968 | -0.0007224335
35512 | 0.01018165 | 0.203394 | 0.0006173009 | 14.28118 | -0.0006174915
35572 | 0.01122205 | 0.2246045 | 0.0006816748 | 14.28026 | -0.0006819072
35632 | 0.0116401 | 0.2331273 | 0.0007075413 | 14.27989 | -0.0007077917
35692 | 0.01072686 | 0.2145092 | 0.0006510353 | 14.2807 | -0.0006512473
35752 | 0.01264631 | 0.2536407 | 0.0007697996 | 14.279 | -0.000770096
35812 | 0.0113352 | 0.2269112 | 0.0006886755 | 14.28016 | -0.0006889128
35872 | 0.01369242 | 0.2749676 | 0.0008345268 | 14.27807 | -0.0008348752
35932 | 0.01299723 | 0.2607947 | 0.000791512 | 14.27869 | -0.0007918254
35992 | 0.01273928 | 0.255536 | 0.0007755519 | 14.27892 | -0.0007758528
36052 | 0.01430381 | 0.287432 | 0.000872356 | 14.27753 | -0.0008727367
36112 | 0.0125131 | 0.2509249 | 0.000761557 | 14.27912 | -0.0007618471
36172 | 0.01270641 | 0.2548659 | 0.0007735181 | 14.27895 | -0.0007738174
36232 | 0.0119424 | 0.2392902 | 0.0007262456 | 14.27962 | -0.0007265095
36292 | 0.01265884 | 0.253896 | 0.0007705745 | 14.27899 | -0.0007708715
36352 | 0.01279609 | 0.2566943 | 0.0007790671 | 14.27887 | -0.0007793707
36412 | 0.0130935 | 0.2627575 | 0.0007974689 | 14.2786 | -0.0007977871
36472 | 0.01207639 | 0.2420219 | 0.0007345364 | 14.2795 | -0.0007348063
36532 | 0.01295833 | 0.2600017 | 0.0007891051 | 14.27872 | -0.0007894166
36592 | 0.01342931 | 0.2696035 | 0.0008182466 | 14.27831 | -0.0008185815
36652 | 0.01286606 | 0.2581207 | 0.0007833962 | 14.27881 | -0.0007837033
36712 | 0.01413032 | 0.2838949 | 0.000861621 | 14.27769 | -0.0008619924
36772 | 0.01242635 | 0.2491565 | 0.0007561899 | 14.27919 | -0.000756476
36832 | 0.01351775 | 0.2714065 | 0.0008237187 | 14.27823 | -0.0008240581
36892 | 0.01357972 | 0.27267 | 0.0008275534 | 14.27817 | -0.000827896
36952 | 0.01292909 | 0.2594057 | 0.0007872964 | 14.27875 | -0.0007876065
37012 | 0.01359874 | 0.2730577 | 0.0008287301 | 14.27816 | -0.0008290737
37072 | 0.0139261 | 0.2797316 | 0.0008489855 | 14.27787 | -0.0008493461
37132 | 0.01308861 | 0.2626578 | 0.0007971665 | 14.27861 | -0.0007974845
37192 | 0.01351006 | 0.2712499 | 0.0008232434 | 14.27824 | -0.0008235824
37252 | 0.01436974 | 0.288776 | 0.0008764352 | 14.27748 | -0.0008768195
37312 | 0.01563503 | 0.3145712 | 0.0009547236 | 14.27636 | -0.0009551796
37372 | 0.01558636 | 0.3135789 | 0.000951712 | 14.2764 | -0.0009521652
37432 | 0.01582917 | 0.3185292 | 0.0009667362 | 14.27619 | -0.0009672038
37492 | 0.01613784 | 0.3248219 | 0.0009858344 | 14.27591 | -0.0009863207
37552 | 0.01560936 | 0.3140478 | 0.0009531351 | 14.27638 | -0.0009535896
37612 | 0.01358477 | 0.272773 | 0.0008278659 | 14.27817 | -0.0008282088
37672 | 0.01483457 | 0.2982524 | 0.0009051959 | 14.27706 | -0.0009056058
37732 | 0.01315006 | 0.2639106 | 0.0008009688 | 14.27855 | -0.0008012897
37792 | 0.01515486 | 0.304782 | 0.0009250134 | 14.27678 | -0.0009254415
37852 | 0.0148305 | 0.2981695 | 0.0009049443 | 14.27707 | -0.0009053541
37912 | 0.01588837 | 0.319736 | 0.0009703986 | 14.27613 | -0.0009708698
37972 | 0.01611085 | 0.3242717 | 0.0009841646 | 14.27594 | -0.0009846492
38032 | 0.01651328 | 0.3324759 | 0.001009064 | 14.27558 | -0.001009574
38092 | 0.01575119 | 0.3169394 | 0.0009619111 | 14.27625 | -0.000962374
38152 | 0.01496526 | 0.3009168 | 0.0009132825 | 14.27695 | -0.0009136998
38212 | 0.0161642 | 0.3253593 | 0.0009874656 | 14.27589 | -0.0009879535
38272 | 0.01571484 | 0.3161983 | 0.0009596618 | 14.27629 | -0.0009601226
38332 | 0.01618513 | 0.3257861 | 0.0009887609 | 14.27587 | -0.0009892501
38392 | 0.01677703 | 0.3378529 | 0.001025384 | 14.27535 | -0.00102591
38452 | 0.01504658 | 0.3025746 | 0.0009183138 | 14.27688 | -0.0009187357
38512 | 0.01658932 | 0.3340262 | 0.00101377 | 14.27551 | -0.001014284
38572 | 0.0160828 | 0.3236998 | 0.0009824289 | 14.27596 | -0.0009829117
38632 | 0.01754178 | 0.3534438 | 0.001072702 | 14.27467 | -0.001073278
38692 | 0.01571333 | 0.3161676 | 0.0009595687 | 14.27629 | -0.0009600294
38752 | 0.01659774 | 0.3341979 | 0.001014291 | 14.27551 | -0.001014805
38812 | 0.01522018 | 0.3061138 | 0.0009290552 | 14.27672 | -0.0009294871
38872 | 0.0168575 | 0.3394936 | 0.001030363 | 14.27528 | -0.001030894
38932 | 0.01579617 | 0.3178563 | 0.0009646939 | 14.27621 | -0.0009651595
38992 | 0.01819553 | 0.3667717 | 0.001113152 | 14.27409 | -0.001113772
39052 | 0.01647463 | 0.331688 | 0.001006673 | 14.27561 | -0.00100718
39112 | 0.01640313 | 0.3302304 | 0.001002249 | 14.27568 | -0.001002752
39172 | 0.01637752 | 0.3297082 | 0.001000665 | 14.2757 | -0.001001166
39232 | 0.01587906 | 0.3195463 | 0.0009698229 | 14.27614 | -0.0009702935
39292 | 0.01832494 | 0.3694099 | 0.001121159 | 14.27398 | -0.001121788
39352 | 0.01640426 | 0.3302535 | 0.001002319 | 14.27568 | -0.001002822
39412 | 0.01721897 | 0.3468627 | 0.001052728 | 14.27496 | -0.001053283
39472 | 0.01627667 | 0.3276522 | 0.0009944243 | 14.27579 | -0.0009949191
39532 | 0.01700785 | 0.3425587 | 0.001039666 | 14.27514 | -0.001040207
39592 | 0.01707124 | 0.3438509 | 0.001043588 | 14.27509 | -0.001044133
39652 | 0.01715296 | 0.345517 | 0.001048644 | 14.27501 | -0.001049194
39712 | 0.01870084 | 0.3770734 | 0.001144418 | 14.27365 | -0.001145073
39772 | 0.01753804 | 0.3533676 | 0.001072471 | 14.27467 | -0.001073046
39832 | 0.01596976 | 0.3213954 | 0.000975435 | 14.27606 | -0.000975911
39892 | 0.01758961 | 0.3544191 | 0.001075662 | 14.27463 | -0.001076241
39952 | 0.01864185 | 0.3758707 | 0.001140768 | 14.2737 | -0.001141419
40012 | 0.01828815 | 0.3686599 | 0.001118883 | 14.27401 | -0.001119509
40072 | 0.01750761 | 0.3527472 | 0.001070588 | 14.2747 | -0.001071161
40132 | 0.01804953 | 0.3637952 | 0.001104119 | 14.27422 | -0.001104729
40192 | 0.01931564 | 0.3896073 | 0.001182458 | 14.2731 | -0.001183158
40252 | 0.01884193 | 0.3799499 | 0.001153148 | 14.27352 | -0.001153813
40312 | 0.01840004 | 0.370941 | 0.001125806 | 14.27391 | -0.00112644
40372 | 0.01839392 | 0.3708163 | 0.001125427 | 14.27392 | -0.001126061
40432 | 0.01706533 | 0.3437305 | 0.001043222 | 14.27509 | -0.001043767
40492 | 0.01891059 | 0.3813496 | 0.001157396 | 14.27346 | -0.001158066
40552 | 0.01854224 | 0.3738402 | 0.001134605 | 14.27379 | -0.001135249
40612 | 0.01846539 | 0.3722733 | 0.001129849 | 14.27385 | -0.001130488
40672 | 0.01813585 | 0.365555 | 0.001109459 | 14.27415 | -0.001110075
40732 | 0.01976746 | 0.3988184 | 0.001210414 | 14.2727 | -0.001211147
40792 | 0.01879067 | 0.3789047 | 0.001149976 | 14.27357 | -0.001150638
40852 | 0.01972896 | 0.3980335 | 0.001208032 | 14.27274 | -0.001208762
40912 | 0.01918734 | 0.3869917 | 0.00117452 | 14.27322 | -0.00117521
40972 | 0.01901478 | 0.3834736 | 0.001163842 | 14.27337 | -0.00116452
41032 | 0.01928323 | 0.3889466 | 0.001180453 | 14.27313 | -0.00118115
41092 | 0.02119353 | 0.4278915 | 0.001298651 | 14.27144 | -0.001299495
41152 | 0.02043429 | 0.4124131 | 0.001251674 | 14.27211 | -0.001252458
41212 | 0.01939965 | 0.39132 | 0.001187656 | 14.27303 | -0.001188362
41272 | 0.0200452 | 0.4044807 | 0.001227599 | 14.27246 | -0.001228353
41332 | 0.02044895 | 0.412712 | 0.001252581 | 14.2721 | -0.001253366
41392 | 0.01972881 | 0.3980304 | 0.001208022 | 14.27274 | -0.001208753
41452 | 0.01895084 | 0.3821702 | 0.001159887 | 14.27343 | -0.00116056
41512 | 0.02096546 | 0.423242 | 0.001284539 | 14.27164 | -0.001285365
41572 | 0.02044617 | 0.4126552 | 0.001252408 | 14.2721 | -0.001253193
41632 | 0.02041748 | 0.4120702 | 0.001250633 | 14.27213 | -0.001251416
41692 | 0.02052237 | 0.4142088 | 0.001257124 | 14.27204 | -0.001257914
41752 | 0.02116758 | 0.4273624 | 0.001297045 | 14.27147 | -0.001297887
41812 | 0.02040918 | 0.4119011 | 0.00125012 | 14.27214 | -0.001250902
41872 | 0.01986816 | 0.4008715 | 0.001216645 | 14.27261 | -0.001217386
41932 | 0.02082734 | 0.420426 | 0.001275993 | 14.27177 | -0.001276808
41992 | 0.02042139 | 0.4121499 | 0.001250875 | 14.27212 | -0.001251658
42052 | 0.02080212 | 0.4199119 | 0.001274432 | 14.27179 | -0.001275245
42112 | 0.02041734 | 0.4120675 | 0.001250625 | 14.27213 | -0.001251407
42172 | 0.02061405 | 0.4160778 | 0.001262796 | 14.27195 | -0.001263594
42232 | 0.0213407 | 0.4308918 | 0.001307757 | 14.27131 | -0.001308613
42292 | 0.02080715 | 0.4200145 | 0.001274744 | 14.27178 | -0.001275557
42352 | 0.02112987 | 0.4265936 | 0.001294712 | 14.2715 | -0.001295551
42412 | 0.02085261 | 0.4209413 | 0.001277557 | 14.27174 | -0.001278374
42472 | 0.02185437 | 0.441364 | 0.00133954 | 14.27086 | -0.001340438
42532 | 0.02013027 | 0.4062151 | 0.001232863 | 14.27238 | -0.001233623
42592 | 0.02171782 | 0.4385801 | 0.001331091 | 14.27098 | -0.001331977
42652 | 0.022156 | 0.4475132 | 0.001358203 | 14.27059 | -0.001359126
42712 | 0.02188555 | 0.4419996 | 0.001341469 | 14.27083 | -0.001342369
42772 | 0.02173612 | 0.4389532 | 0.001332223 | 14.27096 | -0.001333111
42832 | 0.02271865 | 0.4589839 | 0.001393016 | 14.27009 | -0.001393987
42892 | 0.0206804 | 0.4174303 | 0.001266901 | 14.2719 | -0.001267704
42952 | 0.02255115 | 0.4555691 | 0.001382652 | 14.27024 | -0.001383609
43012 | 0.02178373 | 0.4399238 | 0.001335169 | 14.27092 | -0.001336061
43072 | 0.02213721 | 0.4471301 | 0.00135704 | 14.27061 | -0.001357961
43132 | 0.02285556 | 0.4617751 | 0.001401487 | 14.26997 | -0.00140247
43192 | 0.0223737 | 0.4519515 | 0.001371673 | 14.2704 | -0.001372614
43252 | 0.02342822 | 0.4734497 | 0.00143692 | 14.26947 | -0.001437953
43312 | 0.02284298 | 0.4615186 | 0.001400709 | 14.26998 | -0.001401691
43372 | 0.02318929 | 0.4685787 | 0.001422136 | 14.26968 | -0.001423149
43432 | 0.02218396 | 0.4480834 | 0.001359933 | 14.27057 | -0.001360859
43492 | 0.02191981 | 0.4426981 | 0.001343589 | 14.2708 | -0.001344492
43552 | 0.02164482 | 0.437092 | 0.001326574 | 14.27104 | -0.001327455
43612 | 0.02145069 | 0.4331343 | 0.001314562 | 14.27121 | -0.001315427
43672 | 0.02346364 | 0.4741718 | 0.001439111 | 14.26944 | -0.001440148
43732 | 0.02327903 | 0.4704083 | 0.001427689 | 14.2696 | -0.001428709
43792 | 0.02172404 | 0.438707 | 0.001331476 | 14.27097 | -0.001332363
43852 | 0.02363374 | 0.4776396 | 0.001449636 | 14.26928 | -0.001450688
43912 | 0.02322154 | 0.4692362 | 0.001424132 | 14.26965 | -0.001425147
43972 | 0.02406247 | 0.4863801 | 0.001476163 | 14.26891 | -0.001477254
44032 | 0.0246114 | 0.497571 | 0.001510128 | 14.26842 | -0.001511269
44092 | 0.02349377 | 0.4747861 | 0.001440976 | 14.26941 | -0.001442015
44152 | 0.02464727 | 0.4983025 | 0.001512348 | 14.26839 | -0.001513493
44212 | 0.02315594 | 0.4678989 | 0.001420073 | 14.26971 | -0.001421082
44272 | 0.02383086 | 0.4816584 | 0.001461833 | 14.26911 | -0.001462903
44332 | 0.02259741 | 0.4565121 | 0.001385514 | 14.2702 | -0.001386475
44392 | 0.02449381 | 0.4951737 | 0.001502852 | 14.26852 | -0.001503983
44452 | 0.02427047 | 0.4906206 | 0.001489034 | 14.26872 | -0.001490143
44512 | 0.02395725 | 0.4842351 | 0.001469654 | 14.269 | -0.001470735
44572 | 0.0227654 | 0.459937 | 0.001395909 | 14.27005 | -0.001396884
44632 | 0.02467405 | 0.4988484 | 0.001514005 | 14.26836 | -0.001515152
44692 | 0.02404992 | 0.4861242 | 0.001475387 | 14.26892 | -0.001476476
44752 | 0.02366078 | 0.4781909 | 0.001451309 | 14.26926 | -0.001452364
44812 | 0.02385986 | 0.4822495 | 0.001463627 | 14.26908 | -0.001464699
44872 | 0.02422576 | 0.4897091 | 0.001486267 | 14.26876 | -0.001487373
44932 | 0.02424618 | 0.4901255 | 0.001487531 | 14.26874 | -0.001488638
44992 | 0.02582863 | 0.5223866 | 0.001585443 | 14.26734 | -0.001586701
45052 | 0.02507175 | 0.5069562 | 0.001538612 | 14.26801 | -0.001539797
45112 | 0.02420716 | 0.4893299 | 0.001485116 | 14.26878 | -0.00148622
45172 | 0.02313413 | 0.4674542 | 0.001418724 | 14.26973 | -0.001419731
45232 | 0.02524477 | 0.5104836 | 0.001549318 | 14.26786 | -0.001550519
45292 | 0.02404826 | 0.4860905 | 0.001475285 | 14.26892 | -0.001476374
45352 | 0.02597576 | 0.5253861 | 0.001594547 | 14.26721 | -0.001595819
45412 | 0.02390109 | 0.48309 | 0.001466178 | 14.26905 | -0.001467254
45472 | 0.02495938 | 0.5046652 | 0.001531659 | 14.26811 | -0.001532833
45532 | 0.0247597 | 0.5005944 | 0.001519304 | 14.26829 | -0.001520459
45592 | 0.02494309 | 0.5043332 | 0.001530651 | 14.26813 | -0.001531824
45652 | 0.02457015 | 0.4967302 | 0.001507576 | 14.26846 | -0.001508714
45712 | 0.02405615 | 0.4862514 | 0.001475773 | 14.26891 | -0.001476863
45772 | 0.02594838 | 0.524828 | 0.001592853 | 14.26724 | -0.001594123
45832 | 0.02573376 | 0.5204524 | 0.001579573 | 14.26743 | -0.001580822
45892 | 0.0243949 | 0.4931574 | 0.001496733 | 14.26861 | -0.001497854
45952 | 0.02534811 | 0.5125902 | 0.001555711 | 14.26777 | -0.001556923
46012 | 0.02560772 | 0.517883 | 0.001571775 | 14.26754 | -0.001573011
46072 | 0.02313369 | 0.4674453 | 0.001418697 | 14.26973 | -0.001419704
46132 | 0.02460509 | 0.4974425 | 0.001509738 | 14.26843 | -0.001510879
46192 | 0.02503524 | 0.5062118 | 0.001536353 | 14.26805 | -0.001537534
46252 | 0.02492134 | 0.5038897 | 0.001529305 | 14.26815 | -0.001530476
46312 | 0.02477958 | 0.5009998 | 0.001520534 | 14.26827 | -0.001521691
46372 | 0.02462789 | 0.4979073 | 0.001511149 | 14.26841 | -0.001512292
46432 | 0.0263222 | 0.5324489 | 0.001615983 | 14.26691 | -0.00161729
46492 | 0.02617324 | 0.5294121 | 0.001606766 | 14.26704 | -0.001608058
46552 | 0.02742895 | 0.5550121 | 0.001684462 | 14.26593 | -0.001685882
46612 | 0.02572368 | 0.5202469 | 0.001578949 | 14.26744 | -0.001580197
46672 | 0.02713464 | 0.549012 | 0.001666251 | 14.26619 | -0.001667641
46732 | 0.02613689 | 0.5286711 | 0.001604517 | 14.26707 | -0.001605805
46792 | 0.02642411 | 0.5345265 | 0.001622288 | 14.26682 | -0.001623605
46852 | 0.02638955 | 0.533822 | 0.00162015 | 14.26685 | -0.001621464
46912 | 0.02555369 | 0.5167813 | 0.001568431 | 14.26759 | -0.001569663
46972 | 0.02605829 | 0.5270686 | 0.001599653 | 14.26714 | -0.001600934
47032 | 0.02562414 | 0.5182178 | 0.001572791 | 14.26752 | -0.001574029
47092 | 0.02673675 | 0.5409002 | 0.001641632 | 14.26654 | -0.001642981
47152 | 0.02699115 | 0.5460867 | 0.001657373 | 14.26632 | -0.001658748
47212 | 0.02584702 | 0.5227614 | 0.001586581 | 14.26733 | -0.001587841
47272 | 0.02666665 | 0.5394711 | 0.001637295 | 14.2666 | -0.001638637
47332 | 0.02599622 | 0.5258032 | 0.001595813 | 14.2672 | -0.001597088
47392 | 0.02591651 | 0.5241781 | 0.001590881 | 14.26727 | -0.001592147
47452 | 0.02775727 | 0.5617054 | 0.001704776 | 14.26564 | -0.001706231
47512 | 0.02782045 | 0.5629936 | 0.001708685 | 14.26558 | -0.001710147
47572 | 0.02883592 | 0.5836957 | 0.001771516 | 14.26469 | -0.001773087
47632 | 0.02561359 | 0.5180026 | 0.001572138 | 14.26753 | -0.001573375
47692 | 0.02764967 | 0.5595118 | 0.001698118 | 14.26573 | -0.001699562
47752 | 0.02677912 | 0.541764 | 0.001644254 | 14.2665 | -0.001645607
47812 | 0.02683918 | 0.5429886 | 0.00164797 | 14.26645 | -0.00164933
47872 | 0.02725465 | 0.5514586 | 0.001673677 | 14.26608 | -0.001675079
47932 | 0.02718342 | 0.5500065 | 0.00166927 | 14.26615 | -0.001670664
47992 | 0.02785813 | 0.5637617 | 0.001711017 | 14.26555 | -0.001712482
48052 | 0.028168 | 0.5700789 | 0.00173019 | 14.26528 | -0.001731688
48112 | 0.02701129 | 0.5464973 | 0.001658619 | 14.2663 | -0.001659996
48172 | 0.02810224 | 0.5687383 | 0.001726121 | 14.26533 | -0.001727612
48232 | 0.02780835 | 0.5627468 | 0.001707936 | 14.26559 | -0.001709397
48292 | 0.02800026 | 0.5666594 | 0.001719811 | 14.26542 | -0.001721292
48352 | 0.02815527 | 0.5698195 | 0.001729402 | 14.26529 | -0.001730899
48412 | 0.02805703 | 0.5678166 | 0.001723323 | 14.26537 | -0.00172481
48472 | 0.0280977 | 0.5686458 | 0.00172584 | 14.26534 | -0.001727331
48532 | 0.028098 | 0.5686519 | 0.001725858 | 14.26534 | -0.001727349
48592 | 0.02967497 | 0.6008014 | 0.001823432 | 14.26394 | -0.001825097
48652 | 0.02900927 | 0.5872298 | 0.001782242 | 14.26453 | -0.001783833
48712 | 0.029067 | 0.5884068 | 0.001785815 | 14.26448 | -0.001787411
48772 | 0.0270143 | 0.5465586 | 0.001658805 | 14.2663 | -0.001660183
48832 | 0.02848471 | 0.5765357 | 0.001749786 | 14.265 | -0.001751319
48892 | 0.03019009 | 0.611303 | 0.001855305 | 14.26349 | -0.001857028
48952 | 0.03006844 | 0.6088229 | 0.001847777 | 14.2636 | -0.001849487
49012 | 0.02851022 | 0.5770557 | 0.001751364 | 14.26497 | -0.0017529
49072 | 0.02948089 | 0.5968445 | 0.001811423 | 14.26411 | -0.001813066
49132 | 0.02760347 | 0.55857 | 0.00169526 | 14.26577 | -0.001696698
49192 | 0.02929997 | 0.5931562 | 0.001800229 | 14.26427 | -0.001801852
49252 | 0.02955042 | 0.5982622 | 0.001815726 | 14.26405 | -0.001817376
49312 | 0.02975706 | 0.6024749 | 0.001828511 | 14.26387 | -0.001830185
49372 | 0.02958245 | 0.5989152 | 0.001817708 | 14.26402 | -0.001819362
49432 | 0.02869285 | 0.5807789 | 0.001762664 | 14.26481 | -0.001764219
49492 | 0.0291516 | 0.5901315 | 0.001791049 | 14.26441 | -0.001792655
49552 | 0.04172475 | 0.8464582 | 0.002569001 | 14.25329 | -0.002572306
49612 | 0.04337181 | 0.8800366 | 0.002670911 | 14.25183 | -0.002674484
49672 | 0.04626811 | 0.939083 | 0.002850117 | 14.24927 | -0.002854186
49732 | 0.04536308 | 0.9206324 | 0.002794119 | 14.25007 | -0.00279803
49792 | 0.049095 | 0.9967144 | 0.003025028 | 14.24677 | -0.003029613
49852 | 0.04909409 | 0.9966959 | 0.003024972 | 14.24677 | -0.003029557
49912 | 0.04925616 | 1 | 0.003035 | 14.24662985 | -0.003039615

## Catalyst 4, PO, 35 bar CO2
TIME SEC | PPC Intensity | Normalised Intensity PPC | Conversion to PPC | [PO] for PPC | ln([PO]/[PO]0) for PPC | PPC selectivity
52 | -0.00714939 | 0 | 0 | 14.29 | 0 | 0.1739762
112 | -0.007169643 | -9.433709e-05 | -4.238094e-07 | 14.29001 | 4.238093e-07 | Conversion Total | conversion to PPC | Conversion to PC
172 | -0.008084088 | -0.004353768 | -1.95593e-05 | 14.29028 | 1.955911e-05 | 0.0258225 | 0.0044925 | 0.02133
232 | -0.008154823 | -0.004683251 | -2.10395e-05 | 14.2903 | 2.103928e-05 | Concentration of PO (M)
292 | -0.00822854 | -0.005026622 | -2.25821e-05 | 14.29032 | 2.258184e-05 | 14.29
352 | -0.008350495 | -0.005594679 | -2.513409e-05 | 14.29036 | 2.513378e-05
412 | -0.009056189 | -0.008881765 | -3.990133e-05 | 14.29057 | 3.990053e-05 | Cat conc (mol/dm3)
472 | -0.008961283 | -0.008439696 | -3.791533e-05 | 14.29054 | 3.791461e-05 | 0.003573
532 | -0.009150952 | -0.009323163 | -4.188431e-05 | 14.2906 | 4.188343e-05
592 | -0.008166591 | -0.004738066 | -2.128576e-05 | 14.2903 | 2.128553e-05 | kobs (s-1)
652 | -0.009356779 | -0.01028189 | -4.619141e-05 | 14.29066 | 4.619034e-05 | 7.22e-08
712 | -0.00936338 | -0.01031264 | -4.632955e-05 | 14.29066 | 4.632847e-05 | kp (M-1 s-1)
772 | -0.008617231 | -0.006837122 | -3.071577e-05 | 14.29044 | 3.07153e-05 | 2.020711e-05
832 | -0.009247837 | -0.009774449 | -4.391171e-05 | 14.29063 | 4.391075e-05
892 | -0.00809727 | -0.004415173 | -1.983516e-05 | 14.29028 | 1.983497e-05
952 | -0.006774913 | 0.001744298 | 7.836258e-06 | 14.28989 | -7.836289e-06
1012 | -0.007435761 | -0.001333899 | -5.99254e-06 | 14.29009 | 5.992522e-06
1072 | -0.00699215 | 0.0007324199 | 3.290396e-06 | 14.28995 | -3.290402e-06
1132 | -0.006447876 | 0.003267618 | 1.467977e-05 | 14.28979 | -1.467988e-05
1192 | -0.006023566 | 0.005244029 | 2.35588e-05 | 14.28966 | -2.355908e-05
1252 | -0.006494595 | 0.003050004 | 1.370214e-05 | 14.2898 | -1.370224e-05
1312 | -0.006691081 | 0.00213478 | 9.5905e-06 | 14.28986 | -9.590546e-06
1372 | -0.006486864 | 0.003086014 | 1.386392e-05 | 14.2898 | -1.386401e-05
1432 | -0.0057704 | 0.006423262 | 2.88565e-05 | 14.28959 | -2.885692e-05
1492 | -0.005456088 | 0.00788731 | 3.543374e-05 | 14.28949 | -3.543437e-05
1552 | -0.004528377 | 0.01220854 | 5.484686e-05 | 14.28922 | -5.484836e-05
1612 | -0.00539595 | 0.00816743 | 3.669218e-05 | 14.28948 | -3.669285e-05
1672 | -0.004589341 | 0.01192457 | 5.357113e-05 | 14.28923 | -5.357257e-05
1732 | -0.005349396 | 0.008384273 | 3.766635e-05 | 14.28946 | -3.766706e-05
1792 | -0.004711393 | 0.01135606 | 5.10171e-05 | 14.28927 | -5.10184e-05
1852 | -0.004555318 | 0.01208305 | 5.428308e-05 | 14.28922 | -5.428455e-05
1912 | -0.004813996 | 0.01087814 | 4.887004e-05 | 14.2893 | -4.887124e-05
1972 | -0.004337005 | 0.01309994 | 5.885147e-05 | 14.28916 | -5.88532e-05
2032 | -0.004115817 | 0.01413022 | 6.348002e-05 | 14.28909 | -6.348203e-05
2092 | -0.002405153 | 0.0220984 | 9.927705e-05 | 14.28858 | -9.928198e-05
2152 | -0.004080734 | 0.01429363 | 6.421415e-05 | 14.28908 | -6.421621e-05
2212 | -0.003090191 | 0.01890753 | 8.494207e-05 | 14.28879 | -8.494568e-05
2272 | -0.004065212 | 0.01436593 | 6.453895e-05 | 14.28908 | -6.454104e-05
2332 | -0.002310761 | 0.02253807 | 0.0001012523 | 14.28855 | -0.0001012574
2392 | -0.003256784 | 0.01813155 | 8.145598e-05 | 14.28884 | -8.145929e-05
2452 | -0.002996511 | 0.01934388 | 8.69024e-05 | 14.28876 | -8.690618e-05
2512 | -0.002544553 | 0.02144908 | 9.635999e-05 | 14.28862 | -9.636463e-05
2572 | -0.002657272 | 0.02092404 | 9.400126e-05 | 14.28866 | -9.400568e-05
2632 | -0.00239392 | 0.02215072 | 9.951211e-05 | 14.28858 | -9.951706e-05
2692 | -0.002154025 | 0.02326814 | 0.0001045321 | 14.28851 | -0.0001045376
2752 | -0.002179986 | 0.02314721 | 0.0001039889 | 14.28851 | -0.0001039943
2812 | -0.001560909 | 0.02603084 | 0.0001169435 | 14.28833 | -0.0001169504
2872 | -0.001456847 | 0.02651555 | 0.0001191211 | 14.2883 | -0.0001191282
2932 | -0.0009658067 | 0.02880279 | 0.0001293966 | 14.28815 | -0.0001294049
2992 | -0.001997592 | 0.0239968 | 0.0001078056 | 14.28846 | -0.0001078114
3052 | -0.0007630584 | 0.02974718 | 0.0001336392 | 14.28809 | -0.0001336482
3112 | -0.00170021 | 0.02538199 | 0.0001140286 | 14.28837 | -0.0001140351
3172 | 0.0002155433 | 0.03430546 | 0.0001541173 | 14.2878 | -0.0001541291
3232 | 0.0005257112 | 0.0357502 | 0.0001606078 | 14.2877 | -0.0001606207
3292 | -0.0009555223 | 0.0288507 | 0.0001296118 | 14.28815 | -0.0001296202
3352 | -0.0006513667 | 0.03026744 | 0.0001359765 | 14.28806 | -0.0001359857
3412 | 0.000379958 | 0.03507129 | 0.0001575578 | 14.28775 | -0.0001575702
3472 | 3.904614e-05 | 0.03348334 | 0.0001504239 | 14.28785 | -0.0001504352
3532 | 0.0007492544 | 0.03679146 | 0.0001652856 | 14.28764 | -0.0001652993
3592 | 7.40645e-05 | 0.03364646 | 0.0001511567 | 14.28784 | -0.0001511681
3652 | 0.0001876257 | 0.03417542 | 0.0001535331 | 14.28781 | -0.0001535449
3712 | 0.001203266 | 0.03890622 | 0.0001747862 | 14.2875 | -0.0001748015
3772 | 0.000578238 | 0.03599487 | 0.000161707 | 14.28769 | -0.00016172
3832 | 0.00147236 | 0.04015964 | 0.0001804172 | 14.28742 | -0.0001804335
3892 | 0.001298343 | 0.03934908 | 0.0001767757 | 14.28747 | -0.0001767914
3952 | 0.001441311 | 0.04001502 | 0.0001797675 | 14.28743 | -0.0001797836
4012 | 0.002483114 | 0.04486768 | 0.000201568 | 14.28712 | -0.0002015884
4072 | 0.002085466 | 0.04301546 | 0.0001932469 | 14.28724 | -0.0001932656
4132 | 0.001491288 | 0.04024781 | 0.0001808133 | 14.28742 | -0.0001808296
4192 | 0.002029376 | 0.04275419 | 0.0001920732 | 14.28726 | -0.0001920917
4252 | 0.002574461 | 0.04529317 | 0.0002034796 | 14.28709 | -0.0002035003
4312 | 0.003382212 | 0.04905563 | 0.0002203824 | 14.28685 | -0.0002204067
4372 | 0.002737891 | 0.04605442 | 0.0002068995 | 14.28704 | -0.0002069209
4432 | 0.003424636 | 0.04925323 | 0.0002212702 | 14.28684 | -0.0002212946
4492 | 0.005252173 | 0.0577658 | 0.0002595129 | 14.28629 | -0.0002595465
4552 | 0.004745964 | 0.05540791 | 0.00024892 | 14.28644 | -0.000248951
4612 | 0.004916483 | 0.05620218 | 0.0002524883 | 14.28639 | -0.0002525202
4672 | 0.005430527 | 0.05859657 | 0.0002632451 | 14.28624 | -0.0002632797
4732 | 0.00541269 | 0.05851348 | 0.0002628718 | 14.28624 | -0.0002629064
4792 | 0.004405097 | 0.05382017 | 0.0002417871 | 14.28654 | -0.0002418164
4852 | 0.005920664 | 0.0608796 | 0.0002735016 | 14.28609 | -0.000273539
4912 | 0.005410519 | 0.05850337 | 0.0002628264 | 14.28624 | -0.0002628609
4972 | 0.005040987 | 0.05678211 | 0.0002550936 | 14.28635 | -0.0002551262
5032 | 0.006186454 | 0.06211763 | 0.0002790635 | 14.28601 | -0.0002791024
5092 | 0.006454966 | 0.06336835 | 0.0002846823 | 14.28593 | -0.0002847228
5152 | 0.007255504 | 0.06709721 | 0.0003014342 | 14.28569 | -0.0003014797
5212 | 0.006929988 | 0.06558097 | 0.0002946225 | 14.28579 | -0.0002946659
5272 | 0.00739301 | 0.06773771 | 0.0003043116 | 14.28565 | -0.000304358
5332 | 0.006434287 | 0.06327203 | 0.0002842496 | 14.28594 | -0.00028429
5392 | 0.007562207 | 0.06852582 | 0.0003078522 | 14.2856 | -0.0003078996
5452 | 0.008555728 | 0.07315358 | 0.0003286425 | 14.2853 | -0.0003286965
5512 | 0.008737209 | 0.07399891 | 0.0003324401 | 14.28525 | -0.0003324954
5572 | 0.007202319 | 0.06684948 | 0.0003003213 | 14.28571 | -0.0003003664
5632 | 0.008893563 | 0.0747272 | 0.0003357119 | 14.2852 | -0.0003357683
5692 | 0.009652555 | 0.07826254 | 0.0003515945 | 14.28498 | -0.0003516563
5752 | 0.008639548 | 0.07354401 | 0.0003303965 | 14.28528 | -0.0003304511
5812 | 0.009439678 | 0.07727097 | 0.0003471398 | 14.28504 | -0.0003472001
5872 | 0.01019258 | 0.08077794 | 0.0003628949 | 14.28481 | -0.0003629607
5932 | 0.01053387 | 0.08236768 | 0.0003700368 | 14.28471 | -0.0003701053
5992 | 0.01028804 | 0.0812226 | 0.0003648925 | 14.28479 | -0.0003649591
6052 | 0.009185879 | 0.07608879 | 0.0003418289 | 14.28512 | -0.0003418873
6112 | 0.01091239 | 0.08413079 | 0.0003779576 | 14.2846 | -0.000378029
6172 | 0.01096365 | 0.08436957 | 0.0003790303 | 14.28458 | -0.0003791021
6232 | 0.01046764 | 0.08205918 | 0.0003686509 | 14.28473 | -0.0003687188
6292 | 0.01208404 | 0.08958826 | 0.0004024753 | 14.28425 | -0.0004025563
6352 | 0.01165975 | 0.08761195 | 0.0003935967 | 14.28438 | -0.0003936741
6412 | 0.01137642 | 0.0862922 | 0.0003876677 | 14.28446 | -0.0003877429
6472 | 0.01277593 | 0.09281107 | 0.0004169537 | 14.28404 | -0.0004170407
6532 | 0.01275322 | 0.09270528 | 0.0004164785 | 14.28405 | -0.0004165652
6592 | 0.01214426 | 0.08986877 | 0.0004037355 | 14.28423 | -0.000403817
6652 | 0.01267723 | 0.09235133 | 0.0004148884 | 14.28407 | -0.0004149745
6712 | 0.01276799 | 0.09277406 | 0.0004167874 | 14.28404 | -0.0004168743
6772 | 0.01316733 | 0.09463417 | 0.000425144 | 14.28392 | -0.0004252344
6832 | 0.01346411 | 0.09601658 | 0.0004313545 | 14.28384 | -0.0004314475
6892 | 0.01430799 | 0.09994729 | 0.0004490132 | 14.28358 | -0.0004491141
6952 | 0.01543108 | 0.1051786 | 0.0004725149 | 14.28325 | -0.0004726265
7012 | 0.01347148 | 0.09605088 | 0.0004315086 | 14.28383 | -0.0004316017
7072 | 0.01462771 | 0.1014365 | 0.0004557036 | 14.28349 | -0.0004558074
7132 | 0.01386697 | 0.09789308 | 0.0004397847 | 14.28372 | -0.0004398814
7192 | 0.01529185 | 0.1045301 | 0.0004696013 | 14.28329 | -0.0004697116
7252 | 0.01566062 | 0.1062478 | 0.0004773181 | 14.28318 | -0.000477432
7312 | 0.01539693 | 0.1050195 | 0.0004718003 | 14.28326 | -0.0004719116
7372 | 0.0158788 | 0.107264 | 0.0004818837 | 14.28311 | -0.0004819999
7432 | 0.01624034 | 0.1089481 | 0.0004894493 | 14.28301 | -0.0004895691
7492 | 0.01688276 | 0.1119404 | 0.0005028923 | 14.28281 | -0.0005030188
7552 | 0.01652672 | 0.110282 | 0.0004954421 | 14.28292 | -0.0004955648
7612 | 0.01614069 | 0.1084839 | 0.000487364 | 14.28304 | -0.0004874828
7672 | 0.01619706 | 0.1087465 | 0.0004885435 | 14.28302 | -0.0004886629
7732 | 0.01683465 | 0.1117164 | 0.0005018858 | 14.28283 | -0.0005020117
7792 | 0.01718096 | 0.1133294 | 0.0005091325 | 14.28272 | -0.0005092622
7852 | 0.01710516 | 0.1129764 | 0.0005075463 | 14.28275 | -0.0005076752
7912 | 0.01732913 | 0.1140196 | 0.0005122331 | 14.28268 | -0.0005123643
7972 | 0.01808126 | 0.117523 | 0.000527972 | 14.28246 | -0.0005281115
8032 | 0.01808512 | 0.117541 | 0.0005280528 | 14.28245 | -0.0005281923
8092 | 0.01853112 | 0.1196184 | 0.0005373857 | 14.28232 | -0.0005375301
8152 | 0.01919376 | 0.1227049 | 0.000551252 | 14.28212 | -0.000551404
8212 | 0.0187463 | 0.1206207 | 0.0005418886 | 14.28226 | -0.0005420355
8272 | 0.01860199 | 0.1199485 | 0.0005388688 | 14.2823 | -0.000539014
8332 | 0.01939053 | 0.1236215 | 0.0005553697 | 14.28206 | -0.0005555239
8392 | 0.0195009 | 0.1241356 | 0.0005576793 | 14.28203 | -0.0005578348
8452 | 0.01972464 | 0.1251778 | 0.0005623611 | 14.28196 | -0.0005625192
8512 | 0.01977833 | 0.1254279 | 0.0005634847 | 14.28195 | -0.0005636435
8572 | 0.02087559 | 0.1305388 | 0.0005864457 | 14.28162 | -0.0005866177
8632 | 0.02078697 | 0.1301261 | 0.0005845913 | 14.28165 | -0.0005847622
8692 | 0.02120381 | 0.1320676 | 0.0005933138 | 14.28152 | -0.0005934899
8752 | 0.02103637 | 0.1312877 | 0.0005898101 | 14.28157 | -0.0005899841
8812 | 0.02098765 | 0.1310608 | 0.0005887906 | 14.28159 | -0.000588964
8872 | 0.02154127 | 0.1336395 | 0.0006003757 | 14.28142 | -0.0006005559
8932 | 0.02233933 | 0.1373568 | 0.0006170756 | 14.28118 | -0.0006172661
8992 | 0.02283513 | 0.1396662 | 0.0006274506 | 14.28103 | -0.0006276475
9052 | 0.0217367 | 0.1345498 | 0.0006044651 | 14.28136 | -0.0006046479
9112 | 0.02207814 | 0.1361402 | 0.0006116099 | 14.28126 | -0.000611797
9172 | 0.02207504 | 0.1361258 | 0.0006115451 | 14.28126 | -0.0006117321
9232 | 0.02226116 | 0.1369927 | 0.0006154398 | 14.28121 | -0.0006156292
9292 | 0.0218695 | 0.1351684 | 0.000607244 | 14.28132 | -0.0006074285
9352 | 0.02237192 | 0.1375087 | 0.0006177576 | 14.28117 | -0.0006179485
9412 | 0.02390065 | 0.1446294 | 0.0006497474 | 14.28072 | -0.0006499586
9472 | 0.02291931 | 0.1400584 | 0.0006292122 | 14.28101 | -0.0006294102
9532 | 0.02369572 | 0.1436749 | 0.0006454593 | 14.28078 | -0.0006456677
9592 | 0.02457163 | 0.1477548 | 0.0006637884 | 14.28051 | -0.0006640088
9652 | 0.02429294 | 0.1464567 | 0.0006579565 | 14.2806 | -0.0006581731
9712 | 0.02493305 | 0.1494383 | 0.0006713514 | 14.28041 | -0.0006715769
9772 | 0.02508149 | 0.1501297 | 0.0006744575 | 14.28036 | -0.000674685
9832 | 0.02471345 | 0.1484153 | 0.000666756 | 14.28047 | -0.0006669783
9892 | 0.02572988 | 0.1531498 | 0.0006880257 | 14.28017 | -0.0006882625
9952 | 0.02450529 | 0.1474458 | 0.0006624002 | 14.28053 | -0.0006626197
10012 | 0.02616383 | 0.1551711 | 0.0006971063 | 14.28004 | -0.0006973494
10072 | 0.02563567 | 0.152711 | 0.0006860543 | 14.2802 | -0.0006862898
10132 | 0.02643753 | 0.156446 | 0.0007028339 | 14.27996 | -0.000703081
10192 | 0.02595858 | 0.1542151 | 0.0006928115 | 14.2801 | -0.0006930516
10252 | 0.02630498 | 0.1558286 | 0.0007000602 | 14.28 | -0.0007003054
10312 | 0.02660092 | 0.1572071 | 0.000706253 | 14.27991 | -0.0007065025
10372 | 0.02783752 | 0.1629671 | 0.0007321297 | 14.27954 | -0.0007323978
10432 | 0.02680931 | 0.1581778 | 0.0007106137 | 14.27985 | -0.0007108663
10492 | 0.02727776 | 0.1603598 | 0.0007204163 | 14.27971 | -0.0007206759
10552 | 0.02754795 | 0.1616183 | 0.0007260703 | 14.27962 | -0.000726334
10612 | 0.02836357 | 0.1654174 | 0.0007431377 | 14.27938 | -0.0007434139
10672 | 0.0284532 | 0.1658349 | 0.0007450134 | 14.27935 | -0.0007452911
10732 | 0.02786126 | 0.1630777 | 0.0007326264 | 14.27953 | -0.0007328949
10792 | 0.02768637 | 0.1622631 | 0.0007289668 | 14.27958 | -0.0007292326
10852 | 0.02886292 | 0.1677434 | 0.0007535871 | 14.27923 | -0.0007538711
10912 | 0.02861237 | 0.1665763 | 0.0007483441 | 14.27931 | -0.0007486243
10972 | 0.02887921 | 0.1678192 | 0.0007539279 | 14.27923 | -0.0007542122
11032 | 0.0287025 | 0.1669961 | 0.0007502301 | 14.27928 | -0.0007505117
11092 | 0.0297841 | 0.1720342 | 0.0007728635 | 14.27896 | -0.0007731623
11152 | 0.02853452 | 0.1662137 | 0.000746715 | 14.27933 | -0.0007469939
11212 | 0.02884065 | 0.1676396 | 0.000753121 | 14.27924 | -0.0007534048
11272 | 0.03073536 | 0.1764651 | 0.0007927694 | 14.27867 | -0.0007930838
11332 | 0.03085619 | 0.1770279 | 0.0007952979 | 14.27864 | -0.0007956143
11392 | 0.03055768 | 0.1756375 | 0.0007890513 | 14.27872 | -0.0007893627
11452 | 0.03014714 | 0.1737252 | 0.0007804605 | 14.27885 | -0.0007807652
11512 | 0.03175013 | 0.1811918 | 0.0008140043 | 14.27837 | -0.0008143358
11572 | 0.03087598 | 0.1771201 | 0.0007957121 | 14.27863 | -0.0007960288
11632 | 0.03128907 | 0.1790443 | 0.0008043563 | 14.27851 | -0.00080468
11692 | 0.03160481 | 0.1805149 | 0.0008109633 | 14.27841 | -0.0008112923
11752 | 0.03157238 | 0.1803639 | 0.0008102847 | 14.27842 | -0.0008106132
11812 | 0.03106403 | 0.177996 | 0.0007996471 | 14.27857 | -0.0007999669
11872 | 0.03294847 | 0.1867736 | 0.0008390805 | 14.27801 | -0.0008394328
11932 | 0.03271259 | 0.1856749 | 0.0008341445 | 14.27808 | -0.0008344926
11992 | 0.03291878 | 0.1866353 | 0.0008384593 | 14.27802 | -0.000838811
12052 | 0.03335956 | 0.1886885 | 0.0008476829 | 14.27789 | -0.0008480424
12112 | 0.03297456 | 0.1868952 | 0.0008396266 | 14.278 | -0.0008399793
12172 | 0.0329321 | 0.1866974 | 0.000838738 | 14.27801 | -0.0008390899
12232 | 0.03367182 | 0.190143 | 0.0008542173 | 14.27779 | -0.0008545824
12292 | 0.03422281 | 0.1927094 | 0.0008657472 | 14.27763 | -0.0008661222
12352 | 0.03459726 | 0.1944536 | 0.0008735828 | 14.27752 | -0.0008739646
12412 | 0.0339142 | 0.191272 | 0.0008592892 | 14.27772 | -0.0008596586
12472 | 0.03382204 | 0.1908427 | 0.0008573607 | 14.27775 | -0.0008577284
12532 | 0.03470941 | 0.194976 | 0.0008759297 | 14.27748 | -0.0008763135
12592 | 0.03501723 | 0.1964098 | 0.000882371 | 14.27739 | -0.0008827605
12652 | 0.03559204 | 0.1990872 | 0.0008943994 | 14.27722 | -0.0008947996
12712 | 0.03502374 | 0.1964401 | 0.0008825074 | 14.27739 | -0.000882897
12772 | 0.03516992 | 0.197121 | 0.0008855662 | 14.27735 | -0.0008859585
12832 | 0.03532186 | 0.1978288 | 0.0008887457 | 14.2773 | -0.0008891409
12892 | 0.03578995 | 0.2000091 | 0.0008985409 | 14.27716 | -0.0008989448
12952 | 0.03556403 | 0.1989568 | 0.0008938132 | 14.27723 | -0.0008942129
13012 | 0.03681645 | 0.2047905 | 0.0009200212 | 14.27685 | -0.0009204447
13072 | 0.03548843 | 0.1986046 | 0.0008922313 | 14.27725 | -0.0008926296
13132 | 0.03673028 | 0.2043891 | 0.0009182181 | 14.27688 | -0.0009186399
13192 | 0.03803481 | 0.2104655 | 0.0009455164 | 14.27649 | -0.0009459637
13252 | 0.03768505 | 0.2088364 | 0.0009381973 | 14.27659 | -0.0009386377
13312 | 0.03768559 | 0.2088389 | 0.0009382087 | 14.27659 | -0.0009386491
13372 | 0.03841324 | 0.2122282 | 0.0009534354 | 14.27638 | -0.0009538902
13432 | 0.0382424 | 0.2114325 | 0.0009498604 | 14.27643 | -0.0009503118
13492 | 0.03822386 | 0.2113461 | 0.0009494724 | 14.27643 | -0.0009499234
13552 | 0.03855692 | 0.2128975 | 0.0009564419 | 14.27633 | -0.0009568996
13612 | 0.03907592 | 0.215315 | 0.0009673025 | 14.27618 | -0.0009677706
13672 | 0.03960824 | 0.2177945 | 0.0009784416 | 14.27602 | -0.0009789206
13732 | 0.03868405 | 0.2134897 | 0.0009591023 | 14.27629 | -0.0009595625
13792 | 0.03956023 | 0.2175709 | 0.0009774371 | 14.27603 | -0.0009779151
13852 | 0.03929006 | 0.2163124 | 0.0009717835 | 14.27611 | -0.000972256
13912 | 0.03957333 | 0.2176319 | 0.0009777111 | 14.27603 | -0.0009781894
13972 | 0.04091357 | 0.2238746 | 0.001005757 | 14.27563 | -0.001006263
14032 | 0.04119923 | 0.2252052 | 0.001011734 | 14.27554 | -0.001012247
14092 | 0.04040627 | 0.2215117 | 0.0009951412 | 14.27578 | -0.0009956367
14152 | 0.04144273 | 0.2263395 | 0.00101683 | 14.27547 | -0.001017347
14212 | 0.04083925 | 0.2235284 | 0.001004202 | 14.27565 | -0.001004706
14272 | 0.04050191 | 0.2219571 | 0.0009971425 | 14.27575 | -0.0009976399
14332 | 0.04108204 | 0.2246594 | 0.001009282 | 14.27558 | -0.001009792
14392 | 0.04085952 | 0.2236229 | 0.001004626 | 14.27564 | -0.001005131
14452 | 0.04240534 | 0.2308232 | 0.001036973 | 14.27518 | -0.001037511
14512 | 0.04169611 | 0.2275197 | 0.001022132 | 14.27539 | -0.001022655
14572 | 0.04115228 | 0.2249865 | 0.001010752 | 14.27556 | -0.001011263
14632 | 0.04266604 | 0.2320376 | 0.001042429 | 14.2751 | -0.001042972
14692 | 0.04133154 | 0.2258215 | 0.001014503 | 14.2755 | -0.001015018
14752 | 0.04172158 | 0.2276383 | 0.001022665 | 14.27539 | -0.001023188
14812 | 0.04201199 | 0.228991 | 0.001028742 | 14.2753 | -0.001029272
14872 | 0.04241727 | 0.2308788 | 0.001037223 | 14.27518 | -0.001037761
14932 | 0.04213542 | 0.2295659 | 0.001031325 | 14.27526 | -0.001031857
14992 | 0.04278669 | 0.2325995 | 0.001044953 | 14.27507 | -0.0010455
15052 | 0.04149677 | 0.2265911 | 0.001017961 | 14.27545 | -0.001018479
15112 | 0.04287401 | 0.2330063 | 0.001046781 | 14.27504 | -0.001047329
15172 | 0.04373904 | 0.2370355 | 0.001064882 | 14.27478 | -0.001065449
15232 | 0.04296024 | 0.2334079 | 0.001048585 | 14.27502 | -0.001049135
15292 | 0.04436482 | 0.2399504 | 0.001077977 | 14.2746 | -0.001078558
15352 | 0.04373329 | 0.2370087 | 0.001064762 | 14.27478 | -0.001065329
15412 | 0.04359031 | 0.2363428 | 0.00106177 | 14.27483 | -0.001062334
15472 | 0.0430426 | 0.2337915 | 0.001050308 | 14.27499 | -0.00105086
15532 | 0.0444012 | 0.2401198 | 0.001078738 | 14.27458 | -0.00107932
15592 | 0.04426414 | 0.2394814 | 0.00107587 | 14.27463 | -0.001076449
15652 | 0.0445678 | 0.2408958 | 0.001082225 | 14.27454 | -0.001082811
15712 | 0.04461895 | 0.2411341 | 0.001083295 | 14.27452 | -0.001083882
15772 | 0.0447888 | 0.2419252 | 0.001086849 | 14.27447 | -0.00108744
15832 | 0.04579724 | 0.2466225 | 0.001107952 | 14.27417 | -0.001108566
15892 | 0.04444718 | 0.240334 | 0.001079701 | 14.27457 | -0.001080284
15952 | 0.04528042 | 0.2442152 | 0.001097137 | 14.27432 | -0.001097739
16012 | 0.04496343 | 0.2427387 | 0.001090503 | 14.27442 | -0.001091098
16072 | 0.0448931 | 0.2424111 | 0.001089032 | 14.27444 | -0.001089625
16132 | 0.04528391 | 0.2442314 | 0.00109721 | 14.27432 | -0.001097812
16192 | 0.04553264 | 0.24539 | 0.001102415 | 14.27425 | -0.001103023
16252 | 0.04623381 | 0.248656 | 0.001117087 | 14.27404 | -0.001117712
16312 | 0.04634525 | 0.2491751 | 0.001119419 | 14.274 | -0.001120046
16372 | 0.0469534 | 0.2520078 | 0.001132145 | 14.27382 | -0.001132786
16432 | 0.04677305 | 0.2511678 | 0.001128371 | 14.27388 | -0.001129008
16492 | 0.04644022 | 0.2496175 | 0.001121406 | 14.27398 | -0.001122036
16552 | 0.04771273 | 0.2555448 | 0.001148035 | 14.27359 | -0.001148694
16612 | 0.04812489 | 0.2574646 | 0.001156659 | 14.27347 | -0.001157329
16672 | 0.04836623 | 0.2585887 | 0.00116171 | 14.2734 | -0.001162385
16732 | 0.04740805 | 0.2541256 | 0.001141659 | 14.27369 | -0.001142311
16792 | 0.04763236 | 0.2551704 | 0.001146353 | 14.27362 | -0.001147011
16852 | 0.04982001 | 0.2653603 | 0.001192131 | 14.27296 | -0.001192842
16912 | 0.04912278 | 0.2621127 | 0.001177541 | 14.27317 | -0.001178235
16972 | 0.0487742 | 0.260489 | 0.001170247 | 14.27328 | -0.001170932
17032 | 0.04926726 | 0.2627857 | 0.001180565 | 14.27313 | -0.001181262
17092 | 0.04841266 | 0.258805 | 0.001162681 | 14.27339 | -0.001163358
17152 | 0.04824218 | 0.2580109 | 0.001159114 | 14.27344 | -0.001159786
17212 | 0.04874868 | 0.2603701 | 0.001169713 | 14.27328 | -0.001170397
17272 | 0.05030595 | 0.2676238 | 0.0012023 | 14.27282 | -0.001203023
17332 | 0.04909329 | 0.2619753 | 0.001176924 | 14.27318 | -0.001177617
17392 | 0.05011915 | 0.2667537 | 0.001198391 | 14.27287 | -0.00119911
17452 | 0.05007113 | 0.26653 | 0.001197386 | 14.27289 | -0.001198104
17512 | 0.04947468 | 0.2637518 | 0.001184905 | 14.27307 | -0.001185608
17572 | 0.04971732 | 0.264882 | 0.001189982 | 14.273 | -0.001190691
17632 | 0.0497442 | 0.2650072 | 0.001190545 | 14.27299 | -0.001191254
17692 | 0.05031722 | 0.2676763 | 0.001202536 | 14.27282 | -0.00120326
17752 | 0.05134073 | 0.2724438 | 0.001223954 | 14.27251 | -0.001224703
17812 | 0.05157755 | 0.2735468 | 0.001228909 | 14.27244 | -0.001229665
17872 | 0.0504581 | 0.2683325 | 0.001205484 | 14.27277 | -0.001206211
17932 | 0.05087636 | 0.2702808 | 0.001214236 | 14.27265 | -0.001214974
17992 | 0.05020026 | 0.2671316 | 0.001200088 | 14.27285 | -0.001200809
18052 | 0.04989054 | 0.2656889 | 0.001193607 | 14.27294 | -0.00119432
18112 | 0.05093824 | 0.270569 | 0.001215531 | 14.27263 | -0.001216271
18172 | 0.05117518 | 0.2716726 | 0.001220489 | 14.27256 | -0.001221235
18232 | 0.05116432 | 0.2716221 | 0.001220262 | 14.27256 | -0.001221007
18292 | 0.05165905 | 0.2739265 | 0.001230615 | 14.27241 | -0.001231373
18352 | 0.05241544 | 0.2774497 | 0.001246443 | 14.27219 | -0.00124722
18412 | 0.05117091 | 0.2716528 | 0.0012204 | 14.27256 | -0.001221145
18472 | 0.05161216 | 0.2737081 | 0.001229634 | 14.27243 | -0.00123039
18532 | 0.05240686 | 0.2774098 | 0.001246263 | 14.27219 | -0.001247041
18592 | 0.05229337 | 0.2768811 | 0.001243888 | 14.27222 | -0.001244663
18652 | 0.05220537 | 0.2764712 | 0.001242047 | 14.27225 | -0.001242819
18712 | 0.05315257 | 0.2808832 | 0.001261868 | 14.27197 | -0.001262665
18772 | 0.05308211 | 0.2805551 | 0.001260394 | 14.27199 | -0.001261189
18832 | 0.0524832 | 0.2777653 | 0.001247861 | 14.27217 | -0.00124864
18892 | 0.05288369 | 0.2796308 | 0.001256241 | 14.27205 | -0.001257031
18952 | 0.0547047 | 0.2881129 | 0.001294347 | 14.2715 | -0.001295186
19012 | 0.05342257 | 0.2821409 | 0.001267518 | 14.27189 | -0.001268322
19072 | 0.05343963 | 0.2822204 | 0.001267875 | 14.27188 | -0.001268679
19132 | 0.05363527 | 0.2831316 | 0.001271969 | 14.27182 | -0.001272779
19192 | 0.05392172 | 0.2844659 | 0.001277963 | 14.27174 | -0.00127878
19252 | 0.05344592 | 0.2822496 | 0.001268007 | 14.27188 | -0.001268811
19312 | 0.05429742 | 0.2862159 | 0.001285825 | 14.27163 | -0.001286652
19372 | 0.05394663 | 0.2845819 | 0.001278484 | 14.27173 | -0.001279302
19432 | 0.05428204 | 0.2861442 | 0.001285503 | 14.27163 | -0.00128633
19492 | 0.05381827 | 0.283984 | 0.001275798 | 14.27177 | -0.001276613
19552 | 0.05512651 | 0.2900777 | 0.001303174 | 14.27138 | -0.001304024
19612 | 0.0550951 | 0.2899314 | 0.001302517 | 14.27139 | -0.001303366
19672 | 0.05539212 | 0.2913149 | 0.001308732 | 14.2713 | -0.00130959
19732 | 0.05531001 | 0.2909324 | 0.001307014 | 14.27132 | -0.001307869
19792 | 0.05603831 | 0.2943249 | 0.001322254 | 14.2711 | -0.001323129
19852 | 0.05666377 | 0.2972382 | 0.001335343 | 14.27092 | -0.001336235
19912 | 0.05567369 | 0.2926265 | 0.001314624 | 14.27121 | -0.001315489
19972 | 0.05647405 | 0.2963545 | 0.001331372 | 14.27097 | -0.00133226
20032 | 0.05719747 | 0.2997242 | 0.001346511 | 14.27076 | -0.001347418
20092 | 0.05720124 | 0.2997417 | 0.00134659 | 14.27076 | -0.001347497
20152 | 0.0559566 | 0.2939443 | 0.001320545 | 14.27113 | -0.001321417
20212 | 0.05804135 | 0.3036549 | 0.00136417 | 14.27051 | -0.001365101
20272 | 0.05726848 | 0.3000549 | 0.001347997 | 14.27074 | -0.001348906
20332 | 0.05665339 | 0.2971899 | 0.001335126 | 14.27092 | -0.001336018
20392 | 0.05741544 | 0.3007395 | 0.001351072 | 14.27069 | -0.001351986
20452 | 0.05736556 | 0.3005071 | 0.001350028 | 14.27071 | -0.00135094
20512 | 0.05719158 | 0.2996967 | 0.001346387 | 14.27076 | -0.001347295
20572 | 0.05743879 | 0.3008482 | 0.00135156 | 14.27069 | -0.001352475
20632 | 0.0565802 | 0.2968489 | 0.001333594 | 14.27094 | -0.001334484
20692 | 0.05737858 | 0.3005678 | 0.001350301 | 14.2707 | -0.001351213
20752 | 0.05847797 | 0.3056887 | 0.001373306 | 14.27038 | -0.00137425
20812 | 0.05860534 | 0.3062819 | 0.001375972 | 14.27034 | -0.001376919
20872 | 0.05834868 | 0.3050864 | 0.001370601 | 14.27041 | -0.001371541
20932 | 0.05928759 | 0.3094598 | 0.001390248 | 14.27013 | -0.001391216
20992 | 0.05955007 | 0.3106824 | 0.001395741 | 14.27005 | -0.001396716
21052 | 0.05835447 | 0.3051134 | 0.001370722 | 14.27041 | -0.001371662
21112 | 0.05917869 | 0.3089526 | 0.001387969 | 14.27017 | -0.001388934
21172 | 0.05908019 | 0.3084938 | 0.001385908 | 14.2702 | -0.00138687
21232 | 0.05971255 | 0.3114393 | 0.001399141 | 14.27001 | -0.001400121
21292 | 0.06000675 | 0.3128096 | 0.001405297 | 14.26992 | -0.001406286
21352 | 0.06017061 | 0.3135729 | 0.001408726 | 14.26987 | -0.001409719
21412 | 0.05944429 | 0.3101897 | 0.001393527 | 14.27009 | -0.001394499
21472 | 0.06015517 | 0.313501 | 0.001408403 | 14.26987 | -0.001409396
21532 | 0.06005666 | 0.3130421 | 0.001406342 | 14.2699 | -0.001407331
21592 | 0.06135685 | 0.3190983 | 0.001433549 | 14.26951 | -0.001434578
21652 | 0.0605235 | 0.3152166 | 0.001416111 | 14.26976 | -0.001417114
21712 | 0.06117168 | 0.3182358 | 0.001429674 | 14.26957 | -0.001430697
21772 | 0.06187077 | 0.3214921 | 0.001444303 | 14.26936 | -0.001445347
21832 | 0.06186689 | 0.3214741 | 0.001444222 | 14.26936 | -0.001445266
21892 | 0.06110779 | 0.3179382 | 0.001428337 | 14.26959 | -0.001429358
21952 | 0.06255193 | 0.3246649 | 0.001458557 | 14.26916 | -0.001459622
22012 | 0.06197568 | 0.3219808 | 0.001446499 | 14.26933 | -0.001447546
22072 | 0.06176937 | 0.3210198 | 0.001442181 | 14.26939 | -0.001443222
22132 | 0.06242615 | 0.324079 | 0.001455925 | 14.26919 | -0.001456986
22192 | 0.06235555 | 0.3237502 | 0.001454448 | 14.26922 | -0.001455507
22252 | 0.0610643 | 0.3177356 | 0.001427427 | 14.2696 | -0.001428447
22312 | 0.06268198 | 0.3252707 | 0.001461279 | 14.26912 | -0.001462347
22372 | 0.06195074 | 0.3218646 | 0.001445977 | 14.26934 | -0.001447023
22432 | 0.06295373 | 0.3265365 | 0.001466965 | 14.26904 | -0.001468042
22492 | 0.06287951 | 0.3261908 | 0.001465412 | 14.26906 | -0.001466487
22552 | 0.06284555 | 0.3260326 | 0.001464701 | 14.26907 | -0.001465775
22612 | 0.0630335 | 0.3269081 | 0.001468635 | 14.26901 | -0.001469714
22672 | 0.06389533 | 0.3309224 | 0.001486669 | 14.26876 | -0.001487775
22732 | 0.06351541 | 0.3291528 | 0.001478719 | 14.26887 | -0.001479813
22792 | 0.06407721 | 0.3317696 | 0.001490475 | 14.2687 | -0.001491587
22852 | 0.0644083 | 0.3333118 | 0.001497403 | 14.2686 | -0.001498526
22912 | 0.06409172 | 0.3318372 | 0.001490779 | 14.2687 | -0.001491891
22972 | 0.06454309 | 0.3339397 | 0.001500224 | 14.26856 | -0.00150135
23032 | 0.06493795 | 0.3357789 | 0.001508487 | 14.26844 | -0.001509626
23092 | 0.06469475 | 0.334646 | 0.001503397 | 14.26852 | -0.001504529
23152 | 0.064834 | 0.3352947 | 0.001506311 | 14.26847 | -0.001507447
23212 | 0.06699195 | 0.3453463 | 0.001551468 | 14.26783 | -0.001552673
23272 | 0.06591849 | 0.3403462 | 0.001529005 | 14.26815 | -0.001530175
23332 | 0.0666717 | 0.3438546 | 0.001544767 | 14.26793 | -0.001545961
23392 | 0.0658935 | 0.3402298 | 0.001528482 | 14.26816 | -0.001529652
23452 | 0.0663246 | 0.3422378 | 0.001537503 | 14.26803 | -0.001538687
23512 | 0.06716909 | 0.3461714 | 0.001555175 | 14.26778 | -0.001556386
23572 | 0.06559769 | 0.3388519 | 0.001522292 | 14.26825 | -0.001523452
23632 | 0.06681741 | 0.3445333 | 0.001547816 | 14.26788 | -0.001549015
23692 | 0.06567551 | 0.3392144 | 0.001523921 | 14.26822 | -0.001525083
23752 | 0.06603099 | 0.3408702 | 0.001531359 | 14.26812 | -0.001532533
23812 | 0.06697526 | 0.3452686 | 0.001551119 | 14.26783 | -0.001552323
23872 | 0.06696128 | 0.3452035 | 0.001550827 | 14.26784 | -0.00155203
23932 | 0.06812967 | 0.3506457 | 0.001575276 | 14.26749 | -0.001576518
23992 | 0.066686 | 0.3439212 | 0.001545066 | 14.26792 | -0.001546261
24052 | 0.06755623 | 0.3479747 | 0.001563276 | 14.26766 | -0.001564499
24112 | 0.06791386 | 0.3496405 | 0.00157076 | 14.26755 | -0.001571995
24172 | 0.06804385 | 0.350246 | 0.00157348 | 14.26751 | -0.001574719
24232 | 0.06775911 | 0.3489197 | 0.001567522 | 14.2676 | -0.001568752
24292 | 0.06860487 | 0.3528592 | 0.00158522 | 14.26735 | -0.001586478
24352 | 0.06858357 | 0.35276 | 0.001584774 | 14.26735 | -0.001586031
24412 | 0.06962693 | 0.3576199 | 0.001606607 | 14.26704 | -0.001607899
24472 | 0.06933433 | 0.356257 | 0.001600484 | 14.26713 | -0.001601767
24532 | 0.06918825 | 0.3555765 | 0.001597428 | 14.26717 | -0.001598705
24592 | 0.07124705 | 0.3651663 | 0.00164051 | 14.26656 | -0.001641857
24652 | 0.06939466 | 0.356538 | 0.001601747 | 14.26711 | -0.001603031
24712 | 0.07053692 | 0.3618586 | 0.00162565 | 14.26677 | -0.001626972
24772 | 0.07055456 | 0.3619407 | 0.001626019 | 14.26676 | -0.001627342
24832 | 0.07033798 | 0.3609319 | 0.001621487 | 14.26683 | -0.001622803
24892 | 0.07035137 | 0.3609943 | 0.001621767 | 14.26682 | -0.001623083
24952 | 0.07092038 | 0.3636447 | 0.001633674 | 14.26665 | -0.00163501
25012 | 0.0719269 | 0.368333 | 0.001654736 | 14.26635 | -0.001656107
25072 | 0.07208016 | 0.3690469 | 0.001657943 | 14.26631 | -0.001659319
25132 | 0.07168075 | 0.3671865 | 0.001649585 | 14.26643 | -0.001650947
25192 | 0.07147516 | 0.3662288 | 0.001645283 | 14.26649 | -0.001646638
25252 | 0.07238718 | 0.370477 | 0.001664368 | 14.26622 | -0.001665754
25312 | 0.07266659 | 0.3717785 | 0.001670215 | 14.26613 | -0.001671611
25372 | 0.07225439 | 0.3698585 | 0.001661589 | 14.26626 | -0.001662971
25432 | 0.07344086 | 0.375385 | 0.001686417 | 14.2659 | -0.001687841
25492 | 0.07253038 | 0.371144 | 0.001667365 | 14.26617 | -0.001668756
25552 | 0.07222726 | 0.3697321 | 0.001661022 | 14.26626 | -0.001662403
25612 | 0.07241759 | 0.3706186 | 0.001665004 | 14.26621 | -0.001666392
25672 | 0.07376046 | 0.3768737 | 0.001693105 | 14.26581 | -0.00169454
25732 | 0.07284213 | 0.3725961 | 0.001673888 | 14.26608 | -0.001675291
25792 | 0.07236422 | 0.37037 | 0.001663887 | 14.26622 | -0.001665273
25852 | 0.07254513 | 0.3712127 | 0.001667673 | 14.26617 | -0.001669065
25912 | 0.07273121 | 0.3720794 | 0.001671567 | 14.26611 | -0.001672966
25972 | 0.07429553 | 0.379366 | 0.001704302 | 14.26565 | -0.001705756
26032 | 0.07359862 | 0.3761198 | 0.001689718 | 14.26585 | -0.001691147
26092 | 0.07480218 | 0.3817259 | 0.001714904 | 14.26549 | -0.001716376
26152 | 0.0750944 | 0.3830871 | 0.001721019 | 14.26541 | -0.001722501
26212 | 0.07544449 | 0.3847178 | 0.001728345 | 14.2653 | -0.00172984
26272 | 0.07527661 | 0.3839358 | 0.001724831 | 14.26535 | -0.001726321
26332 | 0.07660066 | 0.3901031 | 0.001752538 | 14.26496 | -0.001754076
26392 | 0.07470968 | 0.3812951 | 0.001712968 | 14.26552 | -0.001714437
26452 | 0.07606278 | 0.3875977 | 0.001741283 | 14.26512 | -0.001742801
26512 | 0.07645467 | 0.3894231 | 0.001749483 | 14.265 | -0.001751016
26572 | 0.07666642 | 0.3904095 | 0.001753914 | 14.26494 | -0.001755454
26632 | 0.0769849 | 0.3918929 | 0.001760579 | 14.26484 | -0.001762131
26692 | 0.07730909 | 0.393403 | 0.001767363 | 14.26474 | -0.001768927
26752 | 0.07747649 | 0.3941827 | 0.001770866 | 14.26469 | -0.001772436
26812 | 0.07831872 | 0.3981058 | 0.00178849 | 14.26444 | -0.001790092
26872 | 0.07771981 | 0.3953161 | 0.001775957 | 14.26462 | -0.001777536
26932 | 0.07839973 | 0.3984831 | 0.001790185 | 14.26442 | -0.00179179
26992 | 0.07845476 | 0.3987394 | 0.001791337 | 14.2644 | -0.001792943
27052 | 0.07867627 | 0.3997712 | 0.001795972 | 14.26434 | -0.001797587
27112 | 0.07874525 | 0.4000925 | 0.001797416 | 14.26431 | -0.001799033
27172 | 0.079874 | 0.4053502 | 0.001821036 | 14.26398 | -0.001822696
27232 | 0.0787633 | 0.4001766 | 0.001797793 | 14.26431 | -0.001799411
27292 | 0.07811723 | 0.3971672 | 0.001784274 | 14.2645 | -0.001785868
27352 | 0.07867061 | 0.3997449 | 0.001795854 | 14.26434 | -0.001797468
27412 | 0.0791238 | 0.4018558 | 0.001805337 | 14.2642 | -0.001806969
27472 | 0.07817602 | 0.3974411 | 0.001785504 | 14.26449 | -0.0017871
27532 | 0.07993835 | 0.4056499 | 0.001822382 | 14.26396 | -0.001824045
27592 | 0.07992233 | 0.4055753 | 0.001822047 | 14.26396 | -0.001823709
27652 | 0.07912839 | 0.4018772 | 0.001805433 | 14.2642 | -0.001807065
27712 | 0.08093082 | 0.4102728 | 0.00184315 | 14.26366 | -0.001844851
27772 | 0.08076646 | 0.4095072 | 0.001839711 | 14.26371 | -0.001841405
27832 | 0.08024856 | 0.4070949 | 0.001828874 | 14.26387 | -0.001830548
27892 | 0.08019091 | 0.4068263 | 0.001827667 | 14.26388 | -0.001829339
27952 | 0.08058615 | 0.4086673 | 0.001835938 | 14.26376 | -0.001837625
28012 | 0.0809237 | 0.4102396 | 0.001843001 | 14.26366 | -0.001844702
28072 | 0.08006076 | 0.4062201 | 0.001824944 | 14.26392 | -0.001826611
28132 | 0.08205446 | 0.4155067 | 0.001866664 | 14.26333 | -0.001868408
28192 | 0.0818405 | 0.41451 | 0.001862186 | 14.26339 | -0.001863922
28252 | 0.08182182 | 0.414423 | 0.001861795 | 14.26339 | -0.001863531
28312 | 0.08238519 | 0.4170472 | 0.001873584 | 14.26323 | -0.001875342
28372 | 0.08293 | 0.4195849 | 0.001884985 | 14.26306 | -0.001886764
28432 | 0.08248443 | 0.4175094 | 0.001875661 | 14.2632 | -0.001877422
28492 | 0.08169226 | 0.4138195 | 0.001859084 | 14.26343 | -0.001860815
28552 | 0.08324821 | 0.4210671 | 0.001891644 | 14.26297 | -0.001893435
28612 | 0.08240761 | 0.4171516 | 0.001874054 | 14.26322 | -0.001875812
28672 | 0.08311919 | 0.4204661 | 0.001888944 | 14.26301 | -0.00189073
28732 | 0.08394276 | 0.4243023 | 0.001906178 | 14.26276 | -0.001907997
28792 | 0.08321379 | 0.4209068 | 0.001890924 | 14.26298 | -0.001892714
28852 | 0.08394341 | 0.4243053 | 0.001906191 | 14.26276 | -0.00190801
28912 | 0.0842078 | 0.4255368 | 0.001911724 | 14.26268 | -0.001913554
28972 | 0.08415325 | 0.4252827 | 0.001910582 | 14.2627 | -0.00191241
29032 | 0.08406363 | 0.4248653 | 0.001908707 | 14.26272 | -0.001910531
29092 | 0.08347584 | 0.4221273 | 0.001896407 | 14.2629 | -0.001898208
29152 | 0.08452289 | 0.4270045 | 0.001918318 | 14.26259 | -0.00192016
29212 | 0.08437254 | 0.4263042 | 0.001915171 | 14.26263 | -0.001917008
29272 | 0.0847871 | 0.4282351 | 0.001923846 | 14.26251 | -0.001925699
29332 | 0.08479119 | 0.4282542 | 0.001923932 | 14.26251 | -0.001925785
29392 | 0.08517922 | 0.4300616 | 0.001932052 | 14.26239 | -0.001933921
29452 | 0.08463851 | 0.427543 | 0.001920737 | 14.26255 | -0.001922584
29512 | 0.08479013 | 0.4282492 | 0.00192391 | 14.26251 | -0.001925763
29572 | 0.08538794 | 0.4310338 | 0.001936419 | 14.26233 | -0.001938297
29632 | 0.08640757 | 0.4357832 | 0.001957756 | 14.26202 | -0.001959675
29692 | 0.08665442 | 0.436933 | 0.001962922 | 14.26195 | -0.001964851
29752 | 0.08616797 | 0.4346672 | 0.001952742 | 14.2621 | -0.001954651
29812 | 0.08592247 | 0.4335236 | 0.001947605 | 14.26217 | -0.001949504
29872 | 0.08590155 | 0.4334262 | 0.001947167 | 14.26217 | -0.001949065
29932 | 0.08553872 | 0.4317362 | 0.001939575 | 14.26228 | -0.001941458
29992 | 0.08720287 | 0.4394877 | 0.001974398 | 14.26179 | -0.00197635
30052 | 0.08680639 | 0.4376409 | 0.001966102 | 14.2619 | -0.001968037
30112 | 0.08691524 | 0.4381479 | 0.001968379 | 14.26187 | -0.001970319
30172 | 0.08641127 | 0.4358004 | 0.001957833 | 14.26202 | -0.001959752
30232 | 0.08739188 | 0.440368 | 0.001978353 | 14.26173 | -0.001980313
30292 | 0.08865094 | 0.4462327 | 0.0020047 | 14.26135 | -0.002006712
30352 | 0.08747414 | 0.4407512 | 0.001980075 | 14.2617 | -0.001982038
30412 | 0.08703119 | 0.438688 | 0.001970806 | 14.26184 | -0.00197275
30472 | 0.08685476 | 0.4378662 | 0.001967114 | 14.26189 | -0.001969051
30532 | 0.08870475 | 0.4464833 | 0.002005826 | 14.26134 | -0.002007841
30592 | 0.0871278 | 0.439138 | 0.001972828 | 14.26181 | -0.001974776
30652 | 0.08843001 | 0.4452036 | 0.002000077 | 14.26142 | -0.00200208
30712 | 0.08775734 | 0.4420703 | 0.001986001 | 14.26162 | -0.001987976
30772 | 0.08808239 | 0.4435844 | 0.001992803 | 14.26152 | -0.001994791
30832 | 0.08974645 | 0.4513355 | 0.002027625 | 14.26103 | -0.002029683
30892 | 0.08966232 | 0.4509436 | 0.002025864 | 14.26105 | -0.002027919
30952 | 0.08908214 | 0.4482412 | 0.002013724 | 14.26122 | -0.002015754
31012 | 0.08918366 | 0.4487141 | 0.002015848 | 14.26119 | -0.002017882
31072 | 0.08928683 | 0.4491946 | 0.002018007 | 14.26116 | -0.002020046
31132 | 0.09004501 | 0.4527262 | 0.002033873 | 14.26094 | -0.002035944
31192 | 0.08893316 | 0.4475473 | 0.002010606 | 14.26127 | -0.00201263
31252 | 0.09014029 | 0.45317 | 0.002035866 | 14.26091 | -0.002037941
31312 | 0.0892864 | 0.4491926 | 0.002017998 | 14.26116 | -0.002020037
31372 | 0.08901243 | 0.4479165 | 0.002012265 | 14.26124 | -0.002014292
31432 | 0.09041208 | 0.454436 | 0.002041554 | 14.26083 | -0.00204364
31492 | 0.09177835 | 0.4608 | 0.002070144 | 14.26042 | -0.00207229
31552 | 0.09100062 | 0.4571774 | 0.002053869 | 14.26065 | -0.002055981
31612 | 0.09123469 | 0.4582676 | 0.002058767 | 14.26058 | -0.00206089
31672 | 0.09135037 | 0.4588065 | 0.002061188 | 14.26055 | -0.002063315
31732 | 0.09087735 | 0.4566032 | 0.00205129 | 14.26069 | -0.002053397
31792 | 0.09034999 | 0.4541468 | 0.002040254 | 14.26084 | -0.002042339
31852 | 0.09101093 | 0.4572254 | 0.002054085 | 14.26065 | -0.002056198
31912 | 0.09267696 | 0.4649857 | 0.002088948 | 14.26015 | -0.002091133
31972 | 0.09166241 | 0.46026 | 0.002067718 | 14.26045 | -0.002069859
32032 | 0.09200638 | 0.4618621 | 0.002074916 | 14.26035 | -0.002077071
32092 | 0.0920684 | 0.462151 | 0.002076214 | 14.26033 | -0.002078372
32152 | 0.09325909 | 0.4676972 | 0.00210113 | 14.25997 | -0.00210334
32212 | 0.09267368 | 0.4649704 | 0.00208888 | 14.26015 | -0.002091064
32272 | 0.0923071 | 0.4632629 | 0.002081208 | 14.26026 | -0.002083377
32332 | 0.09218879 | 0.4627118 | 0.002078733 | 14.26029 | -0.002080896
32392 | 0.09267981 | 0.464999 | 0.002089008 | 14.26015 | -0.002091193
32452 | 0.09201154 | 0.4618862 | 0.002075024 | 14.26035 | -0.002077179
32512 | 0.09295169 | 0.4662654 | 0.002094697 | 14.26007 | -0.002096894
32572 | 0.09350046 | 0.4688215 | 0.002106181 | 14.2599 | -0.002108402
32632 | 0.09306505 | 0.4667934 | 0.002097069 | 14.26003 | -0.002099271
32692 | 0.09342766 | 0.4684824 | 0.002104657 | 14.25992 | -0.002106875
32752 | 0.09541352 | 0.4777324 | 0.002146213 | 14.25933 | -0.002148519
32812 | 0.09492836 | 0.4754726 | 0.002136061 | 14.25948 | -0.002138345
32872 | 0.09456061 | 0.4737596 | 0.002128365 | 14.25959 | -0.002130633
32932 | 0.09503864 | 0.4759863 | 0.002138368 | 14.25944 | -0.002140658
32992 | 0.09383042 | 0.4703584 | 0.002113085 | 14.2598 | -0.002115321
33052 | 0.09346379 | 0.4686507 | 0.002105413 | 14.25991 | -0.002107633
33112 | 0.09580129 | 0.4795386 | 0.002154327 | 14.25921 | -0.002156651
33172 | 0.09574362 | 0.47927 | 0.002153121 | 14.25923 | -0.002155442
33232 | 0.09518704 | 0.4766775 | 0.002141474 | 14.2594 | -0.00214377
33292 | 0.09594315 | 0.4801994 | 0.002157296 | 14.25917 | -0.002159626
33352 | 0.09523472 | 0.4768996 | 0.002142471 | 14.25938 | -0.00214477
33412 | 0.09672607 | 0.4838462 | 0.002173679 | 14.25894 | -0.002176045
33472 | 0.09718243 | 0.4859719 | 0.002183229 | 14.2588 | -0.002185616
33532 | 0.09635265 | 0.4821068 | 0.002165865 | 14.25905 | -0.002168214
33592 | 0.09636941 | 0.4821849 | 0.002166216 | 14.25904 | -0.002168565
33652 | 0.09650703 | 0.4828259 | 0.002169095 | 14.259 | -0.002171451
33712 | 0.09630069 | 0.4818648 | 0.002164778 | 14.25907 | -0.002167124
33772 | 0.09668785 | 0.4836682 | 0.002172879 | 14.25895 | -0.002175243
33832 | 0.09725661 | 0.4863174 | 0.002184781 | 14.25878 | -0.002187171
33892 | 0.09773318 | 0.4885373 | 0.002194754 | 14.25864 | -0.002197166
33952 | 0.09749921 | 0.4874474 | 0.002189858 | 14.25871 | -0.002192259
34012 | 0.09791305 | 0.4893751 | 0.002198518 | 14.25858 | -0.002200938
34072 | 0.09679248 | 0.4841555 | 0.002175069 | 14.25892 | -0.002177438
34132 | 0.09797052 | 0.4896428 | 0.00219972 | 14.25857 | -0.002202143
34192 | 0.09778251 | 0.488767 | 0.002195786 | 14.25862 | -0.0021982
34252 | 0.09947198 | 0.4966365 | 0.002231139 | 14.25812 | -0.002233632
34312 | 0.09742598 | 0.4871063 | 0.002188325 | 14.25873 | -0.002190723
34372 | 0.0980718 | 0.4901145 | 0.00220184 | 14.25854 | -0.002204267
34432 | 0.09889511 | 0.4939495 | 0.002219068 | 14.25829 | -0.002221534
34492 | 0.09887415 | 0.4938518 | 0.002218629 | 14.2583 | -0.002221094
34552 | 0.09849389 | 0.4920806 | 0.002210672 | 14.25841 | -0.002213119
34612 | 0.09909043 | 0.4948593 | 0.002223155 | 14.25823 | -0.00222563
34672 | 0.09844857 | 0.4918695 | 0.002209724 | 14.25842 | -0.002212169
34732 | 0.09899219 | 0.4944017 | 0.0022211 | 14.25826 | -0.00222357
34792 | 0.09974849 | 0.4979245 | 0.002236926 | 14.25803 | -0.002239431
34852 | 0.09948592 | 0.4967014 | 0.002231431 | 14.25811 | -0.002233925
34912 | 0.1005724 | 0.5017621 | 0.002254166 | 14.25779 | -0.002256711
34972 | 0.1012051 | 0.5047092 | 0.002267406 | 14.2576 | -0.002269981
35032 | 0.09893626 | 0.4941412 | 0.002219929 | 14.25828 | -0.002222397
35092 | 0.1008454 | 0.503034 | 0.00225988 | 14.25771 | -0.002262438
35152 | 0.1006271 | 0.5020168 | 0.002255311 | 14.25777 | -0.002257858
35212 | 0.1015907 | 0.5065054 | 0.002275475 | 14.25748 | -0.002278068
35272 | 0.1017499 | 0.5072471 | 0.002278808 | 14.25744 | -0.002281408
35332 | 0.1005421 | 0.501621 | 0.002253532 | 14.2578 | -0.002256075
35392 | 0.1023484 | 0.5100348 | 0.002291331 | 14.25726 | -0.002293961
35452 | 0.1010109 | 0.5038048 | 0.002263343 | 14.25766 | -0.002265908
35512 | 0.1023987 | 0.5102691 | 0.002292384 | 14.25724 | -0.002295015
35572 | 0.1028246 | 0.512253 | 0.002301297 | 14.25711 | -0.002303949
35632 | 0.1011064 | 0.5042495 | 0.002265341 | 14.25763 | -0.002267911
35692 | 0.1029418 | 0.5127989 | 0.002303749 | 14.25708 | -0.002306407
35752 | 0.1017392 | 0.5071969 | 0.002278582 | 14.25744 | -0.002281182
35812 | 0.1021531 | 0.5091249 | 0.002287244 | 14.25732 | -0.002289863
35872 | 0.1038451 | 0.5170061 | 0.00232265 | 14.25681 | -0.002325352
35932 | 0.1032168 | 0.5140795 | 0.002309502 | 14.257 | -0.002312173
35992 | 0.1032844 | 0.5143945 | 0.002310917 | 14.25698 | -0.002313592
36052 | 0.1028464 | 0.5123545 | 0.002301752 | 14.25711 | -0.002304406
36112 | 0.1040406 | 0.5179168 | 0.002326741 | 14.25675 | -0.002329452
36172 | 0.1031185 | 0.5136219 | 0.002307446 | 14.25703 | -0.002310113
36232 | 0.1043063 | 0.5191546 | 0.002332302 | 14.25667 | -0.002335026
36292 | 0.1026047 | 0.5112284 | 0.002296694 | 14.25718 | -0.002299335
36352 | 0.1036169 | 0.5159433 | 0.002317875 | 14.25688 | -0.002320566
36412 | 0.1048429 | 0.5216538 | 0.00234353 | 14.25651 | -0.00234628
36472 | 0.1049854 | 0.5223179 | 0.002346513 | 14.25647 | -0.002349271
36532 | 0.1028584 | 0.5124102 | 0.002302003 | 14.2571 | -0.002304656
36592 | 0.103572 | 0.5157341 | 0.002316935 | 14.25689 | -0.002319624
36652 | 0.1052143 | 0.5233839 | 0.002351302 | 14.2564 | -0.002354071
36712 | 0.1039678 | 0.5175776 | 0.002325217 | 14.25677 | -0.002327925
36772 | 0.1050386 | 0.5225656 | 0.002347626 | 14.25645 | -0.002350386
36832 | 0.1058376 | 0.5262871 | 0.002364345 | 14.25621 | -0.002367144
36892 | 0.1053213 | 0.5238824 | 0.002353542 | 14.25637 | -0.002356316
36952 | 0.1044677 | 0.5199064 | 0.002335679 | 14.25662 | -0.002338411
37012 | 0.1056366 | 0.5253509 | 0.002360139 | 14.25627 | -0.002362929
37072 | 0.1054688 | 0.5245694 | 0.002356628 | 14.25632 | -0.002359409
37132 | 0.1059669 | 0.5268894 | 0.002367051 | 14.25617 | -0.002369856
37192 | 0.106405 | 0.52893 | 0.002376218 | 14.25604 | -0.002379046
37252 | 0.1065232 | 0.5294808 | 0.002378693 | 14.25601 | -0.002381526
37312 | 0.1062484 | 0.5282008 | 0.002372942 | 14.25609 | -0.002375762
37372 | 0.1080134 | 0.5364218 | 0.002409875 | 14.25556 | -0.002412783
37432 | 0.1064751 | 0.5292566 | 0.002377685 | 14.25602 | -0.002380517
37492 | 0.1081323 | 0.536976 | 0.002412365 | 14.25553 | -0.002415279
37552 | 0.1077877 | 0.5353708 | 0.002405153 | 14.25563 | -0.00240805
37612 | 0.107264 | 0.5329312 | 0.002394193 | 14.25579 | -0.002397064
37672 | 0.1065472 | 0.5295923 | 0.002379193 | 14.256 | -0.002382028
37732 | 0.1072537 | 0.5328832 | 0.002393978 | 14.25579 | -0.002396848
37792 | 0.1082559 | 0.5375513 | 0.002414949 | 14.25549 | -0.00241787
37852 | 0.1071949 | 0.5326092 | 0.002392747 | 14.25581 | -0.002395614
37912 | 0.1082839 | 0.5376822 | 0.002415537 | 14.25548 | -0.002418459
37972 | 0.1085351 | 0.538852 | 0.002420793 | 14.25541 | -0.002423728
38032 | 0.1089121 | 0.5406079 | 0.002428681 | 14.25529 | -0.002431635
38092 | 0.1089652 | 0.5408552 | 0.002429792 | 14.25528 | -0.002432749
38152 | 0.1088765 | 0.5404424 | 0.002427937 | 14.2553 | -0.00243089
38212 | 0.1097801 | 0.5446511 | 0.002446845 | 14.25503 | -0.002449844
38272 | 0.1092799 | 0.5423214 | 0.002436379 | 14.25518 | -0.002439352
38332 | 0.1098261 | 0.5448653 | 0.002447807 | 14.25502 | -0.002450808
38392 | 0.1083571 | 0.538023 | 0.002417068 | 14.25546 | -0.002419994
38452 | 0.1093784 | 0.54278 | 0.002438439 | 14.25515 | -0.002441417
38512 | 0.1098393 | 0.5449271 | 0.002448085 | 14.25502 | -0.002451086
38572 | 0.1096513 | 0.5440511 | 0.002444149 | 14.25507 | -0.002447141
38632 | 0.1089532 | 0.5407995 | 0.002429542 | 14.25528 | -0.002432498
38692 | 0.1099769 | 0.5455677 | 0.002450963 | 14.25498 | -0.002453971
38752 | 0.1107161 | 0.549011 | 0.002466432 | 14.25475 | -0.002469479
38812 | 0.110413 | 0.5475992 | 0.002460089 | 14.25485 | -0.00246312
38872 | 0.1107283 | 0.5490678 | 0.002466687 | 14.25475 | -0.002469734
38932 | 0.1108753 | 0.5497525 | 0.002469763 | 14.25471 | -0.002472818
38992 | 0.1124107 | 0.5569044 | 0.002501893 | 14.25425 | -0.002505028
39052 | 0.1114068 | 0.5522282 | 0.002480885 | 14.25455 | -0.002483967
39112 | 0.1111906 | 0.5512213 | 0.002476362 | 14.25461 | -0.002479433
39172 | 0.1102828 | 0.5469925 | 0.002457364 | 14.25488 | -0.002460388
39232 | 0.1119996 | 0.5549893 | 0.002493289 | 14.25437 | -0.002496403
39292 | 0.112084 | 0.5553824 | 0.002495055 | 14.25435 | -0.002498173
39352 | 0.1112939 | 0.5517024 | 0.002478523 | 14.25458 | -0.0024816
39412 | 0.112242 | 0.5561184 | 0.002498362 | 14.2543 | -0.002501488
39472 | 0.1113139 | 0.5517955 | 0.002478941 | 14.25458 | -0.002482019
39532 | 0.1110199 | 0.5504263 | 0.00247279 | 14.25466 | -0.002475853
39592 | 0.1117758 | 0.5539469 | 0.002488606 | 14.25444 | -0.002491708
39652 | 0.1130774 | 0.5600099 | 0.002515845 | 14.25405 | -0.002519015
39712 | 0.1119764 | 0.5548816 | 0.002492806 | 14.25438 | -0.002495918
39772 | 0.1128526 | 0.5589628 | 0.00251114 | 14.25412 | -0.002514298
39832 | 0.1126389 | 0.5579675 | 0.002506669 | 14.25418 | -0.002509816
39892 | 0.1133822 | 0.5614298 | 0.002522223 | 14.25396 | -0.002525409
39952 | 0.1134348 | 0.5616747 | 0.002523324 | 14.25394 | -0.002526513
40012 | 0.1139122 | 0.5638983 | 0.002533313 | 14.2538 | -0.002536527
40072 | 0.1145992 | 0.5670985 | 0.00254769 | 14.25359 | -0.002550941
40132 | 0.1148482 | 0.568258 | 0.002552899 | 14.25352 | -0.002556163
40192 | 0.1152214 | 0.5699963 | 0.002560708 | 14.25341 | -0.002563993
40252 | 0.1146694 | 0.5674253 | 0.002549158 | 14.25357 | -0.002552413
40312 | 0.1143319 | 0.5658532 | 0.002542096 | 14.25367 | -0.002545332
40372 | 0.1145211 | 0.5667344 | 0.002546054 | 14.25362 | -0.002549301
40432 | 0.1163454 | 0.5752319 | 0.002584229 | 14.25307 | -0.002587574
40492 | 0.1160751 | 0.5739729 | 0.002578573 | 14.25315 | -0.002581903
40552 | 0.115376 | 0.5707168 | 0.002563945 | 14.25336 | -0.002567238
40612 | 0.1159088 | 0.5731983 | 0.002575093 | 14.2532 | -0.002578415
40672 | 0.1143964 | 0.5661538 | 0.002543446 | 14.25365 | -0.002546686
40732 | 0.1162466 | 0.5747719 | 0.002582163 | 14.2531 | -0.002585502
40792 | 0.1157501 | 0.5724591 | 0.002571773 | 14.25325 | -0.002575085
40852 | 0.1150056 | 0.5689911 | 0.002556192 | 14.25347 | -0.002559465
40912 | 0.1160416 | 0.573817 | 0.002577873 | 14.25316 | -0.002581201
40972 | 0.1158475 | 0.5729128 | 0.002573811 | 14.25322 | -0.002577129
41032 | 0.1160584 | 0.5738952 | 0.002578224 | 14.25316 | -0.002581553
41092 | 0.1160058 | 0.5736503 | 0.002577124 | 14.25317 | -0.00258045
41152 | 0.1175825 | 0.5809944 | 0.002610117 | 14.2527 | -0.00261353
41212 | 0.1167491 | 0.5771125 | 0.002592678 | 14.25295 | -0.002596045
41272 | 0.1157048 | 0.572248 | 0.002570824 | 14.25326 | -0.002574135
41332 | 0.1168466 | 0.5775664 | 0.002594717 | 14.25292 | -0.002598089
41392 | 0.1173045 | 0.5796992 | 0.002604299 | 14.25278 | -0.002607696
41452 | 0.1176214 | 0.5811755 | 0.002610931 | 14.25269 | -0.002614345
41512 | 0.1178308 | 0.582151 | 0.002615313 | 14.25263 | -0.002618739
41572 | 0.1177059 | 0.5815692 | 0.002612699 | 14.25266 | -0.002616119
41632 | 0.1167705 | 0.5772122 | 0.002593126 | 14.25294 | -0.002596494
41692 | 0.1182494 | 0.5841006 | 0.002624072 | 14.2525 | -0.002627521
41752 | 0.1182151 | 0.583941 | 0.002623355 | 14.25251 | -0.002626802
41812 | 0.118014 | 0.583004 | 0.002619146 | 14.25257 | -0.002622581
41872 | 0.1187536 | 0.5864495 | 0.002634624 | 14.25235 | -0.002638101
41932 | 0.119443 | 0.5896604 | 0.002649049 | 14.25215 | -0.002652564
41992 | 0.119724 | 0.5909692 | 0.002654929 | 14.25206 | -0.00265846
42052 | 0.1196027 | 0.5904042 | 0.002652391 | 14.2521 | -0.002655915
42112 | 0.1198827 | 0.5917085 | 0.00265825 | 14.25201 | -0.00266179
42172 | 0.1207573 | 0.5957825 | 0.002676553 | 14.25175 | -0.002680141
42232 | 0.1188845 | 0.5870591 | 0.002637363 | 14.25231 | -0.002640847
42292 | 0.1198737 | 0.5916666 | 0.002658062 | 14.25202 | -0.002661601
42352 | 0.1206781 | 0.5954133 | 0.002674894 | 14.25178 | -0.002678478
42412 | 0.119473 | 0.5898 | 0.002649677 | 14.25214 | -0.002653193
42472 | 0.1209888 | 0.5968607 | 0.002681397 | 14.25168 | -0.002684998
42532 | 0.1212141 | 0.5979099 | 0.00268611 | 14.25162 | -0.002689724
42592 | 0.1216455 | 0.5999195 | 0.002695138 | 14.25149 | -0.002698777
42652 | 0.1220991 | 0.6020326 | 0.002704631 | 14.25135 | -0.002708296
42712 | 0.1208687 | 0.5963012 | 0.002678883 | 14.25172 | -0.002682478
42772 | 0.1214794 | 0.5991457 | 0.002691662 | 14.25154 | -0.002695291
42832 | 0.1216593 | 0.5999839 | 0.002695428 | 14.25148 | -0.002699067
42892 | 0.1212023 | 0.5978553 | 0.002685865 | 14.25162 | -0.002689478
42952 | 0.1222505 | 0.6027378 | 0.0027078 | 14.25131 | -0.002711472
43012 | 0.1231729 | 0.6070339 | 0.0027271 | 14.25103 | -0.002730825
43072 | 0.1218571 | 0.600905 | 0.002699566 | 14.25142 | -0.002703216
43132 | 0.1232577 | 0.6074292 | 0.002728876 | 14.251 | -0.002732606
43192 | 0.1237029 | 0.6095029 | 0.002738192 | 14.25087 | -0.002741948
43252 | 0.1235264 | 0.6086807 | 0.002734498 | 14.25092 | -0.002738243
43312 | 0.1235887 | 0.6089709 | 0.002735802 | 14.25091 | -0.002739551
43372 | 0.1239101 | 0.6104681 | 0.002742528 | 14.25081 | -0.002746296
43432 | 0.1230246 | 0.6063434942 | 0.002723998 | 14.25107 | -0.002727715
43492 | 0.1230004 | 0.6062308 | 0.002723492 | 14.25108 | -0.002727207
43552 | 0.124381 | 0.6126614 | 0.002752381 | 14.25067 | -0.002756176
43612 | 0.1244092 | 0.6127928 | 0.002752972 | 14.25066 | -0.002756768
43672 | 0.1253543 | 0.6171951 | 0.002772749 | 14.25038 | -0.0027766
43732 | 0.1256538 | 0.61859 | 0.002779015 | 14.25029 | -0.002782884
43792 | 0.1251494 | 0.6162404 | 0.00276846 | 14.25044 | -0.002772299
43852 | 0.1247366 | 0.6143179 | 0.002759823 | 14.25056 | -0.002763639
43912 | 0.124631 | 0.6138257 | 0.002757612 | 14.25059 | -0.002761421
43972 | 0.124744 | 0.6143523 | 0.002759978 | 14.25056 | -0.002763793
44032 | 0.124948 | 0.6153023 | 0.002764246 | 14.2505 | -0.002768073
44092 | 0.1259386 | 0.6199167 | 0.002784976 | 14.2502 | -0.002788861
44152 | 0.1241154 | 0.611424 | 0.002746823 | 14.25075 | -0.002750602
44212 | 0.1264725 | 0.6224035 | 0.002796148 | 14.25004 | -0.002800064
44272 | 0.1255828 | 0.6182594 | 0.002777531 | 14.25031 | -0.002781395
44332 | 0.125984 | 0.6201282 | 0.002785926 | 14.25019 | -0.002789814
44392 | 0.1250236 | 0.6156546 | 0.002765828 | 14.25048 | -0.00276966
44452 | 0.1271188 | 0.625414 | 0.002809672 | 14.24985 | -0.002813627
44512 | 0.126598 | 0.6229879 | 0.002798773 | 14.25001 | -0.002802697
44572 | 0.1257053 | 0.6188297 | 0.002780092 | 14.25027 | -0.002783964
44632 | 0.1269941 | 0.6248331 | 0.002807062 | 14.24989 | -0.00281101
44692 | 0.1274013 | 0.6267298 | 0.002815584 | 14.24977 | -0.002819555
44752 | 0.1265586 | 0.6228045 | 0.002797949 | 14.25002 | -0.002801871
44812 | 0.127273 | 0.6261322 | 0.002812899 | 14.2498 | -0.002816863
44872 | 0.1274875 | 0.6271314 | 0.002817388 | 14.24974 | -0.002821364
44932 | 0.1288251 | 0.6333615 | 0.002845377 | 14.24934 | -0.002849432
44992 | 0.1276719 | 0.6279902 | 0.002821246 | 14.24968 | -0.002825233
45052 | 0.1281781 | 0.6303479 | 0.002831838 | 14.24953 | -0.002835855
45112 | 0.1277428 | 0.6283202 | 0.002822729 | 14.24966 | -0.00282672
45172 | 0.1287147 | 0.6328475 | 0.002843067 | 14.24937 | -0.002847117
45232 | 0.1282927 | 0.630882 | 0.002834237 | 14.2495 | -0.002838261
45292 | 0.1281481 | 0.6302085 | 0.002831212 | 14.24954 | -0.002835227
45352 | 0.1287178 | 0.6328621 | 0.002843133 | 14.24937 | -0.002847182
45412 | 0.12953 | 0.6366451 | 0.002860128 | 14.24913 | -0.002864226
45472 | 0.1288645 | 0.6335451 | 0.002846201 | 14.24933 | -0.002850259
45532 | 0.127397 | 0.6267095 | 0.002815493 | 14.24977 | -0.002819464
45592 | 0.1308057 | 0.6425871 | 0.002886823 | 14.24875 | -0.002890998
45652 | 0.1296384 | 0.63715 | 0.002862396 | 14.2491 | -0.002866501
45712 | 0.1310278 | 0.6436218 | 0.002891471 | 14.24868 | -0.002895659
45772 | 0.1293748 | 0.6359222 | 0.002856881 | 14.24918 | -0.002860969
45832 | 0.130655 | 0.6418851 | 0.002883669 | 14.24879 | -0.002887835
45892 | 0.1302624 | 0.6400565 | 0.002875454 | 14.24891 | -0.002879596
45952 | 0.1315243 | 0.6459343 | 0.00290186 | 14.24853 | -0.002906079
46012 | 0.1327459 | 0.6516246 | 0.002927424 | 14.24817 | -0.002931717
46072 | 0.1311376 | 0.6441334 | 0.002893769 | 14.24865 | -0.002897964
46132 | 0.1304227 | 0.6408032 | 0.002878809 | 14.24886 | -0.00288296
46192 | 0.1312356 | 0.6445898 | 0.00289582 | 14.24862 | -0.002900021
46252 | 0.1316774 | 0.6466477 | 0.002905065 | 14.24849 | -0.002909293
46312 | 0.1315243 | 0.6459343 | 0.00290186 | 14.24853 | -0.002906079
46372 | 0.1309122 | 0.6430834 | 0.002889052 | 14.24872 | -0.002893234
46432 | 0.1321628 | 0.6489086 | 0.002915222 | 14.24834 | -0.002919479
46492 | 0.1317914 | 0.6471784 | 0.002907449 | 14.24845 | -0.002911684
46552 | 0.1318555 | 0.6474769 | 0.00290879 | 14.24843 | -0.002913029
46612 | 0.1325756 | 0.6508312 | 0.002923859 | 14.24822 | -0.002928142
46672 | 0.1322249 | 0.6491977 | 0.002916521 | 14.24832 | -0.002920782
46732 | 0.1324397 | 0.6501984 | 0.002921016 | 14.24826 | -0.002925291
46792 | 0.1338939 | 0.6569719 | 0.002951446 | 14.24782 | -0.00295581
46852 | 0.1330107 | 0.6528579 | 0.002932964 | 14.24809 | -0.002937274
46912 | 0.1323537 | 0.6497977 | 0.002919216 | 14.24828 | -0.002923485
46972 | 0.1328038 | 0.6518943 | 0.002928635 | 14.24815 | -0.002932932
47032 | 0.1346333 | 0.6604158 | 0.002966918 | 14.2476 | -0.002971328
47092 | 0.1338054 | 0.6565598 | 0.002949595 | 14.24785 | -0.002953954
47152 | 0.13339 | 0.6546246 | 0.002940901 | 14.24797 | -0.002945234
47212 | 0.1353174 | 0.6636027 | 0.002981235 | 14.2474 | -0.002985688
47272 | 0.1332878 | 0.6541488 | 0.002938764 | 14.24801 | -0.00294309
47332 | 0.1342647 | 0.6586989 | 0.002959205 | 14.24771 | -0.002963592
47392 | 0.1346041 | 0.6602801 | 0.002966308 | 14.24761 | -0.002970717
47452 | 0.1339545 | 0.6572542 | 0.002952714 | 14.24781 | -0.002957082
47512 | 0.1344023 | 0.65934 | 0.002962085 | 14.24767 | -0.002966481
47572 | 0.1346281 | 0.6603917 | 0.00296681 | 14.2476 | -0.00297122
47632 | 0.135208 | 0.663093 | 0.002978946 | 14.24743 | -0.002983391
47692 | 0.1354814 | 0.6643662 | 0.002984665 | 14.24735 | -0.002989128
47752 | 0.1366502 | 0.6698108 | 0.003009125 | 14.247 | -0.003013662
47812 | 0.1347802 | 0.6611005 | 0.002969994 | 14.24756 | -0.002974413
47872 | 0.1347875 | 0.6611342 | 0.002970145 | 14.24756 | -0.002974565
47932 | 0.1362906 | 0.6681358 | 0.0030016 | 14.24711 | -0.003006114
47992 | 0.1364724 | 0.6689825 | 0.003005404 | 14.24705 | -0.003009929
48052 | 0.1366302 | 0.6697176 | 0.003008706 | 14.24701 | -0.003013241
48112 | 0.1362345 | 0.6678745 | 0.003000426 | 14.24712 | -0.003004936
48172 | 0.136755 | 0.6702988 | 0.003011317 | 14.24697 | -0.00301586
48232 | 0.1361902 | 0.6676679 | 0.002999498 | 14.24714 | -0.003004006
48292 | 0.1362074 | 0.6677481 | 0.002999858 | 14.24713 | -0.003004367
48352 | 0.1361348 | 0.6674101 | 0.00299834 | 14.24715 | -0.003002844
48412 | 0.1375491 | 0.6739979 | 0.003027935 | 14.24673 | -0.003032529
48472 | 0.1365751 | 0.6694609 | 0.003007553 | 14.24702 | -0.003012085
48532 | 0.1376329 | 0.6743878 | 0.003029687 | 14.24671 | -0.003034286
48592 | 0.1369166 | 0.6710514 | 0.003014698 | 14.24692 | -0.003019252
48652 | 0.1370555 | 0.6716985 | 0.003017605 | 14.24688 | -0.003022167
48712 | 0.1379418 | 0.6758266 | 0.003036151 | 14.24661 | -0.00304077
48772 | 0.1380199 | 0.6761905 | 0.003037786 | 14.24659 | -0.003042409
48832 | 0.1377953 | 0.6751446 | 0.003033087 | 14.24666 | -0.003037696
48892 | 0.1382624 | 0.6773201 | 0.003042861 | 14.24652 | -0.0030475
48952 | 0.1369263 | 0.6710966 | 0.003014902 | 14.24692 | -0.003019456
49012 | 0.1381177 | 0.676646 | 0.003039832 | 14.24656 | -0.003044462
49072 | 0.1378061 | 0.6751948 | 0.003033313 | 14.24665 | -0.003037922
49132 | 0.1388174 | 0.6799051 | 0.003054474 | 14.24635 | -0.003059148
49192 | 0.1381778 | 0.6769261 | 0.00304109 | 14.24654 | -0.003045724
49252 | 0.1396988 | 0.684011 | 0.003072919 | 14.24609 | -0.00307765
49312 | 0.1381048 | 0.676586 | 0.003039562 | 14.24656 | -0.003044191
49372 | 0.1390058 | 0.6807829 | 0.003058417 | 14.2463 | -0.003063104
49432 | 0.1389396 | 0.6804745 | 0.003057032 | 14.24632 | -0.003061714
49492 | 0.1388859 | 0.6802243 | 0.003055908 | 14.24633 | -0.003060587
49552 | 0.1396862 | 0.6839521 | 0.003072655 | 14.24609 | -0.003077385
49612 | 0.1403947 | 0.6872521 | 0.00308748 | 14.24588 | -0.003092256
49672 | 0.1405938 | 0.6881795 | 0.003091646 | 14.24582 | -0.003096435
49732 | 0.1407488 | 0.6889015 | 0.00309489 | 14.24577 | -0.003099689
49792 | 0.1392817 | 0.682068 | 0.003064191 | 14.24621 | -0.003068895
49852 | 0.1402355 | 0.6865107 | 0.003084149 | 14.24593 | -0.003088915
49912 | 0.1399633 | 0.6852427 | 0.003078453 | 14.24601 | -0.003083201
49972 | 0.1403295 | 0.6869484 | 0.003086116 | 14.2459 | -0.003090888
50032 | 0.140776 | 0.6890282 | 0.003095459 | 14.24577 | -0.00310026
50092 | 0.1407061 | 0.6887029 | 0.003093998 | 14.24579 | -0.003098794
50152 | 0.1404861 | 0.6876781 | 0.003089394 | 14.24585 | -0.003094176
50212 | 0.1415139 | 0.6924657 | 0.003110902 | 14.24555 | -0.003115751
50272 | 0.1419478 | 0.6944865 | 0.00311998 | 14.24542 | -0.003124858
50332 | 0.140431 | 0.6874215 | 0.003088241 | 14.24587 | -0.00309302
50392 | 0.1416548 | 0.6931217 | 0.003113849 | 14.2455 | -0.003118707
50452 | 0.1405745 | 0.6880897 | 0.003091243 | 14.24583 | -0.003096031
50512 | 0.1428748 | 0.6988044 | 0.003139379 | 14.24514 | -0.003144317
50572 | 0.1430181 | 0.6994721 | 0.003142379 | 14.2451 | -0.003147326
50632 | 0.1424221 | 0.696696 | 0.003129907 | 14.24527 | -0.003134815
50692 | 0.1425833 | 0.6974468 | 0.00313328 | 14.24523 | -0.003138199
50752 | 0.1412455 | 0.6912154 | 0.003105285 | 14.24563 | -0.003110116
50812 | 0.1432063 | 0.7003484 | 0.003146315 | 14.24504 | -0.003151275
50872 | 0.1437679 | 0.7029643 | 0.003158067 | 14.24487 | -0.003163064
50932 | 0.142643 | 0.6977249 | 0.003134529 | 14.24521 | -0.003139452
50992 | 0.142827 | 0.6985819 | 0.003138379 | 14.24515 | -0.003143314
51052 | 0.1420825 | 0.6951138 | 0.003122799 | 14.24538 | -0.003127685
51112 | 0.142187 | 0.6956007 | 0.003124986 | 14.24534 | -0.003129879
51172 | 0.1432901 | 0.700739 | 0.00314807 | 14.24501 | -0.003153035
51232 | 0.1442118 | 0.7050324 | 0.003167358 | 14.24474 | -0.003172385
51292 | 0.1432241 | 0.7004317 | 0.003146689 | 14.24503 | -0.00315165
51352 | 0.1435859 | 0.7021165 | 0.003154258 | 14.24493 | -0.003159244
51412 | 0.1436235 | 0.7022921 | 0.003155047 | 14.24491 | -0.003160035
51472 | 0.1434203 | 0.7013453 | 0.003150794 | 14.24498 | -0.003155768
51532 | 0.145583 | 0.7114192 | 0.003196051 | 14.24433 | -0.003201169
51592 | 0.1444642 | 0.7062077 | 0.003172638 | 14.24466 | -0.003177681
51652 | 0.1438959 | 0.7035608 | 0.003160747 | 14.24483 | -0.003165753
51712 | 0.1437424 | 0.7028458 | 0.003157535 | 14.24488 | -0.00316253
51772 | 0.1448363 | 0.7079412 | 0.003180426 | 14.24455 | -0.003185494
51832 | 0.1433141 | 0.7008509 | 0.003148573 | 14.24501 | -0.00315354
51892 | 0.1443007 | 0.705446 | 0.003169216 | 14.24471 | -0.003174249
51952 | 0.1450661 | 0.7090113 | 0.003185233 | 14.24448 | -0.003190317
52012 | 0.1457168 | 0.7120421 | 0.003198849 | 14.24429 | -0.003203976
52072 | 0.1458447 | 0.7126382 | 0.003201527 | 14.24425 | -0.003206663
52132 | 0.1447079 | 0.7073429 | 0.003177738 | 14.24459 | -0.003182798
52192 | 0.1438417 | 0.7033084 | 0.003159613 | 14.24485 | -0.003164615
52252 | 0.1451358 | 0.709336 | 0.003186692 | 14.24446 | -0.00319178
52312 | 0.1459042 | 0.7129152 | 0.003202772 | 14.24423 | -0.003207912
52372 | 0.1439271 | 0.7037058 | 0.003161398 | 14.24482 | -0.003166406
52432 | 0.1456302 | 0.7116391 | 0.003197039 | 14.24431 | -0.00320216
52492 | 0.1458936 | 0.7128659 | 0.00320255 | 14.24424 | -0.003207689
52552 | 0.1460962 | 0.7138097 | 0.00320679 | 14.24417 | -0.003211943
52612 | 0.1456672 | 0.7118114 | 0.003197813 | 14.2443 | -0.003202937
52672 | 0.1456746 | 0.7118458 | 0.003197967 | 14.2443 | -0.003203092
52732 | 0.1466855 | 0.7165547 | 0.003219122 | 14.244 | -0.003224315
52792 | 0.1461791 | 0.7141958 | 0.003208525 | 14.24415 | -0.003213683
52852 | 0.1478345 | 0.7219067 | 0.003243166 | 14.24366 | -0.003248436
52912 | 0.1453361 | 0.7102691 | 0.003190884 | 14.2444 | -0.003195986
52972 | 0.1476252 | 0.7209316 | 0.003238785 | 14.24372 | -0.003244041
53032 | 0.1468695 | 0.7174114 | 0.003222971 | 14.24394 | -0.003228176
53092 | 0.1473685 | 0.7197361 | 0.003233414 | 14.24379 | -0.003238653
53152 | 0.1464088 | 0.7152657 | 0.003213331 | 14.24408 | -0.003218505
53212 | 0.1481589 | 0.7234175 | 0.003249953 | 14.24356 | -0.003255245
53272 | 0.1483537 | 0.7243248 | 0.003254029 | 14.2435 | -0.003259335
53332 | 0.1483064 | 0.7241047 | 0.00325304 | 14.24351 | -0.003258343
53392 | 0.1483317 | 0.7242223 | 0.003253569 | 14.24351 | -0.003258873
53452 | 0.1489952 | 0.7273129 | 0.003267453 | 14.24331 | -0.003272803
53512 | 0.1483213 | 0.7241739 | 0.003253351 | 14.24351 | -0.003258655
53572 | 0.1486347 | 0.7256336 | 0.003259909 | 14.24342 | -0.003265234
53632 | 0.1482648 | 0.7239107 | 0.003252169 | 14.24353 | -0.003257469
53692 | 0.1479548 | 0.7224668 | 0.003245682 | 14.24362 | -0.003250961
53752 | 0.1496044 | 0.7301505 | 0.003280201 | 14.24313 | -0.003285593
53812 | 0.1491953 | 0.728245 | 0.003271641 | 14.24325 | -0.003277004
53872 | 0.1495691 | 0.7299862 | 0.003279463 | 14.24314 | -0.003284852
53932 | 0.1487601 | 0.726218 | 0.003262534 | 14.24338 | -0.003267868
53992 | 0.1484832 | 0.7249279 | 0.003256739 | 14.24346 | -0.003262053
54052 | 0.1495203 | 0.7297588 | 0.003278442 | 14.24315 | -0.003283827
54112 | 0.1501961 | 0.7329066 | 0.003292583 | 14.24295 | -0.003298015
54172 | 0.1502613 | 0.7332105 | 0.003293948 | 14.24293 | -0.003299385
54232 | 0.1504271 | 0.7339825 | 0.003297416 | 14.24288 | -0.003302865
54292 | 0.1478414 | 0.7219386 | 0.003243309 | 14.24365 | -0.00324858
54352 | 0.1504394 | 0.7340401 | 0.003297675 | 14.24288 | -0.003303124
54412 | 0.1505798 | 0.7346939 | 0.003300612 | 14.24283 | -0.003306071
54472 | 0.1507224 | 0.7353583 | 0.003303597 | 14.24279 | -0.003309066
54532 | 0.149092 | 0.7277637 | 0.003269478 | 14.24328 | -0.003274835
54592 | 0.150444 | 0.7340613 | 0.00329777 | 14.24287 | -0.00330322
54652 | 0.1515163 | 0.739056 | 0.003320209 | 14.24255 | -0.003325733
54712 | 0.1515992 | 0.7394424 | 0.003321945 | 14.24253 | -0.003327475
54772 | 0.1502791 | 0.7332933 | 0.00329432 | 14.24292 | -0.003299758
54832 | 0.1511226 | 0.7372221 | 0.00331197 | 14.24267 | -0.003317467
54892 | 0.1527603 | 0.7448507 | 0.003346242 | 14.24218 | -0.003351853
54952 | 0.1516204 | 0.7395411 | 0.003322388 | 14.24252 | -0.00332792
55012 | 0.1526051 | 0.7441275 | 0.003342993 | 14.24223 | -0.003348593
55072 | 0.1518145 | 0.740445 | 0.003326449 | 14.24247 | -0.003331994
55132 | 0.1521428 | 0.7419741 | 0.003333319 | 14.24237 | -0.003338887
55192 | 0.1520401 | 0.741496 | 0.003331171 | 14.2424 | -0.003336732
55252 | 0.1523268 | 0.7428312 | 0.003337169 | 14.24231 | -0.00334275
55312 | 0.1524335 | 0.7433284 | 0.003339403 | 14.24228 | -0.003344991
55372 | 0.1534172 | 0.7479103 | 0.003359987 | 14.24199 | -0.003365644
55432 | 0.1530924 | 0.7463974 | 0.00335319 | 14.24208 | -0.003358825
55492 | 0.1524031 | 0.7431869 | 0.003338767 | 14.24229 | -0.003344353
55552 | 0.1521596 | 0.7420526 | 0.003333671 | 14.24236 | -0.00333924
55612 | 0.1525881 | 0.7440485 | 0.003342638 | 14.24223 | -0.003348237
55672 | 0.1519836 | 0.7412329 | 0.003329989 | 14.24241 | -0.003335545
55732 | 0.1521198 | 0.7418671 | 0.003332838 | 14.24237 | -0.003338404
55792 | 0.1537683 | 0.7495458 | 0.003367334 | 14.24188 | -0.003373017
55852 | 0.1531834 | 0.7468212 | 0.003355094 | 14.24206 | -0.003360735
55912 | 0.1534994 | 0.7482931 | 0.003361707 | 14.24196 | -0.00336737
55972 | 0.1550503 | 0.7555172 | 0.003394161 | 14.2415 | -0.003399934
56032 | 0.1529084 | 0.7455406 | 0.003349341 | 14.24214 | -0.003354963
56092 | 0.1547387 | 0.754066 | 0.003387641 | 14.24159 | -0.003393392
56152 | 0.154592 | 0.7533823 | 0.00338457 | 14.24163 | -0.003390311
56212 | 0.1557312 | 0.758689 | 0.00340841 | 14.24129 | -0.003414232
56272 | 0.1545897 | 0.7533717 | 0.003384522 | 14.24164 | -0.003390263
56332 | 0.1535788 | 0.7486631 | 0.003363369 | 14.24194 | -0.003369038
56392 | 0.1533948 | 0.7478062 | 0.003359519 | 14.24199 | -0.003365175
56452 | 0.15407 | 0.7509511 | 0.003373648 | 14.24179 | -0.003379351
56512 | 0.1545902 | 0.753374 | 0.003384533 | 14.24164 | -0.003390273
56572 | 0.1563142 | 0.7614046 | 0.00342061 | 14.24112 | -0.003426474
56632 | 0.1529548 | 0.7457567 | 0.003350312 | 14.24212 | -0.003355937
56692 | 0.1560989 | 0.7604015 | 0.003416104 | 14.24118 | -0.003421952
56752 | 0.1556066 | 0.7581084 | 0.003405802 | 14.24133 | -0.003411615
56812 | 0.1556545 | 0.7583318 | 0.003406806 | 14.24132 | -0.003412622
56872 | 0.1544678 | 0.7528041 | 0.003381972 | 14.24167 | -0.003387704
56932 | 0.1562321 | 0.7610219 | 0.003418891 | 14.24114 | -0.003424749
56992 | 0.1542637 | 0.7518534 | 0.003377701 | 14.24173 | -0.003383419
57052 | 0.1566026 | 0.7627477 | 0.003426644 | 14.24103 | -0.003432528
57112 | 0.1546826 | 0.7538046 | 0.003386467 | 14.24161 | -0.003392214
57172 | 0.1564108 | 0.7618546 | 0.003422632 | 14.24109 | -0.003428502
57232 | 0.1572521 | 0.7657732 | 0.003440236 | 14.24084 | -0.003446167
57292 | 0.1565985 | 0.7627288 | 0.003426559 | 14.24103 | -0.003432443
57352 | 0.1558996 | 0.7594734 | 0.003411934 | 14.24124 | -0.003417768
57412 | 0.1572343 | 0.7656901 | 0.003439863 | 14.24084 | -0.003445793
57472 | 0.1574626 | 0.7667538 | 0.003444642 | 14.24078 | -0.003450588
57532 | 0.1555439 | 0.7578165 | 0.003404491 | 14.24135 | -0.003410299
57592 | 0.1565097 | 0.7623152 | 0.003424701 | 14.24106 | -0.003430579
57652 | 0.1560864 | 0.7603435 | 0.003415843 | 14.24119 | -0.00342169
57712 | 0.1577802 | 0.7682331 | 0.003451287 | 14.24068 | -0.003457257
57772 | 0.1565539 | 0.7625209 | 0.003425625 | 14.24105 | -0.003431506
57832 | 0.1569944 | 0.7645726 | 0.003434842 | 14.24092 | -0.003440755
57892 | 0.1564419 | 0.7619991 | 0.003423281 | 14.24108 | -0.003429154
57952 | 0.1573256 | 0.7661154 | 0.003441773 | 14.24082 | -0.00344771
58012 | 0.1576055 | 0.7674194 | 0.003447632 | 14.24073 | -0.003453588
58072 | 0.1573794 | 0.766366 | 0.003442899 | 14.2408 | -0.00344884
58132 | 0.1585356 | 0.7717518 | 0.003467095 | 14.24046 | -0.003473119
58192 | 0.1580205 | 0.7693523 | 0.003456315 | 14.24061 | -0.003462302
58252 | 0.1572105 | 0.7655792 | 0.003439365 | 14.24085 | -0.003445293
58312 | 0.1588425 | 0.773181 | 0.003473516 | 14.24036 | -0.003479562
58372 | 0.1579147 | 0.7688593 | 0.003454101 | 14.24064 | -0.00346008
58432 | 0.1591053 | 0.7744053 | 0.003479016 | 14.24028 | -0.003485082
58492 | 0.1585789 | 0.7719535 | 0.003468001 | 14.24044 | -0.003474028
58552 | 0.1605033 | 0.7809169 | 0.003508269 | 14.23987 | -0.003514438
58612 | 0.1583743 | 0.7710004 | 0.003463719 | 14.2405 | -0.003469732
58672 | 0.1590724 | 0.774252 | 0.003478327 | 14.24029 | -0.003484391
58732 | 0.1598461 | 0.777856 | 0.003494518 | 14.24006 | -0.003500638
58792 | 0.1601384 | 0.7792174 | 0.003500634 | 14.23998 | -0.003506776
58852 | 0.1585198 | 0.7716779 | 0.003466763 | 14.24046 | -0.003472786
58912 | 0.1590856 | 0.7743133 | 0.003478602 | 14.24029 | -0.003484667
58972 | 0.1588653 | 0.7732871 | 0.003473992 | 14.24036 | -0.003480041
59032 | 0.1594445 | 0.7759853 | 0.003486114 | 14.24018 | -0.003492205
59092 | 0.1596988 | 0.7771699 | 0.003491436 | 14.24011 | -0.003497545
59152 | 0.1609322 | 0.7829149 | 0.003517245 | 14.23974 | -0.003523445
59212 | 0.1598505 | 0.7778761 | 0.003494608 | 14.24006 | -0.003500729
59272 | 0.1597589 | 0.7774496 | 0.003492692 | 14.24009 | -0.003498806
59332 | 0.1590828 | 0.7743006 | 0.003478546 | 14.24029 | -0.00348461
59392 | 0.1604096 | 0.7804808 | 0.00350631 | 14.23989 | -0.003512472
59452 | 0.1600256 | 0.7786921 | 0.003498274 | 14.24001 | -0.003504407
59512 | 0.1592206 | 0.7749425 | 0.003481429 | 14.24025 | -0.003487503
59572 | 0.1595786 | 0.77661 | 0.00348892 | 14.24014 | -0.003495021
59632 | 0.1614543 | 0.7853466 | 0.00352817 | 14.23958 | -0.003534408
59692 | 0.1604622 | 0.7807256 | 0.00350741 | 14.23988 | -0.003513575
59752 | 0.1605004 | 0.7809034 | 0.003508209 | 14.23987 | -0.003514377
59812 | 0.1616544 | 0.7862789 | 0.003532358 | 14.23952 | -0.003538612
59872 | 0.1614322 | 0.7852436 | 0.003527707 | 14.23959 | -0.003533944
59932 | 0.1609579 | 0.7830347 | 0.003517783 | 14.23973 | -0.003523985
59992 | 0.1607217 | 0.7819342 | 0.003512839 | 14.2398 | -0.003519024
60052 | 0.1627165 | 0.7912258 | 0.003554582 | 14.23921 | -0.003560915
60112 | 0.1622255 | 0.7889388 | 0.003544308 | 14.23935 | -0.003550604
60172 | 0.1623943 | 0.7897253 | 0.003547841 | 14.2393 | -0.003554149
60232 | 0.1609197 | 0.7828565 | 0.003516983 | 14.23974 | -0.003523182
60292 | 0.1620249 | 0.7880047 | 0.003540111 | 14.23941 | -0.003546392
60352 | 0.1631511 | 0.7932506 | 0.003563678 | 14.23908 | -0.003570043
60412 | 0.1626742 | 0.7910291 | 0.003553698 | 14.23922 | -0.003560028
60472 | 0.1618571 | 0.7872228 | 0.003536599 | 14.23946 | -0.003542867
60532 | 0.161588 | 0.7859695 | 0.003530968 | 14.23954 | -0.003537217
60592 | 0.1627938 | 0.7915861 | 0.0035562 | 14.23918 | -0.003562539
60652 | 0.1616697 | 0.7863502 | 0.003532678 | 14.23952 | -0.003538933
60712 | 0.1637232 | 0.7959154 | 0.00357565 | 14.2389 | -0.003582058
60772 | 0.1642658 | 0.7984426 | 0.003587004 | 14.23874 | -0.003593452
60832 | 0.1622292 | 0.7889564 | 0.003544386 | 14.23935 | -0.003550683
60892 | 0.1629942 | 0.7925194 | 0.003560393 | 14.23912 | -0.003566746
60952 | 0.1622714 | 0.7891528 | 0.003545269 | 14.23934 | -0.003551568
61012 | 0.1634323 | 0.7945602 | 0.003569562 | 14.23899 | -0.003575948
61072 | 0.163637 | 0.7955137 | 0.003573845 | 14.23893 | -0.003580247
61132 | 0.1637277 | 0.7959362 | 0.003575743 | 14.2389 | -0.003582151
61192 | 0.1633674 | 0.794258 | 0.003568204 | 14.23901 | -0.003574585
61252 | 0.1629232 | 0.792189 | 0.003558909 | 14.23914 | -0.003565257
61312 | 0.1640455 | 0.7974164 | 0.003582393 | 14.23881 | -0.003588825
61372 | 0.1644216 | 0.7991681 | 0.003590263 | 14.2387 | -0.003596723
61432 | 0.163781 | 0.7961842 | 0.003576857 | 14.23889 | -0.00358327
61492 | 0.1647535 | 0.8007141 | 0.003597208 | 14.2386 | -0.003603694
61552 | 0.1650698 | 0.8021877 | 0.003603828 | 14.2385 | -0.003610337
61612 | 0.1645989 | 0.7999939 | 0.003593973 | 14.23864 | -0.003600447
61672 | 0.1653947 | 0.8037008 | 0.003610626 | 14.2384 | -0.00361716
61732 | 0.1650924 | 0.8022928 | 0.003604301 | 14.23849 | -0.003610812
61792 | 0.1650294 | 0.8019995 | 0.003602983 | 14.23851 | -0.003609489
61852 | 0.1657012 | 0.8051285 | 0.00361704 | 14.23831 | -0.003623597
61912 | 0.1653686 | 0.8035795 | 0.003610081 | 14.23841 | -0.003616613
61972 | 0.1655723 | 0.8045284 | 0.003614344 | 14.23835 | -0.003620891
62032 | 0.1649285 | 0.8015295 | 0.003600871 | 14.23854 | -0.00360737
62092 | 0.1645694 | 0.7998565 | 0.003593355 | 14.23865 | -0.003599827
62152 | 0.1648058 | 0.8009579 | 0.003598303 | 14.23858 | -0.003604793
62212 | 0.1663885 | 0.8083301 | 0.003631423 | 14.23811 | -0.003638032
62272 | 0.1659524 | 0.8062987 | 0.003622297 | 14.23824 | -0.003628873
62332 | 0.1656382 | 0.804835 | 0.003615721 | 14.23833 | -0.003622274
62392 | 0.1650059 | 0.8018899 | 0.003602491 | 14.23852 | -0.003608995
62452 | 0.1660055 | 0.806546 | 0.003623408 | 14.23822 | -0.003629988
62512 | 0.1654447 | 0.803934 | 0.003611673 | 14.23839 | -0.003618211
62572 | 0.1670633 | 0.811473 | 0.003645542 | 14.23791 | -0.003652203
62632 | 0.1666445 | 0.8095225 | 0.00363678 | 14.23803 | -0.003643409
62692 | 0.1675608 | 0.8137906 | 0.003655954 | 14.23776 | -0.003662653
62752 | 0.166279 | 0.8078201 | 0.003629132 | 14.23814 | -0.003635733
62812 | 0.1674001 | 0.8130418 | 0.00365259 | 14.2378 | -0.003659277
62872 | 0.1673325 | 0.8127273 | 0.003651177 | 14.23782 | -0.003657859
62932 | 0.1673521 | 0.8128184 | 0.003651587 | 14.23782 | -0.00365827
62992 | 0.1678998 | 0.8153693 | 0.003663047 | 14.23766 | -0.003669772
63052 | 0.1680487 | 0.8160631 | 0.003666163 | 14.23761 | -0.0036729
63112 | 0.1676032 | 0.813988 | 0.003656841 | 14.23774 | -0.003663544
63172 | 0.16734 | 0.8127618 | 0.003651332 | 14.23782 | -0.003658015
63232 | 0.1673372 | 0.812749 | 0.003651275 | 14.23782 | -0.003657957
63292 | 0.1682046 | 0.8167892 | 0.003669425 | 14.23756 | -0.003676174
63352 | 0.1691067 | 0.820991 | 0.003688302 | 14.23729 | -0.003695121
63412 | 0.1681564 | 0.8165648 | 0.003668417 | 14.23758 | -0.003675162
63472 | 0.1678829 | 0.815291 | 0.003662695 | 14.23766 | -0.003669419
63532 | 0.1673544 | 0.8128292 | 0.003651635 | 14.23782 | -0.003658319
63592 | 0.167576 | 0.8138615 | 0.003656273 | 14.23775 | -0.003662973
63652 | 0.1673833 | 0.8129637 | 0.003652239 | 14.23781 | -0.003658925
63712 | 0.1674512 | 0.8132801 | 0.003653661 | 14.23779 | -0.003660352
63772 | 0.1674748 | 0.8133897 | 0.003654153 | 14.23778 | -0.003660846
63832 | 0.1688662 | 0.8198709 | 0.00368327 | 14.23737 | -0.00369007
63892 | 0.1694609 | 0.8226412 | 0.003695716 | 14.23719 | -0.003702562
63952 | 0.1694947 | 0.8227986 | 0.003696423 | 14.23718 | -0.003703271
64012 | 0.1690806 | 0.8208697 | 0.003687757 | 14.2373 | -0.003694574
64072 | 0.1685267 | 0.8182898 | 0.003676167 | 14.23747 | -0.003682941
64132 | 0.1700855 | 0.8255506 | 0.003708786 | 14.237 | -0.00371568
64192 | 0.1691564 | 0.8212227 | 0.003689343 | 14.23728 | -0.003696165
64252 | 0.1699081 | 0.8247241 | 0.003705073 | 14.23705 | -0.003711954
64312 | 0.1710687 | 0.8301299 | 0.003729359 | 14.23671 | -0.00373633
64372 | 0.1695199 | 0.8229158 | 0.003696949 | 14.23717 | -0.0037038
64432 | 0.1694471 | 0.8225766 | 0.003695425 | 14.23719 | -0.00370227
64492 | 0.1681538 | 0.8165527 | 0.003668363 | 14.23758 | -0.003675108
64552 | 0.1684311 | 0.8178445 | 0.003674166 | 14.2375 | -0.003680933
64612 | 0.1693412 | 0.8220837 | 0.003693211 | 14.23722 | -0.003700048
64672 | 0.1696331 | 0.8234434 | 0.003699319 | 14.23714 | -0.003706179
64732 | 0.1694605 | 0.8226393 | 0.003695707 | 14.23719 | -0.003702553
64792 | 0.1703605 | 0.8268315 | 0.00371454 | 14.23692 | -0.003721456
64852 | 0.1698176 | 0.8243026 | 0.003703179 | 14.23708 | -0.003710053
64912 | 0.1705021 | 0.8274909 | 0.003717503 | 14.23688 | -0.00372443
64972 | 0.171291 | 0.8311654 | 0.003734011 | 14.23664 | -0.003740999
65032 | 0.1711026 | 0.8302879 | 0.003730068 | 14.2367 | -0.003737042
65092 | 0.1712114 | 0.830795 | 0.003732346 | 14.23666 | -0.003739329
65152 | 0.1714563 | 0.8319354 | 0.00373747 | 14.23659 | -0.003744472
65212 | 0.1713976 | 0.8316619 | 0.003736241 | 14.23661 | -0.003743238
65272 | 0.1711861 | 0.8306769 | 0.003731816 | 14.23667 | -0.003738797
65332 | 0.172035 | 0.8346309 | 0.003749579 | 14.23642 | -0.003756627
65392 | 0.1719492 | 0.8342315 | 0.003747785 | 14.23644 | -0.003754825
65452 | 0.1712659 | 0.8310487 | 0.003733486 | 14.23665 | -0.003740473
65512 | 0.1715856 | 0.8325376 | 0.003740175 | 14.23655 | -0.003747187
65572 | 0.1710275 | 0.829938 | 0.003728496 | 14.23672 | -0.003735465
65632 | 0.1724794 | 0.8367009 | 0.003758879 | 14.23629 | -0.003765961
65692 | 0.1722468 | 0.8356178 | 0.003754013 | 14.23636 | -0.003761077
65752 | 0.1715659 | 0.8324462 | 0.003739765 | 14.23656 | -0.003746775
65812 | 0.1705009 | 0.8274855 | 0.003717479 | 14.23688 | -0.003724406
65872 | 0.1716563 | 0.8328672 | 0.003741656 | 14.23653 | -0.003748674
65932 | 0.1719318 | 0.8341505 | 0.003747421 | 14.23645 | -0.00375446
65992 | 0.1722885 | 0.8358116 | 0.003754884 | 14.23634 | -0.003761951
66052 | 0.1713562 | 0.8314691 | 0.003735375 | 14.23662 | -0.003742369
66112 | 0.1724726 | 0.8366693 | 0.003758737 | 14.23629 | -0.003765819
66172 | 0.1719603 | 0.834283 | 0.003748017 | 14.23644 | -0.003755058
66232 | 0.1724284 | 0.8364635 | 0.003757812 | 14.2363 | -0.003764891
66292 | 0.1730254 | 0.8392442 | 0.003770305 | 14.23612 | -0.00377743
66352 | 0.1730319 | 0.8392745 | 0.003770441 | 14.23612 | -0.003777567
66412 | 0.1741003 | 0.8442511 | 0.003792798 | 14.2358 | -0.003800009
66472 | 0.1729869 | 0.8390649 | 0.003769499 | 14.23613 | -0.003776621
66532 | 0.1736749 | 0.8422698 | 0.003783897 | 14.23593 | -0.003791074
66592 | 0.1729273 | 0.8387873 | 0.003768252 | 14.23615 | -0.00377537
66652 | 0.1744914 | 0.8460729 | 0.003800982 | 14.23568 | -0.003808224
66712 | 0.1716684 | 0.8329237 | 0.00374191 | 14.23653 | -0.003748928
66772 | 0.1744623 | 0.8459372 | 0.003800373 | 14.23569 | -0.003807613
66832 | 0.1728826 | 0.8385791 | 0.003767317 | 14.23617 | -0.003774431
66892 | 0.1734746 | 0.8413366 | 0.003779705 | 14.23599 | -0.003786866
66952 | 0.1732566 | 0.8403211 | 0.003775142 | 14.23605 | -0.003782286
67012 | 0.1744204 | 0.8457421 | 0.003799496 | 14.23571 | -0.003806733
67072 | 0.1737912 | 0.8428115 | 0.00378633 | 14.23589 | -0.003793517
67132 | 0.1747558 | 0.8473042 | 0.003806514 | 14.2356 | -0.003813777
67192 | 0.1750787 | 0.8488084 | 0.003813272 | 14.23551 | -0.003820561
67252 | 0.1756768 | 0.8515944 | 0.003825788 | 14.23533 | -0.003833125
67312 | 0.174486 | 0.8460479 | 0.00380087 | 14.23569 | -0.003808112
67372 | 0.1732354 | 0.8402223 | 0.003774699 | 14.23606 | -0.003781841
67432 | 0.1754301 | 0.8504454 | 0.003820626 | 14.2354 | -0.003827943
67492 | 0.1761626 | 0.8538574 | 0.003835955 | 14.23518 | -0.003843331
67552 | 0.1755489 | 0.8509987 | 0.003823112 | 14.23537 | -0.003830439
67612 | 0.17433 | 0.8453212 | 0.003797606 | 14.23573 | -0.003804835
67672 | 0.1753585 | 0.8501118 | 0.003819127 | 14.23542 | -0.003826439
67732 | 0.176413 | 0.8550238 | 0.003841194 | 14.23511 | -0.003848591
67792 | 0.1764746 | 0.8553105 | 0.003842483 | 14.23509 | -0.003849884
67852 | 0.1751778 | 0.8492699 | 0.003815345 | 14.23548 | -0.003822642
67912 | 0.1760303 | 0.8532411 | 0.003833186 | 14.23522 | -0.003840551
67972 | 0.1962152 | 0.9472612 | 0.004255571 | 14.22919 | -0.004264652
68032 | 0.1967473 | 0.9497394 | 0.004266704 | 14.22903 | -0.004275833
68092 | 0.1983776 | 0.9573336 | 0.004300821 | 14.22854 | -0.004310096
68152 | 0.1995776 | 0.962923 | 0.004325932 | 14.22818 | -0.004335316
68212 | 0.2011566 | 0.9702777 | 0.004358973 | 14.22771 | -0.004368501
68272 | 0.2006447 | 0.9678935 | 0.004348262 | 14.22786 | -0.004357743
68332 | 0.2011271 | 0.9701406 | 0.004358356 | 14.22772 | -0.004367882
68392 | 0.2013658 | 0.9712524 | 0.004363351 | 14.22765 | -0.004372899
68452 | 0.2013208 | 0.9710426 | 0.004362409 | 14.22766 | -0.004371952
68512 | 0.2003067 | 0.9663189 | 0.004341188 | 14.22796 | -0.004350638
68572 | 0.2020159 | 0.9742803 | 0.004376954 | 14.22745 | -0.004386561
68632 | 0.2007164 | 0.9682272 | 0.004349761 | 14.22784 | -0.004359249
68692 | 0.2013269 | 0.971071 | 0.004362536 | 14.22766 | -0.00437208
68752 | 0.2012565 | 0.970743 | 0.004361063 | 14.22768 | -0.0043706
68812 | 0.2019262 | 0.9738626 | 0.004375078 | 14.22748 | -0.004384676
68872 | 0.2011133 | 0.9700761 | 0.004358067 | 14.22772 | -0.004367591
68932 | 0.2023591 | 0.9758792 | 0.004384137 | 14.22735 | -0.004393776
68992 | 0.1994822 | 0.9624784 | 0.004323934 | 14.22821 | -0.004333309
69052 | 0.2010484 | 0.969774 | 0.00435671 | 14.22774 | -0.004366228
69112 | 0.2020435 | 0.9744093 | 0.004377534 | 14.22745 | -0.004387143
69172 | 0.2011103 | 0.9700623 | 0.004358005 | 14.22772 | -0.004367529
69232 | 0.2001196 | 0.9654475 | 0.004337273 | 14.22802 | -0.004346706
69292 | 0.2002717 | 0.966156 | 0.004340456 | 14.22797 | -0.004349903
69352 | 0.2006595 | 0.9679623 | 0.004348571 | 14.22786 | -0.004358053
69412 | 0.2017996 | 0.9732729 | 0.004372428 | 14.22752 | -0.004382015
69472 | 0.2014077 | 0.9714474 | 0.004364227 | 14.22764 | -0.004373778
69532 | 0.2004509 | 0.9669909 | 0.004344206 | 14.22792 | -0.00435367
69592 | 0.2011308 | 0.9701577 | 0.004358433 | 14.22772 | -0.004367959
69652 | 0.2009765 | 0.969439 | 0.004355205 | 14.22776 | -0.004364716
69712 | 0.2017672 | 0.973122 | 0.00437175 | 14.22753 | -0.004381334
69772 | 0.2013262 | 0.9710679 | 0.004362523 | 14.22766 | -0.004372066
69832 | 0.200129 | 0.9654912 | 0.004337469 | 14.22802 | -0.004346903
69892 | 0.2026998 | 0.9774661 | 0.004391266 | 14.22725 | -0.004400936
69952 | 0.2023727 | 0.9759423 | 0.004384421 | 14.22735 | -0.004394061
70012 | 0.2020412 | 0.9743981 | 0.004377483 | 14.22745 | -0.004387093
70072 | 0.1999058 | 0.964452 | 0.0043328 | 14.22808 | -0.004342214
70132 | 0.2020487 | 0.9744331 | 0.004377641 | 14.22744 | -0.004387251
70192 | 0.2019059 | 0.9737681 | 0.004374653 | 14.22749 | -0.00438425
70252 | 0.20205 | 0.9744392 | 0.004377668 | 14.22744 | -0.004387278
70312 | 0.2017978 | 0.9732644 | 0.00437239 | 14.22752 | -0.004381977
70372 | 0.2012013 | 0.9704862 | 0.004359909 | 14.2277 | -0.004369441
70432 | 0.2011404 | 0.9702026 | 0.004358635 | 14.22772 | -0.004368162
70492 | 0.2019605 | 0.9740226 | 0.004375796 | 14.22747 | -0.004385398
70552 | 0.2020968 | 0.9746571 | 0.004378647 | 14.22743 | -0.004388262
70612 | 0.2007125 | 0.9682095 | 0.004349681 | 14.22784 | -0.004359168
70672 | 0.2028465 | 0.9781494 | 0.004394336 | 14.2272 | -0.00440402
70732 | 0.2024463 | 0.9762851 | 0.004385961 | 14.22732 | -0.004395607
70792 | 0.202281 | 0.9755151 | 0.004382502 | 14.22737 | -0.004392133
70852 | 0.2021802 | 0.9750456 | 0.004380392 | 14.2274 | -0.004390014
70912 | 0.201512 | 0.9719333 | 0.00436641 | 14.2276 | -0.004375971
70972 | 0.2019731 | 0.9740811 | 0.004376059 | 14.22747 | -0.004385662
71032 | 0.2029325 | 0.97855 | 0.004396136 | 14.22718 | -0.004405827
71092 | 0.2033616 | 0.9805486 | 0.004405115 | 14.22705 | -0.004414846
71152 | 0.2013598 | 0.9712246 | 0.004363227 | 14.22765 | -0.004372773
71212 | 0.2023655 | 0.9759087 | 0.00438427 | 14.22735 | -0.004393909
71272 | 0.2026812 | 0.9773795 | 0.004390878 | 14.22725 | -0.004400546
71332 | 0.2021689 | 0.9749931 | 0.004380156 | 14.22741 | -0.004389777
71392 | 0.2035942 | 0.9816323 | 0.004409983 | 14.22698 | -0.004419736
71452 | 0.2011834 | 0.9704027 | 0.004359534 | 14.2277 | -0.004369065
71512 | 0.2028092 | 0.9779754 | 0.004393555 | 14.22722 | -0.004403235
71572 | 0.2025486 | 0.976762 | 0.004388103 | 14.22729 | -0.004397759
71632 | 0.2024856 | 0.9764683 | 0.004386784 | 14.22731 | -0.004396434
71692 | 0.2026632 | 0.9772957 | 0.004390501 | 14.22726 | -0.004400167
71752 | 0.2021402 | 0.9748596 | 0.004379557 | 14.22742 | -0.004389175
71812 | 0.2033829 | 0.9806481 | 0.004405561 | 14.22704 | -0.004415295
71872 | 0.2035693 | 0.9815163 | 0.004409462 | 14.22699 | -0.004419213
71932 | 0.2020792 | 0.9745752 | 0.004378279 | 14.22743 | -0.004387892
71992 | 0.2022882 | 0.9755488 | 0.004382653 | 14.22737 | -0.004392285
72052 | 0.2031782 | 0.9796944 | 0.004401277 | 14.22711 | -0.004410991
72112 | 0.2023344 | 0.9757639 | 0.004383619 | 14.22736 | -0.004393255
72172 | 0.2036431 | 0.9818599 | 0.004411006 | 14.22697 | -0.004420763
72232 | 0.2036756 | 0.9820112 | 0.004411685 | 14.22696 | -0.004421446
72292 | 0.2037493 | 0.9823546 | 0.004413228 | 14.22693 | -0.004422995
72352 | 0.2027601 | 0.9777469 | 0.004392528 | 14.22723 | -0.004402203
72412 | 0.2033498 | 0.9804937 | 0.004404868 | 14.22705 | -0.004414598
72472 | 0.2036581 | 0.9819298 | 0.00441132 | 14.22696 | -0.004421078
72532 | 0.2044332 | 0.98554 | 0.004427539 | 14.22673 | -0.004437369
72592 | 0.2040042 | 0.983542 | 0.004418562 | 14.22686 | -0.004428353
72652 | 0.2042085 | 0.9844936 | 0.004422838 | 14.2268 | -0.004432647
72712 | 0.2039755 | 0.9834082 | 0.004417961 | 14.22687 | -0.004427749
72772 | 0.2054021 | 0.9900534 | 0.004447815 | 14.22644 | -0.004457736
72832 | 0.2037113 | 0.9821774 | 0.004412432 | 14.22695 | -0.004422196
72892 | 0.2035983 | 0.9816512 | 0.004410068 | 14.22698 | -0.004419821
72952 | 0.2047694 | 0.9871063 | 0.004434575 | 14.22663 | -0.004444437
73012 | 0.2049193 | 0.9878044 | 0.004437711 | 14.22659 | -0.004447587
73072 | 0.2058777 | 0.9922683 | 0.004457765 | 14.2263 | -0.004467731
73132 | 0.20506 | 0.9884598 | 0.004440656 | 14.22654 | -0.004450545
73192 | 0.2041069 | 0.9840204 | 0.004420712 | 14.22683 | -0.004430512
73252 | 0.2054399 | 0.9902292 | 0.004448605 | 14.22643 | -0.004458529
73312 | 0.2050234 | 0.988289 | 0.004439888 | 14.22655 | -0.004449774
73372 | 0.2048355 | 0.9874139 | 0.004435957 | 14.22661 | -0.004445825
73432 | 0.2042111 | 0.9845057 | 0.004422892 | 14.2268 | -0.004432702
73492 | 0.2058629 | 0.9921994 | 0.004457456 | 14.2263 | -0.00446742
73552 | 0.2046438 | 0.9865213 | 0.004431947 | 14.22667 | -0.004441797
73612 | 0.2050542 | 0.9884329 | 0.004440535 | 14.22654 | -0.004450423
73672 | 0.2043877 | 0.985328 | 0.004426586 | 14.22674 | -0.004436412
73732 | 0.2053412 | 0.9897696 | 0.00444654 | 14.22646 | -0.004456455
73792 | 0.2057616 | 0.9917278 | 0.004455337 | 14.22633 | -0.004465292
73852 | 0.2057063 | 0.9914703 | 0.00445418 | 14.22635 | -0.00446413
73912 | 0.20451 | 0.9858979 | 0.004429146 | 14.22671 | -0.004438984
73972 | 0.2066401 | 0.9958195 | 0.004473719 | 14.22607 | -0.004483756
74032 | 0.2057079 | 0.9914777 | 0.004454213 | 14.22635 | -0.004464163
74092 | 0.2053417 | 0.9897721 | 0.004446551 | 14.22646 | -0.004456466
74152 | 0.2051953 | 0.9890901 | 0.004443487 | 14.2265 | -0.004453389
74212 | 0.2065535 | 0.9954164 | 0.004471908 | 14.2261 | -0.004481937
74272 | 0.2056522 | 0.9912183 | 0.004453048 | 14.22637 | -0.004462992
74332 | 0.206129 | 0.993439 | 0.004463025 | 14.22622 | -0.004473014
74392 | 0.2047955 | 0.9872279 | 0.004435121 | 14.22662 | -0.004444986
74452 | 0.2053024 | 0.9895888 | 0.004445728 | 14.22647 | -0.004455639
74512 | 0.2058246 | 0.992021 | 0.004456654 | 14.22631 | -0.004466615
74572 | 0.20596 | 0.992652 | 0.004459489 | 14.22627 | -0.004469462
74632 | 0.2068123 | 0.996622 | 0.004477325 | 14.22602 | -0.004487378
74692 | 0.2051185 | 0.9887324 | 0.00444188 | 14.22653 | -0.004451775
74752 | 0.2060204 | 0.9929331 | 0.004460752 | 14.22626 | -0.004470731
74812 | 0.2054695 | 0.9903672 | 0.004449224 | 14.22642 | -0.004459152
74872 | 0.2065048 | 0.9951897 | 0.00447089 | 14.22611 | -0.004480914
74932 | 0.2058021 | 0.9919164 | 0.004456185 | 14.22632 | -0.004466143
74992 | 0.2061143 | 0.9933707 | 0.004462718 | 14.22623 | -0.004472706
75052 | 0.2061002 | 0.9933049 | 0.004462422 | 14.22623 | -0.004472409
75112 | 0.2079926 | 1.00212 | 0.004502023 | 14.22567 | -0.004512188
75172 | 0.2057898 | 0.9918593 | 0.004455928 | 14.22632 | -0.004465885
75232 | 0.2055103 | 0.990557 | 0.004450077 | 14.22641 | -0.004460008
75292 | 0.2082779 | 1.003448 | 0.004507992 | 14.22558 | -0.004518183
75352 | 0.2070196 | 0.9975873 | 0.004481661 | 14.22596 | -0.004491734
75412 | 0.2064561 | 0.9949628 | 0.00446987 | 14.22613 | -0.00447989
75472 | 0.2058972 | 0.9923593 | 0.004458174 | 14.22629 | -0.004468142
75532 | 0.2068692 | 0.9968867 | 0.004478513 | 14.226 | -0.004488572
75592 | 0.2069649 | 0.9973328 | 0.004480517 | 14.22597 | -0.004490585
75652 | 0.205503 | 0.9905232 | 0.004449926 | 14.22641 | -0.004459856
75712 | 0.2059284 | 0.9925046 | 0.004458827 | 14.22628 | -0.004468797
75772 | 0.2074888 | 0.9997731 | 0.004491481 | 14.22582 | -0.004501598
75832 | 0.206287 | 0.9941751 | 0.004466332 | 14.22618 | -0.004476335
75892 | 0.2089095 | 1.00639 | 0.004521209 | 14.22539 | -0.004531461
75952 | 0.2075406 | 1.000014 | 0.004492564 | 14.2258 | -0.004502686
76012 | 0.2081647 | 1.002921 | 0.004505624 | 14.22561 | -0.004515805
76072 | 0.2059724 | 0.9927097 | 0.004459748 | 14.22627 | -0.004469723
76132 | 0.2077025 | 1.000768 | 0.004495951 | 14.22575 | -0.004506089
76192 | 0.2078804 | 1.001597 | 0.004499675 | 14.2257 | -0.004509829
76252 | 0.2081338 | 1.002777 | 0.004504977 | 14.22562 | -0.004515155
76312 | 0.2072183 | 0.9985128 | 0.004485819 | 14.2259 | -0.00449591
76372 | 0.2063609 | 0.9945192 | 0.004467878 | 14.22615 | -0.004477888
76432 | 0.2067928 | 0.9965311 | 0.004476916 | 14.22602 | -0.004486968
76492 | 0.2078346 | 1.001384 | 0.004498716 | 14.22571 | -0.004508866
76552 | 0.2082605 | 1.003367 | 0.004507628 | 14.22559 | -0.004517818
76612 | 0.2083121 | 1.003608 | 0.004508708 | 14.22557 | -0.004518903
76672 | 0.2083321 | 1.003701 | 0.004509127 | 14.22556 | -0.004519324
76732 | 0.2097519 | 1.010314 | 0.004538837 | 14.22514 | -0.004549169
76792 | 0.20735 | 0.9991264 | 0.004488575 | 14.22586 | -0.004498679
76852 | 0.2074586 | 0.9996324 | 0.004490849 | 14.22583 | -0.004500963
76912 | 0.2077339 | 1.000914 | 0.004496608 | 14.22574 | -0.004506748
76972 | 0.208498 | 1.004474 | 0.004512598 | 14.22551 | -0.004522811
77032 | 0.2068685 | 0.9968836 | 0.0044785 | 14.226 | -0.004488558
77092 | 0.208773 | 1.005755 | 0.004518354 | 14.22543 | -0.004528592
77152 | 0.2071821 | 0.9983441 | 0.004485061 | 14.22591 | -0.004495149
77212 | 0.2078886 | 1.001635 | 0.004499846 | 14.2257 | -0.004510001
77272 | 0.2082423 | 1.003283 | 0.004507248 | 14.22559 | -0.004517436
77332 | 0.2079649 | 1.001991 | 0.004501443 | 14.22567 | -0.004511605
77392 | 0.2093778 | 1.008572 | 0.004531009 | 14.22525 | -0.004541305
77452 | 0.2083079 | 1.003588 | 0.00450862 | 14.22557 | -0.004518814
77512 | 0.2073068 | 0.9989252 | 0.004487671 | 14.22587 | -0.004497771
77572 | 0.2091909 | 1.007701 | 0.004527097 | 14.22531 | -0.004537376
77632 | 0.2091129 | 1.007338 | 0.004525465 | 14.22533 | -0.004535736
77692 | 0.2075375 | 1 | 0.0044925 | 14.2258 | -0.004502622
Rep 2:
TIME SEC | PPC Intensity | Normalised Intensity PPC | Conversion to PPC | [PO] for PPC | ln([PO]/[PO]0) for PPC | PPC selectivity
52 | 0.01150824 | 0 | 0 | 14.29 | 0 | 0.1770917
112 | 0.01130691 | -0.001982007 | -8.393799e-06 | 14.29012 | 8.393763e-06 | Conversion Total | conversion to PPC | Conversion to PC
172 | 0.01102278 | -0.004779138 | -2.023965e-05 | 14.29029 | 2.023945e-05 | 0.02391417 | 0.004235 | 0.01967917
232 | 0.01329292 | 0.01756965 | 7.440746e-05 | 14.28894 | -7.441023e-05 | Concentration of PO (M)
292 | 0.01665516 | 0.05066977 | 0.0002145865 | 14.28693 | -0.0002146095 | 14.29
352 | 0.0164111 | 0.04826707 | 0.000204411 | 14.28708 | -0.0002044319
412 | 0.01690051 | 0.05308514 | 0.0002248156 | 14.28679 | -0.0002248408 | Cat conc (mol/dm3)
472 | 0.01648336 | 0.04897838 | 0.0002074234 | 14.28704 | -0.0002074449 | 0.003573
532 | 0.01527881 | 0.03712005 | 0.0001572034 | 14.28775 | -0.0001572158
592 | 0.01661406 | 0.05026508 | 0.0002128726 | 14.28696 | -0.0002128953 | kobs (s-1)
652 | 0.01707757 | 0.05482824 | 0.0002321976 | 14.28668 | -0.0002322246 | 7.49e-08
712 | 0.01729812 | 0.05699944 | 0.0002413926 | 14.28655 | -0.0002414218 | kp (M-1 s-1)
772 | 0.01819505 | 0.06582944 | 0.0002787877 | 14.28602 | -0.0002788266 | 2.096278e-05
832 | 0.01834142 | 0.06727044 | 0.0002848903 | 14.28593 | -0.0002849309
892 | 0.01779399 | 0.06188111 | 0.0002620665 | 14.28626 | -0.0002621008
952 | 0.01930382 | 0.07674494 | 0.0003250148 | 14.28536 | -0.0003250677
1012 | 0.01796877 | 0.06360182 | 0.0002693537 | 14.28615 | -0.00026939
1072 | 0.01873449 | 0.07114007 | 0.0003012782 | 14.28569 | -0.0003013236
1132 | 0.01983505 | 0.08197466 | 0.0003471627 | 14.28504 | -0.000347223
1192 | 0.02026572 | 0.08621453 | 0.0003651185 | 14.28478 | -0.0003651852
1252 | 0.01898147 | 0.07357148 | 0.0003115752 | 14.28555 | -0.0003116238
1312 | 0.02046643 | 0.08819037 | 0.0003734862 | 14.28466 | -0.000373556
1372 | 0.01983615 | 0.08198552 | 0.0003472087 | 14.28504 | -0.000347269
1432 | 0.01968926 | 0.08053944 | 0.0003410845 | 14.28513 | -0.0003411427
1492 | 0.02031542 | 0.08670377 | 0.0003671905 | 14.28475 | -0.0003672579
1552 | 0.01996972 | 0.0833005 | 0.0003527776 | 14.28496 | -0.0003528398
1612 | 0.02101848 | 0.09362516 | 0.0003965025 | 14.28433 | -0.0003965812
1672 | 0.02057945 | 0.08930305 | 0.0003781984 | 14.2846 | -0.0003782699
1732 | 0.02351384 | 0.1181911 | 0.0005005393 | 14.28285 | -0.0005006647
1792 | 0.02178931 | 0.1012137 | 0.0004286401 | 14.28387 | -0.000428732
1852 | 0.02136922 | 0.09707811 | 0.0004111258 | 14.28413 | -0.0004112103
1912 | 0.0243475 | 0.1263982 | 0.0005352965 | 14.28235 | -0.0005354398
1972 | 0.02425215 | 0.1254596 | 0.0005313213 | 14.28241 | -0.0005314625
2032 | 0.0246874 | 0.1297444 | 0.0005494677 | 14.28215 | -0.0005496187
2092 | 0.02492214 | 0.1320553 | 0.0005592544 | 14.28201 | -0.0005594108
2152 | 0.02307552 | 0.113876 | 0.0004822648 | 14.28311 | -0.0004823811
2212 | 0.02524577 | 0.1352414 | 0.0005727474 | 14.28182 | -0.0005729115
2272 | 0.02512103 | 0.1340134 | 0.0005675468 | 14.28189 | -0.0005677079
2332 | 0.02354416 | 0.1184896 | 0.0005018036 | 14.28283 | -0.0005019295
2392 | 0.02511452 | 0.1339493 | 0.0005672753 | 14.28189 | -0.0005674363
2452 | 0.02540615 | 0.1368203 | 0.0005794341 | 14.28172 | -0.000579602
2512 | 0.02480656 | 0.1309176 | 0.0005544359 | 14.28208 | -0.0005545896
2572 | 0.02494992 | 0.1323289 | 0.0005604128 | 14.28199 | -0.0005605699
2632 | 0.02453756 | 0.1282693 | 0.0005432207 | 14.28224 | -0.0005433683
2692 | 0.02470225 | 0.1298907 | 0.000550087 | 14.28214 | -0.0005502384
2752 | 0.02610421 | 0.1436924 | 0.0006085374 | 14.2813 | -0.0006087226
2812 | 0.02453818 | 0.1282754 | 0.0005432463 | 14.28224 | -0.0005433939
2872 | 0.02333892 | 0.1164691 | 0.0004932467 | 14.28295 | -0.0004933684
2932 | 0.02395866 | 0.1225703 | 0.0005190851 | 14.28258 | -0.0005192199
2992 | 0.02506628 | 0.1334744 | 0.000565264 | 14.28192 | -0.0005654239
3052 | 0.02512034 | 0.1340066 | 0.0005675178 | 14.28189 | -0.0005676789
3112 | 0.02366155 | 0.1196453 | 0.0005066977 | 14.28276 | -0.0005068262
3172 | 0.02532942 | 0.1360649 | 0.000576235 | 14.28177 | -0.0005764011
3232 | 0.02402228 | 0.1231966 | 0.0005217374 | 14.28254 | -0.0005218736
3292 | 0.0246926 | 0.1297956 | 0.0005496845 | 14.28215 | -0.0005498356
3352 | 0.02342737 | 0.1173399 | 0.0004969344 | 14.2829 | -0.0004970579
3412 | 0.02500107 | 0.1328324 | 0.0005625454 | 14.28196 | -0.0005627037
3472 | 0.02567183 | 0.1394359 | 0.0005905108 | 14.28156 | -0.0005906853
3532 | 0.02471317 | 0.1299981 | 0.0005505421 | 14.28213 | -0.0005506937
3592 | 0.02567169 | 0.1394345 | 0.0005905049 | 14.28156 | -0.0005906793
3652 | 0.02486786 | 0.131521 | 0.0005569916 | 14.28204 | -0.0005571468
3712 | 0.02642026 | 0.1468039 | 0.0006217143 | 14.28112 | -0.0006219077
3772 | 0.02532426 | 0.1360142 | 0.00057602 | 14.28177 | -0.0005761859
3832 | 0.02522913 | 0.1350776 | 0.0005720537 | 14.28183 | -0.0005722174
3892 | 0.0252311 | 0.135097 | 0.0005721358 | 14.28182 | -0.0005722995
3952 | 0.02599622 | 0.1426293 | 0.0006040353 | 14.28137 | -0.0006042178
4012 | 0.02586647 | 0.141352 | 0.0005986258 | 14.28145 | -0.000598805
4072 | 0.02787973 | 0.1611718 | 0.0006825628 | 14.28025 | -0.0006827958
4132 | 0.02720896 | 0.1545684 | 0.0006545971 | 14.28065 | -0.0006548114
4192 | 0.02635292 | 0.1461409 | 0.0006189067 | 14.28116 | -0.0006190983
4252 | 0.02636531 | 0.1462629 | 0.0006194232 | 14.28115 | -0.0006196151
4312 | 0.02553067 | 0.1380461 | 0.0005846253 | 14.28165 | -0.0005847963
4372 | 0.02535305 | 0.1362975 | 0.0005772201 | 14.28175 | -0.0005773868
4432 | 0.02695906 | 0.1521082 | 0.0006441782 | 14.28079 | -0.0006443857
4492 | 0.02504087 | 0.1332242 | 0.0005642045 | 14.28194 | -0.0005643637
4552 | 0.02682607 | 0.1507989 | 0.0006386333 | 14.28087 | -0.0006388373
4612 | 0.02610577 | 0.1437079 | 0.0006086028 | 14.2813 | -0.0006087881
4672 | 0.02703557 | 0.1528613 | 0.0006473678 | 14.28075 | -0.0006475774
4732 | 0.02768111 | 0.1592165 | 0.0006742819 | 14.28036 | -0.0006745094
4792 | 0.0258095 | 0.1407912 | 0.0005962507 | 14.28148 | -0.0005964285
4852 | 0.02721401 | 0.154618 | 0.0006548074 | 14.28064 | -0.0006550218
4912 | 0.02664365 | 0.1490031 | 0.0006310279 | 14.28098 | -0.0006312271
4972 | 0.02697821 | 0.1522967 | 0.0006449767 | 14.28078 | -0.0006451848
5032 | 0.02761131 | 0.1585293 | 0.0006713716 | 14.28041 | -0.0006715971
5092 | 0.02844465 | 0.1667333 | 0.0007061157 | 14.27991 | -0.0007063651
5152 | 0.02744654 | 0.1569073 | 0.0006645022 | 14.2805 | -0.0006647231
5212 | 0.02693645 | 0.1518856 | 0.0006432356 | 14.28081 | -0.0006434426
5272 | 0.02862813 | 0.1685396 | 0.0007137654 | 14.2798 | -0.0007140203
5332 | 0.02763299 | 0.1587428 | 0.0006722756 | 14.28039 | -0.0006725017
5392 | 0.02815852 | 0.1639165 | 0.0006941864 | 14.28008 | -0.0006944274
5452 | 0.02766749 | 0.1590824 | 0.000673714 | 14.28037 | -0.000673941
5512 | 0.02787047 | 0.1610807 | 0.0006821766 | 14.28025 | -0.0006824094
5572 | 0.02859556 | 0.168219 | 0.0007124073 | 14.27982 | -0.0007126612
5632 | 0.02732402 | 0.1557011 | 0.0006593941 | 14.28058 | -0.0006596115
5692 | 0.02891009 | 0.1713154 | 0.0007255209 | 14.27963 | -0.0007257842
5752 | 0.02822194 | 0.1645408 | 0.0006968302 | 14.28004 | -0.0006970731
5812 | 0.0282255 | 0.1645758 | 0.0006969785 | 14.28004 | -0.0006972215
5872 | 0.02749251 | 0.1573598 | 0.0006664189 | 14.28048 | -0.0006666411
5932 | 0.02751961 | 0.1576266 | 0.0006675486 | 14.28046 | -0.0006677715
5992 | 0.0280292 | 0.1626433 | 0.0006887944 | 14.28016 | -0.0006890317
6052 | 0.03101291 | 0.192017 | 0.0008131918 | 14.27838 | -0.0008135227
6112 | 0.03007704 | 0.1828037 | 0.0007741736 | 14.27894 | -0.0007744734
6172 | 0.03040938 | 0.1860754 | 0.0007880295 | 14.27874 | -0.0007883401
6232 | 0.02915704 | 0.1737466 | 0.0007358167 | 14.27949 | -0.0007360876
6292 | 0.03131062 | 0.1949478 | 0.0008256038 | 14.2782 | -0.0008259448
6352 | 0.03084031 | 0.1903178 | 0.0008059959 | 14.27848 | -0.0008063209
6412 | 0.02976085 | 0.1796909 | 0.0007609908 | 14.27913 | -0.0007612805
6472 | 0.02983518 | 0.1804227 | 0.0007640899 | 14.27908 | -0.000764382
6532 | 0.03096288 | 0.1915245 | 0.0008111062 | 14.27841 | -0.0008114353
6592 | 0.03024302 | 0.1844376 | 0.0007810933 | 14.27884 | -0.0007813985
6652 | 0.03123883 | 0.194241 | 0.0008226108 | 14.27824 | -0.0008229494
6712 | 0.03020068 | 0.1840208 | 0.0007793283 | 14.27886 | -0.0007796321
6772 | 0.03174161 | 0.1991908 | 0.000843573 | 14.27795 | -0.000843929
6832 | 0.03256001 | 0.2072477 | 0.0008776939 | 14.27746 | -0.0008780793
6892 | 0.0317153 | 0.1989318 | 0.000842476 | 14.27796 | -0.0008428311
6952 | 0.0328295 | 0.2099007 | 0.0008889295 | 14.2773 | -0.0008893248
7012 | 0.03212501 | 0.2029653 | 0.0008595579 | 14.27772 | -0.0008599275
7072 | 0.0335751 | 0.2172409 | 0.0009200151 | 14.27685 | -0.0009204386
7132 | 0.03050358 | 0.1870028 | 0.0007919569 | 14.27868 | -0.0007922707
7192 | 0.03089687 | 0.1908745 | 0.0008083537 | 14.27845 | -0.0008086806
7252 | 0.03133165 | 0.1951549 | 0.0008264809 | 14.27819 | -0.0008268226
7312 | 0.03284092 | 0.2100131 | 0.0008894053 | 14.27729 | -0.0008898011
7372 | 0.03300373 | 0.2116159 | 0.0008961934 | 14.27719 | -0.0008965952
7432 | 0.03112691 | 0.1931393 | 0.0008179447 | 14.27831 | -0.0008182794
7492 | 0.03353555 | 0.2168515 | 0.0009183661 | 14.27688 | -0.0009187881
7552 | 0.0338895 | 0.220336 | 0.0009331229 | 14.27667 | -0.0009335586
7612 | 0.03295645 | 0.2111505 | 0.0008942222 | 14.27722 | -0.0008946222
7672 | 0.03254646 | 0.2071143 | 0.0008771289 | 14.27747 | -0.0008775138
7732 | 0.03228347 | 0.2045252 | 0.0008661644 | 14.27762 | -0.0008665397
7792 | 0.0319586 | 0.2013269 | 0.0008526196 | 14.27782 | -0.0008529833
7852 | 0.03227889 | 0.2044801 | 0.0008659734 | 14.27763 | -0.0008663486
7912 | 0.03254136 | 0.207064 | 0.0008769161 | 14.27747 | -0.0008773008
7972 | 0.03354996 | 0.2169934 | 0.0009189669 | 14.27687 | -0.0009193895
8032 | 0.03397069 | 0.2211353 | 0.0009365082 | 14.27662 | -0.000936947
8092 | 0.03320257 | 0.2135735 | 0.0009044837 | 14.27707 | -0.0009048929
8152 | 0.03392967 | 0.2207315 | 0.000934798 | 14.27664 | -0.0009352352
8212 | 0.03402304 | 0.2216507 | 0.0009386908 | 14.27659 | -0.0009391317
8272 | 0.03334233 | 0.2149493 | 0.0009103102 | 14.27699 | -0.0009107248
8332 | 0.03342902 | 0.2158028 | 0.0009139248 | 14.27694 | -0.0009143427
8392 | 0.0328114 | 0.2097225 | 0.0008881748 | 14.27731 | -0.0008885695
8452 | 0.03400387 | 0.221462 | 0.0009378915 | 14.2766 | -0.0009383316
8512 | 0.03319132 | 0.2134627 | 0.0009040144 | 14.27708 | -0.0009044233
8572 | 0.03439788 | 0.2253409 | 0.0009543187 | 14.27636 | -0.0009547744
8632 | 0.03322102 | 0.2137551 | 0.0009052528 | 14.27706 | -0.0009056628
8692 | 0.03359276 | 0.2174148 | 0.0009207515 | 14.27684 | -0.0009211757
8752 | 0.0348174 | 0.2294709 | 0.0009718092 | 14.27611 | -0.0009722817
8812 | 0.0345573 | 0.2269103 | 0.0009609652 | 14.27627 | -0.0009614272
8872 | 0.03388412 | 0.220283 | 0.0009328987 | 14.27667 | -0.0009333341
8932 | 0.03412795 | 0.2226835 | 0.0009430647 | 14.27652 | -0.0009435096
8992 | 0.03586959 | 0.2398293 | 0.001015677 | 14.27549 | -0.001016193
9052 | 0.03444619 | 0.2258165 | 0.0009563327 | 14.27633 | -0.0009567903
9112 | 0.03510897 | 0.2323413 | 0.0009839654 | 14.27594 | -0.0009844498
9172 | 0.03487379 | 0.230026 | 0.0009741603 | 14.27608 | -0.0009746351
9232 | 0.03514808 | 0.2327263 | 0.0009855958 | 14.27592 | -0.0009860818
9292 | 0.03408338 | 0.2222447 | 0.0009412063 | 14.27655 | -0.0009416495
9352 | 0.03462894 | 0.2276156 | 0.0009639521 | 14.27623 | -0.000964417
9412 | 0.03605352 | 0.2416401 | 0.001023346 | 14.27538 | -0.00102387
9472 | 0.03461099 | 0.2274389 | 0.0009632037 | 14.27624 | -0.0009636679
9532 | 0.03401795 | 0.2216006 | 0.0009384786 | 14.27659 | -0.0009389192
9592 | 0.03606098 | 0.2417135 | 0.001023657 | 14.27537 | -0.001024181
9652 | 0.03624496 | 0.2435247 | 0.001031327 | 14.27526 | -0.001031859
9712 | 0.03620707 | 0.2431517 | 0.001029747 | 14.27528 | -0.001030278
9772 | 0.03737685 | 0.2546678 | 0.001078518 | 14.27459 | -0.0010791
9832 | 0.0368923 | 0.2498976 | 0.001058316 | 14.27488 | -0.001058877
9892 | 0.0375861 | 0.2567278 | 0.001087242 | 14.27446 | -0.001087834
9952 | 0.03698495 | 0.2508097 | 0.001062179 | 14.27482 | -0.001062744
10012 | 0.03798148 | 0.2606202 | 0.001103727 | 14.27423 | -0.001104336
10072 | 0.03651478 | 0.246181 | 0.001042577 | 14.2751 | -0.00104312
10132 | 0.03654493 | 0.2464778 | 0.001043834 | 14.27508 | -0.001044379
10192 | 0.03708114 | 0.2517567 | 0.00106619 | 14.27476 | -0.001066758
10252 | 0.03854375 | 0.2661555 | 0.001127169 | 14.27389 | -0.001127804
10312 | 0.03696933 | 0.2506559 | 0.001061528 | 14.27483 | -0.001062092
10372 | 0.03791279 | 0.259944 | 0.001100863 | 14.27427 | -0.001101469
10432 | 0.0372111 | 0.253036 | 0.001071608 | 14.27469 | -0.001072182
10492 | 0.03751856 | 0.2560629 | 0.001084426 | 14.2745 | -0.001085015
10552 | 0.03715257 | 0.2524598 | 0.001069167 | 14.27472 | -0.001069739
10612 | 0.03755991 | 0.25647 | 0.001086151 | 14.27448 | -0.001086741
10672 | 0.03900998 | 0.2707454 | 0.001146607 | 14.27361 | -0.001147265
10732 | 0.03848342 | 0.2655617 | 0.001124654 | 14.27393 | -0.001125287
10792 | 0.03918815 | 0.2724995 | 0.001154035 | 14.27351 | -0.001154702
10852 | 0.03857289 | 0.2664424 | 0.001128384 | 14.27388 | -0.001129021
10912 | 0.03823906 | 0.263156 | 0.001114466 | 14.27407 | -0.001115087
10972 | 0.03860666 | 0.2667749 | 0.001129792 | 14.27386 | -0.00113043
11032 | 0.03895744 | 0.2702282 | 0.001144416 | 14.27365 | -0.001145072
11092 | 0.03937893 | 0.2743777 | 0.001161989 | 14.2734 | -0.001162665
11152 | 0.03786261 | 0.25945 | 0.001098771 | 14.2743 | -0.001099375
11212 | 0.03930365 | 0.2736366 | 0.001158851 | 14.27344 | -0.001159523
11272 | 0.03916521 | 0.2722736 | 0.001153079 | 14.27352 | -0.001153744
11332 | 0.03901032 | 0.2707488 | 0.001146621 | 14.27361 | -0.001147279
11392 | 0.03881197 | 0.2687961 | 0.001138351 | 14.27373 | -0.001139
11452 | 0.03959871 | 0.2765413 | 0.001171152 | 14.27326 | -0.001171839
11512 | 0.03796902 | 0.2604976 | 0.001103207 | 14.27424 | -0.001103816
11572 | 0.04051324 | 0.2855445 | 0.001209281 | 14.27272 | -0.001210013
11632 | 0.03988897 | 0.2793988 | 0.001183254 | 14.27309 | -0.001183954
11692 | 0.04046882 | 0.2851072 | 0.001207429 | 14.27275 | -0.001208158
11752 | 0.04116843 | 0.2919946 | 0.001236597 | 14.27233 | -0.001237362
11812 | 0.04045056 | 0.2849275 | 0.001206668 | 14.27276 | -0.001207397
11872 | 0.04057274 | 0.2861302 | 0.001211762 | 14.27268 | -0.001212496
11932 | 0.0408294 | 0.2886571 | 0.001222463 | 14.27253 | -0.00122321
11992 | 0.04037051 | 0.2841394 | 0.00120333 | 14.2728 | -0.001204055
12052 | 0.04239674 | 0.3040869 | 0.001287808 | 14.2716 | -0.001288638
12112 | 0.04116017 | 0.2919133 | 0.001236253 | 14.27233 | -0.001237018
12172 | 0.04202864 | 0.3004632 | 0.001272462 | 14.27182 | -0.001273272
12232 | 0.04201525 | 0.3003314 | 0.001271903 | 14.27182 | -0.001272713
12292 | 0.04179099 | 0.2981236 | 0.001262553 | 14.27196 | -0.001263351
12352 | 0.04073409 | 0.2877187 | 0.001218489 | 14.27259 | -0.001219232
12412 | 0.04165934 | 0.2968275 | 0.001257064 | 14.27204 | -0.001257855
12472 | 0.04203256 | 0.3005017 | 0.001272625 | 14.27181 | -0.001273435
12532 | 0.04157779 | 0.2960247 | 0.001253664 | 14.27209 | -0.001254451
12592 | 0.04194387 | 0.2996286 | 0.001268927 | 14.27187 | -0.001269733
12652 | 0.04206014 | 0.3007733 | 0.001273775 | 14.2718 | -0.001274587
12712 | 0.04293499 | 0.3093859 | 0.001310249 | 14.27128 | -0.001311108
12772 | 0.04157638 | 0.2960108 | 0.001253606 | 14.27209 | -0.001254392
12832 | 0.04302 | 0.3102227 | 0.001313793 | 14.27123 | -0.001314657
12892 | 0.04257527 | 0.3058445 | 0.001295252 | 14.27149 | -0.001296091
12952 | 0.04221051 | 0.3022535 | 0.001280044 | 14.27171 | -0.001280864
13012 | 0.04287059 | 0.3087519 | 0.001307564 | 14.27131 | -0.00130842
13072 | 0.0434904 | 0.3148536 | 0.001333405 | 14.27095 | -0.001334295
13132 | 0.04295306 | 0.3095637 | 0.001311002 | 14.27127 | -0.001311862
13192 | 0.04336253 | 0.3135948 | 0.001328074 | 14.27102 | -0.001328957
13252 | 0.04403583 | 0.3202232 | 0.001356145 | 14.27062 | -0.001357066
13312 | 0.04385072 | 0.3184008 | 0.001348428 | 14.27073 | -0.001349338
13372 | 0.04447939 | 0.3245899 | 0.001374638 | 14.27036 | -0.001375584
13432 | 0.04437155 | 0.3235283 | 0.001370142 | 14.27042 | -0.001371082
13492 | 0.04374559 | 0.3173659 | 0.001344045 | 14.27079 | -0.001344949
13552 | 0.04303931 | 0.3104128 | 0.001314598 | 14.27121 | -0.001315463
13612 | 0.04352857 | 0.3152294 | 0.001334997 | 14.27092 | -0.001335888
13672 | 0.04275106 | 0.3075751 | 0.001302581 | 14.27139 | -0.00130343
13732 | 0.04437787 | 0.3235905 | 0.001370406 | 14.27042 | -0.001371346
13792 | 0.04523906 | 0.3320686 | 0.001406311 | 14.2699 | -0.0014073
13852 | 0.04562753 | 0.335893 | 0.001422507 | 14.26967 | -0.00142352
13912 | 0.04369005 | 0.3168192 | 0.001341729 | 14.27083 | -0.00134263
13972 | 0.04436919 | 0.3235051 | 0.001370044 | 14.27042 | -0.001370983
14032 | 0.04456255 | 0.3254086 | 0.001378106 | 14.27031 | -0.001379056
14092 | 0.04451981 | 0.3249879 | 0.001376324 | 14.27033 | -0.001377272
14152 | 0.04576356 | 0.3372321 | 0.001428178 | 14.26959 | -0.001429199
14212 | 0.04368697 | 0.3167888 | 0.001341601 | 14.27083 | -0.001342501
14272 | 0.0464675 | 0.3441622 | 0.001457527 | 14.26917 | -0.00145859
14332 | 0.04685155 | 0.347943 | 0.001473539 | 14.26894 | -0.001474625
14392 | 0.04477153 | 0.327466 | 0.001386818 | 14.27018 | -0.001387781
14452 | 0.04693186 | 0.3487337 | 0.001476887 | 14.2689 | -0.001477979
14512 | 0.04582555 | 0.3378424 | 0.001430763 | 14.26955 | -0.001431787
14572 | 0.04592804 | 0.3388514 | 0.001435036 | 14.26949 | -0.001436066
14632 | 0.04645531 | 0.3440422 | 0.001457019 | 14.26918 | -0.001458081
14692 | 0.04772055 | 0.3564981 | 0.00150977 | 14.26843 | -0.00151091
14752 | 0.04680285 | 0.3474636 | 0.001471508 | 14.26897 | -0.001472592
14812 | 0.04687127 | 0.3481372 | 0.001474361 | 14.26893 | -0.001475449
14872 | 0.04746184 | 0.3539512 | 0.001498983 | 14.26858 | -0.001500108
14932 | 0.04701258 | 0.3495284 | 0.001480253 | 14.26885 | -0.001481349
14992 | 0.04735703 | 0.3529194 | 0.001494614 | 14.26864 | -0.001495732
15052 | 0.04706136 | 0.3500085 | 0.001482286 | 14.26882 | -0.001483386
15112 | 0.0463606 | 0.3431098 | 0.00145307 | 14.26924 | -0.001454127
15172 | 0.04742098 | 0.3535489 | 0.00149728 | 14.2686 | -0.001498402
15232 | 0.04720748 | 0.3514471 | 0.001488378 | 14.26873 | -0.001489487
15292 | 0.04698571 | 0.3492638 | 0.001479132 | 14.26886 | -0.001480227
15352 | 0.04756745 | 0.3549908 | 0.001503386 | 14.26852 | -0.001504517
15412 | 0.04833195 | 0.3625171 | 0.00153526 | 14.26806 | -0.00153644
15472 | 0.04756201 | 0.3549373 | 0.00150316 | 14.26852 | -0.00150429
15532 | 0.0484518 | 0.363697 | 0.001540257 | 14.26799 | -0.001541444
15592 | 0.04751977 | 0.3545214 | 0.001501398 | 14.26855 | -0.001502526
15652 | 0.04935165 | 0.3725557 | 0.001577774 | 14.26745 | -0.00157902
15712 | 0.0475407 | 0.3547276 | 0.001502271 | 14.26853 | -0.001503401
15772 | 0.04915375 | 0.3706074 | 0.001569523 | 14.26757 | -0.001570756
15832 | 0.04836771 | 0.3628691 | 0.001536751 | 14.26804 | -0.001537933
15892 | 0.04938116 | 0.3728462 | 0.001579004 | 14.26744 | -0.001580252
15952 | 0.04998258 | 0.378767 | 0.001604078 | 14.26708 | -0.001605366
16012 | 0.04919032 | 0.3709675 | 0.001571047 | 14.26755 | -0.001572283
16072 | 0.05028924 | 0.381786 | 0.001616864 | 14.2669 | -0.001618172
16132 | 0.04884185 | 0.3675369 | 0.001556519 | 14.26776 | -0.001557731
16192 | 0.04831475 | 0.3623478 | 0.001534543 | 14.26807 | -0.001535721
16252 | 0.05071684 | 0.3859956 | 0.001634691 | 14.26664 | -0.001636029
16312 | 0.05009288 | 0.3798528 | 0.001608677 | 14.26701 | -0.001609972
16372 | 0.04904283 | 0.3695155 | 0.001564898 | 14.26764 | -0.001566124
16432 | 0.04875185 | 0.3666508 | 0.001552766 | 14.26781 | -0.001553973
16492 | 0.04935099 | 0.3725492 | 0.001577746 | 14.26745 | -0.001578992
16552 | 0.04918676 | 0.3709324 | 0.001570899 | 14.26755 | -0.001572134
16612 | 0.05107934 | 0.3895643 | 0.001649805 | 14.26642 | -0.001651167
16672 | 0.04950634 | 0.3740785 | 0.001584223 | 14.26736 | -0.001585479
16732 | 0.05126162 | 0.3913587 | 0.001657404 | 14.26632 | -0.001658779
16792 | 0.05105663 | 0.3893406 | 0.001648858 | 14.26644 | -0.001650218
16852 | 0.05127726 | 0.3915127 | 0.001658056 | 14.26631 | -0.001659432
16912 | 0.0502099 | 0.3810049 | 0.001613556 | 14.26694 | -0.001614859
16972 | 0.05030819 | 0.3819725 | 0.001617654 | 14.26688 | -0.001618963
17032 | 0.05089517 | 0.3877512 | 0.001642126 | 14.26653 | -0.001643476
17092 | 0.05172318 | 0.3959026 | 0.001676647 | 14.26604 | -0.001678055
17152 | 0.05156666 | 0.3943617 | 0.001670122 | 14.26613 | -0.001671518
17212 | 0.05259386 | 0.4044741 | 0.001712948 | 14.26552 | -0.001714417
17272 | 0.05193778 | 0.3980152 | 0.001685595 | 14.26591 | -0.001687017
17332 | 0.05203765 | 0.3989985 | 0.001689759 | 14.26585 | -0.001691188
17392 | 0.05144367 | 0.393151 | 0.001664994 | 14.26621 | -0.001666382
17452 | 0.0523366 | 0.4019416 | 0.001702223 | 14.26568 | -0.001703673
17512 | 0.04996627 | 0.3786064 | 0.001603398 | 14.26709 | -0.001604685
17572 | 0.05140452 | 0.3927655 | 0.001663362 | 14.26623 | -0.001664747
17632 | 0.05256964 | 0.4042357 | 0.001711938 | 14.26554 | -0.001713405
17692 | 0.05219971 | 0.4005939 | 0.001696515 | 14.26576 | -0.001697956
17752 | 0.05287143 | 0.4072067 | 0.001724521 | 14.26536 | -0.001726009
17812 | 0.05257233 | 0.4042622 | 0.00171205 | 14.26553 | -0.001713518
17872 | 0.0528369 | 0.4068669 | 0.001723081 | 14.26538 | -0.001724567
17932 | 0.05281711 | 0.4066719 | 0.001722256 | 14.26539 | -0.00172374
17992 | 0.05259407 | 0.4044762 | 0.001712957 | 14.26552 | -0.001714426
18052 | 0.05443463 | 0.422596 | 0.001789694 | 14.26443 | -0.001791297
18112 | 0.05388583 | 0.4171932 | 0.001766813 | 14.26475 | -0.001768376
18172 | 0.05418278 | 0.4201166 | 0.001779194 | 14.26458 | -0.001780778
18232 | 0.05371537 | 0.4155151 | 0.001759706 | 14.26485 | -0.001761256
18292 | 0.053463 | 0.4130305 | 0.001749184 | 14.265 | -0.001750716
18352 | 0.05564651 | 0.4345264 | 0.001840219 | 14.2637 | -0.001841915
18412 | 0.0538627 | 0.4169654 | 0.001765849 | 14.26477 | -0.00176741
18472 | 0.05447025 | 0.4229466 | 0.001791179 | 14.2644 | -0.001792785
18532 | 0.05468245 | 0.4250357 | 0.001800026 | 14.26428 | -0.001801648
18592 | 0.05371116 | 0.4154737 | 0.001759531 | 14.26486 | -0.001761081
18652 | 0.05539739 | 0.432074 | 0.001829833 | 14.26385 | -0.00183151
18712 | 0.05430348 | 0.4213048 | 0.001784226 | 14.2645 | -0.00178582
18772 | 0.05425849 | 0.4208619 | 0.00178235 | 14.26453 | -0.00178394
18832 | 0.05354803 | 0.4138676 | 0.001752729 | 14.26495 | -0.001754267
18892 | 0.05533344 | 0.4314444 | 0.001827167 | 14.26389 | -0.001828838
18952 | 0.05490043 | 0.4271816 | 0.001809114 | 14.26415 | -0.001810752
19012 | 0.05661452 | 0.4440562 | 0.001880578 | 14.26313 | -0.001882349
19072 | 0.05455332 | 0.4237644 | 0.001794642 | 14.26435 | -0.001796255
19132 | 0.05574785 | 0.4355242 | 0.001844445 | 14.26364 | -0.001846148
19192 | 0.0554045 | 0.432144 | 0.00183013 | 14.26385 | -0.001831807
19252 | 0.05477647 | 0.4259612 | 0.001803946 | 14.26422 | -0.001805575
19312 | 0.05392937 | 0.4176219 | 0.001768629 | 14.26473 | -0.001770194
19372 | 0.0574681 | 0.4524594 | 0.001916166 | 14.26262 | -0.001918004
19432 | 0.05626858 | 0.4406506 | 0.001866155 | 14.26333 | -0.001867899
19492 | 0.05478109 | 0.4260067 | 0.001804138 | 14.26422 | -0.001805768
19552 | 0.05609916 | 0.4389827 | 0.001859092 | 14.26343 | -0.001860822
19612 | 0.0558974 | 0.4369965 | 0.00185068 | 14.26355 | -0.001852395
19672 | 0.05691304 | 0.4469951 | 0.001893024 | 14.26295 | -0.001894818
19732 | 0.05512599 | 0.4294021 | 0.001818518 | 14.26401 | -0.001820174
19792 | 0.05667981 | 0.444699 | 0.0018833 | 14.26309 | -0.001885076
19852 | 0.05708176 | 0.448656 | 0.001900058 | 14.26285 | -0.001901866
19912 | 0.05895105 | 0.4670585 | 0.001977993 | 14.26173 | -0.001979952
19972 | 0.05639781 | 0.4419227 | 0.001871543 | 14.26326 | -0.001873296
20032 | 0.05710282 | 0.4488634 | 0.001900937 | 14.26284 | -0.001902746
20092 | 0.05667019 | 0.4446043 | 0.001882899 | 14.26309 | -0.001884674
20152 | 0.05640325 | 0.4419764 | 0.00187177 | 14.26325 | -0.001873524
20212 | 0.05780335 | 0.4557598 | 0.001930143 | 14.26242 | -0.001932008
20272 | 0.05904016 | 0.4679359 | 0.001981708 | 14.26168 | -0.001983675
20332 | 0.05797783 | 0.4574775 | 0.001937417 | 14.26231 | -0.001939297
20392 | 0.05620006 | 0.439976 | 0.001863298 | 14.26337 | -0.001865037
20452 | 0.05832173 | 0.4608631 | 0.001951755 | 14.26211 | -0.001953663
20512 | 0.05905491 | 0.468081 | 0.001982323 | 14.26167 | -0.00198429
20572 | 0.05954622 | 0.4729178 | 0.002002807 | 14.26138 | -0.002004815
20632 | 0.05766464 | 0.4543943 | 0.00192436 | 14.2625 | -0.001926214
20692 | 0.05877972 | 0.4653719 | 0.00197085 | 14.26184 | -0.001972795
20752 | 0.05883913 | 0.4659568 | 0.001973327 | 14.2618 | -0.001975277
20812 | 0.06026144 | 0.4799589 | 0.002032626 | 14.26095 | -0.002034695
20872 | 0.05907694 | 0.4682979 | 0.001983242 | 14.26166 | -0.001985211
20932 | 0.05969086 | 0.4743417 | 0.002008837 | 14.26129 | -0.002010858
20992 | 0.05866182 | 0.4642112 | 0.001965934 | 14.26191 | -0.001967869
21052 | 0.05795662 | 0.4572688 | 0.001936533 | 14.26233 | -0.001938411
21112 | 0.05952322 | 0.4726913 | 0.002001848 | 14.26139 | -0.002003854
21172 | 0.06037671 | 0.4810937 | 0.002037432 | 14.26089 | -0.00203951
21232 | 0.05799303 | 0.4576272 | 0.001938051 | 14.26231 | -0.001939931
21292 | 0.05894908 | 0.4670392 | 0.001977911 | 14.26174 | -0.00197987
21352 | 0.06065986 | 0.4838812 | 0.002049237 | 14.26072 | -0.00205134
21412 | 0.06041162 | 0.4814374 | 0.002038887 | 14.26086 | -0.002040969
21472 | 0.05941258 | 0.4716021 | 0.001997235 | 14.26146 | -0.001999232
21532 | 0.06077429 | 0.4850077 | 0.002054008 | 14.26065 | -0.00205612
21592 | 0.06026343 | 0.4799785 | 0.002032709 | 14.26095 | -0.002034778
21652 | 0.06092835 | 0.4865245 | 0.002060431 | 14.26056 | -0.002062557
21712 | 0.0610488 | 0.4877102 | 0.002065453 | 14.26048 | -0.002067589
21772 | 0.05916245 | 0.4691398 | 0.001986807 | 14.26161 | -0.001988783
21832 | 0.06034715 | 0.4808028 | 0.0020362 | 14.2609 | -0.002038276
21892 | 0.0613957 | 0.4911253 | 0.002079916 | 14.26028 | -0.002082082
21952 | 0.06069279 | 0.4842054 | 0.00205061 | 14.2607 | -0.002052715
22012 | 0.05960006 | 0.4734478 | 0.002005052 | 14.26135 | -0.002007064
22072 | 0.06101547 | 0.4873821 | 0.002064063 | 14.2605 | -0.002066196
22132 | 0.06081444 | 0.485403 | 0.002055682 | 14.26062 | -0.002057798
22192 | 0.0605828 | 0.4831226 | 0.002046024 | 14.26076 | -0.00204812
22252 | 0.06219386 | 0.4989829 | 0.002113193 | 14.2598 | -0.002115429
22312 | 0.06114827 | 0.4886895 | 0.0020696 | 14.26043 | -0.002071744
22372 | 0.06306752 | 0.5075839 | 0.002149618 | 14.25928 | -0.002151931
22432 | 0.06120222 | 0.4892206 | 0.002071849 | 14.26039 | -0.002073999
22492 | 0.06118957 | 0.4890961 | 0.002071322 | 14.2604 | -0.00207347
22552 | 0.06104897 | 0.4877119 | 0.00206546 | 14.26048 | -0.002067596
22612 | 0.06080818 | 0.4853414 | 0.002055421 | 14.26063 | -0.002057536
22672 | 0.06275775 | 0.5045342 | 0.002136703 | 14.25947 | -0.002138989
22732 | 0.06303805 | 0.5072938 | 0.002148389 | 14.2593 | -0.0021507
22792 | 0.06245045 | 0.501509 | 0.002123891 | 14.25965 | -0.002126149
22852 | 0.06149433 | 0.4920963 | 0.002084028 | 14.26022 | -0.002086202
22912 | 0.06362431 | 0.5130652 | 0.002172831 | 14.25895 | -0.002175195
22972 | 0.06231014 | 0.5001277 | 0.002118041 | 14.25973 | -0.002120287
23032 | 0.06429242 | 0.5196425 | 0.002200686 | 14.25855 | -0.002203111
23092 | 0.06314737 | 0.50837 | 0.002152947 | 14.25923 | -0.002155268
23152 | 0.06354093 | 0.5122444 | 0.002169355 | 14.259 | -0.002171711
23212 | 0.06436848 | 0.5203914 | 0.002203857 | 14.25851 | -0.002206289
23272 | 0.06408721 | 0.5176224 | 0.002192131 | 14.25867 | -0.002194537
23332 | 0.06509018 | 0.5274963 | 0.002233947 | 14.25808 | -0.002236446
23392 | 0.06401966 | 0.5169574 | 0.002189314 | 14.25871 | -0.002191715
23452 | 0.06434868 | 0.5201965 | 0.002203032 | 14.25852 | -0.002205462
23512 | 0.06436032 | 0.520311 | 0.002203517 | 14.25851 | -0.002205948
23572 | 0.06313483 | 0.5082464 | 0.002152424 | 14.25924 | -0.002154744
23632 | 0.06517121 | 0.528294 | 0.002237325 | 14.25803 | -0.002239832
23692 | 0.06399813 | 0.5167454 | 0.002188417 | 14.25873 | -0.002190815
23752 | 0.06549741 | 0.5315053 | 0.002250925 | 14.25783 | -0.002253462
23812 | 0.06420774 | 0.5188089 | 0.002197156 | 14.2586 | -0.002199573
23872 | 0.06437013 | 0.5204076 | 0.002203926 | 14.25851 | -0.002206358
23932 | 0.06529219 | 0.529485 | 0.002242369 | 14.25796 | -0.002244887
23992 | 0.06530595 | 0.5296204 | 0.002242942 | 14.25795 | -0.002245461
24052 | 0.06567262 | 0.5332302 | 0.00225823 | 14.25773 | -0.002260784
24112 | 0.06446224 | 0.5213144 | 0.002207767 | 14.25845 | -0.002210207
24172 | 0.06539209 | 0.5304684 | 0.002246534 | 14.2579 | -0.002249061
24232 | 0.06448873 | 0.5215752 | 0.002208871 | 14.25844 | -0.002211314
24292 | 0.06538817 | 0.5304299 | 0.002246371 | 14.2579 | -0.002248897
24352 | 0.06430005 | 0.5197177 | 0.002201005 | 14.25855 | -0.00220343
24412 | 0.06712964 | 0.5475741 | 0.002318976 | 14.25686 | -0.002321669
24472 | 0.06472218 | 0.5238734 | 0.002218604 | 14.2583 | -0.002221069
24532 | 0.06536267 | 0.5301788 | 0.002245307 | 14.25791 | -0.002247832
24592 | 0.06562793 | 0.5327902 | 0.002256366 | 14.25776 | -0.002258916
24652 | 0.06783647 | 0.5545325 | 0.002348445 | 14.25644 | -0.002351207
24712 | 0.06586184 | 0.535093 | 0.002266119 | 14.25762 | -0.00226869
24772 | 0.06644969 | 0.5408801 | 0.002290627 | 14.25727 | -0.002293255
24832 | 0.06679186 | 0.5442487 | 0.002304893 | 14.25706 | -0.002307554
24892 | 0.06560951 | 0.5326089 | 0.002255599 | 14.25777 | -0.002258146
24952 | 0.06735269 | 0.5497699 | 0.002328276 | 14.25673 | -0.00233099
25012 | 0.06840171 | 0.5600972 | 0.002372012 | 14.2561 | -0.002374829
25072 | 0.06681132 | 0.5444403 | 0.002305705 | 14.25705 | -0.002308367
25132 | 0.0668223 | 0.5445484 | 0.002306163 | 14.25704 | -0.002308826
25192 | 0.06637166 | 0.540112 | 0.002287374 | 14.25731 | -0.002289994
25252 | 0.06713659 | 0.5476425 | 0.002319266 | 14.25686 | -0.00232196
25312 | 0.06785124 | 0.554678 | 0.002349061 | 14.25643 | -0.002351825
25372 | 0.06724677 | 0.5487272 | 0.00232386 | 14.25679 | -0.002326564
25432 | 0.06766531 | 0.5528476 | 0.002341309 | 14.25654 | -0.002344055
25492 | 0.06727982 | 0.5490525 | 0.002325237 | 14.25677 | -0.002327945
25552 | 0.06849012 | 0.5609675 | 0.002375697 | 14.25605 | -0.002378524
25612 | 0.06778287 | 0.5540049 | 0.002346211 | 14.25647 | -0.002348967
25672 | 0.06622213 | 0.53864 | 0.00228114 | 14.2574 | -0.002283746
25732 | 0.06960417 | 0.5719349 | 0.002422144 | 14.25539 | -0.002425083
25792 | 0.06701517 | 0.5464471 | 0.002314204 | 14.25693 | -0.002316886
25852 | 0.06675012 | 0.5438378 | 0.002303153 | 14.25709 | -0.002305809
25912 | 0.06931001 | 0.5690391 | 0.00240988 | 14.25556 | -0.002412789
25972 | 0.06849769 | 0.561042 | 0.002376013 | 14.25605 | -0.00237884
26032 | 0.067672 | 0.5529134 | 0.002341588 | 14.25654 | -0.002344334
26092 | 0.06804926 | 0.5566274 | 0.002357317 | 14.25631 | -0.0023601
26152 | 0.07048903 | 0.5806462 | 0.002459036 | 14.25486 | -0.002462065
26212 | 0.06773079 | 0.5534922 | 0.002344039 | 14.2565 | -0.002346791
26272 | 0.06878083 | 0.5638295 | 0.002387818 | 14.25588 | -0.002390673
26332 | 0.0684016 | 0.5600961 | 0.002372007 | 14.2561 | -0.002374824
26392 | 0.06957013 | 0.5715999 | 0.002420725 | 14.25541 | -0.00242366
26452 | 0.06860429 | 0.5620915 | 0.002380457 | 14.25598 | -0.002383295
26512 | 0.06921441 | 0.5680979 | 0.002405895 | 14.25562 | -0.002408793
26572 | 0.06987212 | 0.5745729 | 0.002433316 | 14.25523 | -0.002436281
26632 | 0.06930438 | 0.5689836 | 0.002409646 | 14.25557 | -0.002412554
26692 | 0.06929364 | 0.5688779 | 0.002409198 | 14.25557 | -0.002412105
26752 | 0.06988989 | 0.5747478 | 0.002434057 | 14.25522 | -0.002437024
26812 | 0.06940274 | 0.569952 | 0.002413747 | 14.25551 | -0.002416664
26872 | 0.07085104 | 0.58421 | 0.002474129 | 14.25464 | -0.002477195
26932 | 0.06906347 | 0.566612 | 0.002399602 | 14.25571 | -0.002402485
26992 | 0.07189486 | 0.594486 | 0.002517648 | 14.25402 | -0.002520823
27052 | 0.070024 | 0.576068 | 0.002439648 | 14.25514 | -0.002442629
27112 | 0.07140988 | 0.5897116 | 0.002497429 | 14.25431 | -0.002500552
27172 | 0.07084951 | 0.5841949 | 0.002474065 | 14.25465 | -0.002477131
27232 | 0.07041861 | 0.5799529 | 0.0024561 | 14.2549 | -0.002459122
27292 | 0.06884591 | 0.5644701 | 0.002390531 | 14.25584 | -0.002393393
27352 | 0.07091071 | 0.5847974 | 0.002476617 | 14.25461 | -0.002479689
27412 | 0.07078234 | 0.5835336 | 0.002471265 | 14.25469 | -0.002474323
27472 | 0.07117435 | 0.5873928 | 0.002487609 | 14.25445 | -0.002490708
27532 | 0.07325521 | 0.6078782 | 0.002574364 | 14.25321 | -0.002577684
27592 | 0.07181417 | 0.5936916 | 0.002514284 | 14.25407 | -0.00251745
27652 | 0.07111279 | 0.5867868 | 0.002485042 | 14.25449 | -0.002488135
27712 | 0.07231621 | 0.598634 | 0.002535215 | 14.25377 | -0.002538434
27772 | 0.07123128 | 0.5879533 | 0.002489982 | 14.25442 | -0.002493087
27832 | 0.07160251 | 0.5916079 | 0.00250546 | 14.2542 | -0.002508603
27892 | 0.07251095 | 0.6005512 | 0.002543334 | 14.25366 | -0.002546574
27952 | 0.07312638 | 0.6066099 | 0.002568993 | 14.25329 | -0.002572298
28012 | 0.07021585 | 0.5779567 | 0.002447647 | 14.25502 | -0.002450647
28072 | 0.07253247 | 0.6007631 | 0.002544232 | 14.25364 | -0.002547474
28132 | 0.07123939 | 0.5880331 | 0.00249032 | 14.25441 | -0.002493426
28192 | 0.07386892 | 0.61392 | 0.002599951 | 14.25285 | -0.002603337
28252 | 0.07320271 | 0.6073614 | 0.002572176 | 14.25324 | -0.002575489
28312 | 0.07267196 | 0.6021364 | 0.002550047 | 14.25356 | -0.002553304
28372 | 0.07116398 | 0.5872907 | 0.002487176 | 14.25446 | -0.002490274
28432 | 0.07156494 | 0.5912381 | 0.002503893 | 14.25422 | -0.002507033
28492 | 0.07366176 | 0.6118806 | 0.002591314 | 14.25297 | -0.002594678
28552 | 0.07256543 | 0.6010875 | 0.002545606 | 14.25362 | -0.002548851
28612 | 0.07252785 | 0.6007176 | 0.002544039 | 14.25365 | -0.002547281
28672 | 0.0712745 | 0.5883788 | 0.002491784 | 14.25439 | -0.002494894
28732 | 0.07426958 | 0.6178643 | 0.002616655 | 14.25261 | -0.002620085
28792 | 0.07421278 | 0.6173052 | 0.002614287 | 14.25264 | -0.002617711
28852 | 0.07370638 | 0.6123198 | 0.002593174 | 14.25294 | -0.002596542
28912 | 0.07214689 | 0.5969672 | 0.002528156 | 14.25387 | -0.002531357
28972 | 0.0748508 | 0.6235863 | 0.002640888 | 14.25226 | -0.002644381
29032 | 0.07412345 | 0.6164258 | 0.002610563 | 14.2527 | -0.002613977
29092 | 0.0746614 | 0.6217216 | 0.002632991 | 14.25237 | -0.002636464
29152 | 0.07440773 | 0.6192244 | 0.002622415 | 14.25253 | -0.00262586
29212 | 0.07438153 | 0.6189665 | 0.002621323 | 14.25254 | -0.002624765
29272 | 0.07484829 | 0.6235616 | 0.002640783 | 14.25226 | -0.002644276
29332 | 0.07400504 | 0.61526 | 0.002605626 | 14.25277 | -0.002609027
29392 | 0.07510694 | 0.6261079 | 0.002651567 | 14.25211 | -0.002655089
29452 | 0.07569728 | 0.6319196 | 0.00267618 | 14.25176 | -0.002679767
29512 | 0.07390052 | 0.6142311 | 0.002601269 | 14.25283 | -0.002604658
29572 | 0.07246622 | 0.6001109 | 0.002541469 | 14.25368 | -0.002544705
29632 | 0.07589661 | 0.6338819 | 0.00268449 | 14.25164 | -0.0026881
29692 | 0.07626946 | 0.6375525 | 0.002700035 | 14.25142 | -0.002703687
29752 | 0.07484106 | 0.6234903 | 0.002640482 | 14.25227 | -0.002643974
29812 | 0.0760698 | 0.635587 | 0.002691711 | 14.25154 | -0.00269534
29872 | 0.07527221 | 0.6277349 | 0.002658457 | 14.25201 | -0.002661997
29932 | 0.07472094 | 0.6223078 | 0.002635474 | 14.25234 | -0.002638953
29992 | 0.07565974 | 0.63155 | 0.002674614 | 14.25178 | -0.002678198
30052 | 0.07383861 | 0.6136216 | 0.002598688 | 14.25286 | -0.00260207
30112 | 0.07500884 | 0.6251421 | 0.002647477 | 14.25217 | -0.002650987
30172 | 0.07616575 | 0.6365316 | 0.002695711 | 14.25148 | -0.002699351
30232 | 0.07746258 | 0.6492984 | 0.002749779 | 14.25071 | -0.002753566
30292 | 0.0760744 | 0.6356322 | 0.002691903 | 14.25153 | -0.002695532
30352 | 0.07579971 | 0.632928 | 0.00268045 | 14.2517 | -0.002684049
30412 | 0.07693721 | 0.6441263 | 0.002727875 | 14.25102 | -0.002731602
30472 | 0.07622416 | 0.6371065 | 0.002698146 | 14.25144 | -0.002701793
30532 | 0.07577334 | 0.6326684 | 0.002679351 | 14.25171 | -0.002682946
30592 | 0.07411292 | 0.6163221 | 0.002610124 | 14.2527 | -0.002613537
30652 | 0.07647989 | 0.6396241 | 0.002708808 | 14.25129 | -0.002712483
30712 | 0.07683829 | 0.6431524 | 0.002723751 | 14.25108 | -0.002727467
30772 | 0.07648738 | 0.6396979 | 0.00270912 | 14.25129 | -0.002712797
30832 | 0.07702457 | 0.6449863 | 0.002731517 | 14.25097 | -0.002735254
30892 | 0.07565264 | 0.6314801 | 0.002674318 | 14.25178 | -0.002677901
30952 | 0.07710804 | 0.6458081 | 0.002734997 | 14.25092 | -0.002738744
31012 | 0.07543582 | 0.6293456 | 0.002665279 | 14.25191 | -0.002668837
31072 | 0.07620175 | 0.6368859 | 0.002697212 | 14.25146 | -0.002700856
31132 | 0.07735362 | 0.6482257 | 0.002745236 | 14.25077 | -0.002749011
31192 | 0.07765763 | 0.6512186 | 0.002757911 | 14.25059 | -0.002761721
31252 | 0.07600402 | 0.6349393 | 0.002688968 | 14.25157 | -0.00269259
31312 | 0.07802759 | 0.6548607 | 0.002773335 | 14.25037 | -0.002777188
31372 | 0.07669745 | 0.6417659 | 0.002717878 | 14.25116 | -0.002721579
31432 | 0.07860107 | 0.6605064 | 0.002797245 | 14.25003 | -0.002801164
31492 | 0.07694237 | 0.6441771 | 0.00272809 | 14.25102 | -0.002731818
31552 | 0.07850147 | 0.6595259 | 0.002793092 | 14.25009 | -0.002797
31612 | 0.07797852 | 0.6543776 | 0.002771289 | 14.2504 | -0.002775136
31672 | 0.07785498 | 0.6531614 | 0.002766139 | 14.25047 | -0.002769971
31732 | 0.07603962 | 0.6352898 | 0.002690452 | 14.25155 | -0.002694078
31792 | 0.07746574 | 0.6493294 | 0.00274991 | 14.2507 | -0.002753698
31852 | 0.07728669 | 0.6475668 | 0.002742445 | 14.25081 | -0.002746213
31912 | 0.08023914 | 0.6766327 | 0.002865539 | 14.24905 | -0.002869653
31972 | 0.07884772 | 0.6629346 | 0.002807528 | 14.24988 | -0.002811476
32032 | 0.07809462 | 0.6555206 | 0.00277613 | 14.25033 | -0.00277999
32092 | 0.07732268 | 0.6479211 | 0.002743946 | 14.25079 | -0.002747717
32152 | 0.07906336 | 0.6650575 | 0.002816519 | 14.24975 | -0.002820492
32212 | 0.07795459 | 0.654142 | 0.002770291 | 14.25041 | -0.002774136
32272 | 0.07870259 | 0.6615059 | 0.002801477 | 14.24997 | -0.002805409
32332 | 0.07811026 | 0.6556745 | 0.002776782 | 14.25032 | -0.002780644
32392 | 0.08050723 | 0.679272 | 0.002876717 | 14.24889 | -0.002880862
32452 | 0.07891964 | 0.6636426 | 0.002810526 | 14.24984 | -0.002814483
32512 | 0.07888423 | 0.6632941 | 0.00280905 | 14.24986 | -0.002813003
32572 | 0.07832459 | 0.6577845 | 0.002785717 | 14.25019 | -0.002789605
32632 | 0.07959337 | 0.6702752 | 0.002838616 | 14.24944 | -0.002842652
32692 | 0.08031973 | 0.677426 | 0.002868899 | 14.249 | -0.002873022
32752 | 0.07964011 | 0.6707354 | 0.002840565 | 14.24941 | -0.002844607
32812 | 0.07951888 | 0.669542 | 0.00283551 | 14.24948 | -0.002839538
32872 | 0.07970877 | 0.6714114 | 0.002843427 | 14.24937 | -0.002847477
32932 | 0.0791805 | 0.6662107 | 0.002821402 | 14.24968 | -0.00282539
32992 | 0.08035638 | 0.6777869 | 0.002870428 | 14.24898 | -0.002874555
33052 | 0.08090353 | 0.6831733 | 0.002893239 | 14.24866 | -0.002897433
33112 | 0.08156977 | 0.6897322 | 0.002921016 | 14.24826 | -0.002925291
33172 | 0.08135065 | 0.6875752 | 0.002911881 | 14.24839 | -0.002916129
33232 | 0.0796133 | 0.6704715 | 0.002839447 | 14.24942 | -0.002843486
33292 | 0.08034308 | 0.6776559 | 0.002869873 | 14.24899 | -0.002873999
33352 | 0.08044072 | 0.6786172 | 0.002873944 | 14.24893 | -0.002878082
33412 | 0.08130418 | 0.6871177 | 0.002909943 | 14.24842 | -0.002914185
33472 | 0.08052071 | 0.6794046 | 0.002877279 | 14.24888 | -0.002881426
33532 | 0.08140273 | 0.6880878 | 0.002914052 | 14.24836 | -0.002918306
33592 | 0.08050393 | 0.6792395 | 0.002876579 | 14.24889 | -0.002880724
33652 | 0.08089903 | 0.6831291 | 0.002893052 | 14.24866 | -0.002897245
33712 | 0.0812977 | 0.6870538 | 0.002909673 | 14.24842 | -0.002913914
33772 | 0.08137678 | 0.6878323 | 0.00291297 | 14.24837 | -0.002917221
33832 | 0.08031306 | 0.6773604 | 0.002868621 | 14.24901 | -0.002872744
33892 | 0.08038518 | 0.6780704 | 0.002871628 | 14.24896 | -0.002875759
33952 | 0.08314683 | 0.7052579 | 0.002986767 | 14.24732 | -0.002991237
34012 | 0.08154 | 0.6894392 | 0.002919775 | 14.24828 | -0.002924046
34072 | 0.08283855 | 0.7022229 | 0.002973914 | 14.2475 | -0.002978345
34132 | 0.08173692 | 0.6913778 | 0.002927985 | 14.24816 | -0.00293228
34192 | 0.08117344 | 0.6858305 | 0.002904492 | 14.24849 | -0.002908718
34252 | 0.0816286 | 0.6903114 | 0.002923469 | 14.24822 | -0.00292775
34312 | 0.08227646 | 0.6966894 | 0.00295048 | 14.24784 | -0.002954841
34372 | 0.08226131 | 0.6965403 | 0.002949848 | 14.24785 | -0.002954208
34432 | 0.08236762 | 0.6975868 | 0.00295428 | 14.24778 | -0.002958653
34492 | 0.0826298 | 0.7001679 | 0.002965211 | 14.24763 | -0.002969616
34552 | 0.08135177 | 0.6875861 | 0.002911927 | 14.24839 | -0.002916175
34612 | 0.08281667 | 0.7020076 | 0.002973002 | 14.24752 | -0.00297743
34672 | 0.08240683 | 0.6979729 | 0.002955915 | 14.24776 | -0.002960292
34732 | 0.08361826 | 0.7098989 | 0.003006422 | 14.24704 | -0.00301095
34792 | 0.08252797 | 0.6991654 | 0.002960966 | 14.24769 | -0.002965358
34852 | 0.08325102 | 0.7062836 | 0.002991111 | 14.24726 | -0.002995594
34912 | 0.08377618 | 0.7114537 | 0.003013006 | 14.24694 | -0.003017555
34972 | 0.08423755 | 0.7159957 | 0.003032242 | 14.24667 | -0.003036848
35032 | 0.08289909 | 0.702819 | 0.002976438 | 14.24747 | -0.002980877
35092 | 0.08319616 | 0.7057436 | 0.002988824 | 14.24729 | -0.002993299
35152 | 0.08297658 | 0.7035818 | 0.002979669 | 14.24742 | -0.002984117
35212 | 0.0837286 | 0.7109852 | 0.003011022 | 14.24697 | -0.003015565
35272 | 0.08484801 | 0.7220054 | 0.003057693 | 14.24631 | -0.003062377
35332 | 0.08499854 | 0.7234874 | 0.003063969 | 14.24622 | -0.003068673
35392 | 0.08461235 | 0.7196854 | 0.003047868 | 14.24645 | -0.003052522
35452 | 0.08530702 | 0.7265243 | 0.00307683 | 14.24603 | -0.003081573
35512 | 0.08475424 | 0.7210824 | 0.003053784 | 14.24636 | -0.003058456
35572 | 0.08173892 | 0.6913975 | 0.002928068 | 14.24816 | -0.002932364
35632 | 0.08547616 | 0.7281894 | 0.003083882 | 14.24593 | -0.003088647
35692 | 0.08518153 | 0.7252888 | 0.003071598 | 14.24611 | -0.003076325
35752 | 0.08328357 | 0.7066041 | 0.002992468 | 14.24724 | -0.002996955
35812 | 0.08504616 | 0.7239562 | 0.003065954 | 14.24619 | -0.003070664
35872 | 0.0840294 | 0.7139465 | 0.003023563 | 14.24679 | -0.003028143
35932 | 0.08661802 | 0.7394306 | 0.003131489 | 14.24525 | -0.003136402
35992 | 0.08582359 | 0.7316097 | 0.003098367 | 14.24572 | -0.003103177
36052 | 0.08501646 | 0.7236638 | 0.003064716 | 14.24621 | -0.003069422
36112 | 0.08599261 | 0.7332737 | 0.003105414 | 14.24562 | -0.003110246
36172 | 0.08638288 | 0.7371157 | 0.003121685 | 14.24539 | -0.003126568
36232 | 0.08469987 | 0.720547 | 0.003051517 | 14.24639 | -0.003056182
36292 | 0.08540785 | 0.7275168 | 0.003081034 | 14.24597 | -0.00308579
36352 | 0.08595502 | 0.7329036 | 0.003103847 | 14.24565 | -0.003108674
36412 | 0.08549391 | 0.7283641 | 0.003084622 | 14.24592 | -0.003089389
36472 | 0.08572738 | 0.7306625 | 0.003094356 | 14.24578 | -0.003099153
36532 | 0.08687042 | 0.7419154 | 0.003142012 | 14.2451 | -0.003146958
36592 | 0.08564127 | 0.7298148 | 0.003090766 | 14.24583 | -0.003095552
36652 | 0.08627681 | 0.7360715 | 0.003117263 | 14.24545 | -0.003122132
36712 | 0.08661528 | 0.7394037 | 0.003131375 | 14.24525 | -0.003136288
36772 | 0.08554173 | 0.7288349 | 0.003086616 | 14.24589 | -0.003091389
36832 | 0.0849808 | 0.7233127 | 0.003063229 | 14.24623 | -0.003067931
36892 | 0.0874568 | 0.7476882 | 0.003166459 | 14.24475 | -0.003171483
36952 | 0.08577109 | 0.7310928 | 0.003096178 | 14.24576 | -0.003100981
37012 | 0.08647791 | 0.7380513 | 0.003125647 | 14.24533 | -0.003130542
37072 | 0.08615374 | 0.7348599 | 0.003112132 | 14.24553 | -0.003116985
37132 | 0.08744511 | 0.7475731 | 0.003165972 | 14.24476 | -0.003170994
37192 | 0.08708374 | 0.7440155 | 0.003150906 | 14.24497 | -0.00315588
37252 | 0.08651921 | 0.7384579 | 0.003127369 | 14.24531 | -0.00313227
37312 | 0.08675677 | 0.7407966 | 0.003137274 | 14.24517 | -0.003142205
37372 | 0.0874482 | 0.7476034 | 0.0031661 | 14.24476 | -0.003171123
37432 | 0.08641483 | 0.7374303 | 0.003123017 | 14.24537 | -0.003127904
37492 | 0.08541043 | 0.7275423 | 0.003081142 | 14.24597 | -0.003085898
37552 | 0.08881818 | 0.7610904 | 0.003223218 | 14.24394 | -0.003228424
37612 | 0.08781641 | 0.7512284 | 0.003181452 | 14.24454 | -0.003186524
37672 | 0.08881734 | 0.7610822 | 0.003223183 | 14.24394 | -0.003228389
37732 | 0.08807011 | 0.753726 | 0.00319203 | 14.24439 | -0.003197135
37792 | 0.08708067 | 0.7439852 | 0.003150777 | 14.24498 | -0.003155752
37852 | 0.08940982 | 0.766915 | 0.003247885 | 14.24359 | -0.003253171
37912 | 0.0876224 | 0.7493184 | 0.003173364 | 14.24465 | -0.003178409
37972 | 0.08694266 | 0.7426266 | 0.003145023 | 14.24506 | -0.003149979
38032 | 0.08896666 | 0.7625521 | 0.003229408 | 14.24385 | -0.003234634
38092 | 0.08814719 | 0.7544847 | 0.003195243 | 14.24434 | -0.003200359
38152 | 0.08910658 | 0.7639297 | 0.003235242 | 14.24377 | -0.003240487
38212 | 0.08939891 | 0.7668076 | 0.00324743 | 14.24359 | -0.003252714
38272 | 0.08945918 | 0.7674008 | 0.003249943 | 14.24356 | -0.003255235
38332 | 0.08778487 | 0.7509179 | 0.003180137 | 14.24456 | -0.003185205
38392 | 0.08820049 | 0.7550095 | 0.003197465 | 14.24431 | -0.003202588
38452 | 0.08877762 | 0.7606911 | 0.003221527 | 14.24396 | -0.003226727
38512 | 0.08868983 | 0.7598268 | 0.003217867 | 14.24402 | -0.003223055
38572 | 0.08928724 | 0.7657081 | 0.003242774 | 14.24366 | -0.003248043
38632 | 0.08759627 | 0.7490612 | 0.003172274 | 14.24467 | -0.003177316
38692 | 0.08982309 | 0.7709834 | 0.003265115 | 14.24334 | -0.003270457
38752 | 0.08898349 | 0.7627179 | 0.00323011 | 14.24384 | -0.003235338
38812 | 0.08923148 | 0.7651592 | 0.003240449 | 14.24369 | -0.003245711
38872 | 0.08887469 | 0.7616468 | 0.003225574 | 14.24391 | -0.003230787
38932 | 0.08810925 | 0.7541112 | 0.003193661 | 14.24436 | -0.003198772
38992 | 0.09009928 | 0.7737025 | 0.00327663 | 14.24318 | -0.00328201
39052 | 0.08861642 | 0.7591042 | 0.003214806 | 14.24406 | -0.003219985
39112 | 0.08830529 | 0.7560412 | 0.003201834 | 14.24425 | -0.003206971
39172 | 0.08965428 | 0.7693215 | 0.003258077 | 14.24344 | -0.003263396
39232 | 0.08939745 | 0.7667932 | 0.003247369 | 14.2436 | -0.003252653
39292 | 0.09053841 | 0.7780256 | 0.003294938 | 14.24292 | -0.003300379
39352 | 0.08943441 | 0.767157 | 0.00324891 | 14.24357 | -0.003254199
39412 | 0.08948261 | 0.7676315 | 0.00325092 | 14.24354 | -0.003256215
39472 | 0.08957812 | 0.7685718 | 0.003254902 | 14.24349 | -0.00326021
39532 | 0.09087849 | 0.7813735 | 0.003309117 | 14.24271 | -0.003314604
39592 | 0.08994237 | 0.7721577 | 0.003270088 | 14.24327 | -0.003275446
39652 | 0.09029955 | 0.7756741 | 0.00328498 | 14.24306 | -0.003290387
39712 | 0.09052694 | 0.7779126 | 0.00329446 | 14.24292 | -0.003299898
39772 | 0.08998551 | 0.7725824 | 0.003271887 | 14.24324 | -0.003277251
39832 | 0.09124758 | 0.7850071 | 0.003324505 | 14.24249 | -0.003330043
39892 | 0.09027778 | 0.7754598 | 0.003284072 | 14.24307 | -0.003289476
39952 | 0.08985265 | 0.7712744 | 0.003266347 | 14.24332 | -0.003271693
40012 | 0.09078468 | 0.78045 | 0.003305206 | 14.24277 | -0.00331068
40072 | 0.09218437 | 0.7942294 | 0.003363562 | 14.24193 | -0.003369231
40132 | 0.0898866 | 0.7716087 | 0.003267763 | 14.2433 | -0.003273114
40192 | 0.09166833 | 0.7891493 | 0.003342047 | 14.24224 | -0.003347644
40252 | 0.09124213 | 0.7849534 | 0.003324278 | 14.2425 | -0.003329815
40312 | 0.09186245 | 0.7910603 | 0.00335014 | 14.24213 | -0.003355765
40372 | 0.09131909 | 0.7857111 | 0.003327486 | 14.24245 | -0.003333035
40432 | 0.09136476 | 0.7861606 | 0.00332939 | 14.24242 | -0.003334945
40492 | 0.09218891 | 0.7942741 | 0.003363751 | 14.24193 | -0.003369421
40552 | 0.09204369 | 0.7928445 | 0.003357697 | 14.24202 | -0.003363346
40612 | 0.09207304 | 0.7931335 | 0.00335892 | 14.242 | -0.003364574
40672 | 0.09252912 | 0.7976234 | 0.003377935 | 14.24173 | -0.003383653
40732 | 0.09241177 | 0.7964681 | 0.003373043 | 14.2418 | -0.003378744
40792 | 0.09304168 | 0.8026693 | 0.003399305 | 14.24142 | -0.003405095
40852 | 0.09293698 | 0.8016386 | 0.00339494 | 14.24149 | -0.003400715
40912 | 0.09218283 | 0.7942143 | 0.003363497 | 14.24194 | -0.003369167
40972 | 0.0914416 | 0.7869171 | 0.003332594 | 14.24238 | -0.003338159
41032 | 0.09429845 | 0.8150419 | 0.003451702 | 14.24068 | -0.003457673
41092 | 0.09096944 | 0.7822688 | 0.003312908 | 14.24266 | -0.003318408
41152 | 0.09335506 | 0.8057545 | 0.00341237 | 14.24124 | -0.003418206
41212 | 0.09279133 | 0.8002048 | 0.003388867 | 14.24157 | -0.003394623
41272 | 0.09270964 | 0.7994006 | 0.003385461 | 14.24162 | -0.003391205
41332 | 0.09300993 | 0.8023568 | 0.003397981 | 14.24144 | -0.003403767
41392 | 0.09389309 | 0.8110512 | 0.003434802 | 14.24092 | -0.003440714
41452 | 0.09304034 | 0.8026562 | 0.003399249 | 14.24142 | -0.00340504
41512 | 0.09278135 | 0.8001065 | 0.003388451 | 14.24158 | -0.003394205
41572 | 0.09360309 | 0.8081962 | 0.003422711 | 14.24109 | -0.003428582
41632 | 0.09157158 | 0.7881967 | 0.003338013 | 14.2423 | -0.003343597
41692 | 0.09338689 | 0.8060678 | 0.003413697 | 14.24122 | -0.003419537
41752 | 0.0943267 | 0.81532 | 0.00345288 | 14.24066 | -0.003458855
41812 | 0.0951569 | 0.8234931 | 0.003487493 | 14.24016 | -0.003493589
41872 | 0.09277726 | 0.8000663 | 0.003388281 | 14.24158 | -0.003394034
41932 | 0.09432814 | 0.8153341 | 0.00345294 | 14.24066 | -0.003458915
41992 | 0.09589744 | 0.8307834 | 0.003518368 | 14.23972 | -0.003524572
42052 | 0.09389472 | 0.8110673 | 0.00343487 | 14.24092 | -0.003440783
42112 | 0.09383404 | 0.8104699 | 0.00343234 | 14.24095 | -0.003438244
42172 | 0.09416257 | 0.8137042 | 0.003446037 | 14.24076 | -0.003451989
42232 | 0.09421665 | 0.8142366 | 0.003448292 | 14.24072 | -0.003454251
42292 | 0.09533389 | 0.8252354 | 0.003494872 | 14.24006 | -0.003500993
42352 | 0.09558391 | 0.8276968 | 0.003505296 | 14.23991 | -0.003511454
42412 | 0.09568867 | 0.8287281 | 0.003509663 | 14.23985 | -0.003515837
42472 | 0.09436683 | 0.8157151 | 0.003454553 | 14.24063 | -0.003460534
42532 | 0.0955383 | 0.8272477 | 0.003503394 | 14.23994 | -0.003509545
42592 | 0.09494497 | 0.8214066 | 0.003478657 | 14.24029 | -0.003484722
42652 | 0.09466465 | 0.8186469 | 0.00346697 | 14.24046 | -0.003472994
42712 | 0.0939338 | 0.811452 | 0.003436499 | 14.24089 | -0.003442418
42772 | 0.09551688 | 0.8270369 | 0.003502501 | 14.23995 | -0.003508649
42832 | 0.09383657 | 0.8104948 | 0.003432445 | 14.24095 | -0.00343835
42892 | 0.09661721 | 0.8378693 | 0.003548376 | 14.23929 | -0.003554687
42952 | 0.09589924 | 0.8308011 | 0.003518443 | 14.23972 | -0.003524647
43012 | 0.09506147 | 0.8225536 | 0.003483514 | 14.24022 | -0.003489596
43072 | 0.09432026 | 0.8152566 | 0.003452612 | 14.24066 | -0.003458586
43132 | 0.09634877 | 0.8352266 | 0.003537185 | 14.23945 | -0.003543455
43192 | 0.09633798 | 0.8351204 | 0.003536735 | 14.23946 | -0.003543004
43252 | 0.0945883 | 0.8178953 | 0.003463787 | 14.2405 | -0.003469799
43312 | 0.09538544 | 0.8257429 | 0.003497021 | 14.24003 | -0.00350315
43372 | 0.096119 | 0.8329646 | 0.003527605 | 14.23959 | -0.003533842
43432 | 0.09618289 | 0.8335935 | 0.003530269 | 14.23955 | -0.003536515
43492 | 0.09699024 | 0.8415417 | 0.003563929 | 14.23907 | -0.003570295
43552 | 0.09727445 | 0.8443396 | 0.003575778 | 14.2389 | -0.003582187
43612 | 0.09711612 | 0.8427809 | 0.003569177 | 14.239 | -0.003575562
43672 | 0.09718534 | 0.8434623 | 0.003572063 | 14.23896 | -0.003578458
43732 | 0.09573572 | 0.8291913 | 0.003511625 | 14.23982 | -0.003517805
43792 | 0.09653123 | 0.8370228 | 0.003544792 | 14.23934 | -0.003551089
43852 | 0.09695693 | 0.8412137 | 0.00356254 | 14.23909 | -0.003568901
43912 | 0.09692517 | 0.8409011 | 0.003561216 | 14.23911 | -0.003567572
43972 | 0.09813113 | 0.8527733 | 0.003611495 | 14.23839 | -0.003618032
44032 | 0.09737166 | 0.8452965 | 0.003579831 | 14.23884 | -0.003586254
44092 | 0.09753978 | 0.8469517 | 0.00358684 | 14.23874 | -0.003593288
44152 | 0.09759954 | 0.84754 | 0.003589332 | 14.23871 | -0.003595789
44212 | 0.0965534 | 0.8372411 | 0.003545716 | 14.23933 | -0.003552017
44272 | 0.09827309 | 0.8541708 | 0.003617413 | 14.23831 | -0.003623972
44332 | 0.09712925 | 0.8429102 | 0.003569725 | 14.23899 | -0.003576111
44392 | 0.0987601 | 0.8589653 | 0.003637718 | 14.23802 | -0.003644351
44452 | 0.09762216 | 0.8477627 | 0.003590275 | 14.23869 | -0.003596735
44512 | 0.09764471 | 0.8479847 | 0.003591215 | 14.23868 | -0.003597679
44572 | 0.0989086 | 0.8604272 | 0.003643909 | 14.23793 | -0.003650565
44632 | 0.09878884 | 0.8592482 | 0.003638916 | 14.238 | -0.003645553
44692 | 0.09866298 | 0.8580092 | 0.003633669 | 14.23807 | -0.003640287
44752 | 0.09832073 | 0.8546398 | 0.0036194 | 14.23828 | -0.003625966
44812 | 0.09925687 | 0.8638558 | 0.003658429 | 14.23772 | -0.003665138
44872 | 0.09910938 | 0.8624038 | 0.00365228 | 14.23781 | -0.003658966
44932 | 0.0995734 | 0.866972 | 0.003671626 | 14.23753 | -0.003678383
44992 | 0.09788846 | 0.8503844 | 0.003601378 | 14.23854 | -0.003607878
45052 | 0.1003353 | 0.8744727 | 0.003703392 | 14.23708 | -0.003710266
45112 | 0.09944703 | 0.8657279 | 0.003666358 | 14.23761 | -0.003673095
45172 | 0.09864009 | 0.8577839 | 0.003632715 | 14.23809 | -0.003639329
45232 | 0.09953335 | 0.8665777 | 0.003669957 | 14.23756 | -0.003676707
45292 | 0.09939532 | 0.8652188 | 0.003664202 | 14.23764 | -0.003670931
45352 | 0.09802864 | 0.8517643 | 0.003607222 | 14.23845 | -0.003613744
45412 | 0.09840287 | 0.8554485 | 0.003622824 | 14.23823 | -0.003629403
45472 | 0.09990985 | 0.8702842 | 0.003685654 | 14.23733 | -0.003692462
45532 | 0.09956124 | 0.8668523 | 0.003671119 | 14.23754 | -0.003677874
45592 | 0.09829173 | 0.8543544 | 0.003618191 | 14.2383 | -0.003624752
45652 | 0.09865041 | 0.8578854 | 0.003633145 | 14.23808 | -0.003639761
45712 | 0.09893395 | 0.8606768 | 0.003644966 | 14.23791 | -0.003651625
45772 | 0.09938286 | 0.8650962 | 0.003663682 | 14.23765 | -0.00367041
45832 | 0.09984688 | 0.8696643 | 0.003683028 | 14.23737 | -0.003689827
45892 | 0.09965634 | 0.8677884 | 0.003675084 | 14.23748 | -0.003681854
45952 | 0.1007368 | 0.8784254 | 0.003720132 | 14.23684 | -0.003727069
46012 | 0.09998557 | 0.8710296 | 0.00368881 | 14.23729 | -0.003695631
46072 | 0.09973919 | 0.8686041 | 0.003678538 | 14.23743 | -0.003685321
46132 | 0.101483 | 0.885771 | 0.00375124 | 14.23639 | -0.003758294
46192 | 0.1001436 | 0.8725857 | 0.0036954 | 14.23719 | -0.003702245
46252 | 0.1015822 | 0.8867477 | 0.003755376 | 14.23634 | -0.003762445
46312 | 0.1008757 | 0.8797931 | 0.003725924 | 14.23676 | -0.003732882
46372 | 0.1012328 | 0.8833082 | 0.00374081 | 14.23654 | -0.003747825
46432 | 0.1020196 | 0.8910537 | 0.003773612 | 14.23608 | -0.003780751
46492 | 0.1021577 | 0.892414 | 0.003779373 | 14.23599 | -0.003786533
46552 | 0.1004649 | 0.8757483 | 0.003708794 | 14.237 | -0.003715689
46612 | 0.1001105 | 0.8722592 | 0.003694018 | 14.23721 | -0.003700858
46672 | 0.1007189 | 0.8782486 | 0.003719383 | 14.23685 | -0.003726317
46732 | 0.1013249 | 0.8842147 | 0.003744649 | 14.23649 | -0.003751678
46792 | 0.1014057 | 0.8850104 | 0.003748019 | 14.23644 | -0.00375506
46852 | 0.1018541 | 0.8894252 | 0.003766716 | 14.23617 | -0.003773828
46912 | 0.1022291 | 0.8931169 | 0.00378235 | 14.23595 | -0.003789521
46972 | 0.1021009 | 0.8918539 | 0.003777001 | 14.23603 | -0.003784152
47032 | 0.100061 | 0.8717722 | 0.003691955 | 14.23724 | -0.003698787
47092 | 0.1023292 | 0.8941022 | 0.003786523 | 14.23589 | -0.00379371
47152 | 0.09967762 | 0.867998 | 0.003675971 | 14.23747 | -0.003682744
47212 | 0.1000868 | 0.872026 | 0.00369303 | 14.23723 | -0.003699866
47272 | 0.1020498 | 0.8913517 | 0.003774875 | 14.23606 | -0.003782017
47332 | 0.1009044 | 0.8800756 | 0.00372712 | 14.23674 | -0.003734083
47392 | 0.1021013 | 0.8918583 | 0.00377702 | 14.23603 | -0.003784171
47452 | 0.1029344 | 0.90006 | 0.003811754 | 14.23553 | -0.003819037
47512 | 0.1018677 | 0.8895587 | 0.003767281 | 14.23617 | -0.003774395
47572 | 0.1036061 | 0.906673 | 0.00383976 | 14.23513 | -0.003847151
47632 | 0.1132163 | 1.001282 | 0.004240428 | 14.2294 | -0.004249444
47692 | 0.1125697 | 0.9949166 | 0.004213472 | 14.22979 | -0.004222374
47752 | 0.1123787 | 0.9930356 | 0.004205506 | 14.2299 | -0.004214374
47812 | 0.1130861 | 1 | 0.004235 | 14.22948185 | -0.004243993

## Catalyst 5
Catalyst | p(CO2) (bar) | CHO Loading | Temp (℃) | Time (min) | Mes | Polycarbonate Integral | Polycarbonate | End group 1 | End group 2 | Ether Integral | Ether | CC | Total | Conversion | CO2 select. | Poly. Select | TON | TOF (h-1) | kobs (s-1)
5 | 5 | 4000 | 50 | 124 | 10 | 968.45 | 484.225 | 29.29 | 30.35 | 0 | 0 | 3.4 | 547.265 | 0.13681625 | 1 | 0.9937873 | 547.265 | 264.8056 | 1.68e-05
5 | 14 | 4000 | 50 | 124 | 10 | 1806.94 | 903.47 | 43.92 | 42.23 | 0 | 0 | 8.92 | 998.54 | 0.249635 | 1 | 0.991067 | 998.54 | 483.1645 | 3.9e-05
5 | 20 | 4000 | 50 | 287 | 10 | 2394.5 | 1197.25 | 42.86 | 41.49 | 0 | 0 | 7.71 | 1289.31 | 0.3223275 | 1 | 0.9940201 | 1289.31 | 269.5422 | 4.1e-05

## Catalyst 5, CHO, 5 bar CO2
TIME SEC | PCHC Intensity | Normalised Intensity PPC | Conversion to PPC | [CHO] for PCHC | ln([CHO]/[CHO]0) for PCHC | PCHC selec
52 | 0.01592332 | 0 | 0 | 9.9 | 0 | 0.9937873
112 | 0.01923753 | 0.006955118 | 0.0009515732 | 9.890579 | -0.0009520262 | Conversion Total | conversion to PCHC | Conversion to CC
172 | 0.02362202 | 0.0161563 | 0.002210444 | 9.878117 | -0.002212891 | 0.13681625 | 0.13596625 | 0.00085
232 | 0.02798796 | 0.02531854 | 0.003463988 | 9.865707 | -0.003470001 | Concentration of CHO
292 | 0.03154328 | 0.03277965 | 0.004484789 | 9.855601 | -0.004494875 | 9.9
352 | 0.03612779 | 0.0424006 | 0.005801091 | 9.842569 | -0.005817983
412 | 0.0428761 | 0.05656242 | 0.007738658 | 9.823387 | -0.007768757 | Cat conc (mol/dm3) | [CO2] (M)
472 | 0.04873671 | 0.06886136 | 0.009421353 | 9.806729 | -0.009466015 | 0.0025 | 0.376
532 | 0.05520995 | 0.08244593 | 0.01127994 | 9.788329 | -0.01134404
592 | 0.06327208 | 0.09936492 | 0.01359474 | 9.765412 | -0.01368799 | kobs
652 | 0.07007663 | 0.1136448 | 0.01554845 | 9.74607 | -0.0156706 | 1.68e-05
712 | 0.07846633 | 0.1312512 | 0.0179573 | 9.722223 | -0.01812048 | kp (M-2 s-1)
772 | 0.08663305 | 0.1483897 | 0.02030212 | 9.699009 | -0.02051104 | 0.01787234
832 | 0.09299827 | 0.1617476 | 0.02212969 | 9.680916 | -0.02237823
892 | 0.09961921 | 0.1756421 | 0.02403069 | 9.662096 | -0.02432414
952 | 0.1063376 | 0.1897412 | 0.02595968 | 9.642999 | -0.02630258
1012 | 0.1134444 | 0.2046554 | 0.02800018 | 9.622798 | -0.02839966
1072 | 0.1188809 | 0.2160641 | 0.02956108 | 9.607345 | -0.03000682
1132 | 0.1258715 | 0.2307344 | 0.03156822 | 9.587475 | -0.03207724
1192 | 0.1310584 | 0.2416196 | 0.03305749 | 9.572731 | -0.03361623
1252 | 0.1362728 | 0.2525623 | 0.03455463 | 9.557909 | -0.03516576
1312 | 0.1402689 | 0.2609486 | 0.035702 | 9.54655 | -0.03635491
1372 | 0.1445381 | 0.2699078 | 0.03692777 | 9.534415 | -0.03762687
1432 | 0.1494772 | 0.2802729 | 0.03834588 | 9.520376 | -0.03910044
1492 | 0.1555785 | 0.2930769 | 0.04009768 | 9.503033 | -0.04092375
1552 | 0.1605574 | 0.3035254 | 0.0415272 | 9.488881 | -0.0424141
1612 | 0.1656584 | 0.3142302 | 0.0429918 | 9.474381 | -0.04394332
1672 | 0.1701274 | 0.3236087 | 0.04427494 | 9.461678 | -0.045285
1732 | 0.1760463 | 0.3360302 | 0.04597439 | 9.444854 | -0.04706476
1792 | 0.1821018 | 0.348738 | 0.04771303 | 9.427641 | -0.04888885
1852 | 0.1877816 | 0.3606575 | 0.04934381 | 9.411496 | -0.05060281
1912 | 0.189699 | 0.3646813 | 0.04989433 | 9.406046 | -0.05118207
1972 | 0.1958037 | 0.3774925 | 0.05164711 | 9.388694 | -0.0530286
2032 | 0.2001407 | 0.386594 | 0.05289234 | 9.376366 | -0.05434251
2092 | 0.2029217 | 0.39243 | 0.0536908 | 9.368461 | -0.05518592
2152 | 0.2102773 | 0.4078665 | 0.05580276 | 9.347553 | -0.05742019
2212 | 0.2140636 | 0.4158122 | 0.05688986 | 9.33679 | -0.05857221
2272 | 0.2201558 | 0.4285972 | 0.05863906 | 9.319473 | -0.06042864
2332 | 0.2237582 | 0.436157 | 0.05967337 | 9.309234 | -0.06152799
2392 | 0.2276544 | 0.4443334 | 0.06079203 | 9.298159 | -0.06271835
2452 | 0.2319513 | 0.4533509 | 0.06202577 | 9.285945 | -0.06403281
2512 | 0.2368852 | 0.463705 | 0.06344238 | 9.27192 | -0.06554423
2572 | 0.2405431 | 0.4713815 | 0.06449265 | 9.261523 | -0.06666628
2632 | 0.2460635 | 0.4829665 | 0.06607766 | 9.245831 | -0.06836199
2692 | 0.2487276 | 0.4885573 | 0.06684258 | 9.238258 | -0.06918137
2752 | 0.2550731 | 0.5018737 | 0.06866448 | 9.220222 | -0.07113568
2812 | 0.2584339 | 0.5089267 | 0.06962944 | 9.210669 | -0.07217232
2872 | 0.263491 | 0.5195393 | 0.07108141 | 9.196294 | -0.07373418
2932 | 0.2666896 | 0.5262518 | 0.0719998 | 9.187202 | -0.07472333
2992 | 0.2726994 | 0.5388639 | 0.07372533 | 9.170119 | -0.07658447
3052 | 0.2740498 | 0.5416978 | 0.07411306 | 9.166281 | -0.07700315
3112 | 0.2785692 | 0.5511821 | 0.07541067 | 9.153434 | -0.07840561
3172 | 0.2827675 | 0.5599925 | 0.07661608 | 9.141501 | -0.07971018
3232 | 0.2863732 | 0.5675592 | 0.07765133 | 9.131252 | -0.08083196
3292 | 0.2902466 | 0.575688 | 0.07876348 | 9.120242 | -0.08203846
3352 | 0.295842 | 0.5874303 | 0.08037001 | 9.104337 | -0.08378388
3412 | 0.2964486 | 0.5887033 | 0.08054417 | 9.102613 | -0.08397328
3472 | 0.3002615 | 0.5967049 | 0.08163893 | 9.091775 | -0.08516464
3532 | 0.3011719 | 0.5986154 | 0.08190032 | 9.089187 | -0.08544931
3592 | 0.3058302 | 0.6083913 | 0.08323782 | 9.075946 | -0.08690718
3652 | 0.3061612 | 0.609086 | 0.08333286 | 9.075005 | -0.08701086
3712 | 0.3128012 | 0.6230205 | 0.08523932 | 9.056131 | -0.0890928
3772 | 0.3157393 | 0.6291863 | 0.08608291 | 9.047779 | -0.09001542
3832 | 0.3187038 | 0.6354075 | 0.08693407 | 9.039353 | -0.09094719
3892 | 0.3222336 | 0.642815 | 0.08794753 | 9.029319 | -0.09205776
3952 | 0.3251802 | 0.6489988 | 0.08879358 | 9.020944 | -0.09298582
4012 | 0.3295476 | 0.658164 | 0.09004753 | 9.008529 | -0.09436291
4072 | 0.3291623 | 0.6573555 | 0.08993691 | 9.009625 | -0.09424135
4132 | 0.3339684 | 0.6674414 | 0.09131683 | 8.995963 | -0.09575879
4192 | 0.3369661 | 0.6737324 | 0.09217754 | 8.987442 | -0.09670645
4252 | 0.3430294 | 0.6864566 | 0.09391842 | 8.970208 | -0.09862593
4312 | 0.3454859 | 0.6916118 | 0.09462373 | 8.963225 | -0.09940465
4372 | 0.3470876 | 0.6949731 | 0.09508362 | 8.958672 | -0.09991273
4432 | 0.3514642 | 0.7041576 | 0.0963402 | 8.946232 | -0.1013023
4492 | 0.3566247 | 0.7149873 | 0.09782188 | 8.931563 | -0.1029433
4552 | 0.357293 | 0.7163899 | 0.09801377 | 8.929664 | -0.103156
4612 | 0.3611068 | 0.7243935 | 0.0991088 | 8.918823 | -0.1043708
4672 | 0.3648189 | 0.7321835 | 0.1001746 | 8.908271 | -0.1055545
4732 | 0.3673447 | 0.737484 | 0.1008998 | 8.901092 | -0.1063608
4792 | 0.3728005 | 0.7489336 | 0.1024663 | 8.885584 | -0.1081046
4852 | 0.3740792 | 0.751617 | 0.1028334 | 8.881949 | -0.1085137
4912 | 0.3774214 | 0.7586308 | 0.103793 | 8.872449 | -0.1095839
4972 | 0.3792581 | 0.7624853 | 0.1043204 | 8.867228 | -0.1101725
5032 | 0.3841443 | 0.7727394 | 0.1057233 | 8.853339 | -0.11174
5092 | 0.3871129 | 0.778969 | 0.1065756 | 8.844901 | -0.1126936
5152 | 0.38853 | 0.781943 | 0.1069825 | 8.840873 | -0.1131491
5212 | 0.3941658 | 0.7937703 | 0.1086007 | 8.824853 | -0.1149628
5272 | 0.3976017 | 0.8009806 | 0.1095872 | 8.815087 | -0.1160701
5332 | 0.3968126 | 0.7993246 | 0.1093606 | 8.81733 | -0.1158156
5392 | 0.4034206 | 0.813192 | 0.1112579 | 8.798547 | -0.1179482
5452 | 0.403121 | 0.8125633 | 0.1111719 | 8.799399 | -0.1178514
5512 | 0.4088113 | 0.8245049 | 0.1128057 | 8.783224 | -0.1196912
5572 | 0.4073628 | 0.821465 | 0.1123898 | 8.787341 | -0.1192225
5632 | 0.4130258 | 0.8333494 | 0.1140157 | 8.771244 | -0.1210561
5692 | 0.4160722 | 0.8397424 | 0.1148904 | 8.762585 | -0.1220438
5752 | 0.4189351 | 0.8457504 | 0.1157124 | 8.754447 | -0.1229729
5812 | 0.4220524 | 0.8522923 | 0.1166074 | 8.745586 | -0.1239856
5872 | 0.4237644 | 0.855885 | 0.117099 | 8.74072 | -0.1245422
5932 | 0.4273834 | 0.8634798 | 0.1181381 | 8.730433 | -0.1257198
5992 | 0.4284028 | 0.865619 | 0.1184307 | 8.727536 | -0.1260517
6052 | 0.4284035 | 0.8656206 | 0.118431 | 8.727534 | -0.126052
6112 | 0.4344193 | 0.8782452 | 0.1201582 | 8.710434 | -0.1280132
6172 | 0.435644 | 0.8808153 | 0.1205098 | 8.706953 | -0.1284129
6232 | 0.4390791 | 0.888024 | 0.1214961 | 8.697188 | -0.129535
6292 | 0.4406697 | 0.8913621 | 0.1219528 | 8.692667 | -0.1300549
6352 | 0.4454774 | 0.9014514 | 0.1233332 | 8.679001 | -0.1316283
6412 | 0.445928 | 0.902397 | 0.1234626 | 8.677721 | -0.1317759
6472 | 0.449605 | 0.9101134 | 0.1245183 | 8.667269 | -0.132981
6532 | 0.4517576 | 0.914631 | 0.1251364 | 8.66115 | -0.1336873
6592 | 0.4552941 | 0.9220525 | 0.1261518 | 8.651098 | -0.1348486
6652 | 0.4600023 | 0.931933 | 0.1275036 | 8.637715 | -0.1363967
6712 | 0.4575899 | 0.9268703 | 0.1268109 | 8.644572 | -0.1356032
6772 | 0.463619 | 0.9395229 | 0.128542 | 8.627434 | -0.1375876
6832 | 0.4642254 | 0.9407955 | 0.1287161 | 8.62571 | -0.1377874
6892 | 0.4688241 | 0.9504461 | 0.1300365 | 8.612639 | -0.139304
6952 | 0.4676922 | 0.9480708 | 0.1297115 | 8.615856 | -0.1389305
7012 | 0.4733252 | 0.9598921 | 0.1313288 | 8.599844 | -0.1407906
7072 | 0.4767165 | 0.9670091 | 0.1323026 | 8.590205 | -0.1419122
7132 | 0.4781933 | 0.9701081 | 0.1327266 | 8.586007 | -0.142401
7192 | 0.4815871 | 0.9772304 | 0.133701 | 8.57636 | -0.1435252
7252 | 0.4844903 | 0.9833229 | 0.1345346 | 8.568108 | -0.1444878
7312 | 0.4835207 | 0.9812881 | 0.1342562 | 8.570864 | -0.1441662
7372 | 0.486231 | 0.9869759 | 0.1350343 | 8.56316 | -0.1450655
7432 | 0.4924372 | 1 | 0.13681625 | 8.545519125 | -0.1471277

## Catalyst 5, CHO, 14 bar CO2
TIME SEC | PCHC Intensity | Normalised Intensity PPC | Conversion to PPC | [CHO] for PCHC | ln([CHO]/[CHO]0) for PCHC | PCHC selec
52 | 0.01592332 | 0 | 0 | 9.9 | 0 | 0.991067
112 | 0.01923753 | 0.006955118 | 0.001736241 | 9.882811 | -0.00173775 | Conversion Total | conversion to PCHC | Conversion to CC
172 | 0.02362202 | 0.0161563 | 0.004033178 | 9.860072 | -0.004041333 | 0.249635 | 0.247405 | 0.00223
232 | 0.02798796 | 0.02531854 | 0.006320394 | 9.837428 | -0.006340452 | Concentration of CHO
292 | 0.03154328 | 0.03277965 | 0.008182947 | 9.818989 | -0.008216612 | 9.9
352 | 0.03612779 | 0.0424006 | 0.01058467 | 9.795212 | -0.01064109
412 | 0.0428761 | 0.05656242 | 0.01411996 | 9.760212 | -0.01422059 | Cat conc (mol/dm3)
472 | 0.04873671 | 0.06886136 | 0.01719021 | 9.729817 | -0.01733967 | 0.0025
532 | 0.05520995 | 0.08244593 | 0.02058139 | 9.696244 | -0.02079614
592 | 0.06327208 | 0.09936492 | 0.02480496 | 9.654431 | -0.02511779 | kobs
652 | 0.07007663 | 0.1136448 | 0.02836971 | 9.61914 | -0.02877991 | 3.9e-05
712 | 0.07846633 | 0.1312512 | 0.03276489 | 9.575628 | -0.03331368 | kp (M-2 s-1)
772 | 0.08663305 | 0.1483897 | 0.03704325 | 9.533272 | -0.03774678 | 0.0156
832 | 0.09299827 | 0.1617476 | 0.04037785 | 9.500259 | -0.04121567
892 | 0.09961921 | 0.1756421 | 0.04384641 | 9.465921 | -0.04483672
952 | 0.1063376 | 0.1897412 | 0.04736604 | 9.431076 | -0.04852454
1012 | 0.1134444 | 0.2046554 | 0.05108914 | 9.394217 | -0.05244042
1072 | 0.1188809 | 0.2160641 | 0.05393716 | 9.366022 | -0.05544629
1132 | 0.1258715 | 0.2307344 | 0.05759939 | 9.329766 | -0.05932482
1192 | 0.1310584 | 0.2416196 | 0.06031671 | 9.302865 | -0.06221238
1252 | 0.1362728 | 0.2525623 | 0.0630484 | 9.275821 | -0.06512365
1312 | 0.1402689 | 0.2609486 | 0.06514189 | 9.255095 | -0.06736052
1372 | 0.1445381 | 0.2699078 | 0.06737843 | 9.232954 | -0.06975577
1432 | 0.1494772 | 0.2802729 | 0.06996592 | 9.207337 | -0.07253405
1492 | 0.1555785 | 0.2930769 | 0.07316224 | 9.175694 | -0.07597675
1552 | 0.1605574 | 0.3035254 | 0.07577055 | 9.149872 | -0.07879492
1612 | 0.1656584 | 0.3142302 | 0.07844286 | 9.123416 | -0.0816905
1672 | 0.1701274 | 0.3236087 | 0.08078407 | 9.100238 | -0.08423422
1732 | 0.1760463 | 0.3360302 | 0.08388489 | 9.06954 | -0.08761325
1792 | 0.1821018 | 0.348738 | 0.08705722 | 9.038133 | -0.09108208
1852 | 0.1877816 | 0.3606575 | 0.09003274 | 9.008676 | -0.09434666
1912 | 0.189699 | 0.3646813 | 0.09103723 | 8.998731 | -0.09545114
1972 | 0.1958037 | 0.3774925 | 0.09423534 | 8.96707 | -0.09897577
2032 | 0.2001407 | 0.386594 | 0.09650739 | 8.944577 | -0.1014874
2092 | 0.2029217 | 0.39243 | 0.09796426 | 8.930154 | -0.1031011
2152 | 0.2102773 | 0.4078665 | 0.1018177 | 8.892004 | -0.1073823
2212 | 0.2140636 | 0.4158122 | 0.1038013 | 8.872367 | -0.1095931
2272 | 0.2201558 | 0.4285972 | 0.1069929 | 8.840771 | -0.1131607
2332 | 0.2237582 | 0.436157 | 0.1088801 | 8.822087 | -0.1152763
2392 | 0.2276544 | 0.4443334 | 0.1109212 | 8.80188 | -0.1175694
2452 | 0.2319513 | 0.4533509 | 0.1131723 | 8.779595 | -0.1201045
2512 | 0.2368852 | 0.463705 | 0.115757 | 8.754006 | -0.1230234
2572 | 0.2405431 | 0.4713815 | 0.1176733 | 8.735034 | -0.1251929
2632 | 0.2460635 | 0.4829665 | 0.1205653 | 8.706403 | -0.128476
2692 | 0.2487276 | 0.4885573 | 0.121961 | 8.692586 | -0.1300643
2752 | 0.2550731 | 0.5018737 | 0.1252852 | 8.659676 | -0.1338574
2812 | 0.2584339 | 0.5089267 | 0.1270459 | 8.642245 | -0.1358723
2872 | 0.263491 | 0.5195393 | 0.1296952 | 8.616018 | -0.1389118
2932 | 0.2666896 | 0.5262518 | 0.1313709 | 8.599428 | -0.140839
2992 | 0.2726994 | 0.5388639 | 0.1345193 | 8.568259 | -0.1444702
3052 | 0.2740498 | 0.5416978 | 0.1352267 | 8.561255 | -0.1452879
3112 | 0.2785692 | 0.5511821 | 0.1375943 | 8.537816 | -0.1480295
3172 | 0.2827675 | 0.5599925 | 0.1397937 | 8.516042 | -0.1505831
3232 | 0.2863732 | 0.5675592 | 0.1416826 | 8.497342 | -0.1527814
3292 | 0.2902466 | 0.575688 | 0.1437119 | 8.477252 | -0.1551484
3352 | 0.295842 | 0.5874303 | 0.1466432 | 8.448233 | -0.1585775
3412 | 0.2964486 | 0.5887033 | 0.1469609 | 8.445087 | -0.1589499
3472 | 0.3002615 | 0.5967049 | 0.1489584 | 8.425311 | -0.1612943
3532 | 0.3011719 | 0.5986154 | 0.1494354 | 8.42059 | -0.1618549
3592 | 0.3058302 | 0.6083913 | 0.1518758 | 8.39643 | -0.1647281
3652 | 0.3061612 | 0.609086 | 0.1520492 | 8.394713 | -0.1649326
3712 | 0.3128012 | 0.6230205 | 0.1555277 | 8.360276 | -0.1690434
3772 | 0.3157393 | 0.6291863 | 0.1570669 | 8.345037 | -0.1708677
3832 | 0.3187038 | 0.6354075 | 0.15862 | 8.329662 | -0.1727118
3892 | 0.3222336 | 0.642815 | 0.1604691 | 8.311356 | -0.174912
3952 | 0.3251802 | 0.6489988 | 0.1620128 | 8.296073 | -0.1767525
4012 | 0.3295476 | 0.658164 | 0.1643008 | 8.273422 | -0.1794865
4072 | 0.3291623 | 0.6573555 | 0.1640989 | 8.275421 | -0.179245
4132 | 0.3339684 | 0.6674414 | 0.1666167 | 8.250494 | -0.1822616
4192 | 0.3369661 | 0.6737324 | 0.1681872 | 8.234947 | -0.1841479
4252 | 0.3430294 | 0.6864566 | 0.1713636 | 8.2035 | -0.1879738
4312 | 0.3454859 | 0.6916118 | 0.1726505 | 8.19076 | -0.1895281
4372 | 0.3470876 | 0.6949731 | 0.1734896 | 8.182453 | -0.1905428
4432 | 0.3514642 | 0.7041576 | 0.1757824 | 8.159754 | -0.1933207
4492 | 0.3566247 | 0.7149873 | 0.1784859 | 8.13299 | -0.1966061
4552 | 0.357293 | 0.7163899 | 0.178836 | 8.129524 | -0.1970324
4612 | 0.3611068 | 0.7243935 | 0.180834 | 8.109744 | -0.1994685
4672 | 0.3648189 | 0.7321835 | 0.1827786 | 8.090492 | -0.2018453
4732 | 0.3673447 | 0.737484 | 0.1841018 | 8.077392 | -0.2034657
4792 | 0.3728005 | 0.7489336 | 0.18696 | 8.049096 | -0.206975
4852 | 0.3740792 | 0.751617 | 0.1876299 | 8.042464 | -0.2077993
4912 | 0.3774214 | 0.7586308 | 0.1893808 | 8.02513 | -0.2099569
4972 | 0.3792581 | 0.7624853 | 0.190343 | 8.015604 | -0.2111446
5032 | 0.3841443 | 0.7727394 | 0.1929028 | 7.990262 | -0.2143112
5092 | 0.3871129 | 0.778969 | 0.1944579 | 7.974866 | -0.2162399
5152 | 0.38853 | 0.781943 | 0.1952004 | 7.967517 | -0.2171619
5212 | 0.3941658 | 0.7937703 | 0.1981528 | 7.938287 | -0.2208373
5272 | 0.3976017 | 0.8009806 | 0.1999528 | 7.920467 | -0.2230845
5332 | 0.3968126 | 0.7993246 | 0.1995394 | 7.92456 | -0.222568
5392 | 0.4034206 | 0.813192 | 0.2030012 | 7.890288 | -0.2269021
5452 | 0.403121 | 0.8125633 | 0.2028442 | 7.891842 | -0.2267052
5512 | 0.4088113 | 0.8245049 | 0.2058253 | 7.86233 | -0.2304518
5572 | 0.4073628 | 0.821465 | 0.2050664 | 7.869843 | -0.2294967
5632 | 0.4130258 | 0.8333494 | 0.2080332 | 7.840472 | -0.2332358
5692 | 0.4160722 | 0.8397424 | 0.2096291 | 7.824672 | -0.2352529
5752 | 0.4189351 | 0.8457504 | 0.2111289 | 7.809824 | -0.2371524
5812 | 0.4220524 | 0.8522923 | 0.212762 | 7.793656 | -0.2392246
5872 | 0.4237644 | 0.855885 | 0.2136589 | 7.784777 | -0.2403646
5932 | 0.4273834 | 0.8634798 | 0.2155548 | 7.766008 | -0.2427785
5992 | 0.4284028 | 0.865619 | 0.2160888 | 7.760721 | -0.2434595
6052 | 0.4284035 | 0.8656206 | 0.2160892 | 7.760717 | -0.24346
6112 | 0.4344193 | 0.8782452 | 0.2192407 | 7.729517 | -0.2474884
6172 | 0.435644 | 0.8808153 | 0.2198823 | 7.723165 | -0.2483105
6232 | 0.4390791 | 0.888024 | 0.2216819 | 7.705349 | -0.2506199
6292 | 0.4406697 | 0.8913621 | 0.2225152 | 7.6971 | -0.2516912
6352 | 0.4454774 | 0.9014514 | 0.2250338 | 7.672165 | -0.2549359
6412 | 0.445928 | 0.902397 | 0.2252699 | 7.669828 | -0.2552405
6472 | 0.449605 | 0.9101134 | 0.2271962 | 7.650758 | -0.25773
6532 | 0.4517576 | 0.914631 | 0.2283239 | 7.639593 | -0.2591904
6592 | 0.4552941 | 0.9220525 | 0.2301766 | 7.621252 | -0.2615941
6652 | 0.4600023 | 0.931933 | 0.2326431 | 7.596833 | -0.2648032
6712 | 0.4575899 | 0.9268703 | 0.2313793 | 7.609345 | -0.2631576
6772 | 0.463619 | 0.9395229 | 0.2345378 | 7.578076 | -0.2672754
6832 | 0.4642254 | 0.9407955 | 0.2348555 | 7.574931 | -0.2676906
6892 | 0.4688241 | 0.9504461 | 0.2372646 | 7.55108 | -0.2708441
6952 | 0.4676922 | 0.9480708 | 0.2366716 | 7.556951 | -0.270067
7012 | 0.4733252 | 0.9598921 | 0.2396227 | 7.527736 | -0.2739405
7072 | 0.4767165 | 0.9670091 | 0.2413993 | 7.510147 | -0.2762797
7132 | 0.4781933 | 0.9701081 | 0.2421729 | 7.502488 | -0.2773001
7192 | 0.4815871 | 0.9772304 | 0.2439509 | 7.484886 | -0.279649
7252 | 0.4844903 | 0.9833229 | 0.2454718 | 7.469829 | -0.2816626
7312 | 0.4835207 | 0.9812881 | 0.2449639 | 7.474858 | -0.2809897
7372 | 0.486231 | 0.9869759 | 0.2463837 | 7.460801 | -0.282872
7432 | 0.4924372 | 1 | 0.249635 | 7.4286135 | -0.2871955

## Catalyst 5, CHO, 20 bar CO2
TIME SEC | PCHC Intensity | Normalised Intensity PPC | Conversion to PPC | [CHO] for PCHC | ln([CHO]/[CHO]0) for PCHC | PPC selec
52 | 0.02724766 | 0 | 0 | 9.9 | 0 | 0.9940201
112 | 0.03049367 | 0.003204726 | 0.001032971 | 9.889774 | -0.001033505 | Conversion Total | conversion to PCHC | Conversion to CC
172 | 0.03398276 | 0.006649447 | 0.0021433 | 9.878781 | -0.0021456 | 0.3223275 | 0.3204 | 0.0019275
232 | 0.0370324 | 0.009660304 | 0.003113782 | 9.869174 | -0.00311864 | Concentration of CHO
292 | 0.04519898 | 0.01772302 | 0.005712618 | 9.843445 | -0.005728997 | 9.9
352 | 0.05555876 | 0.02795105 | 0.009009392 | 9.810807 | -0.009050222
412 | 0.06724574 | 0.0394894 | 0.01272852 | 9.773988 | -0.01281022 | Cat conc (mol/dm3)
472 | 0.0828999 | 0.05494448 | 0.01771012 | 9.72467 | -0.01786882 | 0.0025
532 | 0.0936755 | 0.06558304 | 0.02113922 | 9.690722 | -0.02136585
592 | 0.1090014 | 0.08071399 | 0.02601634 | 9.642438 | -0.02636075 | kobs
652 | 0.1222391 | 0.09378343 | 0.03022898 | 9.600733 | -0.0306953 | 4.1e-05
712 | 0.1360719 | 0.1074402 | 0.03463094 | 9.557154 | -0.0352448 | kp (M-2 s-1)
772 | 0.1462594 | 0.1174982 | 0.03787291 | 9.525058 | -0.03860872 | 0.0164
832 | 0.1563502 | 0.1274607 | 0.04108408 | 9.493268 | -0.04195188
892 | 0.1661628 | 0.1371484 | 0.04420671 | 9.462354 | -0.04521361
952 | 0.1763778 | 0.1472335 | 0.04745741 | 9.430172 | -0.04862046
1012 | 0.1891804 | 0.1598733 | 0.05153157 | 9.389837 | -0.05290677
1072 | 0.1969936 | 0.1675872 | 0.05401796 | 9.365222 | -0.0555317
1132 | 0.2084072 | 0.1788557 | 0.0576501 | 9.329264 | -0.05937863
1192 | 0.2188857 | 0.1892009 | 0.06098466 | 9.296252 | -0.06292346
1252 | 0.2288572 | 0.1990456 | 0.06415787 | 9.264837 | -0.06630848
1312 | 0.2401314 | 0.2101764 | 0.06774563 | 9.229318 | -0.07014957
1372 | 0.2498054 | 0.2197274 | 0.07082417 | 9.198841 | -0.07345729
1432 | 0.2632494 | 0.2330003 | 0.07510241 | 9.156486 | -0.07807226
1492 | 0.2735331 | 0.2431533 | 0.078375 | 9.124087 | -0.08161687
1552 | 0.2871202 | 0.2565676 | 0.08269879 | 9.081282 | -0.08631939
1612 | 0.2954949 | 0.2648358 | 0.08536385 | 9.054898 | -0.08922895
1672 | 0.3073087 | 0.2764994 | 0.08912336 | 9.017679 | -0.0933478
1732 | 0.3187932 | 0.2878378 | 0.09277803 | 8.981498 | -0.09736813
1792 | 0.3295495 | 0.2984573 | 0.09620101 | 8.94761 | -0.1011483
1852 | 0.339925 | 0.3087008 | 0.09950276 | 8.914923 | -0.1048082
1912 | 0.3512577 | 0.3198894 | 0.1031092 | 8.879219 | -0.1088211
1972 | 0.3595326 | 0.3280591 | 0.1057425 | 8.853149 | -0.1117615
2032 | 0.3688447 | 0.3372527 | 0.1087058 | 8.823812 | -0.1150807
2092 | 0.378398 | 0.3466846 | 0.111746 | 8.793715 | -0.1184975
2152 | 0.3856298 | 0.3538244 | 0.1140473 | 8.770931 | -0.1210918
2212 | 0.3939117 | 0.362001 | 0.1166829 | 8.74484 | -0.124071
2272 | 0.401581 | 0.3695727 | 0.1191234 | 8.720678 | -0.1268378
2332 | 0.4070043 | 0.374927 | 0.1208493 | 8.703592 | -0.1287989
2392 | 0.4137917 | 0.3816281 | 0.1230092 | 8.682208 | -0.1312588
2452 | 0.4193313 | 0.3870973 | 0.1247721 | 8.664756 | -0.133271
2512 | 0.4279398 | 0.3955963 | 0.1275116 | 8.637635 | -0.1364059
2572 | 0.429331 | 0.3969698 | 0.1279543 | 8.633253 | -0.1369134
2632 | 0.4389234 | 0.4064402 | 0.1310069 | 8.603032 | -0.14042
2692 | 0.4456437 | 0.4130751 | 0.1331455 | 8.58186 | -0.1428841
2752 | 0.4554398 | 0.4227466 | 0.1362628 | 8.550998 | -0.1464868
2812 | 0.4595578 | 0.4268122 | 0.1375733 | 8.538024 | -0.1480051
2872 | 0.4676602 | 0.4348116 | 0.1401517 | 8.512498 | -0.1509993
2932 | 0.4734044 | 0.4404827 | 0.1419797 | 8.494401 | -0.1531275
2992 | 0.4809237 | 0.4479064 | 0.1443726 | 8.470712 | -0.1559202
3052 | 0.4860333 | 0.452951 | 0.1459986 | 8.454614 | -0.1578224
3112 | 0.4945238 | 0.4613335 | 0.1487005 | 8.427865 | -0.1609913
3172 | 0.500789 | 0.4675191 | 0.1506942 | 8.408127 | -0.163336
3232 | 0.5049179 | 0.4715954 | 0.1520082 | 8.395119 | -0.1648843
3292 | 0.5133364 | 0.4799069 | 0.1546872 | 8.368597 | -0.1680485
3352 | 0.5151902 | 0.4817371 | 0.1552771 | 8.362757 | -0.1687467
3412 | 0.5242124 | 0.4906446 | 0.1581482 | 8.334332 | -0.1721513
3472 | 0.5296662 | 0.4960291 | 0.1598838 | 8.31715 | -0.1742151
3532 | 0.5319714 | 0.4983049 | 0.1606174 | 8.309888 | -0.1750886
3592 | 0.5398818 | 0.5061147 | 0.1631347 | 8.284967 | -0.1780921
3652 | 0.5469245 | 0.5130678 | 0.1653759 | 8.262779 | -0.1807738
3712 | 0.5481489 | 0.5142766 | 0.1657655 | 8.258922 | -0.1812407
3772 | 0.5551133 | 0.5211525 | 0.1679818 | 8.23698 | -0.1839009
3832 | 0.560221 | 0.5261952 | 0.1696072 | 8.220889 | -0.1858564
3892 | 0.5666209 | 0.5325137 | 0.1716438 | 8.200726 | -0.188312
3952 | 0.5729042 | 0.5387171 | 0.1736433 | 8.180931 | -0.1907288
4012 | 0.5772509 | 0.5430086 | 0.1750266 | 8.167237 | -0.1924041
4072 | 0.5849836 | 0.5506429 | 0.1774873 | 8.142875 | -0.1953914
4132 | 0.5880836 | 0.5537035 | 0.1784739 | 8.133109 | -0.1965915
4192 | 0.5962014 | 0.5617181 | 0.1810572 | 8.107534 | -0.199741
4252 | 0.5975712 | 0.5630705 | 0.1814931 | 8.103218 | -0.2002734
4312 | 0.6071166 | 0.5724944 | 0.1845307 | 8.073146 | -0.2039915
4372 | 0.6088818 | 0.5742372 | 0.1850924 | 8.067585 | -0.2046806
4432 | 0.6123609 | 0.577672 | 0.1861996 | 8.056624 | -0.2060401
4492 | 0.6150468 | 0.5803238 | 0.1870543 | 8.048162 | -0.207091
4552 | 0.6190616 | 0.5842875 | 0.1883319 | 8.035514 | -0.2086638
4612 | 0.6241113 | 0.589273 | 0.1899389 | 8.019605 | -0.2106456
4672 | 0.6293966 | 0.5944911 | 0.1916208 | 8.002954 | -0.2127241
4732 | 0.6332187 | 0.5982645 | 0.1928371 | 7.990913 | -0.2142298
4792 | 0.6357824 | 0.6007956 | 0.193653 | 7.982836 | -0.215241
4852 | 0.6409544 | 0.6059019 | 0.1952989 | 7.966541 | -0.2172843
4912 | 0.6435205 | 0.6084354 | 0.1961155 | 7.958457 | -0.2182996
4972 | 0.647049 | 0.611919 | 0.1972383 | 7.947341 | -0.2196974
5032 | 0.6526293 | 0.6174284 | 0.1990141 | 7.92976 | -0.221912
5092 | 0.657342 | 0.622081 | 0.2005138 | 7.914913 | -0.223786
5152 | 0.6609992 | 0.6256917 | 0.2016777 | 7.903391 | -0.2252428
5212 | 0.6635717 | 0.6282316 | 0.2024963 | 7.895287 | -0.2262688
5272 | 0.6675142 | 0.6321239 | 0.2037509 | 7.882866 | -0.2278432
5332 | 0.6729353 | 0.637476 | 0.2054761 | 7.865787 | -0.2300122
5392 | 0.6744299 | 0.6389517 | 0.2059517 | 7.861078 | -0.230611
5452 | 0.6796039 | 0.6440599 | 0.2075982 | 7.844778 | -0.2326867
5512 | 0.6842777 | 0.6486742 | 0.2090855 | 7.830053 | -0.2345654
5572 | 0.6895267 | 0.6538565 | 0.2107559 | 7.813516 | -0.2366797
5632 | 0.6913683 | 0.6556747 | 0.211342 | 7.807714 | -0.2374225
5692 | 0.6983798 | 0.662597 | 0.2135732 | 7.785625 | -0.2402557
5752 | 0.700251 | 0.6644444 | 0.2141687 | 7.77973 | -0.2410132
5812 | 0.7039317 | 0.6680783 | 0.21534 | 7.768134 | -0.2425048
5872 | 0.7062564 | 0.6703734 | 0.2160798 | 7.76081 | -0.243448
5932 | 0.7133487 | 0.6773755 | 0.2183367 | 7.738466 | -0.2463313
5992 | 0.7151461 | 0.67915 | 0.2189087 | 7.732804 | -0.2470633
6052 | 0.7179697 | 0.6819377 | 0.2198073 | 7.723908 | -0.2482143
6112 | 0.7221232 | 0.6860384 | 0.221129 | 7.710822 | -0.2499099
6172 | 0.72653 | 0.6903892 | 0.2225314 | 7.696939 | -0.2517121
6232 | 0.7292615 | 0.693086 | 0.2234007 | 7.688333 | -0.2528307
6292 | 0.7334565 | 0.6972276 | 0.2247356 | 7.675117 | -0.2545512
6352 | 0.7376274 | 0.7013455 | 0.2260629 | 7.661977 | -0.2562647
6412 | 0.7424017 | 0.7060591 | 0.2275822 | 7.646936 | -0.2582297
6472 | 0.7440042 | 0.7076412 | 0.2280922 | 7.641887 | -0.2588902
6532 | 0.7479666 | 0.7115532 | 0.2293532 | 7.629404 | -0.2605251
6592 | 0.7501731 | 0.7137316 | 0.2300553 | 7.622452 | -0.2614366
6652 | 0.755252 | 0.7187459 | 0.2316716 | 7.606451 | -0.263538
6712 | 0.757315 | 0.7207827 | 0.2323281 | 7.599952 | -0.2643928
6772 | 0.7597899 | 0.7232261 | 0.2331157 | 7.592155 | -0.2654193
6832 | 0.7663773 | 0.7297297 | 0.2352119 | 7.571402 | -0.2681565
6892 | 0.7671694 | 0.7305117 | 0.235464 | 7.568906 | -0.2684862
6952 | 0.771341 | 0.7346303 | 0.2367916 | 7.555764 | -0.2702241
7012 | 0.7755333 | 0.7387693 | 0.2381257 | 7.542556 | -0.2719736
7072 | 0.778694 | 0.7418898 | 0.2391315 | 7.532598 | -0.2732947
7132 | 0.7801315 | 0.7433091 | 0.2395889 | 7.528069 | -0.2738961
7192 | 0.7801078 | 0.7432856 | 0.2395814 | 7.528144 | -0.2738862
7252 | 0.7890429 | 0.752107 | 0.2424248 | 7.499995 | -0.2776324
7312 | 0.7889814 | 0.7520463 | 0.2424052 | 7.500188 | -0.2776066
7372 | 0.7931033 | 0.7561158 | 0.2437169 | 7.487202 | -0.2793395
7432 | 0.7935042 | 0.7565116 | 0.2438445 | 7.485939 | -0.2795082
7492 | 0.7983756 | 0.7613211 | 0.2453947 | 7.470592 | -0.2815605
7552 | 0.800505 | 0.7634234 | 0.2460723 | 7.463884 | -0.2824589
7612 | 0.8023248 | 0.7652201 | 0.2466515 | 7.45815 | -0.2832273
7672 | 0.8047448 | 0.7676093 | 0.2474216 | 7.450526 | -0.2842501
7732 | 0.8127213 | 0.7754843 | 0.2499599 | 7.425397 | -0.2876286
7792 | 0.8126771 | 0.7754407 | 0.2499459 | 7.425536 | -0.2876099
7852 | 0.8148134 | 0.7775498 | 0.2506257 | 7.418806 | -0.2885167
7912 | 0.819747 | 0.7824207 | 0.2521957 | 7.403262 | -0.290614
7972 | 0.8160036 | 0.7787249 | 0.2510045 | 7.415056 | -0.2890223
8032 | 0.8202727 | 0.7829397 | 0.252363 | 7.401606 | -0.2908377
8092 | 0.8224823 | 0.7851213 | 0.2530662 | 7.394645 | -0.2917787
8152 | 0.826294 | 0.7888844 | 0.2542792 | 7.382636 | -0.2934039
8212 | 0.8277391 | 0.7903111 | 0.254739 | 7.378084 | -0.2940208
8272 | 0.8313048 | 0.7938315 | 0.2558737 | 7.36685 | -0.2955445
8332 | 0.8335482 | 0.7960464 | 0.2565876 | 7.359782 | -0.2965044
8392 | 0.8354368 | 0.797911 | 0.2571887 | 7.353832 | -0.2973132
8452 | 0.8391188 | 0.8015462 | 0.2583604 | 7.342232 | -0.2988918
8512 | 0.8412175 | 0.8036181 | 0.2590282 | 7.335621 | -0.2997927
8572 | 0.8442841 | 0.8066458 | 0.2600041 | 7.325959 | -0.3011106
8632 | 0.8460157 | 0.8083553 | 0.2605552 | 7.320504 | -0.3018556
8692 | 0.8481618 | 0.8104741 | 0.2612381 | 7.313743 | -0.3027796
8752 | 0.8507571 | 0.8130364 | 0.262064 | 7.305567 | -0.3038982
8812 | 0.8548185 | 0.8170462 | 0.2633565 | 7.292771 | -0.3056512
8872 | 0.858285 | 0.8204686 | 0.2644596 | 7.28185 | -0.3071498
8932 | 0.8574602 | 0.8196543 | 0.2641971 | 7.284448 | -0.306793
8992 | 0.8609156 | 0.8230658 | 0.2652967 | 7.273562 | -0.3082886
9052 | 0.8636869 | 0.8258018 | 0.2661786 | 7.264832 | -0.3094896
9112 | 0.8646127 | 0.8267158 | 0.2664732 | 7.261915 | -0.3098912
9172 | 0.8663882 | 0.8284688 | 0.2670383 | 7.256321 | -0.3106618
9232 | 0.8683676 | 0.830423 | 0.2676682 | 7.250085 | -0.3115215
9292 | 0.8691469 | 0.8311923 | 0.2679161 | 7.24763 | -0.3118602
9352 | 0.8724501 | 0.8344536 | 0.2689673 | 7.237223 | -0.3132971
9412 | 0.871934 | 0.833944 | 0.2688031 | 7.23885 | -0.3130725
9472 | 0.8766061 | 0.8385567 | 0.2702899 | 7.22413 | -0.3151079
9532 | 0.8757608 | 0.8377221 | 0.2700209 | 7.226793 | -0.3147394
9592 | 0.8835319 | 0.8453944 | 0.2724939 | 7.202311 | -0.3181329
9652 | 0.8810679 | 0.8429617 | 0.2717097 | 7.210074 | -0.3170556
9712 | 0.8803753 | 0.842278 | 0.2714893 | 7.212255 | -0.316753
9772 | 0.8857067 | 0.8475416 | 0.273186 | 7.195459 | -0.3190846
9832 | 0.8894041 | 0.8511919 | 0.2743626 | 7.183811 | -0.3207048
9892 | 0.8903917 | 0.8521669 | 0.2746768 | 7.180699 | -0.321138
9952 | 0.891805 | 0.8535623 | 0.2751266 | 7.176247 | -0.3217583
10012 | 0.8932274 | 0.8549666 | 0.2755793 | 7.171765 | -0.3223829
10072 | 0.8968952 | 0.8585878 | 0.2767465 | 7.16021 | -0.3239954
10132 | 0.8983363 | 0.8600105 | 0.277205 | 7.15567 | -0.3246297
10192 | 0.9001525 | 0.8618037 | 0.277783 | 7.149948 | -0.3254297
10252 | 0.9015503 | 0.8631837 | 0.2782278 | 7.145544 | -0.3260458
10312 | 0.9049054 | 0.8664961 | 0.2792955 | 7.134974 | -0.3275261
10372 | 0.9013046 | 0.8629411 | 0.2781496 | 7.146319 | -0.3259374
10432 | 0.9050084 | 0.8665978 | 0.2793283 | 7.13465 | -0.3275716
10492 | 0.909839 | 0.8713669 | 0.2808655 | 7.119431 | -0.3297069
10552 | 0.9102032 | 0.8717265 | 0.2809814 | 7.118284 | -0.3298681
10612 | 0.9119283 | 0.8734297 | 0.2815304 | 7.112849 | -0.3306319
10672 | 0.9137526 | 0.8752308 | 0.282111 | 7.107102 | -0.3314402
10732 | 0.911031 | 0.8725438 | 0.2812449 | 7.115676 | -0.3302345
10792 | 0.9210753 | 0.8824603 | 0.2844412 | 7.084032 | -0.3346915
10852 | 0.9210116 | 0.8823975 | 0.284421 | 7.084232 | -0.3346632
10912 | 0.9202732 | 0.8816684 | 0.284186 | 7.086559 | -0.3343349
10972 | 0.9264629 | 0.8877794 | 0.2861557 | 7.067058 | -0.3370904
11032 | 0.9250346 | 0.8863693 | 0.2857012 | 7.071558 | -0.3364539
11092 | 0.9258243 | 0.887149 | 0.2859525 | 7.06907 | -0.3368058
11152 | 0.9246165 | 0.8859565 | 0.2855681 | 7.072875 | -0.3362677
11212 | 0.9318644 | 0.8931122 | 0.2878746 | 7.050041 | -0.3395013
11272 | 0.9290863 | 0.8903695 | 0.2869906 | 7.058793 | -0.3382606
11332 | 0.9318751 | 0.8931228 | 0.287878 | 7.050007 | -0.3395061
11392 | 0.9334505 | 0.8946782 | 0.2883794 | 7.045044 | -0.3402103
11452 | 0.9381139 | 0.8992823 | 0.2898634 | 7.030352 | -0.3422979
11512 | 0.9403521 | 0.9014919 | 0.2905756 | 7.023301 | -0.3433014
11572 | 0.9420554 | 0.9031737 | 0.2911177 | 7.017935 | -0.3440658
11632 | 0.9425978 | 0.9037091 | 0.2912903 | 7.016226 | -0.3443093
11692 | 0.9409425 | 0.9020749 | 0.2907635 | 7.021441 | -0.3435663
11752 | 0.9421906 | 0.9033071 | 0.2911607 | 7.017509 | -0.3441265
11812 | 0.94635 | 0.9074136 | 0.2924844 | 7.004405 | -0.3459955
11872 | 0.9458181 | 0.9068884 | 0.2923151 | 7.006081 | -0.3457563
11932 | 0.9540013 | 0.9149676 | 0.2949192 | 6.9803 | -0.3494429
11992 | 0.9478905 | 0.9089346 | 0.2929746 | 6.999551 | -0.3466887
12052 | 0.9471571 | 0.9082105 | 0.2927412 | 7.001862 | -0.3463586
12112 | 0.9535969 | 0.9145684 | 0.2947905 | 6.981574 | -0.3492604
12172 | 0.9535559 | 0.9145279 | 0.2947775 | 6.981703 | -0.3492419
12232 | 0.9577986 | 0.9187166 | 0.2961276 | 6.968336 | -0.3511582
12292 | 0.9590178 | 0.9199203 | 0.2965156 | 6.964495 | -0.3517096
12352 | 0.9562832 | 0.9172205 | 0.2956454 | 6.973111 | -0.3504734
12412 | 0.9614627 | 0.9223341 | 0.2972936 | 6.956793 | -0.3528162
12472 | 0.9650258 | 0.9258519 | 0.2984275 | 6.945567 | -0.3544311
12532 | 0.9620445 | 0.9229085 | 0.2974788 | 6.95496 | -0.3530797
12592 | 0.9656286 | 0.926447 | 0.2986193 | 6.943668 | -0.3547045
12652 | 0.9662447 | 0.9270553 | 0.2988154 | 6.941727 | -0.3549841
12712 | 0.9657724 | 0.926589 | 0.2986651 | 6.943215 | -0.3547698
12772 | 0.9728635 | 0.9335899 | 0.3009217 | 6.920875 | -0.3579925
12832 | 0.9668914 | 0.9276937 | 0.2990212 | 6.93969 | -0.3552776
12892 | 0.973339 | 0.9340594 | 0.301073 | 6.919377 | -0.358209
12952 | 0.9716363 | 0.9323783 | 0.3005312 | 6.924741 | -0.357434
13012 | 0.9701814 | 0.930942 | 0.3000682 | 6.929325 | -0.3567724
13072 | 0.9739482 | 0.9346609 | 0.3012669 | 6.917458 | -0.3584864
13132 | 0.9784024 | 0.9390584 | 0.3026843 | 6.903425 | -0.3605171
13192 | 0.9771722 | 0.9378438 | 0.3022929 | 6.907301 | -0.3599558
13252 | 0.9776099 | 0.938276 | 0.3024321 | 6.905922 | -0.3601555
13312 | 0.9786073 | 0.9392607 | 0.3027496 | 6.902779 | -0.3606106
13372 | 0.9812909 | 0.9419101 | 0.3036035 | 6.894325 | -0.3618362
13432 | 0.9810611 | 0.9416833 | 0.3035304 | 6.895049 | -0.3617311
13492 | 0.9818847 | 0.9424964 | 0.3037925 | 6.892454 | -0.3621076
13552 | 0.9835253 | 0.9441161 | 0.3043146 | 6.887286 | -0.3628577
13612 | 0.9879361 | 0.9484709 | 0.3057183 | 6.873389 | -0.3648774
13672 | 0.9873064 | 0.9478492 | 0.3055179 | 6.875373 | -0.3645888
13732 | 0.988118 | 0.9486504 | 0.3057761 | 6.872816 | -0.3649608
13792 | 0.9890269 | 0.9495478 | 0.3060654 | 6.869953 | -0.3653775
13852 | 0.9900834 | 0.9505908 | 0.3064016 | 6.866624 | -0.3658621
13912 | 0.9906688 | 0.9511688 | 0.3065879 | 6.86478 | -0.3661307
13972 | 0.9874693 | 0.94801 | 0.3055697 | 6.87486 | -0.3646635
14032 | 0.9905763 | 0.9510775 | 0.3065584 | 6.865072 | -0.3660883
14092 | 0.9959363 | 0.9563693 | 0.3082641 | 6.848185 | -0.3685511
14152 | 0.9944652 | 0.954917 | 0.307796 | 6.85282 | -0.3678746
14212 | 0.9923473 | 0.9528259 | 0.307122 | 6.859492 | -0.3669013
14272 | 0.9986446 | 0.9590431 | 0.309126 | 6.839653 | -0.3697978
14332 | 0.9985113 | 0.9589116 | 0.3090836 | 6.840073 | -0.3697364
14392 | 1.004097 | 0.9644263 | 0.3108611 | 6.822475 | -0.3723125
14452 | 1.00037 | 0.9607466 | 0.3096751 | 6.834217 | -0.3705929
14512 | 1.001114 | 0.9614809 | 0.3099117 | 6.831874 | -0.3709358
14572 | 0.9997101 | 0.9600951 | 0.3094651 | 6.836296 | -0.3702887
14632 | 1.000271 | 0.9606488 | 0.3096435 | 6.834529 | -0.3705472
14692 | 1.004713 | 0.9650345 | 0.3110572 | 6.820534 | -0.372597
14752 | 1.001877 | 0.9622349 | 0.3101548 | 6.829468 | -0.371288
14812 | 1.002874 | 0.9632189 | 0.3104719 | 6.826328 | -0.3717479
14872 | 1.002155 | 0.9625087 | 0.310243 | 6.828594 | -0.371416
14932 | 1.005017 | 0.9653341 | 0.3111537 | 6.819578 | -0.3727372
14992 | 1.006713 | 0.9670094 | 0.3116937 | 6.814232 | -0.3735214
15052 | 1.004896 | 0.9652153 | 0.3111154 | 6.819957 | -0.3726816
15112 | 1.006983 | 0.9672752 | 0.3117794 | 6.813384 | -0.3736459
15172 | 1.010524 | 0.9707714 | 0.3129063 | 6.802227 | -0.3752846
15232 | 1.006557 | 0.9668553 | 0.3116441 | 6.814724 | -0.3734492
15292 | 1.011726 | 0.9719586 | 0.313289 | 6.798439 | -0.3758417
15352 | 1.012202 | 0.9724278 | 0.3134402 | 6.796942 | -0.376062
15412 | 1.010974 | 0.9712161 | 0.3130497 | 6.800808 | -0.3754933
15472 | 1.012484 | 0.9727065 | 0.3135301 | 6.796052 | -0.3761929
15532 | 1.019275 | 0.9794109 | 0.3156911 | 6.774659 | -0.3793458
15592 | 1.016467 | 0.9766384 | 0.3147974 | 6.783506 | -0.3780407
15652 | 1.015207 | 0.9753954 | 0.3143968 | 6.787472 | -0.3774562
15712 | 1.017571 | 0.9777289 | 0.3151489 | 6.780026 | -0.3785538
15772 | 1.021393 | 0.9815025 | 0.3163652 | 6.767984 | -0.3803315
15832 | 1.018905 | 0.979046 | 0.3155734 | 6.775823 | -0.3791739
15892 | 1.023046 | 0.983134 | 0.3168911 | 6.762778 | -0.381101
15952 | 1.023077 | 0.9831645 | 0.3169009 | 6.762681 | -0.3811154
16012 | 1.022045 | 0.9821459 | 0.3165726 | 6.765931 | -0.3806349
16072 | 1.02274 | 0.9828321 | 0.3167938 | 6.763741 | -0.3809586
16132 | 1.025225 | 0.9852852 | 0.3175845 | 6.755913 | -0.3821166
16192 | 1.027256 | 0.987291 | 0.318231 | 6.749513 | -0.3830644
16252 | 1.022123 | 0.9822225 | 0.3165973 | 6.765686 | -0.380671
16312 | 1.026984 | 0.9870222 | 0.3181444 | 6.75037 | -0.3829374
16372 | 1.028656 | 0.9886729 | 0.3186765 | 6.745103 | -0.383718
16432 | 1.029264 | 0.9892729 | 0.3188698 | 6.743189 | -0.3840019
16492 | 1.031756 | 0.991733 | 0.3196628 | 6.735338 | -0.3851668
16552 | 1.032313 | 0.9922837 | 0.3198403 | 6.733581 | -0.3854277
16612 | 1.033267 | 0.9932256 | 0.3201439 | 6.730575 | -0.3858742
16672 | 1.034198 | 0.9941446 | 0.3204401 | 6.727643 | -0.3863099
16732 | 1.032398 | 0.9923669 | 0.3198672 | 6.733315 | -0.3854671
16792 | 1.030904 | 0.9908922 | 0.3193918 | 6.738021 | -0.3847685
16852 | 1.036142 | 0.9960641 | 0.3210588 | 6.721517 | -0.3872208
16912 | 1.035596 | 0.9955246 | 0.320885 | 6.723239 | -0.3869647
16972 | 1.039043 | 0.9989283 | 0.3219821 | 6.712378 | -0.3885815
17032 | 1.03727 | 0.9971769 | 0.3214175 | 6.717966 | -0.3877493
17092 | 1.041062 | 1.000921 | 0.3226244 | 6.706018 | -0.3895294
17152 | 1.045113 | 1.00492 | 0.3239134 | 6.693257 | -0.3914341
17212 | 1.040129 | 1 | 0.3223275 | 6.70895775 | -0.3890911

## Catalyst 6
Experiment | Catalyst | p(CO2) (bar) | CHO Loading | Temp (℃) | Time (min) | Mes | Polycarbonate Integral | Polycarbonate | End group 1 | End group 2 | Ether Integral | Ether | CC | Total | Conversion | CO2 select. | Poly. Select | TON | TOF (h-1) | kobs (s-1)
RT024 | CoMg | 5 | 4000 | 50 | 402 | 10 | 665.01 | 332.505 | 59.88 | 56.7 | 0 | 0 | 0 | 449.085 | 0.11227125 | 1 | 1 | 449.085 | 67.02761 | 3.45e-06
RT024 | CoMg | 16 | 4000 | 50 | 354 | 10 | 688.94 | 344.47 | 74.39 | 73.7 | 0 | 0 | 0 | 492.56 | 0.12314 | 1 | 1 | 492.56 | 83.48475 | 9.19e-06
RT024 | CoMg | 20 | 4000 | 50 | 407 | 10 | 544.82 | 272.41 | 87.46 | 99.75 | 0 | 0 | 0 | 459.62 | 0.114905 | 1 | 1 | 459.62 | 67.75725 | 7.65e-06

## Catalyst 6, CHO, 5 bar CO2
TIME SEC | Peak at 1750 cm-1 | Normalised Intensity PCHC | Conversion to PCHC | [CHO] for PCHC | ln([CHO]/[CHO]0) for PCHC | PCHC selectivity
52 | 0.03157341 | 0 | 0 | 9.9 | 0 | 1
112 | 0.02949384 | -0.005563776 | -0.0006246521 | 9.906184 | 0.000624457 | Conversion Total | conversion to PCHC | Conversion to CC
172 | 0.02591142 | -0.01514832 | -0.001700721 | 9.916837 | 0.001699276 | 0.11227125 | 0.11227125 | 0
232 | 0.02136675 | -0.0273073 | -0.003065825 | 9.930352 | 0.003061135 | Concentration of CHO (M)
292 | 0.01781359 | -0.03681358 | -0.004133107 | 9.940918 | 0.004124589 | 9.9
352 | 0.01577864 | -0.04225798 | -0.004744356 | 9.946969 | 0.004733137
412 | 0.01519111 | -0.04382988 | -0.004920835 | 9.948716 | 0.004908767 | Cat conc (mol/dm3) | [CO2] (M)
472 | 0.01535291 | -0.04339699 | -0.004872234 | 9.948235 | 0.004860403 | 0.0025 | 0.376
532 | 0.01562269 | -0.0426752 | -0.004791198 | 9.947433 | 0.004779756
592 | 0.01578485 | -0.04224136 | -0.00474249 | 9.946951 | 0.00473128 | kobs (s-1)
652 | 0.01599556 | -0.04167761 | -0.004679197 | 9.946324 | 0.004668284 | 3.45e-06
712 | 0.01612819 | -0.04132276 | -0.004639358 | 9.94593 | 0.004628629 | kp (M-2 s-1)
772 | 0.01630476 | -0.04085036 | -0.004586321 | 9.945405 | 0.004575836 | 0.003670213
832 | 0.01657393 | -0.04013022 | -0.00450547 | 9.944604 | 0.004495351
892 | 0.01667591 | -0.03985739 | -0.004474839 | 9.944301 | 0.004464856
952 | 0.01697443 | -0.0390587 | -0.004385169 | 9.943413 | 0.004375582
1012 | 0.01723127 | -0.03837154 | -0.004308021 | 9.942649 | 0.004298768
1072 | 0.01737146 | -0.03799646 | -0.00426591 | 9.942233 | 0.004256837
1132 | 0.01757958 | -0.03743965 | -0.004203397 | 9.941614 | 0.004194587
1192 | 0.01781202 | -0.03681779 | -0.00413358 | 9.940922 | 0.00412506
1252 | 0.01815744 | -0.03589364 | -0.004029824 | 9.939895 | 0.004021726
1312 | 0.0185093 | -0.03495225 | -0.003924133 | 9.938849 | 0.003916454
1372 | 0.01884018 | -0.03406699 | -0.003824743 | 9.937865 | 0.003817448
1432 | 0.01922827 | -0.03302869 | -0.003708173 | 9.936711 | 0.003701314
1492 | 0.01958659 | -0.03207001 | -0.00360054 | 9.935645 | 0.003594074
1552 | 0.01982284 | -0.03143794 | -0.003529577 | 9.934943 | 0.003523363
1612 | 0.0202427 | -0.03031463 | -0.003403462 | 9.933694 | 0.003397683
1672 | 0.02066092 | -0.02919571 | -0.003277838 | 9.932451 | 0.003272478
1732 | 0.0211066 | -0.02800333 | -0.003143969 | 9.931125 | 0.003139037
1792 | 0.021508 | -0.0269294 | -0.003023397 | 9.929932 | 0.003018836
1852 | 0.02192304 | -0.02581898 | -0.002898729 | 9.928697 | 0.002894536
1912 | 0.02231138 | -0.02478 | -0.002782081 | 9.927543 | 0.002778219
1972 | 0.02276149 | -0.02357575 | -0.002646879 | 9.926204 | 0.002643383
2032 | 0.02297336 | -0.02300891 | -0.002583239 | 9.925574 | 0.002579908
2092 | 0.02333489 | -0.02204167 | -0.002474645 | 9.924499 | 0.002471588
2152 | 0.02386769 | -0.02061619 | -0.002314606 | 9.922915 | 0.002311931
2212 | 0.02421595 | -0.01968445 | -0.002209997 | 9.921879 | 0.002207559
2272 | 0.0246885 | -0.01842017 | -0.002068055 | 9.920474 | 0.00206592
2332 | 0.02487843 | -0.01791201 | -0.002011004 | 9.919909 | 0.002008984
2392 | 0.02540957 | -0.01649099 | -0.001851464 | 9.918329 | 0.001849752
2452 | 0.02590709 | -0.01515991 | -0.001702022 | 9.91685 | 0.001700575
2512 | 0.02637341 | -0.0139123 | -0.001561951 | 9.915463 | 0.001560733
2572 | 0.02674751 | -0.0129114 | -0.001449579 | 9.914351 | 0.00144853
2632 | 0.02725029 | -0.01156626 | -0.001298559 | 9.912856 | 0.001297716
2692 | 0.02774716 | -0.01023691 | -0.001149311 | 9.911378 | 0.001148651
2752 | 0.02822844 | -0.008949275 | -0.001004746 | 9.909947 | 0.001004242
2812 | 0.02853178 | -0.008137696 | -0.0009136293 | 9.909045 | 0.0009132122
2872 | 0.02907496 | -0.006684442 | -0.0007504707 | 9.90743 | 0.0007501892
2932 | 0.02951887 | -0.005496813 | -0.000617134 | 9.90611 | 0.0006169437
2992 | 0.03000227 | -0.004203491 | -0.0004719312 | 9.904672 | 0.0004718199
3052 | 0.03050835 | -0.002849498 | -0.0003199167 | 9.903167 | 0.0003198655
3112 | 0.03100656 | -0.001516578 | -0.0001702681 | 9.901686 | 0.0001702536
3172 | 0.03142959 | -0.0003847749 | -4.319916e-05 | 9.900428 | 4.319822e-05
3232 | 0.03195836 | 0.001029913 | 0.0001156296 | 9.898855 | -0.0001156363
3292 | 0.03245434 | 0.002356869 | 0.0002646086 | 9.89738 | -0.0002646437
3352 | 0.03300692 | 0.003835263 | 0.0004305898 | 9.895737 | -0.0004306825
3412 | 0.03360605 | 0.005438201 | 0.0006105536 | 9.893956 | -0.0006107401
3472 | 0.03418131 | 0.006977276 | 0.0007833475 | 9.892245 | -0.0007836545
3532 | 0.03464315 | 0.008212894 | 0.0009220719 | 9.890871 | -0.0009224973
3592 | 0.03533834 | 0.01007286 | 0.001130892 | 9.888804 | -0.001131532
3652 | 0.03583816 | 0.01141007 | 0.001281023 | 9.887318 | -0.001281844
3712 | 0.03642073 | 0.01296871 | 0.001456013 | 9.885585 | -0.001457074
3772 | 0.03695928 | 0.01440957 | 0.001617781 | 9.883984 | -0.001619091
3832 | 0.03736837 | 0.01550407 | 0.001740661 | 9.882767 | -0.001742178
3892 | 0.03802357 | 0.01725703 | 0.001937468 | 9.880819 | -0.001939347
3952 | 0.0386164 | 0.01884311 | 0.002115539 | 9.879056 | -0.00211778
4012 | 0.03913981 | 0.02024346 | 0.002272759 | 9.8775 | -0.002275346
4072 | 0.03992962 | 0.02235655 | 0.002509998 | 9.875151 | -0.002513153
4132 | 0.04053609 | 0.02397912 | 0.002692166 | 9.873348 | -0.002695796
4192 | 0.04137127 | 0.02621359 | 0.002943033 | 9.870864 | -0.002947372
4252 | 0.04183318 | 0.0274494 | 0.003081779 | 9.86949 | -0.003086537
4312 | 0.04232897 | 0.02877585 | 0.003230701 | 9.868016 | -0.003235931
4372 | 0.04278457 | 0.02999479 | 0.003367552 | 9.866661 | -0.003373235
4432 | 0.04332611 | 0.03144365 | 0.003530218 | 9.865051 | -0.003536464
4492 | 0.0435528 | 0.03205016 | 0.003598311 | 9.864377 | -0.003604801
4552 | 0.04456421 | 0.03475612 | 0.003902113 | 9.861369 | -0.003909746
4612 | 0.04515135 | 0.03632697 | 0.004078474 | 9.859623 | -0.004086814
4672 | 0.04589081 | 0.03830534 | 0.004300588 | 9.857424 | -0.004309862
4732 | 0.04652429 | 0.04000019 | 0.004490871 | 9.85554 | -0.004500985
4792 | 0.04712744 | 0.04161387 | 0.004672041 | 9.853747 | -0.004682989
4852 | 0.04791549 | 0.04372225 | 0.004908751 | 9.851403 | -0.004920839
4912 | 0.04873288 | 0.04590914 | 0.005154276 | 9.848973 | -0.005167605
4972 | 0.04951613 | 0.04800467 | 0.005389544 | 9.846644 | -0.00540412
5032 | 0.05005584 | 0.04944864 | 0.005551661 | 9.845039 | -0.005567129
5092 | 0.05075909 | 0.05133015 | 0.0057629 | 9.842947 | -0.005779569
5152 | 0.05136813 | 0.05295958 | 0.005945838 | 9.841136 | -0.005963585
5212 | 0.0520152 | 0.05469079 | 0.006140203 | 9.839212 | -0.006159131
5272 | 0.05270144 | 0.05652679 | 0.006346334 | 9.837171 | -0.006366557
5332 | 0.05345234 | 0.05853577 | 0.006571885 | 9.834938 | -0.006593574
5392 | 0.05405345 | 0.06014399 | 0.006752441 | 9.833151 | -0.006775342
5452 | 0.05464725 | 0.06173269 | 0.006930806 | 9.831385 | -0.006954935
5512 | 0.05536616 | 0.06365608 | 0.007146747 | 9.829247 | -0.007172407
5572 | 0.05609308 | 0.06560091 | 0.007365096 | 9.827086 | -0.007392352
5632 | 0.05680186 | 0.06749722 | 0.007577998 | 9.824978 | -0.007606857
5692 | 0.05761032 | 0.06966021 | 0.007820839 | 9.822574 | -0.007851582
5752 | 0.05843421 | 0.07186446 | 0.008068313 | 9.820124 | -0.008101038
5812 | 0.05934427 | 0.07429928 | 0.008341673 | 9.817417 | -0.008376659
5872 | 0.06012476 | 0.07638743 | 0.008576112 | 9.815096 | -0.008613099
5932 | 0.06091805 | 0.07850983 | 0.008814396 | 9.812737 | -0.008853473
5992 | 0.06158537 | 0.08029521 | 0.009014843 | 9.810753 | -0.009055723
6052 | 0.06230088 | 0.08220951 | 0.009229765 | 9.808625 | -0.009272623
6112 | 0.06312469 | 0.08441357 | 0.009477216 | 9.806176 | -0.009522411
6172 | 0.06385834 | 0.08637642 | 0.009697588 | 9.803994 | -0.009744916
6232 | 0.06453296 | 0.0881813 | 0.009900225 | 9.801988 | -0.009949558
6292 | 0.06557878 | 0.09097933 | 0.01021436 | 9.798878 | -0.01026689
6352 | 0.06634508 | 0.09302953 | 0.01044454 | 9.796599 | -0.01049947
6412 | 0.06719459 | 0.09530235 | 0.01069971 | 9.794073 | -0.01075737
6472 | 0.06809813 | 0.09771972 | 0.01097111 | 9.791386 | -0.01103174
6532 | 0.06880446 | 0.09960945 | 0.01118328 | 9.789286 | -0.01124628
6592 | 0.06969663 | 0.1019964 | 0.01145126 | 9.786632 | -0.01151733
6652 | 0.0704954 | 0.1041335 | 0.01169119 | 9.784257 | -0.01176007
6712 | 0.07147806 | 0.1067625 | 0.01198636 | 9.781335 | -0.01205878
6772 | 0.07251268 | 0.1095306 | 0.01229713 | 9.778258 | -0.01237337
6832 | 0.0734145 | 0.1119433 | 0.01256802 | 9.775577 | -0.01264766
6892 | 0.07420303 | 0.114053 | 0.01280487 | 9.773232 | -0.01288756
6952 | 0.07512296 | 0.1165142 | 0.0130812 | 9.770496 | -0.01316751
7012 | 0.07594845 | 0.1187228 | 0.01332915 | 9.768041 | -0.01341878
7072 | 0.07704309 | 0.1216514 | 0.01365796 | 9.764786 | -0.01375209
7132 | 0.0772426 | 0.1221852 | 0.01371789 | 9.764193 | -0.01381284
7192 | 0.07876841 | 0.1262674 | 0.0141762 | 9.759656 | -0.01427764
7252 | 0.07944779 | 0.1280851 | 0.01438027 | 9.757635 | -0.01448467
7312 | 0.08032911 | 0.130443 | 0.01464499 | 9.755015 | -0.01475329
7372 | 0.08140421 | 0.1333193 | 0.01496793 | 9.751817 | -0.01508108
7432 | 0.08231746 | 0.1357627 | 0.01524224 | 9.749102 | -0.0153596
7492 | 0.08325927 | 0.1382824 | 0.01552514 | 9.746301 | -0.01564692
7552 | 0.08432802 | 0.1411418 | 0.01584617 | 9.743123 | -0.01597306
7612 | 0.0853181 | 0.1437907 | 0.01614356 | 9.740179 | -0.01627529
7672 | 0.0864489 | 0.1468161 | 0.01648323 | 9.736816 | -0.01662059
7732 | 0.08746318 | 0.1495297 | 0.01678789 | 9.7338 | -0.01693041
7792 | 0.08834209 | 0.1518812 | 0.01705189 | 9.731186 | -0.01719895
7852 | 0.08919682 | 0.154168 | 0.01730863 | 9.728645 | -0.01746018
7912 | 0.09031977 | 0.1571724 | 0.01764594 | 9.725305 | -0.01780349
7972 | 0.09134197 | 0.1599072 | 0.01795298 | 9.722265 | -0.01811609
8032 | 0.09250237 | 0.1630118 | 0.01830154 | 9.718815 | -0.01847108
8092 | 0.09348207 | 0.1656329 | 0.01859582 | 9.715901 | -0.01877089
8152 | 0.094629 | 0.1687015 | 0.01894033 | 9.712491 | -0.01912199
8212 | 0.09563102 | 0.1713823 | 0.01924131 | 9.709511 | -0.01942883
8272 | 0.09671971 | 0.1742951 | 0.01956832 | 9.706274 | -0.01976232
8332 | 0.0977388 | 0.1770216 | 0.01987443 | 9.703243 | -0.02007459
8392 | 0.0989578 | 0.1802829 | 0.02024059 | 9.699618 | -0.02044824
8452 | 0.1002327 | 0.1836939 | 0.02062354 | 9.695827 | -0.02083918
8512 | 0.1014342 | 0.1869083 | 0.02098443 | 9.692254 | -0.02120773
8572 | 0.1025293 | 0.1898383 | 0.02131339 | 9.688997 | -0.0215438
8632 | 0.1038266 | 0.1933092 | 0.02170307 | 9.68514 | -0.02194204
8692 | 0.1051221 | 0.196775 | 0.02209218 | 9.681287 | -0.02233987
8752 | 0.1063692 | 0.2001116 | 0.02246678 | 9.677579 | -0.022723
8812 | 0.1072757 | 0.2025368 | 0.02273906 | 9.674883 | -0.02300158
8872 | 0.1084933 | 0.2057945 | 0.02310481 | 9.671262 | -0.02337591
8932 | 0.1095579 | 0.208643 | 0.02342461 | 9.668096 | -0.02370332
8992 | 0.1107033 | 0.2117073 | 0.02376864 | 9.66469 | -0.02405567
9052 | 0.1118596 | 0.2148008 | 0.02411596 | 9.661252 | -0.02441151
9112 | 0.1131611 | 0.2182829 | 0.02450689 | 9.657382 | -0.02481219
9172 | 0.1145055 | 0.2218799 | 0.02491074 | 9.653384 | -0.02522626
9232 | 0.1156598 | 0.2249682 | 0.02525746 | 9.649951 | -0.02558191
9292 | 0.1167878 | 0.227986 | 0.02559628 | 9.646597 | -0.02592956
9352 | 0.1180504 | 0.2313639 | 0.02597552 | 9.642842 | -0.02631884
9412 | 0.1191625 | 0.2343393 | 0.02630957 | 9.639535 | -0.02666186
9472 | 0.1203217 | 0.2374409 | 0.02665778 | 9.636088 | -0.02701954
9532 | 0.1214921 | 0.2405721 | 0.02700933 | 9.632608 | -0.02738078
9592 | 0.1227792 | 0.2440155 | 0.02739593 | 9.62878 | -0.02777819
9652 | 0.1239366 | 0.2471123 | 0.02774361 | 9.625338 | -0.02813573
9712 | 0.1250275 | 0.2500308 | 0.02807127 | 9.622094 | -0.0284728
9772 | 0.1258925 | 0.2523452 | 0.02833111 | 9.619522 | -0.02874018
9832 | 0.1267516 | 0.2546437 | 0.02858916 | 9.616967 | -0.02900579
9892 | 0.1280665 | 0.2581615 | 0.02898411 | 9.613057 | -0.02941245
9952 | 0.1288672 | 0.2603039 | 0.02922464 | 9.610676 | -0.02966019
10012 | 0.1302288 | 0.2639466 | 0.02963361 | 9.606627 | -0.03008156
10072 | 0.1312517 | 0.2666832 | 0.02994086 | 9.603586 | -0.03039824
10132 | 0.1324324 | 0.2698422 | 0.03029553 | 9.600074 | -0.03076392
10192 | 0.1336968 | 0.2732251 | 0.03067532 | 9.596314 | -0.03115566
10252 | 0.1351322 | 0.2770654 | 0.03110648 | 9.592046 | -0.03160056
10312 | 0.1363035 | 0.2801992 | 0.03145832 | 9.588563 | -0.03196376
10372 | 0.1377346 | 0.2840279 | 0.03188816 | 9.584307 | -0.03240767
10432 | 0.139036 | 0.2875097 | 0.03227908 | 9.580437 | -0.03281154
10492 | 0.1400352 | 0.290183 | 0.03257921 | 9.577466 | -0.03312173
10552 | 0.1413142 | 0.2936051 | 0.03296341 | 9.573662 | -0.03351894
10612 | 0.1425286 | 0.2968539 | 0.03332816 | 9.570051 | -0.0338962
10672 | 0.1434753 | 0.2993869 | 0.03361254 | 9.567236 | -0.03419043
10732 | 0.1447633 | 0.3028328 | 0.03399942 | 9.563406 | -0.03459084
10792 | 0.1460021 | 0.3061471 | 0.03437152 | 9.559722 | -0.03497611
10852 | 0.147349 | 0.3097506 | 0.03477608 | 9.555717 | -0.03539517
10912 | 0.1486159 | 0.3131403 | 0.03515665 | 9.551949 | -0.03578953
10972 | 0.1499399 | 0.3166826 | 0.03555435 | 9.548012 | -0.0362018
11032 | 0.1513388 | 0.3204251 | 0.03597453 | 9.543852 | -0.03663756
11092 | 0.1526942 | 0.3240514 | 0.03638166 | 9.539822 | -0.03705997
11152 | 0.1541745 | 0.3280119 | 0.03682631 | 9.53542 | -0.03752152
11212 | 0.1554275 | 0.3313641 | 0.03720266 | 9.531694 | -0.03791234
11272 | 0.1566382 | 0.3346034 | 0.03756634 | 9.528093 | -0.03829014
11332 | 0.1577766 | 0.3376492 | 0.0379083 | 9.524708 | -0.03864551
11392 | 0.1591457 | 0.3413121 | 0.03831954 | 9.520637 | -0.03907304
11452 | 0.160404 | 0.3446786 | 0.0386975 | 9.516895 | -0.03946615
11512 | 0.1620408 | 0.3490578 | 0.03918916 | 9.512027 | -0.03997772
11572 | 0.1633839 | 0.352651 | 0.03959257 | 9.508034 | -0.04039768
11632 | 0.164695 | 0.356159 | 0.03998641 | 9.504135 | -0.04080784
11692 | 0.1661443 | 0.3600363 | 0.04042173 | 9.499825 | -0.04126139
11752 | 0.1676049 | 0.3639442 | 0.04086047 | 9.495481 | -0.04171872
11812 | 0.1689978 | 0.3676706 | 0.04127884 | 9.491339 | -0.04215501
11872 | 0.1701795 | 0.3708322 | 0.0416338 | 9.487825 | -0.04252532
11932 | 0.1714747 | 0.3742975 | 0.04202285 | 9.483974 | -0.04293135
11992 | 0.1727788 | 0.3777867 | 0.04241458 | 9.480096 | -0.04334035
12052 | 0.1739798 | 0.3809998 | 0.04277532 | 9.476524 | -0.04371714
12112 | 0.1753772 | 0.3847385 | 0.04319507 | 9.472369 | -0.04415574
12172 | 0.1766192 | 0.3880614 | 0.04356814 | 9.468675 | -0.04454573
12232 | 0.1776086 | 0.3907085 | 0.04386534 | 9.465733 | -0.04485651
12292 | 0.1787548 | 0.3937752 | 0.04420963 | 9.462325 | -0.04521667
12352 | 0.1792746 | 0.3951657 | 0.04436575 | 9.460779 | -0.04538002
12412 | 0.1799526 | 0.3969796 | 0.0445694 | 9.458763 | -0.04559315
12472 | 0.1812399 | 0.4004239 | 0.04495609 | 9.454935 | -0.04599796
12532 | 0.1824221 | 0.4035867 | 0.04531119 | 9.451419 | -0.04636984
12592 | 0.1839006 | 0.4075422 | 0.04575527 | 9.447023 | -0.04683512
12652 | 0.1854897 | 0.4117938 | 0.04623261 | 9.442297 | -0.04733546
12712 | 0.1868796 | 0.4155125 | 0.04665011 | 9.438164 | -0.0477733
12772 | 0.1882099 | 0.4190717 | 0.0470497 | 9.434208 | -0.04819253
12832 | 0.1896853 | 0.4230188 | 0.04749285 | 9.429821 | -0.04865767
12892 | 0.1910784 | 0.426746 | 0.04791131 | 9.425678 | -0.04909709
12952 | 0.1922062 | 0.4297634 | 0.04825007 | 9.422324 | -0.04945296
13012 | 0.1933992 | 0.4329553 | 0.04860843 | 9.418777 | -0.04982956
13072 | 0.1945863 | 0.4361314 | 0.04896501 | 9.415246 | -0.05020443
13132 | 0.1957431 | 0.4392263 | 0.04931248 | 9.411806 | -0.05056985
13192 | 0.1970331 | 0.4426775 | 0.04969996 | 9.40797 | -0.05097751
13252 | 0.1986421 | 0.4469823 | 0.05018326 | 9.403186 | -0.05148622
13312 | 0.1997945 | 0.4500654 | 0.05052941 | 9.399759 | -0.05185072
13372 | 0.2010631 | 0.4534597 | 0.05091049 | 9.395986 | -0.05225216
13432 | 0.2023992 | 0.4570343 | 0.05131181 | 9.392013 | -0.0526751
13492 | 0.2038795 | 0.4609946 | 0.05175644 | 9.387611 | -0.05314389
13552 | 0.2052229 | 0.4645889 | 0.05215997 | 9.383616 | -0.05356954
13612 | 0.2064973 | 0.4679984 | 0.05254277 | 9.379827 | -0.05397348
13672 | 0.2077499 | 0.4713497 | 0.05291902 | 9.376102 | -0.05437068
13732 | 0.2090624 | 0.4748613 | 0.05331327 | 9.372199 | -0.05478704
13792 | 0.2102039 | 0.4779151 | 0.05365613 | 9.368804 | -0.05514928
13852 | 0.2115968 | 0.4816418 | 0.05407453 | 9.364662 | -0.0555915
13912 | 0.2127016 | 0.4845978 | 0.0544064 | 9.361377 | -0.0559424
13972 | 0.2142105 | 0.4886347 | 0.05485963 | 9.35689 | -0.05642182
14032 | 0.215871 | 0.4930774 | 0.05535841 | 9.351952 | -0.05694969
14092 | 0.2173915 | 0.4971453 | 0.05581512 | 9.34743 | -0.05743329
14152 | 0.2190783 | 0.5016582 | 0.05632179 | 9.342414 | -0.05797005
14212 | 0.2202482 | 0.5047882 | 0.05667321 | 9.338935 | -0.05834251
14272 | 0.221385 | 0.5078295 | 0.05701465 | 9.335555 | -0.05870453
14332 | 0.2226185 | 0.5111296 | 0.05738516 | 9.331887 | -0.05909752
14392 | 0.2239497 | 0.5146913 | 0.05778503 | 9.327928 | -0.05952182
14452 | 0.2254112 | 0.5186016 | 0.05822405 | 9.323582 | -0.05998788
14512 | 0.226659 | 0.5219399 | 0.05859884 | 9.319871 | -0.06038592
14572 | 0.2272889 | 0.5236252 | 0.05878805 | 9.317998 | -0.06058693
14632 | 0.2286528 | 0.5272741 | 0.05919773 | 9.313943 | -0.06102229
14692 | 0.2300758 | 0.5310814 | 0.05962517 | 9.309711 | -0.06147673
14752 | 0.2307511 | 0.532888 | 0.059828 | 9.307703 | -0.06169244
14812 | 0.231378 | 0.5345654 | 0.06001633 | 9.305838 | -0.06189277
14872 | 0.232648 | 0.5379632 | 0.0603978 | 9.302062 | -0.06229868
14932 | 0.233765 | 0.5409516 | 0.06073331 | 9.29874 | -0.06265583
14992 | 0.2349999 | 0.5442554 | 0.06110423 | 9.295068 | -0.06305081
15052 | 0.236437 | 0.5481003 | 0.0615359 | 9.290795 | -0.06351068
15112 | 0.2377403 | 0.5515872 | 0.06192739 | 9.286919 | -0.06392792
15172 | 0.2391656 | 0.5554005 | 0.06235551 | 9.28268 | -0.06438441
15232 | 0.2404506 | 0.5588385 | 0.0627415 | 9.278859 | -0.06479615
15292 | 0.2414201 | 0.5614324 | 0.06303271 | 9.275976 | -0.06510691
15352 | 0.242655 | 0.5647363 | 0.06340365 | 9.272304 | -0.06550288
15412 | 0.2440412 | 0.568445 | 0.06382004 | 9.268182 | -0.06594755
15472 | 0.2454417 | 0.5721918 | 0.06424068 | 9.264017 | -0.06639698
15532 | 0.246603 | 0.5752987 | 0.06458951 | 9.260564 | -0.06676982
15592 | 0.2478816 | 0.5787197 | 0.06497358 | 9.256762 | -0.0671805
15652 | 0.2492244 | 0.5823123 | 0.06537693 | 9.252768 | -0.06761196
15712 | 0.2504688 | 0.5856417 | 0.06575072 | 9.249068 | -0.06801198
15772 | 0.2517838 | 0.5891599 | 0.06614572 | 9.245157 | -0.06843487
15832 | 0.2530735 | 0.5926104 | 0.06653311 | 9.241322 | -0.06884978
15892 | 0.2544487 | 0.5962896 | 0.06694618 | 9.237233 | -0.06929239
15952 | 0.2557497 | 0.5997703 | 0.06733696 | 9.233364 | -0.0697113
16012 | 0.2570923 | 0.6033623 | 0.06774024 | 9.229372 | -0.07014379
16072 | 0.258256 | 0.6064758 | 0.0680898 | 9.225911 | -0.07051882
16132 | 0.2593578 | 0.6094236 | 0.06842075 | 9.222635 | -0.07087401
16192 | 0.2607283 | 0.6130904 | 0.06883242 | 9.218559 | -0.07131602
16252 | 0.262413 | 0.6175975 | 0.06933845 | 9.213549 | -0.0718596
16312 | 0.2638111 | 0.621338 | 0.06975839 | 9.209392 | -0.07231093
16372 | 0.264981 | 0.6244682 | 0.07010982 | 9.205913 | -0.07268879
16432 | 0.2661154 | 0.6275032 | 0.07045056 | 9.202539 | -0.07305529
16492 | 0.2673785 | 0.6308824 | 0.07082995 | 9.198783 | -0.07346351
16552 | 0.2689306 | 0.6350351 | 0.07129618 | 9.194168 | -0.07396541
16612 | 0.2704078 | 0.6389872 | 0.07173989 | 9.189775 | -0.0744433
16672 | 0.271465 | 0.6418156 | 0.07205744 | 9.186631 | -0.07478544
16732 | 0.2728616 | 0.6455521 | 0.07247694 | 9.182478 | -0.07523762
16792 | 0.2739965 | 0.6485884 | 0.07281783 | 9.179103 | -0.07560522
16852 | 0.2753188 | 0.6521263 | 0.07321503 | 9.175171 | -0.0760337
16912 | 0.2765425 | 0.6554001 | 0.07358259 | 9.171532 | -0.07643038
16972 | 0.2752213 | 0.6518654 | 0.07318574 | 9.175461 | -0.0760021
17032 | 0.2778063 | 0.6587813 | 0.0739622 | 9.167774 | -0.07684022
17092 | 0.2791381 | 0.6623445 | 0.07436224 | 9.163814 | -0.07727231
17152 | 0.2791394 | 0.6623481 | 0.07436265 | 9.16381 | -0.07727275
17212 | 0.2799449 | 0.6645031 | 0.0746046 | 9.161414 | -0.07753417
17272 | 0.2811165 | 0.6676376 | 0.07495651 | 9.157931 | -0.07791452
17332 | 0.2826398 | 0.6717132 | 0.07541408 | 9.153401 | -0.0784093
17392 | 0.2839289 | 0.675162 | 0.07580128 | 9.149567 | -0.07882817
17452 | 0.2845983 | 0.676953 | 0.07600235 | 9.147577 | -0.07904576
17512 | 0.2852719 | 0.6787553 | 0.07620471 | 9.145573 | -0.07926478
17572 | 0.2863837 | 0.6817296 | 0.07653864 | 9.142267 | -0.07962632
17632 | 0.2876405 | 0.6850923 | 0.07691616 | 9.13853 | -0.08003522
17692 | 0.2889768 | 0.6886674 | 0.07731755 | 9.134556 | -0.08047015
17752 | 0.2904828 | 0.6926967 | 0.07776992 | 9.130078 | -0.08096054
17812 | 0.2919396 | 0.6965942 | 0.0782075 | 9.125746 | -0.08143514
17872 | 0.2930283 | 0.6995069 | 0.07853451 | 9.122508 | -0.08178995
17932 | 0.2943846 | 0.7031356 | 0.07894191 | 9.118475 | -0.08223217
17992 | 0.295713 | 0.7066896 | 0.07934093 | 9.114525 | -0.08266548
18052 | 0.2966657 | 0.7092385 | 0.0796271 | 9.111692 | -0.08297636
18112 | 0.2977815 | 0.7122238 | 0.07996225 | 9.108374 | -0.08334058
18172 | 0.2991066 | 0.7157691 | 0.08036029 | 9.104433 | -0.08377331
18232 | 0.3006405 | 0.719873 | 0.08082104 | 9.099872 | -0.08427444
18292 | 0.3018975 | 0.723236 | 0.08119861 | 9.096134 | -0.08468529
18352 | 0.303182 | 0.7266726 | 0.08158444 | 9.092314 | -0.08510531
18412 | 0.3046144 | 0.7305049 | 0.0820147 | 9.088054 | -0.0855739
18472 | 0.3057451 | 0.73353 | 0.08235433 | 9.084692 | -0.08594394
18532 | 0.3065909 | 0.7357929 | 0.08260839 | 9.082177 | -0.08622084
18592 | 0.3077841 | 0.7389853 | 0.0829668 | 9.078629 | -0.08661161
18652 | 0.3091533 | 0.7426484 | 0.08337806 | 9.074557 | -0.08706017
18712 | 0.3101112 | 0.7452114 | 0.08366581 | 9.071708 | -0.08737415
18772 | 0.3111139 | 0.747894 | 0.083967 | 9.068727 | -0.08770289
18832 | 0.3125489 | 0.7517333 | 0.08439804 | 9.064459 | -0.08817355
18892 | 0.3139212 | 0.7554048 | 0.08481024 | 9.060379 | -0.08862385
18952 | 0.3152363 | 0.7589232 | 0.08520526 | 9.056468 | -0.08905557
19012 | 0.316163 | 0.7614024 | 0.0854836 | 9.053712 | -0.08935988
19072 | 0.3173907 | 0.7646872 | 0.08585238 | 9.050061 | -0.08976321
19132 | 0.3185914 | 0.7678996 | 0.08621305 | 9.046491 | -0.09015783
19192 | 0.3195379 | 0.7704318 | 0.08649734 | 9.043676 | -0.09046899
19252 | 0.3207794 | 0.7737534 | 0.08687026 | 9.039984 | -0.0908773
19312 | 0.3219385 | 0.7768544 | 0.08721842 | 9.036538 | -0.09125866
19372 | 0.3231 | 0.7799619 | 0.0875673 | 9.033084 | -0.09164095
19432 | 0.3240737 | 0.782567 | 0.08785977 | 9.030188 | -0.09196154
19492 | 0.3177104 | 0.7655425 | 0.08594841 | 9.049111 | -0.08986827
19552 | 0.3240092 | 0.7823945 | 0.08784041 | 9.03038 | -0.09194031
19612 | 0.3256638 | 0.7868213 | 0.08833741 | 9.02546 | -0.09248533
19672 | 0.3254082 | 0.7861373 | 0.08826062 | 9.02622 | -0.0924011
19732 | 0.3256487 | 0.7867808 | 0.08833287 | 9.025505 | -0.09248034
19792 | 0.3264307 | 0.7888731 | 0.08856776 | 9.023179 | -0.09273803
19852 | 0.3272825 | 0.791152 | 0.08882363 | 9.020646 | -0.09301879
19912 | 0.3287302 | 0.7950253 | 0.08925848 | 9.016341 | -0.09349616
19972 | 0.3298688 | 0.7980716 | 0.08960049 | 9.012955 | -0.09387176
20032 | 0.3307196 | 0.8003477 | 0.08985604 | 9.010425 | -0.09415249
20092 | 0.3316155 | 0.8027448 | 0.09012516 | 9.007761 | -0.09444823
20152 | 0.3327517 | 0.8057845 | 0.09046643 | 9.004382 | -0.09482337
20212 | 0.3342203 | 0.8097136 | 0.09090756 | 9.000015 | -0.0953085
20272 | 0.3351996 | 0.8123339 | 0.09120174 | 8.997103 | -0.09563215
20332 | 0.3365599 | 0.8159731 | 0.09161032 | 8.993058 | -0.09608182
20392 | 0.3378749 | 0.8194914 | 0.09200532 | 8.989147 | -0.09651676
20452 | 0.3391778 | 0.8229773 | 0.09239669 | 8.985273 | -0.09694788
20512 | 0.3403362 | 0.8260766 | 0.09274465 | 8.981828 | -0.09733134
20572 | 0.3411426 | 0.8282339 | 0.09298686 | 8.97943 | -0.09759834
20632 | 0.3425504 | 0.8320003 | 0.09340972 | 8.975244 | -0.09806466
20692 | 0.3438495 | 0.8354761 | 0.09379994 | 8.971381 | -0.09849518
20752 | 0.3450298 | 0.8386338 | 0.09415447 | 8.967871 | -0.09888648
20812 | 0.3462824 | 0.8419851 | 0.09453072 | 8.964146 | -0.09930193
20872 | 0.3476759 | 0.8457133323 | 0.09494929 | 8.960002 | -0.09976431
20932 | 0.3489993 | 0.8492541 | 0.09534682 | 8.956067 | -0.1002036
20992 | 0.3499863 | 0.8518947 | 0.09564328 | 8.953132 | -0.1005314
21052 | 0.3511337 | 0.8549645 | 0.09598793 | 8.949719 | -0.1009126
21112 | 0.3521588 | 0.8577072 | 0.09629586 | 8.946671 | -0.1012533
21172 | 0.3532754 | 0.8606946 | 0.09663126 | 8.943351 | -0.1016245
21232 | 0.3543859 | 0.8636655 | 0.09696481 | 8.940048 | -0.1019938
21292 | 0.3555654 | 0.8668213 | 0.09731911 | 8.936541 | -0.1023862
21352 | 0.3569253 | 0.8704596 | 0.09772759 | 8.932497 | -0.1028388
21412 | 0.3580644 | 0.8735072 | 0.09806975 | 8.929109 | -0.1032181
21472 | 0.3590474 | 0.8761373 | 0.09836503 | 8.926186 | -0.1035455
21532 | 0.3600231 | 0.8787477 | 0.0986581 | 8.923285 | -0.1038706
21592 | 0.361013 | 0.8813959 | 0.09895542 | 8.920341 | -0.1042005
21652 | 0.3624346 | 0.8851993 | 0.09938243 | 8.916114 | -0.1046746
21712 | 0.3637805 | 0.8888001 | 0.0997867 | 8.912112 | -0.1051235
21772 | 0.3649559 | 0.8919449 | 0.1001398 | 8.908616 | -0.1055158
21832 | 0.3664361 | 0.8959052 | 0.1005844 | 8.904214 | -0.1060101
21892 | 0.3677184 | 0.8993359 | 0.1009696 | 8.900401 | -0.1064384
21952 | 0.368855 | 0.9023767 | 0.101311 | 8.897022 | -0.1068182
22012 | 0.3690794 | 0.9029772 | 0.1013784 | 8.896354 | -0.1068932
22072 | 0.3694427 | 0.9039492 | 0.1014875 | 8.895274 | -0.1070147
22132 | 0.3703084 | 0.9062651 | 0.1017475 | 8.8927 | -0.1073041
22192 | 0.3705275 | 0.9068515 | 0.1018134 | 8.892048 | -0.1073774
22252 | 0.369665 | 0.9045438 | 0.1015543 | 8.894613 | -0.107089
22312 | 0.3698045 | 0.9049171 | 0.1015962 | 8.894198 | -0.1071356
22372 | 0.3707025 | 0.9073195 | 0.1018659 | 8.891528 | -0.1074359
22432 | 0.371848 | 0.9103845 | 0.10221 | 8.888121 | -0.1078191
22492 | 0.3729253 | 0.9132665 | 0.1025336 | 8.884918 | -0.1081796
22552 | 0.3739607 | 0.9160369 | 0.1028446 | 8.881838 | -0.1085262
22612 | 0.374993 | 0.9187985 | 0.1031547 | 8.878769 | -0.1088719
22672 | 0.3762151 | 0.9220683 | 0.1035218 | 8.875135 | -0.1092813
22732 | 0.3774394 | 0.9253438 | 0.1038895 | 8.871494 | -0.1096916
22792 | 0.378401 | 0.9279166 | 0.1041784 | 8.868634 | -0.1100139
22852 | 0.379441 | 0.9306991 | 0.1044908 | 8.865542 | -0.1103627
22912 | 0.3810493 | 0.9350019 | 0.1049738 | 8.860759 | -0.1109023
22972 | 0.3826869 | 0.9393833 | 0.1054657 | 8.855889 | -0.1114521
23032 | 0.3841312 | 0.9432474 | 0.1058996 | 8.851594 | -0.1119372
23092 | 0.3852561 | 0.9462569 | 0.1062374 | 8.848249 | -0.1123151
23152 | 0.3860808 | 0.9484634 | 0.1064852 | 8.845797 | -0.1125924
23212 | 0.3869746 | 0.9508546 | 0.1067536 | 8.843139 | -0.1128929
23272 | 0.3883331 | 0.9544892 | 0.1071617 | 8.839099 | -0.1133498
23332 | 0.390002 | 0.9589544 | 0.107663 | 8.834136 | -0.1139114
23392 | 0.3911965 | 0.9621502 | 0.1080218 | 8.830584 | -0.1143136
23452 | 0.3925555 | 0.965786 | 0.10843 | 8.826543 | -0.1147713
23512 | 0.3936164 | 0.9686246 | 0.1087487 | 8.823388 | -0.1151288
23572 | 0.3949563 | 0.9722092 | 0.1091511 | 8.819404 | -0.1155805
23632 | 0.3962241 | 0.9756013 | 0.109532 | 8.815633 | -0.1160081
23692 | 0.3974249 | 0.9788138 | 0.1098927 | 8.812063 | -0.1164132
23752 | 0.3982819 | 0.9811068 | 0.1101501 | 8.809514 | -0.1167025
23812 | 0.3996541 | 0.984778 | 0.1105623 | 8.805434 | -0.1171658
23872 | 0.401092 | 0.988625 | 0.1109942 | 8.801158 | -0.1176515
23932 | 0.4021867 | 0.9915539 | 0.111323 | 8.797902 | -0.1180214
23992 | 0.403493 | 0.9950488 | 0.1117154 | 8.794018 | -0.1184631
24052 | 0.4041971 | 0.9969324 | 0.1119268 | 8.791924 | -0.1187012
24112 | 0.4053436 | 1 | 0.11227125 | 8.788514625 | -0.119089

## Catalyst 6, CHO, 16 bar CO2
TIME SEC | Peak at 1750 cm-1 | Normalised Intensity PCHC | Conversion to PCHC | [CHO] for PCHC | ln([CHO]/[CHO]0) for PCHC | PCHC selectivity
52 | 0.01697394 | 0 | 0 | 9.9 | 0 | 1
112 | 0.01453412 | -0.007888389 | -0.0009713762 | 9.909617 | 0.0009709047 | Conversion Total | conversion to PCHC | Conversion to CC
172 | 0.01108323 | -0.01904576 | -0.002345294 | 9.923218 | 0.002342548 | 0.12314 | 0.12314 | 0
232 | 0.006833093 | -0.03278723 | -0.00403742 | 9.93997 | 0.004029291 | Concentration of CHO (M)
292 | 0.003451218 | -0.04372145 | -0.00538386 | 9.9533 | 0.005369419 | 9.9
352 | 0.00165448 | -0.04953064 | -0.006099203 | 9.960382 | 0.006080678
412 | 0.001009048 | -0.05161744 | -0.006356171 | 9.962926 | 0.006336056 | Cat conc (mol/dm3) | [CO2] (M)
472 | 0.0005916076 | -0.0529671 | -0.006522369 | 9.964571 | 0.00650119 | 0.0025 | 0.376
532 | 0.000432927 | -0.05348014 | -0.006585545 | 9.965197 | 0.006563955
592 | 0.000542819 | -0.05312484 | -0.006541793 | 9.964764 | 0.006520488 | kobs (s-1)
652 | 0.0006783406 | -0.05268668 | -0.006487837 | 9.96423 | 0.006466882 | 9.19e-06
712 | 0.0008523856 | -0.05212396 | -0.006418544 | 9.963544 | 0.006398033 | kp (M-2 s-1)
772 | 0.001073773 | -0.05140817 | -0.006330402 | 9.962671 | 0.006310449 | 0.009776596
832 | 0.001359315 | -0.05048496 | -0.006216718 | 9.961546 | 0.006197474
892 | 0.001690677 | -0.0494136 | -0.006084791 | 9.960239 | 0.006066354
952 | 0.002061769 | -0.0482138 | -0.005937047 | 9.958777 | 0.005919492
1012 | 0.002304363 | -0.04742945 | -0.005840462 | 9.957821 | 0.005823473
1072 | 0.002669383 | -0.04624927 | -0.005695135 | 9.956382 | 0.005678979
1132 | 0.003134539 | -0.04474533 | -0.00550994 | 9.954548 | 0.005494816
1192 | 0.003425234 | -0.04380546 | -0.005394205 | 9.953403 | 0.005379708
1252 | 0.003941161 | -0.04213738 | -0.005188797 | 9.951369 | 0.005175381
1312 | 0.004283972 | -0.04102901 | -0.005052312 | 9.950018 | 0.005039592
1372 | 0.004752362 | -0.03951462 | -0.00486583 | 9.948172 | 0.00485403
1432 | 0.005067394 | -0.03849606 | -0.004740405 | 9.94693 | 0.004729204
1492 | 0.00552142 | -0.03702811 | -0.004559642 | 9.94514 | 0.004549278
1552 | 0.005975784 | -0.03555907 | -0.004378743 | 9.94335 | 0.004369185
1612 | 0.006374142 | -0.0342711 | -0.004220144 | 9.941779 | 0.004211264
1672 | 0.006728145 | -0.03312655 | -0.004079203 | 9.940384 | 0.004070905
1732 | 0.007286729 | -0.03132054 | -0.003856812 | 9.938182 | 0.003849393
1792 | 0.007740425 | -0.02985366 | -0.00367618 | 9.936394 | 0.003669439
1852 | 0.008155124 | -0.02851286 | -0.003511074 | 9.93476 | 0.003504924
1912 | 0.008537371 | -0.02727699 | -0.003358888 | 9.933253 | 0.003353259
1972 | 0.009015245 | -0.02573193 | -0.00316863 | 9.931369 | 0.003163621
2032 | 0.009418405 | -0.02442844 | -0.003008118 | 9.92978 | 0.003003603
2092 | 0.00977605 | -0.02327211 | -0.002865728 | 9.928371 | 0.002861629
2152 | 0.0102365 | -0.02178338 | -0.002682406 | 9.926556 | 0.002678815
2212 | 0.01058578 | -0.0206541 | -0.002543346 | 9.925179 | 0.002540117
2272 | 0.01101894 | -0.01925361 | -0.00237089 | 9.923472 | 0.002368083
2332 | 0.01140683 | -0.01799951 | -0.002216459 | 9.921943 | 0.002214007
2392 | 0.01187845 | -0.01647465 | -0.002028688 | 9.920084 | 0.002026633
2452 | 0.01217554 | -0.0155141 | -0.001910407 | 9.918913 | 0.001908584
2512 | 0.01257194 | -0.01423249 | -0.001752588 | 9.917351 | 0.001751054
2572 | 0.0130835 | -0.01257852 | -0.001548919 | 9.915334 | 0.00154772
2632 | 0.01347349 | -0.01131761 | -0.00139365 | 9.913797 | 0.00139268
2692 | 0.0139016 | -0.00993344 | -0.001223204 | 9.91211 | 0.001222456
2752 | 0.01425502 | -0.008790793 | -0.001082498 | 9.910717 | 0.001081913
2812 | 0.01463573 | -0.007559883 | -0.000930924 | 9.909216 | 0.000930491
2872 | 0.01502656 | -0.006296257 | -0.0007753211 | 9.907676 | 0.0007750207
2932 | 0.01546723 | -0.004871488 | -0.0005998751 | 9.905939 | 0.0005996952
2992 | 0.01578752 | -0.003835934 | -0.000472357 | 9.904676 | 0.0004722454
3052 | 0.01628476 | -0.00222824 | -0.0002743854 | 9.902716 | 0.0002743478
3112 | 0.0167254 | -0.0008035973 | -9.895497e-05 | 9.90098 | 9.895007e-05
3172 | 0.01706993 | 0.0003103521 | 3.821676e-05 | 9.899622 | -3.821749e-05
3232 | 0.0174451 | 0.001523323 | 0.000187582 | 9.898143 | -0.0001875996
3292 | 0.0178275 | 0.002759714 | 0.0003398312 | 9.896636 | -0.000339889
3352 | 0.01817033 | 0.003868155 | 0.0004763246 | 9.895284 | -0.0004764381
3412 | 0.01857666 | 0.005181872 | 0.0006380957 | 9.893683 | -0.0006382994
3472 | 0.01895749 | 0.006413185 | 0.0007897196 | 9.892182 | -0.0007900316
3532 | 0.01922608 | 0.007281569 | 0.0008966524 | 9.891123 | -0.0008970546
3592 | 0.01972063 | 0.008880539 | 0.00109355 | 9.889174 | -0.001094148
3652 | 0.02009457 | 0.01008956 | 0.001242429 | 9.8877 | -0.001243201
3712 | 0.0205173 | 0.01145634 | 0.001410733 | 9.886034 | -0.001411729
3772 | 0.02093007 | 0.01279089 | 0.00157507 | 9.884407 | -0.001576312
3832 | 0.02137286 | 0.01422252 | 0.001751361 | 9.882662 | -0.001752897
3892 | 0.02173985 | 0.01540906 | 0.001897472 | 9.881215 | -0.001899275
3952 | 0.02207603 | 0.016496 | 0.002031317 | 9.87989 | -0.002033383
4012 | 0.02253292 | 0.0179732 | 0.00221322 | 9.878089 | -0.002215673
4072 | 0.02301767 | 0.01954047 | 0.002406214 | 9.876178 | -0.002409114
4132 | 0.02349872 | 0.02109581 | 0.002597738 | 9.874282 | -0.002601118
4192 | 0.02381554 | 0.02212014 | 0.002723875 | 9.873034 | -0.002727591
4252 | 0.02418595 | 0.02331774 | 0.002871347 | 9.871574 | -0.002875477
4312 | 0.02461909 | 0.02471816 | 0.003043794 | 9.869866 | -0.003048436
4372 | 0.02506388 | 0.02615627 | 0.003220883 | 9.868113 | -0.003226081
4432 | 0.02547362 | 0.02748101 | 0.003384012 | 9.866498 | -0.00338975
4492 | 0.02592536 | 0.02894157 | 0.003563864 | 9.864718 | -0.00357023
4552 | 0.02630822 | 0.03017942 | 0.003716294 | 9.863209 | -0.003723216
4612 | 0.0268341 | 0.0318797 | 0.003925666 | 9.861136 | -0.003933391
4672 | 0.02722302 | 0.03313714 | 0.004080508 | 9.859603 | -0.004088856
4732 | 0.02764126 | 0.03448939 | 0.004247024 | 9.857954 | -0.004256068
4792 | 0.02820953 | 0.03632673 | 0.004473274 | 9.855715 | -0.004483309
4852 | 0.028606 | 0.03760858 | 0.00463112 | 9.854152 | -0.004641877
4912 | 0.02914125 | 0.03933914 | 0.004844221 | 9.852042 | -0.004855993
4972 | 0.02949397 | 0.04047953 | 0.00498465 | 9.850652 | -0.004997115
5032 | 0.02997797 | 0.04204441 | 0.005177348 | 9.848744 | -0.005190797
5092 | 0.03045533 | 0.0435878 | 0.005367401 | 9.846863 | -0.005381858
5152 | 0.03092219 | 0.04509725 | 0.005553275 | 9.845023 | -0.005568752
5212 | 0.0314116 | 0.04667959 | 0.005748125 | 9.843094 | -0.005764709
5272 | 0.0319314 | 0.04836022 | 0.005955077 | 9.841045 | -0.005972879
5332 | 0.03249392 | 0.05017895 | 0.006179035 | 9.838828 | -0.006198205
5392 | 0.03294592 | 0.05164033 | 0.00635899 | 9.837046 | -0.006379295
5452 | 0.03344836 | 0.05326482 | 0.006559029 | 9.835066 | -0.006580634
5512 | 0.03394243 | 0.05486223 | 0.006755734 | 9.833118 | -0.006778658
5572 | 0.03444359 | 0.05648258 | 0.006955265 | 9.831143 | -0.006979565
5632 | 0.0350026 | 0.05828995 | 0.007177825 | 9.82894 | -0.007203709
5692 | 0.035475 | 0.05981731 | 0.007365904 | 9.827078 | -0.007393166
5752 | 0.03597949 | 0.06144842 | 0.007566759 | 9.825089 | -0.007595532
5812 | 0.03653843 | 0.06325559 | 0.007789294 | 9.822886 | -0.007819789
5872 | 0.03700308 | 0.06475788 | 0.007974286 | 9.821055 | -0.00800625
5932 | 0.03754223 | 0.06650106 | 0.008188941 | 9.818929 | -0.008222654
5992 | 0.03816767 | 0.06852322 | 0.008437949 | 9.816464 | -0.00847375
6052 | 0.038774 | 0.07048359 | 0.00867935 | 9.814074 | -0.008717235
6112 | 0.03937929 | 0.07244059 | 0.008920334 | 9.811689 | -0.008960359
6172 | 0.04000208 | 0.0744542 | 0.00916829 | 9.809234 | -0.009210577
6232 | 0.04068043 | 0.07664742 | 0.009438363 | 9.80656 | -0.009483186
6292 | 0.04128259 | 0.07859431 | 0.009678104 | 9.804187 | -0.009725241
6352 | 0.04187115 | 0.08049723 | 0.009912429 | 9.801867 | -0.009961884
6412 | 0.04253302 | 0.08263719 | 0.01017594 | 9.799258 | -0.01022807
6472 | 0.04316533 | 0.08468158 | 0.01042769 | 9.796766 | -0.01048244
6532 | 0.04373742 | 0.08653126 | 0.01065546 | 9.794511 | -0.01071263
6592 | 0.04439626 | 0.08866139 | 0.01091776 | 9.791914 | -0.0109778
6652 | 0.04494956 | 0.09045032 | 0.01113805 | 9.789733 | -0.01120055
6712 | 0.04556977 | 0.09245557 | 0.01138498 | 9.787289 | -0.01145028
6772 | 0.04615734 | 0.09435527 | 0.01161891 | 9.784973 | -0.01168694
6832 | 0.04685911 | 0.09662425 | 0.01189831 | 9.782207 | -0.01196966
6892 | 0.04773106 | 0.0994434 | 0.01224546 | 9.77877 | -0.01232105
6952 | 0.04831053 | 0.101317 | 0.01247617 | 9.776486 | -0.01255465
7012 | 0.04907285 | 0.1037817 | 0.01277967 | 9.773481 | -0.01286204
7072 | 0.04986601 | 0.1063461 | 0.01309546 | 9.770355 | -0.01318196
7132 | 0.05063028 | 0.1088171 | 0.01339974 | 9.767343 | -0.01349033
7192 | 0.05133114 | 0.1110831 | 0.01367878 | 9.76458 | -0.01377319
7252 | 0.05194744 | 0.1130757 | 0.01392415 | 9.762151 | -0.014022
7312 | 0.05253239 | 0.114967 | 0.01415703 | 9.759845 | -0.0142582
7372 | 0.05326722 | 0.1173428 | 0.0144496 | 9.756949 | -0.01455501
7432 | 0.05409252 | 0.1200112 | 0.01477818 | 9.753696 | -0.01488846
7492 | 0.05482745 | 0.1223873 | 0.01507078 | 9.750799 | -0.01518549
7552 | 0.05540327 | 0.1242491 | 0.01530003 | 9.74853 | -0.01541828
7612 | 0.05622024 | 0.1268905 | 0.01562529 | 9.74531 | -0.01574866
7672 | 0.05702457 | 0.129491 | 0.01594553 | 9.742139 | -0.01607402
7732 | 0.0578495 | 0.1321582 | 0.01627396 | 9.738888 | -0.01640784
7792 | 0.05863942 | 0.1347121 | 0.01658845 | 9.735774 | -0.01672758
7852 | 0.05942945 | 0.1372665 | 0.01690299 | 9.73266 | -0.01704748
7912 | 0.06023215 | 0.1398617 | 0.01722258 | 9.729497 | -0.01737261
7972 | 0.061067 | 0.142561 | 0.01755496 | 9.726206 | -0.01771087
8032 | 0.0618424 | 0.145068 | 0.01786367 | 9.72315 | -0.01802515
8092 | 0.06273171 | 0.1479433 | 0.01821774 | 9.719644 | -0.01838572
8152 | 0.06355565 | 0.1506072 | 0.01854577 | 9.716397 | -0.0187199
8212 | 0.06431603 | 0.1530657 | 0.01884851 | 9.7134 | -0.0190284
8272 | 0.06501832 | 0.1553363 | 0.01912811 | 9.710632 | -0.01931342
8332 | 0.06591329 | 0.1582299 | 0.01948443 | 9.707104 | -0.01967675
8392 | 0.06688491 | 0.1613713 | 0.01987127 | 9.703274 | -0.02007136
8452 | 0.06775526 | 0.1641853 | 0.02021778 | 9.699844 | -0.02042496
8512 | 0.06872266 | 0.1673131 | 0.02060294 | 9.696031 | -0.02081814
8572 | 0.0696247 | 0.1702296 | 0.02096207 | 9.692476 | -0.02118489
8632 | 0.07059482 | 0.1733661 | 0.02134831 | 9.688652 | -0.02157948
8692 | 0.0715159 | 0.1763442 | 0.02171502 | 9.685021 | -0.02195426
8752 | 0.07251703 | 0.179581 | 0.0221136 | 9.681075 | -0.02236178
8812 | 0.07345469 | 0.1826126 | 0.02248692 | 9.677379 | -0.02274361
8872 | 0.07440299 | 0.1856787 | 0.02286447 | 9.673642 | -0.02312992
8932 | 0.0751934 | 0.1882342 | 0.02317916 | 9.670526 | -0.02345202
8992 | 0.07612423 | 0.1912437 | 0.02354976 | 9.666857 | -0.02383148
9052 | 0.07691627 | 0.1938046 | 0.02386509 | 9.663736 | -0.02415448
9112 | 0.07800714 | 0.1973316 | 0.02429941 | 9.659436 | -0.02459951
9172 | 0.0789789 | 0.2004734 | 0.0246863 | 9.655606 | -0.02499611
9232 | 0.07997962 | 0.2037089 | 0.02508472 | 9.651661 | -0.0254047
9292 | 0.08110202 | 0.2073378 | 0.02553158 | 9.647237 | -0.02586317
9352 | 0.08212438 | 0.2106433 | 0.02593862 | 9.643208 | -0.02628096
9412 | 0.08316125 | 0.2139957 | 0.02635143 | 9.639121 | -0.02670485
9472 | 0.0841448 | 0.2171757 | 0.02674302 | 9.635244 | -0.02710712
9532 | 0.08514456 | 0.2204081 | 0.02714106 | 9.631304 | -0.02751618
9592 | 0.08622325 | 0.2238957 | 0.02757052 | 9.627052 | -0.02795772
9652 | 0.08712363 | 0.2268068 | 0.02792899 | 9.623503 | -0.02832642
9712 | 0.08805787 | 0.2298274 | 0.02830094 | 9.619821 | -0.02870914
9772 | 0.0888906 | 0.2325198 | 0.02863249 | 9.616538 | -0.02905039
9832 | 0.09006213 | 0.2363075 | 0.02909891 | 9.611921 | -0.02953068
9892 | 0.09107819 | 0.2395926 | 0.02950344 | 9.607916 | -0.02994742
9952 | 0.0923162 | 0.2435954 | 0.02999633 | 9.603036 | -0.03045543
10012 | 0.09335853 | 0.2469654 | 0.03041132 | 9.598928 | -0.03088334
10072 | 0.09445039 | 0.2504956 | 0.03084603 | 9.594624 | -0.03133178
10132 | 0.09553365 | 0.253998 | 0.03127731 | 9.590355 | -0.03177689
10192 | 0.09673538 | 0.2578834 | 0.03175576 | 9.585618 | -0.03227091
10252 | 0.09780881 | 0.261354 | 0.03218313 | 9.581387 | -0.03271239
10312 | 0.09883642 | 0.2646764 | 0.03259226 | 9.577337 | -0.03313521
10372 | 0.09981469 | 0.2678393 | 0.03298174 | 9.573481 | -0.0335379
10432 | 0.1010169 | 0.2717262 | 0.03346037 | 9.568742 | -0.03403297
10492 | 0.102143 | 0.2753674 | 0.03390874 | 9.564304 | -0.03449697
10552 | 0.1032608 | 0.2789813 | 0.03435376 | 9.559898 | -0.03495772
10612 | 0.1045068 | 0.2830097 | 0.03484982 | 9.554987 | -0.03547156
10672 | 0.1056501 | 0.2867062 | 0.035305 | 9.550481 | -0.03594329
10732 | 0.1067119 | 0.2901392 | 0.03572774 | 9.546295 | -0.03638159
10792 | 0.1080017 | 0.2943095 | 0.03624127 | 9.541211 | -0.0369143
10852 | 0.1091359 | 0.2979767 | 0.03669285 | 9.536741 | -0.03738296
10912 | 0.1103965 | 0.3020522 | 0.03719471 | 9.531772 | -0.03790408
10972 | 0.1112715 | 0.3048815 | 0.0375431 | 9.528323 | -0.038266
11032 | 0.1119849 | 0.307188 | 0.03782713 | 9.525511 | -0.03856114
11092 | 0.1131566 | 0.3109762 | 0.03829361 | 9.520893 | -0.03904608
11152 | 0.1144184 | 0.3150557 | 0.03879596 | 9.51592 | -0.03956858
11212 | 0.1155315 | 0.3186547 | 0.03923914 | 9.511533 | -0.04002974
11272 | 0.1167849 | 0.3227072 | 0.03973816 | 9.506592 | -0.04054928
11332 | 0.1181458 | 0.3271071 | 0.04027997 | 9.501228 | -0.04111367
11392 | 0.1191961 | 0.330503 | 0.04069814 | 9.497088 | -0.04154949
11452 | 0.1204166 | 0.334449 | 0.04118405 | 9.492278 | -0.04205614
11512 | 0.1215446 | 0.3380962 | 0.04163316 | 9.487832 | -0.04252465
11572 | 0.1226037 | 0.3415203 | 0.04205481 | 9.483657 | -0.04296472
11632 | 0.123887 | 0.3456696 | 0.04256576 | 9.478599 | -0.04349824
11692 | 0.1254197 | 0.3506251 | 0.04317598 | 9.472558 | -0.04413579
11752 | 0.1265689 | 0.3543407 | 0.04363352 | 9.468028 | -0.04461409
11812 | 0.1278789 | 0.3585761 | 0.04415506 | 9.462865 | -0.04515957
11872 | 0.1292139 | 0.3628924 | 0.04468657 | 9.457603 | -0.0457158
11932 | 0.1305797 | 0.3673083 | 0.04523034 | 9.45222 | -0.04628517
11992 | 0.1318846 | 0.3715273 | 0.04574987 | 9.447076 | -0.04682945
12052 | 0.133079 | 0.3753889 | 0.04622539 | 9.442369 | -0.0473279
12112 | 0.1342352 | 0.3791272 | 0.04668573 | 9.437811 | -0.04781066
12172 | 0.1353211 | 0.3826382 | 0.04711807 | 9.433531 | -0.04826428
12232 | 0.1363125 | 0.3858435 | 0.04751277 | 9.429624 | -0.04867858
12292 | 0.1374956 | 0.3896688 | 0.04798382 | 9.42496 | -0.04917325
12352 | 0.1387628 | 0.3937657 | 0.04848831 | 9.419966 | -0.04970331
12412 | 0.1403369 | 0.3988551 | 0.04911502 | 9.413761 | -0.05036217
12472 | 0.1415893 | 0.4029043 | 0.04961364 | 9.408825 | -0.05088668
12532 | 0.1429105 | 0.4071759 | 0.05013964 | 9.403618 | -0.05144029
12592 | 0.1438067 | 0.4100737 | 0.05049647 | 9.400085 | -0.05181603
12652 | 0.1450931 | 0.4142328 | 0.05100863 | 9.395015 | -0.05235558
12712 | 0.1465602 | 0.4189761 | 0.05159271 | 9.389232 | -0.05297124
12772 | 0.1479273 | 0.4233962 | 0.052137 | 9.383844 | -0.0535453
12832 | 0.149141 | 0.4273202 | 0.05262021 | 9.37906 | -0.05405522
12892 | 0.1503932 | 0.4313689 | 0.05311876 | 9.374124 | -0.0545816
12952 | 0.1515269 | 0.4350345 | 0.05357015 | 9.369656 | -0.05505842
13012 | 0.1528957 | 0.4394599 | 0.05411509 | 9.364261 | -0.05563437
13072 | 0.1540777 | 0.4432817 | 0.05458571 | 9.359601 | -0.05613205
13132 | 0.1554267 | 0.4476432 | 0.05512278 | 9.354284 | -0.05670029
13192 | 0.1569497 | 0.4525673 | 0.05572914 | 9.348282 | -0.05734222
13252 | 0.1581465 | 0.4564369 | 0.05620564 | 9.343564 | -0.05784697
13312 | 0.1589306 | 0.458972 | 0.05651781 | 9.340474 | -0.05817779
13372 | 0.1600638 | 0.4626359 | 0.05696899 | 9.336007 | -0.05865611
13432 | 0.1612224 | 0.4663816 | 0.05743024 | 9.331441 | -0.05914534
13492 | 0.1625746 | 0.4707537 | 0.05796861 | 9.326111 | -0.05971668
13552 | 0.1638701 | 0.4749421 | 0.05848437 | 9.321005 | -0.06026433
13612 | 0.1650149 | 0.4786437 | 0.05894019 | 9.316492 | -0.06074858
13672 | 0.1664092 | 0.4831518 | 0.05949531 | 9.310996 | -0.06133864
13732 | 0.1677624 | 0.4875269 | 0.06003407 | 9.305663 | -0.06191165
13792 | 0.1690745 | 0.4917689 | 0.06055642 | 9.300491 | -0.06246752
13852 | 0.1703486 | 0.4958885 | 0.06106371 | 9.295469 | -0.06300765
13912 | 0.1718449 | 0.5007262 | 0.06165942 | 9.289572 | -0.06364231
13972 | 0.1731721 | 0.5050174 | 0.06218784 | 9.28434 | -0.0642056
14032 | 0.1746315 | 0.5097359 | 0.06276888 | 9.278588 | -0.06482537
14092 | 0.175921 | 0.5139051 | 0.06328227 | 9.273505 | -0.06537329
14152 | 0.1772378 | 0.5181625 | 0.06380653 | 9.268315 | -0.06593313
14212 | 0.1785486 | 0.5224006 | 0.06432841 | 9.263149 | -0.06649073
14272 | 0.1799063 | 0.5267902 | 0.06486895 | 9.257797 | -0.0670686
14332 | 0.1813367 | 0.531415 | 0.06543844 | 9.252159 | -0.06767778
14392 | 0.1825619 | 0.5353762 | 0.06592623 | 9.24733 | -0.06819986
14452 | 0.1835354 | 0.5385239 | 0.06631383 | 9.243493 | -0.06861491
14512 | 0.184581 | 0.5419043 | 0.06673009 | 9.239372 | -0.06906083
14572 | 0.1859971 | 0.5464829 | 0.0672939 | 9.23379 | -0.06966513
14632 | 0.1873868 | 0.5509762 | 0.0678472 | 9.228313 | -0.07025853
14692 | 0.1887484 | 0.5553784 | 0.06838929 | 9.222946 | -0.07084025
14752 | 0.1901685 | 0.5599699 | 0.06895469 | 9.217349 | -0.07144733
14812 | 0.1914789 | 0.5642066 | 0.06947639 | 9.212184 | -0.07200783
14872 | 0.1928304 | 0.5685763 | 0.07001448 | 9.206857 | -0.07258626
14932 | 0.1943887 | 0.5736144 | 0.07063488 | 9.200715 | -0.07325359
14992 | 0.1955088 | 0.577236 | 0.07108084 | 9.1963 | -0.07373356
15052 | 0.1965256 | 0.5805234 | 0.07148565 | 9.192292 | -0.07416944
15112 | 0.1977743 | 0.5845607 | 0.0719828 | 9.18737 | -0.07470501
15172 | 0.1989549 | 0.5883778 | 0.07245285 | 9.182717 | -0.07521165
15232 | 0.2003493 | 0.5928862 | 0.073008 | 9.177221 | -0.07581034
15292 | 0.2017436 | 0.5973943 | 0.07356314 | 9.171725 | -0.07640938
15352 | 0.2030276 | 0.6015456 | 0.07407432 | 9.166664 | -0.07696131
15412 | 0.2045587 | 0.6064961 | 0.07468393 | 9.160629 | -0.0776199
15472 | 0.2056728 | 0.6100981 | 0.07512748 | 9.156238 | -0.07809936
15532 | 0.2063613 | 0.6123242 | 0.0754016 | 9.153524 | -0.0783958
15592 | 0.2077066 | 0.6166738 | 0.07593721 | 9.148222 | -0.07897526
15652 | 0.2092255 | 0.6215845 | 0.07654191 | 9.142235 | -0.07962986
15712 | 0.2104746 | 0.6256233 | 0.07703926 | 9.137311 | -0.08016858
15772 | 0.2117048 | 0.6296007 | 0.07752903 | 9.132463 | -0.08069937
15832 | 0.2131224 | 0.6341839 | 0.0780934 | 9.126875 | -0.08131136
15892 | 0.2146772 | 0.6392108 | 0.07871242 | 9.120747 | -0.08198305
15952 | 0.215962 | 0.643365 | 0.07922396 | 9.115683 | -0.08253845
16012 | 0.2171893 | 0.647333 | 0.07971258 | 9.110845 | -0.08306925
16072 | 0.2186454 | 0.6520408 | 0.0802923 | 9.105106 | -0.08369938
16132 | 0.2200257 | 0.6565037 | 0.08084186 | 9.099666 | -0.0842971
16192 | 0.2209053 | 0.6593476 | 0.08119206 | 9.096199 | -0.08467817
16252 | 0.2220301 | 0.6629841 | 0.08163986 | 9.091765 | -0.08516566
16312 | 0.2235315 | 0.6678386 | 0.08223764 | 9.085847 | -0.08581679
16372 | 0.2247376 | 0.671738 | 0.08271782 | 9.081094 | -0.08634013
16432 | 0.2260742 | 0.6760596 | 0.08324997 | 9.075825 | -0.08692044
16492 | 0.2274971 | 0.6806601 | 0.08381648 | 9.070217 | -0.08753859
16552 | 0.2287956 | 0.6848584 | 0.08433346 | 9.065099 | -0.08810302
16612 | 0.2297803 | 0.6880419 | 0.08472548 | 9.061218 | -0.08853124
16672 | 0.2310818 | 0.6922501 | 0.08524368 | 9.056088 | -0.08909757
16732 | 0.2322524 | 0.6960347 | 0.08570971 | 9.051474 | -0.08960715
16792 | 0.2336532 | 0.700564 | 0.08626745 | 9.045952 | -0.09021736
16852 | 0.2352592 | 0.7057564 | 0.08690684 | 9.039622 | -0.09091737
16912 | 0.2367378 | 0.7105371 | 0.08749554 | 9.033794 | -0.0915623
16972 | 0.2376922 | 0.7136228 | 0.08787552 | 9.030032 | -0.0919788
17032 | 0.2387938 | 0.7171843 | 0.08831407 | 9.025691 | -0.09245972
17092 | 0.2399985 | 0.7210793 | 0.08879371 | 9.020942 | -0.09298596
17152 | 0.2413805 | 0.7255477 | 0.08934394 | 9.015495 | -0.09358999
17212 | 0.2426704 | 0.7297181 | 0.08985748 | 9.010411 | -0.09415408
17272 | 0.2439673 | 0.7339114 | 0.09037385 | 9.005299 | -0.09472159
17332 | 0.2451189 | 0.7376347 | 0.09083234 | 9.00076 | -0.09522576
17392 | 0.2463591 | 0.7416444 | 0.0913261 | 8.995872 | -0.09576899
17452 | 0.2476633 | 0.745861 | 0.09184533 | 8.990731 | -0.09634057
17512 | 0.2486819 | 0.7491544 | 0.09225087 | 8.986716 | -0.09678723
17572 | 0.2500944 | 0.7537211 | 0.09281322 | 8.981149 | -0.09740692
17632 | 0.2514385 | 0.7580671 | 0.09334838 | 8.975851 | -0.09799701
17692 | 0.252645 | 0.761968 | 0.09382874 | 8.971096 | -0.09852696
17752 | 0.2539648 | 0.7662351 | 0.09435419 | 8.965894 | -0.09910699
17812 | 0.2550952 | 0.7698897 | 0.09480422 | 8.961438 | -0.09960403
17872 | 0.2562477 | 0.7736162 | 0.09526309 | 8.956895 | -0.1001111
17932 | 0.2574206 | 0.7774083 | 0.09573006 | 8.952272 | -0.1006274
17992 | 0.2587732 | 0.7817815 | 0.09626858 | 8.946941 | -0.1012231
18052 | 0.2602588 | 0.7865845 | 0.09686002 | 8.941086 | -0.1018777
18112 | 0.2615947 | 0.7909038 | 0.0973919 | 8.93582 | -0.1024668
18172 | 0.2629011 | 0.7951278 | 0.09791204 | 8.930671 | -0.1030432
18232 | 0.2643348 | 0.7997631 | 0.09848283 | 8.92502 | -0.1036762
18292 | 0.2657945 | 0.8044826 | 0.09906399 | 8.919267 | -0.104321
18352 | 0.2669701 | 0.8082835 | 0.09953203 | 8.914633 | -0.1048407
18412 | 0.2677864 | 0.8109228 | 0.09985704 | 8.911415 | -0.1052017
18472 | 0.26891 | 0.8145556 | 0.1003044 | 8.906987 | -0.1056988
18532 | 0.2702031 | 0.8187365 | 0.1008192 | 8.90189 | -0.1062712
18592 | 0.2717322 | 0.8236802 | 0.101428 | 8.895863 | -0.1069484
18652 | 0.2730471 | 0.8279314 | 0.1019515 | 8.89068 | -0.1075312
18712 | 0.274111 | 0.8313715 | 0.1023751 | 8.886487 | -0.108003
18772 | 0.2752039 | 0.834905 | 0.1028102 | 8.882179 | -0.1084879
18832 | 0.2766925 | 0.8397179 | 0.1034029 | 8.876312 | -0.1091486
18892 | 0.2778391 | 0.8434251 | 0.1038594 | 8.871792 | -0.1096579
18952 | 0.2788847 | 0.8468057 | 0.1042757 | 8.867671 | -0.1101226
19012 | 0.2803004 | 0.8513827 | 0.1048393 | 8.862091 | -0.110752
19072 | 0.2819235 | 0.8566307 | 0.1054855 | 8.855693 | -0.1114742
19132 | 0.2829108 | 0.8598228 | 0.1058786 | 8.851802 | -0.1119137
19192 | 0.2839493 | 0.8631802 | 0.106292 | 8.847709 | -0.1123762
19252 | 0.2853007 | 0.8675496 | 0.1068301 | 8.842382 | -0.1129784
19312 | 0.2866304 | 0.871849 | 0.1073595 | 8.837141 | -0.1135713
19372 | 0.2879996 | 0.8762756 | 0.1079046 | 8.831745 | -0.1141822
19432 | 0.2890272 | 0.879598 | 0.1083137 | 8.827694 | -0.1146409
19492 | 0.2904679 | 0.8842563 | 0.1088873 | 8.822015 | -0.1152844
19552 | 0.2914885 | 0.8875559 | 0.1092936 | 8.817993 | -0.1157405
19612 | 0.2926591 | 0.8913408 | 0.1097597 | 8.813379 | -0.1162639
19672 | 0.2940902 | 0.8959677 | 0.1103295 | 8.807738 | -0.1169041
19732 | 0.2953941 | 0.9001835 | 0.1108486 | 8.802599 | -0.1174878
19792 | 0.2967883 | 0.9046912 | 0.1114037 | 8.797104 | -0.1181122
19852 | 0.2982213 | 0.9093245 | 0.1119742 | 8.791455 | -0.1187545
19912 | 0.2995768 | 0.9137068 | 0.1125139 | 8.786113 | -0.1193624
19972 | 0.3007865 | 0.9176181 | 0.1129955 | 8.781345 | -0.1199052
20032 | 0.3016387 | 0.9203734 | 0.1133348 | 8.777986 | -0.1202878
20092 | 0.3027426 | 0.9239426 | 0.1137743 | 8.773634 | -0.1207836
20152 | 0.3038412 | 0.9274945 | 0.1142117 | 8.769304 | -0.1212773
20212 | 0.3050168 | 0.9312956 | 0.1146797 | 8.764671 | -0.1218058
20272 | 0.3065383 | 0.9362149 | 0.1152855 | 8.758673 | -0.1224903
20332 | 0.3077843 | 0.9402434 | 0.1157816 | 8.753762 | -0.1230512
20392 | 0.3090575 | 0.9443599 | 0.1162885 | 8.748744 | -0.1236246
20452 | 0.3100257 | 0.9474902 | 0.1166739 | 8.744928 | -0.1240609
20512 | 0.3113826 | 0.9518774 | 0.1172142 | 8.73958 | -0.1246727
20572 | 0.3127144 | 0.9561832 | 0.1177444 | 8.73433 | -0.1252735
20632 | 0.3139454 | 0.9601633 | 0.1182345 | 8.729478 | -0.1258291
20692 | 0.3151227 | 0.9639696 | 0.1187032 | 8.724838 | -0.1263608
20752 | 0.3164122 | 0.968139 | 0.1192166 | 8.719755 | -0.1269436
20812 | 0.3174665 | 0.9715475 | 0.1196364 | 8.7156 | -0.1274202
20872 | 0.3185301 | 0.9749864 | 0.1200598 | 8.711408 | -0.1279014
20932 | 0.3198116 | 0.9791298 | 0.12057 | 8.706357 | -0.1284814
20992 | 0.320915 | 0.9826973 | 0.1210093 | 8.702008 | -0.128981
21052 | 0.3215804 | 0.9848487 | 0.1212743 | 8.699385 | -0.1292825
21112 | 0.3239565 | 0.9925311 | 0.1222203 | 8.690019 | -0.1303596
21172 | 0.3252873 | 0.9968338 | 0.1227501 | 8.684774 | -0.1309634
21232 | 0.3262666 | 1 | 0.12314 | 8.680914 | -0.1314079

## Catalyst 6, CHO, 20 bar CO2
TIME SEC | Peak at 1750 cm-1 | Normalised Intensity PCHC | Conversion to PCHC | [CHO] for PCHC | ln([CHO]/[CHO]0) for PCHC | PCHC selectivity
52 | 0.0177317 | 0 | 0 | 9.9 | 0 | 1
112 | 0.01599247 | -0.008352811 | -0.0009597797 | 9.909502 | 0.0009593194 | Conversion Total | conversion to PCHC | Conversion to CC
172 | 0.01307107 | -0.02238308 | -0.002571928 | 9.925462 | 0.002568626 | 0.114905 | 0.114905 | 0
232 | 0.009408235 | -0.03997416 | -0.004593231 | 9.945473 | 0.004582714 | Concentration of CHO (M)
292 | 0.006714445 | -0.05291132 | -0.006079775 | 9.96019 | 0.006061368 | 9.9
352 | 0.005179741 | -0.06028187 | -0.006926688 | 9.968574 | 0.006902809
412 | 0.004589196 | -0.06311801 | -0.007252575 | 9.9718 | 0.007226401 | Cat conc (mol/dm3) | [CO2] (M)
472 | 0.004358883 | -0.06422411 | -0.007379671 | 9.973059 | 0.007352575 | 0.0025
532 | 0.004143743 | -0.06525733 | -0.007498394 | 9.974234 | 0.007470421
592 | 0.004171762 | -0.06512277 | -0.007482932 | 9.974081 | 0.007455074 | kobs (s-1)
652 | 0.004120373 | -0.06536957 | -0.00751129 | 9.974362 | 0.007483221 | 7.65e-06
712 | 0.004046898 | -0.06572244 | -0.007551837 | 9.974763 | 0.007523465 | kp (M-2 s-1)
772 | 0.004093883 | -0.06549679 | -0.007525909 | 9.974506 | 0.007497731 | 0.00306
832 | 0.004309551 | -0.06446103 | -0.007406895 | 9.973328 | 0.007379598
892 | 0.00433862 | -0.06432142 | -0.007390853 | 9.973169 | 0.007363675
952 | 0.004558195 | -0.06326689 | -0.007269682 | 9.97197 | 0.007243386
1012 | 0.004714955 | -0.06251404 | -0.007183176 | 9.971113 | 0.007157499
1072 | 0.004753638 | -0.06232826 | -0.007161829 | 9.970902 | 0.007136305
1132 | 0.004856701 | -0.06183329 | -0.007104954 | 9.970339 | 0.007079833
1192 | 0.005144152 | -0.06045278 | -0.006946327 | 9.968769 | 0.006922312
1252 | 0.005549225 | -0.05850739 | -0.006722791 | 9.966556 | 0.006700294
1312 | 0.005607446 | -0.05822778 | -0.006690663 | 9.966238 | 0.00666838
1372 | 0.005856777 | -0.05703034 | -0.006553071 | 9.964875 | 0.006531693
1432 | 0.006205595 | -0.05535512 | -0.00636058 | 9.96297 | 0.006340436
1492 | 0.006297407 | -0.05491418 | -0.006309914 | 9.962468 | 0.006290089
1552 | 0.006547133 | -0.05371485 | -0.006172105 | 9.961104 | 0.006153135
1612 | 0.006787241 | -0.05256171 | -0.006039603 | 9.959792 | 0.006021438
1672 | 0.007183605 | -0.05065813 | -0.005820873 | 9.957627 | 0.005803997
1732 | 0.007421957 | -0.04951343 | -0.005689341 | 9.956324 | 0.005673217
1792 | 0.00776608 | -0.04786075 | -0.00549944 | 9.954444 | 0.005484373
1852 | 0.008096046 | -0.04627606 | -0.005317351 | 9.952642 | 0.005303264
1912 | 0.008388301 | -0.04487248 | -0.005156073 | 9.951045 | 0.005142826
1972 | 0.008618004 | -0.04376931 | -0.005029313 | 9.94979 | 0.005016708
2032 | 0.00889548 | -0.04243671 | -0.00487619 | 9.948274 | 0.00486434
2092 | 0.009179967 | -0.04107044 | -0.004719198 | 9.94672 | 0.004708098
2152 | 0.009199952 | -0.04097446 | -0.00470817 | 9.946611 | 0.004697121
2212 | 0.009415981 | -0.03993696 | -0.004588956 | 9.945431 | 0.004578459
2272 | 0.009553096 | -0.03927845 | -0.004513291 | 9.944682 | 0.004503136
2332 | 0.009856696 | -0.03782039 | -0.004345752 | 9.943023 | 0.004336336
2392 | 0.01007447 | -0.03677451 | -0.004225576 | 9.941833 | 0.004216673
2452 | 0.01056363 | -0.0344253 | -0.003955639 | 9.939161 | 0.003947836
2512 | 0.01105071 | -0.03208606 | -0.003686848 | 9.9365 | 0.003680069
2572 | 0.0110912 | -0.03189156 | -0.0036645 | 9.936279 | 0.003657802
2632 | 0.01125486 | -0.03110558 | -0.003574187 | 9.935384 | 0.003567815
2692 | 0.01143484 | -0.03024124 | -0.00347487 | 9.934401 | 0.003468846
2752 | 0.01163097 | -0.02929927 | -0.003366632 | 9.93333 | 0.003360978
2812 | 0.01182106 | -0.02838637 | -0.003261735 | 9.932291 | 0.003256427
2872 | 0.01226821 | -0.02623886 | -0.003014976 | 9.929848 | 0.003010441
2932 | 0.01246334 | -0.02530174 | -0.002907296 | 9.928782 | 0.002903078
2992 | 0.01272138 | -0.0240625 | -0.002764902 | 9.927373 | 0.002761087
3052 | 0.01293266 | -0.02304779 | -0.002648306 | 9.926218 | 0.002644805
3112 | 0.01308402 | -0.02232089 | -0.002564782 | 9.925391 | 0.002561499
3172 | 0.01329492 | -0.021308 | -0.002448396 | 9.924239 | 0.002445404
3232 | 0.01358926 | -0.01989444 | -0.002285971 | 9.922631 | 0.002283362
3292 | 0.01380513 | -0.01885768 | -0.002166842 | 9.921452 | 0.002164498
3352 | 0.01411734 | -0.01735827 | -0.001994552 | 9.919746 | 0.001992566
3412 | 0.01427717 | -0.01659068 | -0.001906353 | 9.918873 | 0.001904538
3472 | 0.01473348 | -0.01439919 | -0.001654539 | 9.91638 | 0.001653172
3532 | 0.01497033 | -0.01326173 | -0.001523839 | 9.915086 | 0.001522679
3592 | 0.01524652 | -0.01193531 | -0.001371427 | 9.913577 | 0.001370487
3652 | 0.01542637 | -0.01107155 | -0.001272177 | 9.912595 | 0.001271368
3712 | 0.01576569 | -0.009441923 | -0.001084924 | 9.910741 | 0.001084336
3772 | 0.01589171 | -0.008836702 | -0.001015381 | 9.910052 | 0.001014866
3832 | 0.01611781 | -0.007750856 | -0.0008906121 | 9.908817 | 0.0008902158
3892 | 0.01626445 | -0.007046617 | -0.0008096915 | 9.908016 | 0.0008093638
3952 | 0.01658305 | -0.005516479 | -0.000633871 | 9.906275 | 0.0006336702
4012 | 0.01676025 | -0.004665496 | -0.0005360888 | 9.905307 | 0.0005359451
4072 | 0.01685306 | -0.00421974 | -0.0004848693 | 9.9048 | 0.0004847517
4132 | 0.01689556 | -0.004015631 | -0.0004614161 | 9.904568 | 0.0004613097
4192 | 0.01713334 | -0.002873687 | -0.000330201 | 9.903269 | 0.0003301465
4252 | 0.01747804 | -0.00121825 | -0.000139983 | 9.901386 | 0.0001399732
4312 | 0.01756157 | -0.0008170493 | -9.388305e-05 | 9.900929 | 9.387864e-05
4372 | 0.01802715 | 0.001418917 | 0.0001630406 | 9.898386 | -0.0001630539
4432 | 0.01819695 | 0.002234405 | 0.0002567443 | 9.897458 | -0.0002567773
4492 | 0.01849131 | 0.003648104 | 0.0004191853 | 9.89585 | -0.0004192732
4552 | 0.01849315 | 0.003656898 | 0.0004201959 | 9.89584 | -0.0004202842
4612 | 0.01871722 | 0.004733027 | 0.0005438484 | 9.894616 | -0.0005439964
4672 | 0.01906608 | 0.006408471 | 0.0007363654 | 9.89271 | -0.0007366366
4732 | 0.01932596 | 0.007656542 | 0.000879775 | 9.89129 | -0.0008801622
4792 | 0.01981897 | 0.01002429 | 0.001151841 | 9.888597 | -0.001152505
4852 | 0.0199071 | 0.01044755 | 0.001200476 | 9.888115 | -0.001201197
4912 | 0.02039547 | 0.01279297 | 0.001469976 | 9.885447 | -0.001471057
4972 | 0.02070178 | 0.01426404 | 0.001639009 | 9.883774 | -0.001640354
5032 | 0.02077057 | 0.01459443 | 0.001676973 | 9.883398 | -0.00167838
5092 | 0.02115264 | 0.01642937 | 0.001887817 | 9.881311 | -0.001889601
5152 | 0.02146408 | 0.01792507 | 0.002059681 | 9.879609 | -0.002061805
5212 | 0.02172435 | 0.01917505 | 0.002203309 | 9.878187 | -0.002205739
5272 | 0.02200572 | 0.02052635 | 0.00235858 | 9.87665 | -0.002361366
5332 | 0.02228362 | 0.02186097 | 0.002511935 | 9.875132 | -0.002515095
5392 | 0.02244875 | 0.02265402 | 0.002603061 | 9.87423 | -0.002606455
5452 | 0.02273748 | 0.02404068 | 0.002762395 | 9.872652 | -0.002766217
5512 | 0.02301302 | 0.02536396 | 0.002914446 | 9.871147 | -0.002918701
5572 | 0.02350801 | 0.02774121 | 0.003187604 | 9.868443 | -0.003192695
5632 | 0.02369578 | 0.02864301 | 0.003291226 | 9.867417 | -0.003296654
5692 | 0.02390718 | 0.02965828 | 0.003407884 | 9.866262 | -0.003413705
5752 | 0.02422589 | 0.03118891 | 0.003583762 | 9.864521 | -0.003590199
5812 | 0.02457491 | 0.03286511 | 0.003776365 | 9.862614 | -0.003783514
5872 | 0.0248116 | 0.03400183 | 0.00390698 | 9.861321 | -0.003914632
5932 | 0.02475954 | 0.03375177 | 0.003878247 | 9.861605 | -0.003885787
5992 | 0.02524211 | 0.03606939 | 0.004144553 | 9.858969 | -0.004153166
6052 | 0.02550885 | 0.03735043 | 0.004291751 | 9.857512 | -0.004300987
6112 | 0.0257819 | 0.03866179 | 0.004442433 | 9.85602 | -0.004452329
6172 | 0.02605634 | 0.03997978 | 0.004593877 | 9.854521 | -0.004604461
6232 | 0.02627112 | 0.04101127 | 0.004712401 | 9.853347 | -0.004723539
6292 | 0.0266803 | 0.04297641 | 0.004938204 | 9.851112 | -0.004950438
6352 | 0.02695299 | 0.04428605 | 0.005088689 | 9.849622 | -0.00510168
6412 | 0.02719549 | 0.04545064 | 0.005222506 | 9.848297 | -0.005236191
6472 | 0.02749611 | 0.04689441 | 0.005388402 | 9.846655 | -0.005402972
6532 | 0.02786828 | 0.04868177 | 0.005593779 | 9.844622 | -0.005609483
6592 | 0.02815729 | 0.05006976 | 0.005753266 | 9.843043 | -0.00576988
6652 | 0.02856572 | 0.05203132 | 0.005978659 | 9.840811 | -0.005996603
6712 | 0.02880667 | 0.05318848 | 0.006111623 | 9.839495 | -0.006130375
6772 | 0.0292056 | 0.05510436 | 0.006331766 | 9.837316 | -0.006351897
6832 | 0.02951704 | 0.05660009 | 0.006503633 | 9.835614 | -0.006524874
6892 | 0.02977072 | 0.05781842 | 0.006643625 | 9.834228 | -0.006665792
6952 | 0.0300472 | 0.05914626 | 0.006796201 | 9.832718 | -0.0068194
7012 | 0.03032384 | 0.06047484 | 0.006948862 | 9.831206 | -0.006973118
7072 | 0.03069776 | 0.06227058 | 0.007155201 | 9.829164 | -0.007180923
7132 | 0.03105267 | 0.06397507 | 0.007351056 | 9.827225 | -0.007378208
7192 | 0.03144573 | 0.06586278 | 0.007567963 | 9.825077 | -0.007596745
7252 | 0.03185504 | 0.06782852 | 0.007793837 | 9.822841 | -0.007824367
7312 | 0.03220351 | 0.06950208 | 0.007986137 | 9.820937 | -0.008018197
7372 | 0.03255361 | 0.07118348 | 0.008179338 | 9.819025 | -0.008212972
7432 | 0.03295524 | 0.07311234 | 0.008400973 | 9.81683 | -0.00843646
7492 | 0.03322628 | 0.07441406 | 0.008550548 | 9.81535 | -0.008587313
7552 | 0.03348078 | 0.0756363 | 0.008690989 | 9.813959 | -0.008728976
7612 | 0.03378565 | 0.07710047 | 0.008859229 | 9.812294 | -0.008898705
7672 | 0.0341321 | 0.0787643 | 0.009050411 | 9.810401 | -0.009091615
7732 | 0.03438153 | 0.07996222 | 0.009188059 | 9.809038 | -0.00923053
7792 | 0.03479375 | 0.08194193 | 0.009415537 | 9.806786 | -0.009460144
7852 | 0.03517889 | 0.08379163 | 0.009628077 | 9.804682 | -0.009674727
7912 | 0.03548052 | 0.08524023 | 0.009794528 | 9.803034 | -0.00984281
7972 | 0.03574171 | 0.08649459 | 0.00993866 | 9.801607 | -0.009988379
8032 | 0.03614671 | 0.08843968 | 0.01016216 | 9.799395 | -0.01021415
8092 | 0.03639922 | 0.08965233 | 0.0103015 | 9.798015 | -0.01035493
8152 | 0.03676119 | 0.09139075 | 0.01050125 | 9.796038 | -0.01055678
8212 | 0.03717569 | 0.0933814 | 0.01072999 | 9.793773 | -0.01078797
8272 | 0.03753273 | 0.09509614 | 0.01092702 | 9.791822 | -0.01098716
8332 | 0.03803444 | 0.09750565 | 0.01120389 | 9.789082 | -0.01126712
8392 | 0.03837588 | 0.09914543 | 0.01139231 | 9.787216 | -0.01145769
8452 | 0.03886028 | 0.1014718 | 0.01165962 | 9.78457 | -0.01172813
8512 | 0.03920953 | 0.1031491 | 0.01185235 | 9.782662 | -0.01192315
8572 | 0.03967905 | 0.105404 | 0.01211145 | 9.780097 | -0.01218539
8632 | 0.0400626 | 0.1072461 | 0.01232311 | 9.778001 | -0.01239967
8692 | 0.04051297 | 0.109409 | 0.01257164 | 9.775541 | -0.01265133
8752 | 0.04105836 | 0.1120283 | 0.01287261 | 9.772561 | -0.01295618
8812 | 0.04137131 | 0.1135312 | 0.01304531 | 9.770851 | -0.01313114
8872 | 0.0418795 | 0.1159719 | 0.01332575 | 9.768075 | -0.01341533
8932 | 0.04210795 | 0.117069 | 0.01345182 | 9.766827 | -0.01354311
8992 | 0.04248313 | 0.1188709 | 0.01365886 | 9.764777 | -0.013753
9052 | 0.04293909 | 0.1210607 | 0.01391048 | 9.762286 | -0.01400813
9112 | 0.04339152 | 0.1232335 | 0.01416014 | 9.759815 | -0.01426135
9172 | 0.04380002 | 0.1251953 | 0.01438557 | 9.757583 | -0.01449005
9232 | 0.04440323 | 0.1280923 | 0.01471844 | 9.754287 | -0.01482783
9292 | 0.04482066 | 0.1300971 | 0.0149488 | 9.752007 | -0.01506166
9352 | 0.04521846 | 0.1320075 | 0.01516832 | 9.749834 | -0.01528454
9412 | 0.04567869 | 0.1342178 | 0.0154223 | 9.747319 | -0.01554246
9472 | 0.04593869 | 0.1354665 | 0.01556577 | 9.745899 | -0.01568819
9532 | 0.0463127 | 0.1372627 | 0.01577217 | 9.743856 | -0.01589787
9592 | 0.04684837 | 0.1398353 | 0.01606777 | 9.740929 | -0.01619826
9652 | 0.04735748 | 0.1422803 | 0.01634872 | 9.738148 | -0.01648384
9712 | 0.04778993 | 0.1443572 | 0.01658737 | 9.735785 | -0.01672648
9772 | 0.04820108 | 0.1463318 | 0.01681425 | 9.733539 | -0.01695722
9832 | 0.0486428 | 0.1484532 | 0.01705801 | 9.731126 | -0.01720518
9892 | 0.04917397 | 0.1510042 | 0.01735114 | 9.728224 | -0.01750343
9952 | 0.04975599 | 0.1537994 | 0.01767232 | 9.725044 | -0.01783034
10012 | 0.05025921 | 0.1562161 | 0.01795002 | 9.722295 | -0.01811307
10072 | 0.05066806 | 0.1581797 | 0.01817564 | 9.720061 | -0.01834284
10132 | 0.0511722 | 0.1606008 | 0.01845384 | 9.717307 | -0.01862624
10192 | 0.05170647 | 0.1631667 | 0.01874868 | 9.714388 | -0.01892666
10252 | 0.05209535 | 0.1650344 | 0.01896327 | 9.712264 | -0.01914538
10312 | 0.05251487 | 0.1670491 | 0.01919478 | 9.709972 | -0.01938139
10372 | 0.05294473 | 0.1691136 | 0.019432 | 9.707623 | -0.01962328
10432 | 0.0534856 | 0.1717112 | 0.01973047 | 9.704668 | -0.01992772
10492 | 0.05400153 | 0.1741889 | 0.02001518 | 9.70185 | -0.0202182
10552 | 0.054577 | 0.1769527 | 0.02033275 | 9.698706 | -0.0205423
10612 | 0.05500428 | 0.1790048 | 0.02056854 | 9.696371 | -0.02078302
10672 | 0.05556175 | 0.181682 | 0.02087618 | 9.693326 | -0.02109716
10732 | 0.05609433 | 0.1842398 | 0.02117008 | 9.690416 | -0.02139738
10792 | 0.0564509 | 0.1859523 | 0.02136685 | 9.688468 | -0.02159842
10852 | 0.05693748 | 0.1882891 | 0.02163536 | 9.68581 | -0.02187284
10912 | 0.05759965 | 0.1914692 | 0.02200077 | 9.682192 | -0.0222464
10972 | 0.05802784 | 0.1935256 | 0.02223706 | 9.679853 | -0.02248804
11032 | 0.05858742 | 0.1962131 | 0.02254586 | 9.676796 | -0.02280391
11092 | 0.05908963 | 0.198625 | 0.02282301 | 9.674052 | -0.02308748
11152 | 0.05966692 | 0.2013975 | 0.02314158 | 9.670898 | -0.02341355
11212 | 0.06028433 | 0.2043626 | 0.02348229 | 9.667525 | -0.02376239
11272 | 0.06074848 | 0.2065918 | 0.02373843 | 9.66499 | -0.02402472
11332 | 0.0614392 | 0.209909 | 0.0241196 | 9.661216 | -0.02441524
11392 | 0.06196907 | 0.2124537 | 0.024412 | 9.658321 | -0.02471491
11452 | 0.06257192 | 0.215349 | 0.02474468 | 9.655028 | -0.02505597
11512 | 0.06301577 | 0.2174806 | 0.02498961 | 9.652603 | -0.02530715
11572 | 0.0635216 | 0.2199099 | 0.02526875 | 9.649839 | -0.02559348
11632 | 0.06401664 | 0.2222874 | 0.02554193 | 9.647135 | -0.02587379
11692 | 0.06468509 | 0.2254977 | 0.02591081 | 9.643483 | -0.02625241
11752 | 0.06522957 | 0.2281126 | 0.02621128 | 9.640508 | -0.02656092
11812 | 0.06570208 | 0.2303818 | 0.02647203 | 9.637927 | -0.02682872
11872 | 0.06632216 | 0.2333598 | 0.02681421 | 9.634539 | -0.02718027
11932 | 0.06687405 | 0.2360103 | 0.02711877 | 9.631524 | -0.02749327
11992 | 0.06748152 | 0.2389278 | 0.027454 | 9.628205 | -0.0278379
12052 | 0.06805465 | 0.2416802 | 0.02777027 | 9.625074 | -0.02816315
12112 | 0.06871047 | 0.2448299 | 0.02813218 | 9.621491 | -0.02853547
12172 | 0.06917682 | 0.2470696 | 0.02838953 | 9.618944 | -0.02880031
12232 | 0.06989816 | 0.2505339 | 0.02878759 | 9.615003 | -0.02921008
12292 | 0.07049943 | 0.2534215 | 0.0291194 | 9.611718 | -0.02955179
12352 | 0.07103013 | 0.2559702 | 0.02941226 | 9.608819 | -0.02985347
12412 | 0.07168855 | 0.2591324 | 0.02977561 | 9.605222 | -0.0302279
12472 | 0.07235654 | 0.2623405 | 0.03014423 | 9.601572 | -0.03060791
12532 | 0.07297799 | 0.2653251 | 0.03048718 | 9.598177 | -0.03096158
12592 | 0.07348912 | 0.2677798 | 0.03076924 | 9.595385 | -0.03125255
12652 | 0.0742709 | 0.2715343 | 0.03120065 | 9.591114 | -0.03169776
12712 | 0.07488868 | 0.2745013 | 0.03154157 | 9.587738 | -0.03204972
12772 | 0.07549097 | 0.2773938 | 0.03187394 | 9.584448 | -0.03239297
12832 | 0.07620137 | 0.2808056 | 0.03226596 | 9.580567 | -0.03279799
12892 | 0.07671261 | 0.2832609 | 0.03254809 | 9.577774 | -0.03308956
12952 | 0.07727422 | 0.285958 | 0.03285801 | 9.574706 | -0.03340996
13012 | 0.07795363 | 0.2892209 | 0.03323293 | 9.570994 | -0.03379769
13072 | 0.07860113 | 0.2923306 | 0.03359025 | 9.567456 | -0.03416737
13132 | 0.07928204 | 0.2956008 | 0.03396601 | 9.563737 | -0.03455625
13192 | 0.07982998 | 0.2982323 | 0.03426838 | 9.560743 | -0.03486931
13252 | 0.0805222 | 0.3015568 | 0.03465038 | 9.556961 | -0.03526494
13312 | 0.08129474 | 0.3052669 | 0.0350767 | 9.552741 | -0.03570666
13372 | 0.08198932 | 0.3086027 | 0.03545999 | 9.548946 | -0.03610397
13432 | 0.08273786 | 0.3121976 | 0.03587307 | 9.544857 | -0.03653232
13492 | 0.08345317 | 0.315633 | 0.03626781 | 9.540949 | -0.03694183
13552 | 0.08407777 | 0.3186327 | 0.03661249 | 9.537536 | -0.03729955
13612 | 0.08467903 | 0.3215203 | 0.03694429 | 9.534252 | -0.03764401
13672 | 0.0852776 | 0.324395 | 0.0372746 | 9.530981 | -0.03798706
13732 | 0.0859071 | 0.3274182 | 0.03762199 | 9.527542 | -0.03834796
13792 | 0.08657201 | 0.3306115 | 0.03798891 | 9.52391 | -0.0387293
13852 | 0.08732366 | 0.3342213 | 0.0384037 | 9.519803 | -0.03916057
13912 | 0.08805081 | 0.3377135 | 0.03880497 | 9.515831 | -0.03957795
13972 | 0.08883495 | 0.3414794 | 0.03923769 | 9.511547 | -0.04002824
14032 | 0.08947612 | 0.3445587 | 0.03959152 | 9.508044 | -0.04039658
14092 | 0.09006556 | 0.3473896 | 0.0399168 | 9.504824 | -0.04073533
14152 | 0.09062414 | 0.3500722 | 0.04022504 | 9.501772 | -0.04105644
14212 | 0.09112675 | 0.352486 | 0.04050241 | 9.499026 | -0.04134547
14272 | 0.09192672 | 0.3563279 | 0.04094386 | 9.494656 | -0.04180567
14332 | 0.09265808 | 0.3598404 | 0.04134746 | 9.49066 | -0.04222658
14392 | 0.09346087 | 0.3636958 | 0.04179047 | 9.486274 | -0.04268881
14452 | 0.09422476 | 0.3673645 | 0.04221202 | 9.482101 | -0.04312884
14512 | 0.09497866 | 0.3709851 | 0.04262804 | 9.477982 | -0.04356329
14572 | 0.09553011 | 0.3736335 | 0.04293236 | 9.47497 | -0.04388121
14632 | 0.09630983 | 0.3773782 | 0.04336264 | 9.47071 | -0.04433089
14692 | 0.0969873 | 0.3806318 | 0.0437365 | 9.467009 | -0.04472177
14752 | 0.09786637 | 0.3848536 | 0.0442216 | 9.462206 | -0.04522919
14812 | 0.09846651 | 0.3877358 | 0.04455278 | 9.458927 | -0.04557576
14872 | 0.09898617 | 0.3902315 | 0.04483955 | 9.456088 | -0.04587594
14932 | 0.09976056 | 0.3939506 | 0.0452669 | 9.451858 | -0.04632345
14992 | 0.1004939 | 0.3974724 | 0.04567157 | 9.447851 | -0.0467474
15052 | 0.1011898 | 0.4008147 | 0.04605561 | 9.444049 | -0.0471499
15112 | 0.1019422 | 0.404428 | 0.0464708 | 9.439939 | -0.04758523
15172 | 0.1027939 | 0.4085187 | 0.04694084 | 9.435286 | -0.0480783
15232 | 0.1035935 | 0.4123588 | 0.04738208 | 9.430917 | -0.04854138
15292 | 0.1044231 | 0.4163427 | 0.04783986 | 9.426385 | -0.04902204
15352 | 0.105132 | 0.4197476 | 0.0482311 | 9.422512 | -0.04943303
15412 | 0.1060029 | 0.4239299 | 0.04871166 | 9.417755 | -0.04993807
15472 | 0.1065003 | 0.4263188 | 0.04898616 | 9.415037 | -0.05022667
15532 | 0.1068588 | 0.4280403 | 0.04918397 | 9.413079 | -0.05043469
15592 | 0.1075766 | 0.4314879 | 0.04958012 | 9.409157 | -0.05085141
15652 | 0.1084036 | 0.4354598 | 0.0500365 | 9.404639 | -0.05133172
15712 | 0.1092121 | 0.4393424 | 0.05048263 | 9.400222 | -0.05180146
15772 | 0.1100145 | 0.4431958 | 0.05092542 | 9.395838 | -0.05226789
15832 | 0.1108347 | 0.4471352 | 0.05137807 | 9.391357 | -0.05274494
15892 | 0.1116072 | 0.4508453 | 0.05180438 | 9.387137 | -0.05319444
15952 | 0.1123755 | 0.4545349 | 0.05222834 | 9.382939 | -0.05364167
16012 | 0.1131477 | 0.4582435 | 0.05265447 | 9.378721 | -0.05409138
16072 | 0.1139728 | 0.4622062 | 0.0531098 | 9.374213 | -0.05457214
16132 | 0.1147628 | 0.4660001 | 0.05354574 | 9.369897 | -0.05503264
16192 | 0.1154937 | 0.4695103 | 0.05394908 | 9.365904 | -0.05545889
16252 | 0.1164882 | 0.4742865 | 0.05449789 | 9.360471 | -0.05603916
16312 | 0.1172023 | 0.4777161 | 0.05489197 | 9.35657 | -0.05645604
16372 | 0.1175175 | 0.4792297 | 0.05506589 | 9.354848 | -0.05664008
16432 | 0.1183165 | 0.4830672 | 0.05550684 | 9.350482 | -0.05710683
16492 | 0.1190823 | 0.4867447 | 0.0559294 | 9.346299 | -0.05755433
16552 | 0.1197914 | 0.4901506 | 0.05632076 | 9.342425 | -0.05796896
16612 | 0.1206516 | 0.4942814 | 0.05679541 | 9.337725 | -0.05847206
16672 | 0.1215718 | 0.498701 | 0.05730324 | 9.332698 | -0.05901062
16732 | 0.1224486 | 0.5029119 | 0.0577871 | 9.327908 | -0.05952402
16792 | 0.1232269 | 0.5066496 | 0.05821658 | 9.323656 | -0.05997994
16852 | 0.1240729 | 0.5107126 | 0.05868343 | 9.319034 | -0.06047577
16912 | 0.1248326 | 0.5143612 | 0.05910267 | 9.314884 | -0.06092125
16972 | 0.1253243 | 0.5167227 | 0.05937402 | 9.312197 | -0.06120969
17032 | 0.125954 | 0.5197466 | 0.05972149 | 9.308757 | -0.06157916
17092 | 0.1267943 | 0.5237826 | 0.06018524 | 9.304166 | -0.06207249
17152 | 0.1276604 | 0.527942 | 0.06066317 | 9.299435 | -0.06258115
17212 | 0.1284698 | 0.5318291 | 0.06110982 | 9.295013 | -0.06305676
17272 | 0.1292638 | 0.5356424 | 0.06154799 | 9.290675 | -0.06352356
17332 | 0.1301548 | 0.5399216 | 0.06203969 | 9.285807 | -0.06404764
17392 | 0.1308669 | 0.5433413 | 0.06243263 | 9.281917 | -0.06446667
17452 | 0.1318209 | 0.5479231 | 0.0629591 | 9.276705 | -0.06502835
17512 | 0.1324551 | 0.5509688 | 0.06330907 | 9.27324 | -0.0654019
17572 | 0.1334496 | 0.5557452 | 0.0638579 | 9.267807 | -0.065988
17632 | 0.1343321 | 0.5599835 | 0.0643449 | 9.262985 | -0.06650835
17692 | 0.1351223 | 0.5637782 | 0.06478093 | 9.258669 | -0.06697448
17752 | 0.1359462 | 0.5677354 | 0.06523564 | 9.254167 | -0.0674608
17812 | 0.1366295 | 0.5710168 | 0.06561269 | 9.250434 | -0.06786424
17872 | 0.1370916 | 0.5732362 | 0.06586771 | 9.24791 | -0.06813721
17932 | 0.1379374 | 0.5772981 | 0.06633444 | 9.243289 | -0.06863698
17992 | 0.1388644 | 0.5817501 | 0.06684599 | 9.238225 | -0.06918502
18052 | 0.1396829 | 0.5856811 | 0.06729769 | 9.233753 | -0.0696692
18112 | 0.1404532 | 0.5893807 | 0.06772279 | 9.229544 | -0.07012508
18172 | 0.1412221 | 0.5930732 | 0.06814708 | 9.225344 | -0.07058029
18232 | 0.1420397 | 0.5969996 | 0.06859824 | 9.220877 | -0.07106456
18292 | 0.1429045 | 0.6011532 | 0.06907551 | 9.216152 | -0.07157711
18352 | 0.1437577 | 0.6052504 | 0.0695463 | 9.211492 | -0.07208296
18412 | 0.1445228 | 0.6089251 | 0.06996853 | 9.207312 | -0.07253686
18472 | 0.1453981 | 0.6131287 | 0.07045155 | 9.20253 | -0.07305635
18532 | 0.1463869 | 0.6178777 | 0.07099723 | 9.197127 | -0.07364356
18592 | 0.1473124 | 0.6223222 | 0.07150794 | 9.192071 | -0.07419345
18652 | 0.1479254 | 0.6252662 | 0.07184621 | 9.188723 | -0.07455784
18712 | 0.1486564 | 0.6287772 | 0.07224965 | 9.184728 | -0.0749926
18772 | 0.1494042 | 0.6323685 | 0.07266231 | 9.180643 | -0.07543749
18832 | 0.1501307 | 0.6358576 | 0.07306322 | 9.176674 | -0.07586992
18892 | 0.1511156 | 0.6405875 | 0.07360671 | 9.171294 | -0.07645641
18952 | 0.1517535 | 0.6436514 | 0.07395876 | 9.167808 | -0.07683651
19012 | 0.1524957 | 0.6472155 | 0.0743683 | 9.163754 | -0.07727885
19072 | 0.1532404 | 0.6507921 | 0.07477926 | 9.159685 | -0.07772294
19132 | 0.154221 | 0.6555017 | 0.07532042 | 9.154328 | -0.078308
19192 | 0.1552226 | 0.6603119 | 0.07587314 | 9.148856 | -0.07890592
19252 | 0.1560702 | 0.6643824 | 0.07634086 | 9.144225 | -0.07941217
19312 | 0.1564885 | 0.6663914 | 0.07657171 | 9.14194 | -0.07966213
19372 | 0.1572515 | 0.6700559 | 0.07699278 | 9.137772 | -0.08011822
19432 | 0.1581364 | 0.6743055 | 0.07748107 | 9.132937 | -0.08064738
19492 | 0.1589629 | 0.678275 | 0.07793719 | 9.128422 | -0.08114194
19552 | 0.1600265 | 0.6833828 | 0.0785241 | 9.122611 | -0.08177865
19612 | 0.1608602 | 0.6873869 | 0.07898419 | 9.118057 | -0.08227807
19672 | 0.1614433 | 0.6901874 | 0.07930598 | 9.114871 | -0.08262752
19732 | 0.1623584 | 0.6945821 | 0.07981095 | 9.109872 | -0.08317614
19792 | 0.1630749 | 0.698023 | 0.08020634 | 9.105957 | -0.08360591
19852 | 0.1638706 | 0.7018448 | 0.08064548 | 9.10161 | -0.08408346
19912 | 0.164787 | 0.7062456 | 0.08115115 | 9.096604 | -0.08463364
19972 | 0.1656589 | 0.7104328 | 0.08163229 | 9.09184 | -0.08515741
20032 | 0.1665271 | 0.7146029 | 0.08211144 | 9.087097 | -0.08567929
20092 | 0.1672348 | 0.7180012 | 0.08250193 | 9.083231 | -0.0861048
20152 | 0.1681833 | 0.7225568 | 0.08302539 | 9.078049 | -0.0866755
20212 | 0.1691388 | 0.7271454 | 0.08355265 | 9.072829 | -0.08725066
20272 | 0.1700401 | 0.731474 | 0.08405002 | 9.067905 | -0.08779352
20332 | 0.170697 | 0.7346289 | 0.08441253 | 9.064316 | -0.08818938
20392 | 0.1710481 | 0.7363151 | 0.08460628 | 9.062398 | -0.08840102
20452 | 0.1720027 | 0.7408995 | 0.08513305 | 9.057183 | -0.08897664
20512 | 0.1729178 | 0.7452944 | 0.08563805 | 9.052183 | -0.08952878
20572 | 0.1735537 | 0.7483486 | 0.085989 | 9.048709 | -0.08991267
20632 | 0.1745617 | 0.7531893 | 0.08654522 | 9.043202 | -0.0905214
20692 | 0.1754088 | 0.7572579 | 0.08701272 | 9.038574 | -0.09103333
20752 | 0.1761225 | 0.7606855 | 0.08740657 | 9.034675 | -0.09146481
20812 | 0.1769109 | 0.7644718 | 0.08784163 | 9.030368 | -0.09194166
20872 | 0.177869 | 0.7690733 | 0.08837036 | 9.025133 | -0.09252147
20932 | 0.1787224 | 0.7731716 | 0.08884129 | 9.020471 | -0.09303818
20992 | 0.1798147 | 0.7784176 | 0.08944408 | 9.014504 | -0.09369996
21052 | 0.1806668 | 0.78251 | 0.08991431 | 9.009848 | -0.09421652
21112 | 0.1815454 | 0.7867293 | 0.09039913 | 9.005049 | -0.09474938
21172 | 0.1821658 | 0.7897088 | 0.09074149 | 9.001659 | -0.09512583
21232 | 0.1830626 | 0.7940157 | 0.09123637 | 8.99676 | -0.09567026
21292 | 0.1837586 | 0.7973582 | 0.09162044 | 8.992958 | -0.09609297
21352 | 0.1845908 | 0.8013553 | 0.09207973 | 8.988411 | -0.09659871
21412 | 0.1855536 | 0.8059789 | 0.092611 | 8.983151 | -0.09718404
21472 | 0.1865786 | 0.8109018 | 0.09317668 | 8.977551 | -0.09780764
21532 | 0.1874866 | 0.8152623 | 0.09367772 | 8.972591 | -0.09836032
21592 | 0.1883598 | 0.8194558 | 0.09415957 | 8.96782 | -0.09889212
21652 | 0.1887677 | 0.8214149 | 0.09438468 | 8.965592 | -0.09914066
21712 | 0.1893784 | 0.824348 | 0.09472171 | 8.962255 | -0.09951287
21772 | 0.1900452 | 0.8275505 | 0.09508968 | 8.958612 | -0.09991944
21832 | 0.190823 | 0.8312858 | 0.0955189 | 8.954363 | -0.1003939
21892 | 0.191832 | 0.8361313 | 0.09607567 | 8.948851 | -0.1010096
21952 | 0.1928422 | 0.8409832 | 0.09663317 | 8.943332 | -0.1016266
22012 | 0.1935149 | 0.8442139 | 0.0970044 | 8.939656 | -0.1020376
22072 | 0.194473 | 0.8488154 | 0.09753313 | 8.934422 | -0.1026233
22132 | 0.1954173 | 0.8533502 | 0.0980542 | 8.929263 | -0.1032009
22192 | 0.1961517 | 0.8568775 | 0.09845951 | 8.925251 | -0.1036503
22252 | 0.1969113 | 0.8605255 | 0.09887869 | 8.921101 | -0.1041154
22312 | 0.1978702 | 0.8651305 | 0.09940782 | 8.915863 | -0.1047028
22372 | 0.1987884 | 0.8695402 | 0.09991452 | 8.910846 | -0.1052655
22432 | 0.1998643 | 0.8747074 | 0.1005083 | 8.904968 | -0.1059254
22492 | 0.2002655 | 0.8766344 | 0.1007297 | 8.902776 | -0.1061716
22552 | 0.2009846 | 0.8800878 | 0.1011265 | 8.898848 | -0.106613
22612 | 0.2019277 | 0.8846172 | 0.1016469 | 8.893695 | -0.1071921
22672 | 0.2029317 | 0.8894389 | 0.102201 | 8.88821 | -0.107809
22732 | 0.2036739 | 0.8930033 | 0.1026105 | 8.884156 | -0.1082653
22792 | 0.2040143 | 0.8946383 | 0.1027984 | 8.882296 | -0.1084747
22852 | 0.20445 | 0.8967308 | 0.1030389 | 8.879915 | -0.1087427
22912 | 0.2053927 | 0.9012583 | 0.1035591 | 8.874765 | -0.1093229
22972 | 0.2062215 | 0.9052384 | 0.1040164 | 8.870238 | -0.1098332
23032 | 0.2071152 | 0.9095304 | 0.1045096 | 8.865355 | -0.1103838
23092 | 0.2077559 | 0.9126077 | 0.1048632 | 8.861854 | -0.1107787
23152 | 0.2087195 | 0.9172351 | 0.1053949 | 8.856591 | -0.1113729
23212 | 0.2095626 | 0.9212845 | 0.1058602 | 8.851984 | -0.1118931
23272 | 0.2106431 | 0.9264737 | 0.1064565 | 8.846081 | -0.1125602
23332 | 0.211591 | 0.931026 | 0.1069795 | 8.840903 | -0.1131458
23392 | 0.2123905 | 0.9348654 | 0.1074207 | 8.836535 | -0.1136399
23452 | 0.212819 | 0.9369232 | 0.1076572 | 8.834194 | -0.1139049
23512 | 0.2133131 | 0.9392964 | 0.1079299 | 8.831494 | -0.1142105
23572 | 0.2143344 | 0.9442011 | 0.1084934 | 8.825915 | -0.1148425
23632 | 0.2152508 | 0.9486025 | 0.1089992 | 8.820908 | -0.1154099
23692 | 0.216294 | 0.9536126 | 0.1095749 | 8.815209 | -0.1160562
23752 | 0.2170029 | 0.9570171 | 0.1099661 | 8.811336 | -0.1164957
23812 | 0.2180896 | 0.9622358 | 0.1105657 | 8.8054 | -0.1171696
23872 | 0.2189551 | 0.9663927 | 0.1110434 | 8.800671 | -0.1177068
23932 | 0.2199355 | 0.9711011 | 0.1115844 | 8.795315 | -0.1183156
23992 | 0.2209369 | 0.9759103 | 0.112137 | 8.789844 | -0.1189378
24052 | 0.2215969 | 0.9790801 | 0.1125012 | 8.786238 | -0.1193481
24112 | 0.2218899 | 0.9804872 | 0.1126629 | 8.784637 | -0.1195303
24172 | 0.2221383 | 0.9816804 | 0.1128 | 8.78328 | -0.1196848
24232 | 0.2230091 | 0.9858625 | 0.1132805 | 8.778523 | -0.1202266
24292 | 0.224121 | 0.9912025 | 0.1138941 | 8.772448 | -0.1209188
24352 | 0.2251326 | 0.9960605 | 0.1144523 | 8.766922 | -0.121549
24412 | 0.2259529 | 1 | 0.114905 | 8.7624405 | -0.1220603

## Catalyst 8
Catalyst | p(CO2) (bar) | CHO Loading | Temp (℃) | Time (min) | Mes | Polycarbonate Integral | Polycarbonate | End group 1 | End group 2 | Ether Integral | Ether | CC | Total | Conversion | CO2 select. | Poly. Select | TON | TOF (h-1) | kobs (s-1)
8 | 5 | 4000 | 50 | 1391 | 10 | 62.27 | 31.135 | 33.57 | 41.2 | 0 | 0 | 10.82 | 116.725 | 0.02918125 | 1 | 0.9073035 | 116.725 | 5.034867 | 1.49e-07
8 | 16 | 4000 | 50 | 1366 | 10 | 30.95 | 15.475 | 32.11 | 35.4 | 0 | 0 | 8.18 | 91.165 | 0.02279125 | 1 | 0.9102726 | 91.165 | 4.004319 | 2.17e-07
8 | 20 | 4000 | 50 | 1368 | 10 | 53.24 | 26.62 | 44.14 | 33.39 | 0 | 0 | 10.67 | 114.82 | 0.028705 | 1 | 0.9070719 | 114.82 | 5.035965 | 3.08e-07

## Catalyst 8, CHO, 5 bar CO2
TIME SEC | PCHC Intensity | Normalised Intensity PPC | Conversion to PPC | [CHO] for PCHC | ln([CHO]/[CHO]0) for PCHC | PCHC selectivity
52 | 0.002901095 | 0 | 0 | 14.29 | 0 | 0.9073035
112 | 0.0116563 | 0.2115428 | 0.00560086 | 14.20996 | -0.005616604 | Conversion Total | conversion to PCHC | Conversion to CC
172 | 0.01163672 | 0.2110696 | 0.005588331 | 14.21014 | -0.005604005 | 0.02918125 | 0.02647625 | 0.002705
232 | 0.01150595 | 0.2079099 | 0.005504676 | 14.21134 | -0.005519882 | Concentration of CHO (M)
292 | 0.01153964 | 0.2087241 | 0.005526232 | 14.21103 | -0.005541558 | 9.9
352 | 0.01163408 | 0.2110059 | 0.005586644 | 14.21017 | -0.005602308
412 | 0.0118479 | 0.2161723 | 0.005723432 | 14.20821 | -0.005739873 | Cat conc (mol/dm3)
472 | 0.01176819 | 0.2142463 | 0.005672438 | 14.20894 | -0.005688587 | 0.003573
532 | 0.01191397 | 0.2177687 | 0.005765699 | 14.20761 | -0.005782385
592 | 0.01208778 | 0.2219682 | 0.005876886 | 14.20602 | -0.005894223 | kobs (s-1)
652 | 0.0122861 | 0.22676 | 0.006003755 | 14.20421 | -0.00602185 | 1.49e-07
712 | 0.01241281 | 0.2298215 | 0.006084812 | 14.20305 | -0.0061034 | kp (M-1 s-1)
772 | 0.0125918 | 0.2341463 | 0.006199316 | 14.20141 | -0.006218612 | 4.170165e-05
832 | 0.01300517 | 0.2441341 | 0.006463755 | 14.19763 | -0.006484735
892 | 0.01319027 | 0.2486066 | 0.006582169 | 14.19594 | -0.006603927
952 | 0.01358037 | 0.2580321 | 0.006831722 | 14.19237 | -0.006855165
1012 | 0.01370584 | 0.2610637 | 0.006911989 | 14.19123 | -0.006935987
1072 | 0.01381448 | 0.2636885 | 0.006981484 | 14.19023 | -0.007005968
1132 | 0.01421393 | 0.2733401 | 0.007237022 | 14.18658 | -0.007263336
1192 | 0.0145709 | 0.2819652 | 0.00746538 | 14.18332 | -0.007493386
1252 | 0.01491199 | 0.2902066 | 0.007683583 | 14.1802 | -0.007713254
1312 | 0.01518793 | 0.2968737 | 0.007860103 | 14.17768 | -0.007891156
1372 | 0.01537583 | 0.3014139 | 0.007980311 | 14.17596 | -0.008012324
1432 | 0.01556697 | 0.3060322 | 0.008102584 | 14.17421 | -0.008135589
1492 | 0.01574987 | 0.3104513 | 0.008219586 | 14.17254 | -0.008253554
1552 | 0.01584011 | 0.3126319 | 0.008277319 | 14.17172 | -0.008311767
1612 | 0.0159212 | 0.314591 | 0.008329189 | 14.17098 | -0.00836407
1672 | 0.01618136 | 0.320877 | 0.00849562 | 14.1686 | -0.008531913
1732 | 0.01652499 | 0.3291799 | 0.008715449 | 14.16546 | -0.008753651
1792 | 0.01659534 | 0.3308797 | 0.008760454 | 14.16481 | -0.008799052
1852 | 0.0168789 | 0.3377311 | 0.008941853 | 14.16222 | -0.008982071
1912 | 0.01700233 | 0.3407133 | 0.00902081 | 14.16109 | -0.009061743
1972 | 0.01710946 | 0.3433017 | 0.009089342 | 14.16011 | -0.009130902
2032 | 0.01720488 | 0.3456073 | 0.009150386 | 14.15924 | -0.009192508
2092 | 0.01747227 | 0.3520679 | 0.009321438 | 14.1568 | -0.009365155
2152 | 0.01773889 | 0.35851 | 0.009492001 | 14.15436 | -0.009537337
2212 | 0.01803032 | 0.3655515 | 0.009678433 | 14.1517 | -0.009725574
2272 | 0.01804914 | 0.3660063 | 0.009690474 | 14.15152 | -0.009737732
2332 | 0.0182048 | 0.3697674 | 0.009790054 | 14.1501 | -0.009838292
2392 | 0.01833702 | 0.3729621 | 0.009874637 | 14.14889 | -0.009923714
2452 | 0.01862066 | 0.3798152 | 0.01005608 | 14.1463 | -0.01010699
2512 | 0.01856739 | 0.3785282 | 0.01002201 | 14.14679 | -0.01007257
2572 | 0.01888883 | 0.3862949 | 0.01022764 | 14.14385 | -0.0102803
2632 | 0.01884247 | 0.3851745 | 0.01019798 | 14.14427 | -0.01025033
2692 | 0.01911105 | 0.391664 | 0.01036979 | 14.14182 | -0.01042394
2752 | 0.01925707 | 0.3951922 | 0.01046321 | 14.14048 | -0.01051833
2812 | 0.01947661 | 0.4004967 | 0.01060365 | 14.13847 | -0.01066027
2872 | 0.01977599 | 0.4077303 | 0.01079517 | 14.13574 | -0.01085386
2932 | 0.0197285 | 0.4065829 | 0.01076479 | 14.13617 | -0.01082315
2992 | 0.01985768 | 0.4097041 | 0.01084743 | 14.13499 | -0.01090669
3052 | 0.01991464 | 0.4110804 | 0.01088387 | 14.13447 | -0.01094353
3112 | 0.02001463 | 0.4134962 | 0.01094783 | 14.13356 | -0.0110082
3172 | 0.0201729 | 0.4173204 | 0.01104908 | 14.13211 | -0.01111057
3232 | 0.02018565 | 0.4176284 | 0.01105723 | 14.13199 | -0.01111882
3292 | 0.02013197 | 0.4163314 | 0.01102289 | 14.13248 | -0.0110841
3352 | 0.02029312 | 0.4202251 | 0.01112598 | 14.13101 | -0.01118834
3412 | 0.02041907 | 0.4232684 | 0.01120656 | 14.12986 | -0.01126983
3472 | 0.02094108 | 0.435881 | 0.01154049 | 14.12509 | -0.0116076
3532 | 0.02119736 | 0.4420734 | 0.01170445 | 14.12274 | -0.01177348
3592 | 0.02139687 | 0.4468939 | 0.01183207 | 14.12092 | -0.01190263
3652 | 0.02155171 | 0.4506351 | 0.01193113 | 14.1195 | -0.01200287
3712 | 0.02158566 | 0.4514554 | 0.01195285 | 14.11919 | -0.01202486
3772 | 0.02172648 | 0.4548578 | 0.01204293 | 14.11791 | -0.01211603
3832 | 0.02164475 | 0.4528832 | 0.01199065 | 14.11865 | -0.01206312
3892 | 0.02174367 | 0.4552734 | 0.01205393 | 14.11775 | -0.01212717
3952 | 0.02168084 | 0.4537553 | 0.01201374 | 14.11832 | -0.01208649
4012 | 0.02178982 | 0.4563882 | 0.01208345 | 14.11733 | -0.01215705
4072 | 0.02176206 | 0.4557177 | 0.0120657 | 14.11758 | -0.01213908
4132 | 0.02188545 | 0.4586989 | 0.01214463 | 14.11645 | -0.01221897
4192 | 0.02200461 | 0.4615781 | 0.01222086 | 14.11536 | -0.01229615
4252 | 0.02193346 | 0.459859 | 0.01217534 | 14.11601 | -0.01225007
4312 | 0.02215338 | 0.4651726 | 0.01231603 | 14.114 | -0.0123925
4372 | 0.02205022 | 0.4626801 | 0.01225003 | 14.11495 | -0.01232568
4432 | 0.02227882 | 0.4682035 | 0.01239627 | 14.11286 | -0.01247375
4492 | 0.0222623 | 0.4678044 | 0.01238571 | 14.11301 | -0.01246305
4552 | 0.02219659 | 0.4662167 | 0.01234367 | 14.11361 | -0.01242049
4612 | 0.02234301 | 0.4697544 | 0.01243733 | 14.11227 | -0.01251533
4672 | 0.02240752 | 0.4713131 | 0.0124786 | 14.11168 | -0.01255712
4732 | 0.02249632 | 0.4734589 | 0.01253542 | 14.11087 | -0.01261465
4792 | 0.0224076 | 0.4713151 | 0.01247866 | 14.11168 | -0.01255717
4852 | 0.02249295 | 0.4733773 | 0.01253326 | 14.1109 | -0.01261246
4912 | 0.02264592 | 0.4770733 | 0.01263111 | 14.1095 | -0.01271156
4972 | 0.02248976 | 0.4733002 | 0.01253121 | 14.11093 | -0.01261039
5032 | 0.02283674 | 0.481684 | 0.01275318 | 14.10776 | -0.0128352
5092 | 0.022851 | 0.4820286 | 0.01276231 | 14.10763 | -0.01284445
5152 | 0.02275213 | 0.4796395 | 0.01269906 | 14.10853 | -0.01278038
5212 | 0.02304756 | 0.4867778 | 0.01288805 | 14.10583 | -0.01297182
5272 | 0.02296923 | 0.4848852 | 0.01283794 | 14.10655 | -0.01292106
5332 | 0.02284464 | 0.4818749 | 0.01275824 | 14.10768 | -0.01284033
5392 | 0.02298998 | 0.4853866 | 0.01285122 | 14.10636 | -0.01293451
5452 | 0.02298019 | 0.48515 | 0.01284495 | 14.10645 | -0.01292816
5512 | 0.02301504 | 0.4859919 | 0.01286724 | 14.10613 | -0.01295074
5572 | 0.02299214 | 0.4854386 | 0.01285259 | 14.10634 | -0.0129359
5632 | 0.02312445 | 0.4886357 | 0.01293724 | 14.10513 | -0.01302165
5692 | 0.02327054 | 0.4921654 | 0.01303069 | 14.10379 | -0.01311634
5752 | 0.02303016 | 0.4863574 | 0.01287692 | 14.10599 | -0.01296055
5812 | 0.02332941 | 0.4935878 | 0.01306835 | 14.10325 | -0.0131545
5872 | 0.02329375 | 0.4927261 | 0.01304554 | 14.10358 | -0.01313138
5932 | 0.02330224 | 0.4929315 | 0.01305098 | 14.1035 | -0.01313689
5992 | 0.02331645 | 0.4932747 | 0.01306006 | 14.10337 | -0.0131461
6052 | 0.02347911 | 0.4972049 | 0.01316412 | 14.10188 | -0.01325154
6112 | 0.02350759 | 0.4978929 | 0.01318234 | 14.10162 | -0.01327
6172 | 0.02335339 | 0.4941673 | 0.0130837 | 14.10303 | -0.01317004
6232 | 0.02335954 | 0.4943158 | 0.01308763 | 14.10298 | -0.01317403
6292 | 0.02366057 | 0.5015892 | 0.0132802 | 14.10023 | -0.01336917
6352 | 0.0236056 | 0.5002611 | 0.01324504 | 14.10073 | -0.01333354
6412 | 0.02349384 | 0.4975607 | 0.01317354 | 14.10175 | -0.01326108
6472 | 0.02365231 | 0.5013896 | 0.01327492 | 14.1003 | -0.01336382
6532 | 0.02351539 | 0.4980814 | 0.01318733 | 14.10155 | -0.01327505
6592 | 0.02371594 | 0.5029272 | 0.01331563 | 14.09972 | -0.01340507
6652 | 0.02372724 | 0.5032002 | 0.01332285 | 14.09962 | -0.0134124
6712 | 0.02368661 | 0.5022184 | 0.01329686 | 14.09999 | -0.01338605
6772 | 0.02372052 | 0.5030379 | 0.01331856 | 14.09968 | -0.01340804
6832 | 0.02372681 | 0.5031898 | 0.01332258 | 14.09962 | -0.01341212
6892 | 0.02372865 | 0.5032341 | 0.01332375 | 14.0996 | -0.01341331
6952 | 0.02376986 | 0.5042298 | 0.01335012 | 14.09923 | -0.01344003
7012 | 0.02380156 | 0.5049958 | 0.0133704 | 14.09894 | -0.01346058
7072 | 0.02391767 | 0.5078013 | 0.01344467 | 14.09788 | -0.01353587
7132 | 0.02396451 | 0.508933 | 0.01347464 | 14.09745 | -0.01356624
7192 | 0.02390068 | 0.5073909 | 0.01343381 | 14.09803 | -0.01352486
7252 | 0.02401069 | 0.5100488 | 0.01350418 | 14.09703 | -0.01359619
7312 | 0.0241448 | 0.5132894 | 0.01358998 | 14.0958 | -0.01368317
7372 | 0.02405592 | 0.5111417 | 0.01353311 | 14.09661 | -0.01362552
7432 | 0.02425531 | 0.5159593 | 0.01366067 | 14.09479 | -0.01375483
7492 | 0.02415164 | 0.5134544 | 0.01359435 | 14.09574 | -0.0136876
7552 | 0.02411499 | 0.5125691 | 0.01357091 | 14.09607 | -0.01366383
7612 | 0.02426161 | 0.5161115 | 0.0136647 | 14.09473 | -0.01375892
7672 | 0.02427821 | 0.5165128 | 0.01367532 | 14.09458 | -0.01376969
7732 | 0.02427815 | 0.5165113 | 0.01367528 | 14.09458 | -0.01376965
7792 | 0.02408473 | 0.5118378 | 0.01355155 | 14.09635 | -0.01364421
7852 | 0.02429433 | 0.5169021 | 0.01368563 | 14.09443 | -0.01378014
7912 | 0.02442366 | 0.520027 | 0.01376836 | 14.09325 | -0.01386403
7972 | 0.02447198 | 0.5211945 | 0.01379927 | 14.09281 | -0.01389537
8032 | 0.02445336 | 0.5207447 | 0.01378737 | 14.09298 | -0.0138833
8092 | 0.02444337 | 0.5205033 | 0.01378098 | 14.09307 | -0.01387682
8152 | 0.02453206 | 0.5226463 | 0.01383771 | 14.09226 | -0.01393435
8212 | 0.0245938 | 0.524138 | 0.01387721 | 14.09169 | -0.0139744
8272 | 0.02475743 | 0.5280916 | 0.01398188 | 14.0902 | -0.01408055
8332 | 0.02469079 | 0.5264813 | 0.01393925 | 14.09081 | -0.01403731
8392 | 0.02480736 | 0.529298 | 0.01401383 | 14.08974 | -0.01411295
8452 | 0.02490058 | 0.5315504 | 0.01407346 | 14.08889 | -0.01417343
8512 | 0.02485338 | 0.5304098 | 0.01404326 | 14.08932 | -0.0141428
8572 | 0.02481271 | 0.5294271 | 0.01401724 | 14.08969 | -0.01411641
8632 | 0.02484836 | 0.5302887 | 0.01404006 | 14.08937 | -0.01413955
8692 | 0.02488725 | 0.5312282 | 0.01406493 | 14.08901 | -0.01416478
8752 | 0.02487763 | 0.5309958 | 0.01405878 | 14.0891 | -0.01415854
8812 | 0.02490994 | 0.5317766 | 0.01407945 | 14.0888 | -0.01417951
8872 | 0.02483933 | 0.5300703 | 0.01403427 | 14.08945 | -0.01413369
8932 | 0.02491229 | 0.5318332 | 0.01408095 | 14.08878 | -0.01418103
8992 | 0.02462012 | 0.5247739 | 0.01389405 | 14.09145 | -0.01399147
9052 | 0.02481978 | 0.5295981 | 0.01402177 | 14.08963 | -0.01412101
9112 | 0.02476276 | 0.5282203 | 0.01398529 | 14.09015 | -0.01408401
9172 | 0.02497726 | 0.533403 | 0.01412251 | 14.08819 | -0.01422318
9232 | 0.02483776 | 0.5300325 | 0.01403327 | 14.08946 | -0.01413267
9292 | 0.02485908 | 0.5305475 | 0.01404691 | 14.08927 | -0.0141465
9352 | 0.02471037 | 0.5269545 | 0.01395178 | 14.09063 | -0.01405002
9412 | 0.02475301 | 0.5279848 | 0.01397906 | 14.09024 | -0.01407769
9472 | 0.02497985 | 0.5334658 | 0.01412417 | 14.08817 | -0.01422487
9532 | 0.02481308 | 0.5294361 | 0.01401748 | 14.08969 | -0.01411666
9592 | 0.02496813 | 0.5331826 | 0.01411668 | 14.08827 | -0.01421726
9652 | 0.02485638 | 0.5304823 | 0.01404518 | 14.08929 | -0.01414475
9712 | 0.02486255 | 0.5306314 | 0.01404913 | 14.08924 | -0.01414875
9772 | 0.02489256 | 0.5313566 | 0.01406833 | 14.08896 | -0.01416823
9832 | 0.02498422 | 0.5335711 | 0.01412696 | 14.08813 | -0.0142277
9892 | 0.02487731 | 0.530988 | 0.01405857 | 14.0891 | -0.01415833
9952 | 0.02493727 | 0.5324368 | 0.01409693 | 14.08855 | -0.01419724
10012 | 0.02501132 | 0.5342262 | 0.01414431 | 14.08788 | -0.01424529
10072 | 0.02499768 | 0.5338965 | 0.01413558 | 14.088 | -0.01423644
10132 | 0.02488257 | 0.5311153 | 0.01406194 | 14.08905 | -0.01416175
10192 | 0.02504747 | 0.5350995 | 0.01416743 | 14.08755 | -0.01426874
10252 | 0.0251768 | 0.5382243 | 0.01425016 | 14.08637 | -0.01435267
10312 | 0.02500362 | 0.5340399 | 0.01413937 | 14.08795 | -0.01424029
10372 | 0.02512092 | 0.5368743 | 0.01421442 | 14.08688 | -0.01431641
10432 | 0.02502076 | 0.5344542 | 0.01415034 | 14.08779 | -0.01425141
10492 | 0.02511303 | 0.5366834 | 0.01420937 | 14.08695 | -0.01431128
10552 | 0.02504904 | 0.5351374 | 0.01416843 | 14.08753 | -0.01426976
10612 | 0.02504713 | 0.5350912 | 0.01416721 | 14.08755 | -0.01426852
10672 | 0.02526869 | 0.5404447 | 0.01430895 | 14.08553 | -0.01441231
10732 | 0.02524091 | 0.5397735 | 0.01429118 | 14.08578 | -0.01439428
10792 | 0.02522127 | 0.5392989 | 0.01427861 | 14.08596 | -0.01438153
10852 | 0.02529346 | 0.541043 | 0.01432479 | 14.0853 | -0.01442838
10912 | 0.0252463 | 0.5399035 | 0.01429462 | 14.08573 | -0.01439777
10972 | 0.02531008 | 0.5414447 | 0.01433543 | 14.08515 | -0.01443917
11032 | 0.02509988 | 0.5363659 | 0.01420096 | 14.08707 | -0.01430276
11092 | 0.0253147 | 0.5415562 | 0.01433838 | 14.0851 | -0.01444217
11152 | 0.02523172 | 0.5395514 | 0.0142853 | 14.08586 | -0.01438832
11212 | 0.02528805 | 0.5409123 | 0.01432133 | 14.08535 | -0.01442487
11272 | 0.02549271 | 0.5458573 | 0.01445226 | 14.08348 | -0.01455771
11332 | 0.02539082 | 0.5433956 | 0.01438708 | 14.08441 | -0.01449158
11392 | 0.02539564 | 0.5435121 | 0.01439016 | 14.08436 | -0.0144947
11452 | 0.02540213 | 0.5436689 | 0.01439431 | 14.08431 | -0.01449892
11512 | 0.02548695 | 0.5457183 | 0.01444857 | 14.08353 | -0.01455397
11572 | 0.02535156 | 0.542447 | 0.01436196 | 14.08477 | -0.01446609
11632 | 0.0254342 | 0.5444437 | 0.01441483 | 14.08401 | -0.01451973
11692 | 0.02546378 | 0.5451583 | 0.01443375 | 14.08374 | -0.01453893
11752 | 0.02544505 | 0.5447057 | 0.01442177 | 14.08391 | -0.01452677
11812 | 0.02544797 | 0.5447764 | 0.01442364 | 14.08389 | -0.01452867
11872 | 0.02535682 | 0.5425741 | 0.01436533 | 14.08472 | -0.01446951
11932 | 0.0254504 | 0.5448351 | 0.01442519 | 14.08386 | -0.01453025
11992 | 0.02568963 | 0.5506153 | 0.01457823 | 14.08168 | -0.01468554
12052 | 0.02535135 | 0.5424418 | 0.01436183 | 14.08477 | -0.01446595
12112 | 0.02545568 | 0.5449626 | 0.01442857 | 14.08382 | -0.01453367
12172 | 0.02554505 | 0.5471221 | 0.01448574 | 14.083 | -0.01459168
12232 | 0.0257277 | 0.5515352 | 0.01460258 | 14.08133 | -0.01471025
12292 | 0.02559123 | 0.5482379 | 0.01451528 | 14.08258 | -0.01462166
12352 | 0.02572097 | 0.5513727 | 0.01459828 | 14.08139 | -0.01470588
12412 | 0.02562454 | 0.5490427 | 0.01453659 | 14.08227 | -0.01464328
12472 | 0.02558995 | 0.5482069 | 0.01451446 | 14.08259 | -0.01462083
12532 | 0.02567347 | 0.5502249 | 0.01456789 | 14.08182 | -0.01467505
12592 | 0.02561428 | 0.5487948 | 0.01453003 | 14.08237 | -0.01463662
12652 | 0.02572097 | 0.5513727 | 0.01459828 | 14.08139 | -0.01470588
12712 | 0.02566547 | 0.5500316 | 0.01456277 | 14.0819 | -0.01466985
12772 | 0.02579714 | 0.553213 | 0.01464701 | 14.08069 | -0.01475533
12832 | 0.02575054 | 0.5520871 | 0.0146172 | 14.08112 | -0.01472508
12892 | 0.02570892 | 0.5510813 | 0.01459057 | 14.0815 | -0.01469806
12952 | 0.02584186 | 0.5542934 | 0.01467561 | 14.08029 | -0.01478436
13012 | 0.02571964 | 0.5513404 | 0.01459743 | 14.0814 | -0.01470502
13072 | 0.02570558 | 0.5510008 | 0.01458844 | 14.08153 | -0.01469589
13132 | 0.02572348 | 0.5514333 | 0.01459989 | 14.08137 | -0.01470751
13192 | 0.02579713 | 0.5532128 | 0.014647 | 14.08069 | -0.01475533
13252 | 0.02569181 | 0.5506679 | 0.01457962 | 14.08166 | -0.01468695
13312 | 0.02590448 | 0.5558065 | 0.01471567 | 14.07971 | -0.01482502
13372 | 0.02576624 | 0.5524663 | 0.01462724 | 14.08098 | -0.01473527
13432 | 0.02602791 | 0.5587887 | 0.01479463 | 14.07858 | -0.01490516
13492 | 0.02612407 | 0.5611123 | 0.01485615 | 14.07771 | -0.01496761
13552 | 0.02596301 | 0.5572208 | 0.01475312 | 14.07918 | -0.01486303
13612 | 0.02597269 | 0.5574547 | 0.01475931 | 14.07909 | -0.01486931
13672 | 0.02589635 | 0.5556101 | 0.01471047 | 14.07979 | -0.01481975
13732 | 0.02586719 | 0.5549056 | 0.01469182 | 14.08005 | -0.01480081
13792 | 0.02595253 | 0.5569676 | 0.01474641 | 14.07927 | -0.01485622
13852 | 0.02576558 | 0.5524503 | 0.01462681 | 14.08098 | -0.01473484
13912 | 0.02593993 | 0.5566631 | 0.01473835 | 14.07939 | -0.01484804
13972 | 0.0258594 | 0.5547172 | 0.01468683 | 14.08013 | -0.01479575
14032 | 0.02594445 | 0.5567722 | 0.01474124 | 14.07935 | -0.01485097
14092 | 0.02586116 | 0.5547598 | 0.01468796 | 14.08011 | -0.0147969
14152 | 0.02604138 | 0.5591144 | 0.01480325 | 14.07846 | -0.01491391
14212 | 0.02592369 | 0.5562706 | 0.01472796 | 14.07954 | -0.01483749
14272 | 0.02593146 | 0.5564584 | 0.01473293 | 14.07947 | -0.01484254
14332 | 0.02588661 | 0.5553749 | 0.01470424 | 14.07988 | -0.01481342
14392 | 0.02588423 | 0.5553172 | 0.01470272 | 14.0799 | -0.01481187
14452 | 0.02588869 | 0.5554251 | 0.01470557 | 14.07986 | -0.01481477
14512 | 0.02623446 | 0.5637796 | 0.01492677 | 14.0767 | -0.0150393
14572 | 0.02599892 | 0.5580884 | 0.01477609 | 14.07885 | -0.01488634
14632 | 0.02617518 | 0.5623473 | 0.01488885 | 14.07724 | -0.0150008
14692 | 0.0261373 | 0.5614318 | 0.01486461 | 14.07758 | -0.01497619
14752 | 0.02609098 | 0.5603127 | 0.01483498 | 14.07801 | -0.01494612
14812 | 0.02621351 | 0.5632732 | 0.01491336 | 14.07689 | -0.01502568
14872 | 0.02600887 | 0.5583287 | 0.01478245 | 14.07876 | -0.0148928
14932 | 0.02641326 | 0.5680998 | 0.01504115 | 14.07506 | -0.01515542
14992 | 0.02617741 | 0.5624011 | 0.01489027 | 14.07722 | -0.01500225
15052 | 0.02590799 | 0.5558914 | 0.01471792 | 14.07968 | -0.0148273
15112 | 0.0259706 | 0.5574041 | 0.01475797 | 14.07911 | -0.01486795
15172 | 0.02608505 | 0.5601694 | 0.01483119 | 14.07806 | -0.01494227
15232 | 0.02632591 | 0.565989 | 0.01498527 | 14.07586 | -0.01509868
15292 | 0.02627415 | 0.5647384 | 0.01495216 | 14.07633 | -0.01506507
15352 | 0.02616896 | 0.5621969 | 0.01488487 | 14.0773 | -0.01499676
15412 | 0.02606382 | 0.5596564 | 0.0148176 | 14.07826 | -0.01492848
15472 | 0.02611142 | 0.5608066 | 0.01484806 | 14.07782 | -0.01495939
15532 | 0.02600096 | 0.5581376 | 0.01477739 | 14.07883 | -0.01488766
15592 | 0.0260985 | 0.5604944 | 0.01483979 | 14.07794 | -0.014951
15652 | 0.02634778 | 0.5665175 | 0.01499926 | 14.07566 | -0.01511288
15712 | 0.02650788 | 0.5703858 | 0.01510168 | 14.0742 | -0.01521687
15772 | 0.0259714 | 0.5574235 | 0.01475849 | 14.0791 | -0.01486847
15832 | 0.02638628 | 0.5674478 | 0.01502389 | 14.07531 | -0.01513789
15892 | 0.02645672 | 0.5691497 | 0.01506895 | 14.07466 | -0.01518364
15952 | 0.02650543 | 0.5703267 | 0.01510011 | 14.07422 | -0.01521528
16012 | 0.02620678 | 0.5631107 | 0.01490906 | 14.07695 | -0.01502132
16072 | 0.02596507 | 0.5572706 | 0.01475444 | 14.07916 | -0.01486437
16132 | 0.02614704 | 0.5616673 | 0.01487084 | 14.0775 | -0.01498252
16192 | 0.02619611 | 0.5628528 | 0.01490223 | 14.07705 | -0.01501439
16252 | 0.02616244 | 0.5620394 | 0.01488069 | 14.07735 | -0.01499252
16312 | 0.02642201 | 0.5683111 | 0.01504675 | 14.07498 | -0.0151611
16372 | 0.02640062 | 0.5677943 | 0.01503306 | 14.07518 | -0.0151472
16432 | 0.02655507 | 0.571526 | 0.01513186 | 14.07377 | -0.01524752
16492 | 0.02653341 | 0.5710026 | 0.01511801 | 14.07396 | -0.01523345
16552 | 0.02652772 | 0.5708653 | 0.01511437 | 14.07402 | -0.01522976
16612 | 0.02666609 | 0.5742085 | 0.01520289 | 14.07275 | -0.01531964
16672 | 0.02665459 | 0.5739307 | 0.01519553 | 14.07286 | -0.01531217
16732 | 0.02659205 | 0.5724197 | 0.01515553 | 14.07343 | -0.01527155
16792 | 0.0266634 | 0.5741434 | 0.01520116 | 14.07278 | -0.01531789
16852 | 0.02659147 | 0.5724056 | 0.01515515 | 14.07343 | -0.01527117
16912 | 0.02659524 | 0.5724966 | 0.01515756 | 14.0734 | -0.01527361
16972 | 0.02662538 | 0.573225 | 0.01517685 | 14.07312 | -0.01529319
17032 | 0.02671773 | 0.5754562 | 0.01523592 | 14.07228 | -0.01535318
17092 | 0.02677242 | 0.5767777 | 0.01527091 | 14.07178 | -0.01538871
17152 | 0.02666224 | 0.5741155 | 0.01520043 | 14.07279 | -0.01531714
17212 | 0.02672753 | 0.575693 | 0.01524219 | 14.07219 | -0.01535955
17272 | 0.02657653 | 0.5720445 | 0.01514559 | 14.07357 | -0.01526146
17332 | 0.02667335 | 0.5743838 | 0.01520753 | 14.07268 | -0.01532435
17392 | 0.026696 | 0.5749312 | 0.01522202 | 14.07248 | -0.01533907
17452 | 0.02655642 | 0.5715586 | 0.01513273 | 14.07375 | -0.0152484
17512 | 0.0266941 | 0.5748853 | 0.01522081 | 14.07249 | -0.01533783
17572 | 0.02665929 | 0.5740442 | 0.01519854 | 14.07281 | -0.01531522
17632 | 0.02652808 | 0.5708739 | 0.0151146 | 14.07401 | -0.01522999
17692 | 0.02661431 | 0.5729573 | 0.01516976 | 14.07322 | -0.015286
17752 | 0.02664384 | 0.5736708 | 0.01518865 | 14.07295 | -0.01530518
17812 | 0.02648173 | 0.5697541 | 0.01508495 | 14.07444 | -0.01519989
17872 | 0.02665543 | 0.5739508 | 0.01519607 | 14.07285 | -0.01531271
17932 | 0.02655068 | 0.5714201 | 0.01512906 | 14.07381 | -0.01524467
17992 | 0.02660305 | 0.5726854 | 0.01516256 | 14.07333 | -0.01527869
18052 | 0.02679603 | 0.5773481 | 0.01528601 | 14.07156 | -0.01540405
18112 | 0.02685174 | 0.5786941 | 0.01532165 | 14.07105 | -0.01544024
18172 | 0.02668532 | 0.5746732 | 0.01521519 | 14.07257 | -0.01533213
18232 | 0.02663831 | 0.5735373 | 0.01518512 | 14.073 | -0.01530159
18292 | 0.02675736 | 0.5764137 | 0.01526127 | 14.07192 | -0.01537892
18352 | 0.02665229 | 0.573875 | 0.01519406 | 14.07288 | -0.01531067
18412 | 0.0267549 | 0.5763542 | 0.0152597 | 14.07194 | -0.01537733
18472 | 0.02673516 | 0.5758774 | 0.01524708 | 14.07212 | -0.01536451
18532 | 0.02662616 | 0.5732436 | 0.01517734 | 14.07312 | -0.0152937
18592 | 0.02677408 | 0.5768178 | 0.01527197 | 14.07176 | -0.01538979
18652 | 0.02675638 | 0.5763901 | 0.01526065 | 14.07193 | -0.01537829
18712 | 0.02670742 | 0.5752071 | 0.01522933 | 14.07237 | -0.01534648
18772 | 0.02675293 | 0.5763068 | 0.01525844 | 14.07196 | -0.01537605
18832 | 0.02673462 | 0.5758644 | 0.01524673 | 14.07212 | -0.01536416
18892 | 0.0269171 | 0.5802733 | 0.01536346 | 14.07046 | -0.0154827
18952 | 0.02687618 | 0.5792846 | 0.01533728 | 14.07083 | -0.01545612
19012 | 0.02674602 | 0.5761397 | 0.01525402 | 14.07202 | -0.01537156
19072 | 0.02666112 | 0.5740885 | 0.01519971 | 14.0728 | -0.01531641
19132 | 0.02676183 | 0.5765218 | 0.01526414 | 14.07188 | -0.01538183
19192 | 0.02670517 | 0.5751529 | 0.01522789 | 14.07239 | -0.01534503
19252 | 0.0268605 | 0.5789057 | 0.01532725 | 14.07097 | -0.01544593
19312 | 0.02685154 | 0.5786892 | 0.01532152 | 14.07106 | -0.01544011
19372 | 0.026753 | 0.5763084 | 0.01525849 | 14.07196 | -0.01537609
19432 | 0.02679697 | 0.5773709 | 0.01528662 | 14.07155 | -0.01540466
19492 | 0.02680845 | 0.5776483 | 0.01529396 | 14.07145 | -0.01541212
19552 | 0.02683376 | 0.5782598 | 0.01531015 | 14.07122 | -0.01542856
19612 | 0.02689646 | 0.5797748 | 0.01535026 | 14.07064 | -0.0154693
19672 | 0.02634863 | 0.5665381 | 0.0149998 | 14.07565 | -0.01511344
19732 | 0.02683806 | 0.5783635 | 0.0153129 | 14.07118 | -0.01543135
19792 | 0.02687095 | 0.5791584 | 0.01533394 | 14.07088 | -0.01545272
19852 | 0.02686552 | 0.5790272 | 0.01533047 | 14.07093 | -0.0154492
19912 | 0.02705299 | 0.5835568 | 0.01545039 | 14.06921 | -0.015571
19972 | 0.02674512 | 0.576118 | 0.01525344 | 14.07203 | -0.01537097
20032 | 0.02697274 | 0.5816178 | 0.01539906 | 14.06995 | -0.01551885
20092 | 0.02717405 | 0.5864818 | 0.01552784 | 14.06811 | -0.01564966
20152 | 0.02724082 | 0.588095 | 0.01557055 | 14.0675 | -0.01569304
20212 | 0.0273719 | 0.5912622 | 0.01565441 | 14.0663 | -0.01577823
20272 | 0.02709374 | 0.5845412 | 0.01547646 | 14.06884 | -0.01559747
20332 | 0.02707807 | 0.5841628 | 0.01546644 | 14.06898 | -0.01558729
20392 | 0.02716048 | 0.586154 | 0.01551916 | 14.06823 | -0.01564084
20452 | 0.02720955 | 0.5873396 | 0.01555055 | 14.06778 | -0.01567273
20512 | 0.02703337 | 0.5830826 | 0.01543784 | 14.06939 | -0.01555824
20572 | 0.02717767 | 0.5865693 | 0.01553015 | 14.06807 | -0.01565201
20632 | 0.02719378 | 0.5869585 | 0.01554046 | 14.06793 | -0.01566248
20692 | 0.02730169 | 0.5895659 | 0.01560949 | 14.06694 | -0.0157326
20752 | 0.02723316 | 0.58791 | 0.01556565 | 14.06757 | -0.01568807
20812 | 0.02733239 | 0.5903075 | 0.01562913 | 14.06666 | -0.01575255
20872 | 0.02722708 | 0.5877632 | 0.01556177 | 14.06762 | -0.01568412
20932 | 0.02732037 | 0.5900173 | 0.01562144 | 14.06677 | -0.01574475
20992 | 0.0272488 | 0.588288 | 0.01557566 | 14.06742 | -0.01569824
21052 | 0.02736352 | 0.5910598 | 0.01564905 | 14.06638 | -0.01577279
21112 | 0.02735467 | 0.5908458 | 0.01564338 | 14.06646 | -0.01576703
21172 | 0.02722133 | 0.5876241 | 0.01555808 | 14.06767 | -0.01568038
21232 | 0.02736101 | 0.5909991 | 0.01564744 | 14.0664 | -0.01577115
21292 | 0.02733505 | 0.5903719 | 0.01563083 | 14.06664 | -0.01575428
21352 | 0.02749145 | 0.5941509 | 0.01573089 | 14.06521 | -0.01585593
21412 | 0.0273094 | 0.5897521 | 0.01561442 | 14.06687 | -0.01573761
21472 | 0.02742204 | 0.5924738 | 0.01568648 | 14.06584 | -0.01581082
21532 | 0.02747066 | 0.5936484 | 0.01571758 | 14.0654 | -0.01584241
21592 | 0.02748137 | 0.5939072 | 0.01572443 | 14.0653 | -0.01584938
21652 | 0.02742202 | 0.5924733 | 0.01568647 | 14.06584 | -0.01581081
21712 | 0.02736768 | 0.5911603 | 0.01565171 | 14.06634 | -0.01577549
21772 | 0.02756462 | 0.5959188 | 0.0157777 | 14.06454 | -0.01590349
21832 | 0.0276227 | 0.597322 | 0.01581485 | 14.06401 | -0.01594123
21892 | 0.0275881 | 0.596486 | 0.01579271 | 14.06432 | -0.01591875
21952 | 0.0275308 | 0.5951017 | 0.01575606 | 14.06485 | -0.01588151
22012 | 0.02745966 | 0.5933827 | 0.01571055 | 14.0655 | -0.01583527
22072 | 0.02754782 | 0.5955129 | 0.01576695 | 14.06469 | -0.01589257
22132 | 0.02749446 | 0.5942236 | 0.01573281 | 14.06518 | -0.01585789
22192 | 0.02757144 | 0.5960836 | 0.01578206 | 14.06447 | -0.01590792
22252 | 0.02756658 | 0.595966 | 0.01577894 | 14.06452 | -0.01590476
22312 | 0.02748423 | 0.5939763 | 0.01572626 | 14.06527 | -0.01585123
22372 | 0.02756827 | 0.596007 | 0.01578003 | 14.0645 | -0.01590586
22432 | 0.02752024 | 0.5948465 | 0.0157493 | 14.06494 | -0.01587464
22492 | 0.02749058 | 0.5941297 | 0.01573033 | 14.06521 | -0.01585536
22552 | 0.02751292 | 0.5946696 | 0.01574462 | 14.06501 | -0.01586988
22612 | 0.0276619 | 0.5982693 | 0.01583993 | 14.06365 | -0.01596672
22672 | 0.02766727 | 0.5983991 | 0.01584336 | 14.0636 | -0.01597021
22732 | 0.02764928 | 0.5979642 | 0.01583185 | 14.06376 | -0.01595851
22792 | 0.0276753 | 0.5985929 | 0.0158485 | 14.06352 | -0.01597543
22852 | 0.02766546 | 0.5983553 | 0.01584221 | 14.06361 | -0.01596903
22912 | 0.027502 | 0.5944056 | 0.01573763 | 14.06511 | -0.01586278
22972 | 0.02756662 | 0.5959671 | 0.01577897 | 14.06452 | -0.01590479
23032 | 0.02769045 | 0.5989591 | 0.01585819 | 14.06339 | -0.01598528
23092 | 0.02765501 | 0.5981029 | 0.01583552 | 14.06371 | -0.01596224
23152 | 0.02774959 | 0.600388 | 0.01589602 | 14.06285 | -0.01602372
23212 | 0.02767499 | 0.5985854 | 0.0158483 | 14.06353 | -0.01597522
23272 | 0.02779214 | 0.6014162 | 0.01592324 | 14.06246 | -0.01605138
23332 | 0.02774611 | 0.6003039 | 0.0158938 | 14.06288 | -0.01602146
23392 | 0.02769044 | 0.5989587 | 0.01585818 | 14.06339 | -0.01598527
23452 | 0.02791618 | 0.6044132 | 0.01600259 | 14.06132 | -0.01613202
23512 | 0.0278604 | 0.6030654 | 0.01596691 | 14.06183 | -0.01609575
23572 | 0.02783401 | 0.6024277 | 0.01595003 | 14.06207 | -0.0160786
23632 | 0.02776127 | 0.6006702 | 0.01590349 | 14.06274 | -0.01603131
23692 | 0.02781029 | 0.6018545 | 0.01593485 | 14.06229 | -0.01606318
23752 | 0.02780327 | 0.601685 | 0.01593036 | 14.06236 | -0.01605861
23812 | 0.02772122 | 0.5997025 | 0.01587787 | 14.06311 | -0.01600528
23872 | 0.02774722 | 0.6003306 | 0.0158945 | 14.06287 | -0.01602218
23932 | 0.02785955 | 0.6030447 | 0.01596636 | 14.06184 | -0.0160952
23992 | 0.02788124 | 0.603569 | 0.01598024 | 14.06164 | -0.0161093
24052 | 0.02803354 | 0.6072488 | 0.01607767 | 14.06025 | -0.01620832
24112 | 0.02802512 | 0.6070453 | 0.01607228 | 14.06033 | -0.01620284
24172 | 0.02790905 | 0.6042409 | 0.01599803 | 14.06139 | -0.01612738
24232 | 0.02808691 | 0.6085383 | 0.01611181 | 14.05976 | -0.01624302
24292 | 0.02804809 | 0.6076003 | 0.01608698 | 14.06012 | -0.01621778
24352 | 0.02804849 | 0.60761 | 0.01608723 | 14.06011 | -0.01621804
24412 | 0.02811012 | 0.609099 | 0.01612666 | 14.05955 | -0.01625811
24472 | 0.02805357 | 0.6077328 | 0.01609048 | 14.06007 | -0.01622134
24532 | 0.0280214 | 0.6069554 | 0.0160699 | 14.06036 | -0.01620043
24592 | 0.02813499 | 0.6096999 | 0.01614257 | 14.05932 | -0.01627428
24652 | 0.02809061 | 0.6086276 | 0.01611418 | 14.05973 | -0.01624542
24712 | 0.02804355 | 0.6074905 | 0.01608407 | 14.06016 | -0.01621482
24772 | 0.02818574 | 0.6109262 | 0.01617503 | 14.05886 | -0.01630728
24832 | 0.02814606 | 0.6099674 | 0.01614965 | 14.05922 | -0.01628148
24892 | 0.02817347 | 0.6106297 | 0.01616718 | 14.05897 | -0.0162993
24952 | 0.02812521 | 0.6094638 | 0.01613632 | 14.05941 | -0.01626792
25012 | 0.02815143 | 0.6100973 | 0.01615309 | 14.05917 | -0.01628497
25072 | 0.02819359 | 0.6111159 | 0.01618006 | 14.05879 | -0.01631238
25132 | 0.02817078 | 0.6105648 | 0.01616547 | 14.059 | -0.01629755
25192 | 0.02820053 | 0.6112837 | 0.0161845 | 14.05872 | -0.0163169
25252 | 0.02824762 | 0.6124215 | 0.01621462 | 14.05829 | -0.01634752
25312 | 0.02829035 | 0.6134539 | 0.01624196 | 14.0579 | -0.01637531
25372 | 0.0280859 | 0.608514 | 0.01611117 | 14.05977 | -0.01624236
25432 | 0.0281308 | 0.6095987 | 0.01613989 | 14.05936 | -0.01627155
25492 | 0.02828023 | 0.6132094 | 0.01623548 | 14.05799 | -0.01636872
25552 | 0.02825082 | 0.6124987 | 0.01621667 | 14.05826 | -0.0163496
25612 | 0.02817655 | 0.6107042 | 0.01616916 | 14.05894 | -0.01630131
25672 | 0.02806971 | 0.6081227 | 0.01610081 | 14.05992 | -0.01623183
25732 | 0.02818781 | 0.6109763 | 0.01617636 | 14.05884 | -0.01630863
25792 | 0.02815322 | 0.6101405 | 0.01615423 | 14.05916 | -0.01628613
25852 | 0.02825193 | 0.6125254 | 0.01621738 | 14.05825 | -0.01635032
25912 | 0.02827561 | 0.6130976 | 0.01623252 | 14.05804 | -0.01636572
25972 | 0.02828656 | 0.6133622 | 0.01623953 | 14.05794 | -0.01637284
26032 | 0.02837658 | 0.6155372 | 0.01629712 | 14.05711 | -0.01643138
26092 | 0.02846708 | 0.6177239 | 0.01635501 | 14.05629 | -0.01649023
26152 | 0.02841747 | 0.6165253 | 0.01632328 | 14.05674 | -0.01645797
26212 | 0.02849701 | 0.618447 | 0.01637416 | 14.05601 | -0.0165097
26272 | 0.02851683 | 0.6189261 | 0.01638684 | 14.05583 | -0.01652259
26332 | 0.02855827 | 0.6199273 | 0.01641335 | 14.05545 | -0.01654954
26392 | 0.02849746 | 0.6184579 | 0.01637445 | 14.05601 | -0.01650999
26452 | 0.02846645 | 0.6177087 | 0.01635461 | 14.05629 | -0.01648982
26512 | 0.02851369 | 0.6188502 | 0.01638483 | 14.05586 | -0.01652055
26572 | 0.02848641 | 0.618191 | 0.01636738 | 14.05611 | -0.01650281
26632 | 0.02861095 | 0.6212 | 0.01644705 | 14.05497 | -0.0165838
26692 | 0.02863427 | 0.6217636 | 0.01646197 | 14.05476 | -0.01659897
26752 | 0.02841685 | 0.6165103 | 0.01632288 | 14.05675 | -0.01645757
26812 | 0.02851041 | 0.6187708 | 0.01638273 | 14.05589 | -0.01651841
26872 | 0.02842116 | 0.6166144 | 0.01632564 | 14.05671 | -0.01646037
26932 | 0.02851713 | 0.6189331 | 0.01638703 | 14.05583 | -0.01652278
26992 | 0.02858737 | 0.6206304 | 0.01643197 | 14.05519 | -0.01656847
27052 | 0.0285577 | 0.6199136 | 0.01641299 | 14.05546 | -0.01654917
27112 | 0.0287268 | 0.6239993 | 0.01652116 | 14.05391 | -0.01665916
27172 | 0.02868737 | 0.6230467 | 0.01649594 | 14.05427 | -0.01663351
27232 | 0.02866654 | 0.6225433 | 0.01648261 | 14.05446 | -0.01661996
27292 | 0.02866346 | 0.6224689 | 0.01648064 | 14.05449 | -0.01661796
27352 | 0.0287726 | 0.6251058 | 0.01655046 | 14.05349 | -0.01668895
27412 | 0.02877676 | 0.6252064 | 0.01655312 | 14.05346 | -0.01669166
27472 | 0.02886165 | 0.6272576 | 0.01660743 | 14.05268 | -0.01674688
27532 | 0.0289126 | 0.6284886 | 0.01664002 | 14.05221 | -0.01678002
27592 | 0.02897012 | 0.6298783 | 0.01667682 | 14.05169 | -0.01681744
27652 | 0.028881 | 0.6277251 | 0.01661981 | 14.0525 | -0.01675946
27712 | 0.02897945 | 0.6301039 | 0.01668279 | 14.0516 | -0.01682351
27772 | 0.02876819 | 0.6249992 | 0.01654764 | 14.05353 | -0.01668608
27832 | 0.02889517 | 0.6280675 | 0.01662887 | 14.05237 | -0.01676868
27892 | 0.02878448 | 0.625393 | 0.01655806 | 14.05339 | -0.01669668
27952 | 0.02882913 | 0.6264718 | 0.01658662 | 14.05298 | -0.01672572
28012 | 0.02894407 | 0.6292491 | 0.01666016 | 14.05193 | -0.0168005
28072 | 0.02887486 | 0.6275766 | 0.01661588 | 14.05256 | -0.01675547
28132 | 0.02900903 | 0.6308186 | 0.01670171 | 14.05133 | -0.01684276
28192 | 0.02889972 | 0.6281775 | 0.01663178 | 14.05233 | -0.01677164
28252 | 0.02902159 | 0.6311219 | 0.01670974 | 14.05122 | -0.01685092
28312 | 0.02890037 | 0.6281931 | 0.0166322 | 14.05233 | -0.01677206
28372 | 0.02896499 | 0.6297545 | 0.01667354 | 14.05174 | -0.01681411
28432 | 0.02894741 | 0.6293296 | 0.01666229 | 14.0519 | -0.01680267
28492 | 0.02902235 | 0.6311403 | 0.01671023 | 14.05121 | -0.01685142
28552 | 0.02894886 | 0.6293646 | 0.01666322 | 14.05188 | -0.01680361
28612 | 0.02903173 | 0.6313669 | 0.01671623 | 14.05113 | -0.01685752
28672 | 0.02911652 | 0.6334157 | 0.01677047 | 14.05035 | -0.01691269
28732 | 0.02900452 | 0.6307095 | 0.01669882 | 14.05137 | -0.01683982
28792 | 0.02900942 | 0.6308279 | 0.01670196 | 14.05133 | -0.01684301
28852 | 0.02913989 | 0.6339803 | 0.01678542 | 14.05014 | -0.01692789
28912 | 0.02896807 | 0.6298289 | 0.01667551 | 14.05171 | -0.01681611
28972 | 0.0292096 | 0.6356647 | 0.01683002 | 14.0495 | -0.01697325
29032 | 0.029144 | 0.6340796 | 0.01678805 | 14.0501 | -0.01693057
29092 | 0.02909913 | 0.6329954 | 0.01675935 | 14.05051 | -0.01690137
29152 | 0.02914512 | 0.6341066 | 0.01678877 | 14.05009 | -0.01693129
29212 | 0.02912564 | 0.633636 | 0.01677631 | 14.05027 | -0.01691862
29272 | 0.02907808 | 0.6324869 | 0.01674588 | 14.0507 | -0.01688768
29332 | 0.02911278 | 0.6333253 | 0.01676808 | 14.05038 | -0.01691025
29392 | 0.02917498 | 0.6348282 | 0.01680787 | 14.04982 | -0.01695073
29452 | 0.0291171 | 0.6334296 | 0.01677084 | 14.05034 | -0.01691306
29512 | 0.0290673 | 0.6322264 | 0.01673898 | 14.0508 | -0.01688066
29572 | 0.02917015 | 0.6347116 | 0.01680478 | 14.04986 | -0.01694758
29632 | 0.02923615 | 0.6363061 | 0.016847 | 14.04926 | -0.01699052
29692 | 0.02919348 | 0.6352752 | 0.01681971 | 14.04965 | -0.01696276
29752 | 0.02929145 | 0.6376423 | 0.01688238 | 14.04875 | -0.01702651
29812 | 0.02929958 | 0.6378386 | 0.01688758 | 14.04868 | -0.0170318
29872 | 0.02931354 | 0.638176 | 0.01689651 | 14.04855 | -0.01704088
29932 | 0.02949866 | 0.6426489 | 0.01701493 | 14.04686 | -0.01716135
29992 | 0.02951431 | 0.643027 | 0.01702494 | 14.04671 | -0.01717153
30052 | 0.02945914 | 0.6416939 | 0.01698965 | 14.04722 | -0.01713563
30112 | 0.02953189 | 0.6434518 | 0.01703619 | 14.04655 | -0.01718297
30172 | 0.0295084 | 0.6428843 | 0.01702116 | 14.04677 | -0.01716769
30232 | 0.02956264 | 0.6441948 | 0.01705586 | 14.04627 | -0.01720299
30292 | 0.0295876 | 0.6447978 | 0.01707183 | 14.04604 | -0.01721923
30352 | 0.02954445 | 0.6437552 | 0.01704422 | 14.04644 | -0.01719115
30412 | 0.02967827 | 0.6469887 | 0.01712984 | 14.04521 | -0.01727825
30472 | 0.02950865 | 0.6428903 | 0.01702132 | 14.04677 | -0.01716785
30532 | 0.02956797 | 0.6443236 | 0.01705927 | 14.04622 | -0.01720646
30592 | 0.02960159 | 0.645136 | 0.01708078 | 14.04592 | -0.01722834
30652 | 0.02947902 | 0.6421744 | 0.01700237 | 14.04704 | -0.01714857
30712 | 0.0296183 | 0.6455397 | 0.01709147 | 14.04576 | -0.01723922
30772 | 0.02957566 | 0.6445093 | 0.01706419 | 14.04615 | -0.01721146
30832 | 0.02957714 | 0.6445451 | 0.01706514 | 14.04614 | -0.01721242
30892 | 0.02947835 | 0.6421582 | 0.01700194 | 14.04704 | -0.01714813
30952 | 0.02955349 | 0.6439737 | 0.01705001 | 14.04636 | -0.01719703
31012 | 0.02961661 | 0.6454987 | 0.01709039 | 14.04578 | -0.01723811
31072 | 0.02958988 | 0.6448531 | 0.01707329 | 14.04602 | -0.01722072
31132 | 0.02948063 | 0.6422132 | 0.0170034 | 14.04702 | -0.01714961
31192 | 0.02968036 | 0.647039 | 0.01713117 | 14.0452 | -0.0172796
31252 | 0.02970138 | 0.6475471 | 0.01714462 | 14.045 | -0.01729329
31312 | 0.0298326 | 0.6507176 | 0.01722856 | 14.0438 | -0.0173787
31372 | 0.02938712 | 0.639954 | 0.01694358 | 14.04788 | -0.01708877
31432 | 0.02956017 | 0.6441352 | 0.01705428 | 14.04629 | -0.01720138
31492 | 0.02999017 | 0.6545247 | 0.01732936 | 14.04236 | -0.01748127
31552 | 0.02973353 | 0.6483239 | 0.01716519 | 14.04471 | -0.01731422
31612 | 0.02972293 | 0.6480678 | 0.0171584 | 14.04481 | -0.01730732
31672 | 0.02974637 | 0.648634 | 0.0171734 | 14.04459 | -0.01732257
31732 | 0.02959525 | 0.6449826 | 0.01707672 | 14.04597 | -0.01722421
31792 | 0.02977447 | 0.6493129 | 0.01719137 | 14.04434 | -0.01734086
31852 | 0.02984022 | 0.6509017 | 0.01723344 | 14.04373 | -0.01738366
31912 | 0.02992196 | 0.6528768 | 0.01728573 | 14.04299 | -0.01743687
31972 | 0.02990355 | 0.6524318 | 0.01727395 | 14.04316 | -0.01742488
32032 | 0.02985772 | 0.6513246 | 0.01724463 | 14.04357 | -0.01739505
32092 | 0.02992403 | 0.6529267 | 0.01728705 | 14.04297 | -0.01743822
32152 | 0.02977675 | 0.6493682 | 0.01719284 | 14.04431 | -0.01734235
32212 | 0.02989454 | 0.6522142 | 0.01726818 | 14.04324 | -0.01741902
32272 | 0.02998189 | 0.6543246 | 0.01732406 | 14.04244 | -0.01747588
32332 | 0.03010377 | 0.6572697 | 0.01740204 | 14.04132 | -0.01755523
32392 | 0.03003659 | 0.6556464 | 0.01735906 | 14.04194 | -0.01751149
32452 | 0.03019931 | 0.6595779 | 0.01746315 | 14.04045 | -0.01761743
32512 | 0.03009528 | 0.6570645 | 0.0173966 | 14.0414 | -0.0175497
32572 | 0.03024211 | 0.6606121 | 0.01749053 | 14.04006 | -0.0176453
32632 | 0.03022723 | 0.6602525 | 0.01748101 | 14.0402 | -0.01763561
32692 | 0.03029865 | 0.6619782 | 0.0175267 | 14.03954 | -0.01768211
32752 | 0.03032611 | 0.6626418 | 0.01754427 | 14.03929 | -0.01769999
32812 | 0.03041193 | 0.6647153 | 0.01759917 | 14.03851 | -0.01775588
32872 | 0.03035215 | 0.6632709 | 0.01756093 | 14.03905 | -0.01771695
32932 | 0.03030432 | 0.6621153 | 0.01753033 | 14.03949 | -0.0176858
32992 | 0.03047658 | 0.6662774 | 0.01764053 | 14.03792 | -0.01779798
33052 | 0.03049949 | 0.666831 | 0.01765519 | 14.03771 | -0.0178129
33112 | 0.03035703 | 0.6633887 | 0.01756405 | 14.03901 | -0.01772012
33172 | 0.03026194 | 0.6610913 | 0.01750322 | 14.03988 | -0.01765821
33232 | 0.03031404 | 0.6623501 | 0.01753655 | 14.0394 | -0.01769213
33292 | 0.03035173 | 0.6632608 | 0.01756066 | 14.03906 | -0.01771668
33352 | 0.03041957 | 0.6648998 | 0.01760405 | 14.03844 | -0.01776085
33412 | 0.03047959 | 0.6663501 | 0.01764245 | 14.03789 | -0.01779994
33472 | 0.03034044 | 0.6629878 | 0.01755343 | 14.03916 | -0.01770932
33532 | 0.03043284 | 0.6652205 | 0.01761255 | 14.03832 | -0.01776949
33592 | 0.03049401 | 0.6666986 | 0.01765168 | 14.03776 | -0.01780933
33652 | 0.03047023 | 0.6661238 | 0.01763646 | 14.03797 | -0.01779384
33712 | 0.03053494 | 0.6676875 | 0.01767786 | 14.03738 | -0.01783598
33772 | 0.03041792 | 0.66486 | 0.017603 | 14.03845 | -0.01775977
33832 | 0.03058935 | 0.669002 | 0.01771266 | 14.03689 | -0.01787141
33892 | 0.03040853 | 0.6646332 | 0.017597 | 14.03854 | -0.01775366
33952 | 0.03054344 | 0.6678929 | 0.0176833 | 14.03731 | -0.01784152
34012 | 0.03044803 | 0.6655876 | 0.01762226 | 14.03818 | -0.01777938
34072 | 0.03055189 | 0.6680971 | 0.01768871 | 14.03723 | -0.01784702
34132 | 0.03062404 | 0.6698403 | 0.01773486 | 14.03657 | -0.01789401
34192 | 0.03054708 | 0.6679807 | 0.01768562 | 14.03727 | -0.01784388
34252 | 0.03060546 | 0.6693913 | 0.01772297 | 14.03674 | -0.01788191
34312 | 0.03062594 | 0.6698861 | 0.01773607 | 14.03655 | -0.01789524
34372 | 0.03053756 | 0.6677509 | 0.01767954 | 14.03736 | -0.01783769
34432 | 0.03063614 | 0.6701325 | 0.0177426 | 14.03646 | -0.01790188
34492 | 0.0303775 | 0.6638834 | 0.01757714 | 14.03882 | -0.01773345
34552 | 0.0304113 | 0.6647 | 0.01759876 | 14.03851 | -0.01775546
34612 | 0.03047142 | 0.6661527 | 0.01763723 | 14.03796 | -0.01779462
34672 | 0.03085843 | 0.6755036 | 0.0178848 | 14.03443 | -0.01804667
34732 | 0.03065615 | 0.6706161 | 0.0177554 | 14.03628 | -0.01791492
34792 | 0.02705951 | 0.5837143 | 0.01545457 | 14.06915 | -0.01557523
34852 | 0.02953175 | 0.6434485 | 0.0170361 | 14.04655 | -0.01718289
34912 | 0.02925111 | 0.6366677 | 0.01685657 | 14.04912 | -0.01700026
34972 | 0.02909075 | 0.632793 | 0.01675399 | 14.05059 | -0.01689592
35032 | 0.02912151 | 0.6335362 | 0.01677366 | 14.0503 | -0.01691593
35092 | 0.0289922 | 0.6304118 | 0.01669094 | 14.05149 | -0.0168318
35152 | 0.02917499 | 0.6348285 | 0.01680788 | 14.04982 | -0.01695073
35212 | 0.02930815 | 0.6380459 | 0.01689306 | 14.0486 | -0.01703738
35272 | 0.02946136 | 0.6417477 | 0.01699107 | 14.0472 | -0.01713708
35332 | 0.02979505 | 0.6498102 | 0.01720454 | 14.04415 | -0.01735425
35392 | 0.02990016 | 0.65235 | 0.01727178 | 14.04319 | -0.01742268
35452 | 0.02981317 | 0.6502481 | 0.01721613 | 14.04398 | -0.01736605
35512 | 0.02981077 | 0.65019 | 0.01721459 | 14.044 | -0.01736449
35572 | 0.02987402 | 0.6517183 | 0.01725506 | 14.04343 | -0.01740566
35632 | 0.02958679 | 0.6447784 | 0.01707131 | 14.04605 | -0.01721871
35692 | 0.02964026 | 0.6460701 | 0.01710551 | 14.04556 | -0.0172535
35752 | 0.02985736 | 0.6513158 | 0.0172444 | 14.04358 | -0.01739482
35812 | 0.03040921 | 0.6646495 | 0.01759743 | 14.03853 | -0.0177541
35872 | 0.0305168 | 0.6672491 | 0.01766625 | 14.03755 | -0.01782417
35932 | 0.03040134 | 0.6644593 | 0.01759239 | 14.0386 | -0.01774898
35992 | 0.03062595 | 0.6698863 | 0.01773608 | 14.03655 | -0.01789525
36052 | 0.03078049 | 0.6736205 | 0.01783495 | 14.03514 | -0.0179959
36112 | 0.03055161 | 0.6680901 | 0.01768852 | 14.03723 | -0.01784683
36172 | 0.03079421 | 0.673952 | 0.01784372 | 14.03501 | -0.01800484
36232 | 0.0308399 | 0.6750558 | 0.01787295 | 14.0346 | -0.0180346
36292 | 0.03083564 | 0.674953 | 0.01787022 | 14.03463 | -0.01803182
36352 | 0.03109691 | 0.6812658 | 0.01803736 | 14.03225 | -0.01820202
36412 | 0.03102889 | 0.6796221 | 0.01799385 | 14.03287 | -0.0181577
36472 | 0.03045854 | 0.6658416 | 0.01762899 | 14.03808 | -0.01778623
36532 | 0.03106648 | 0.6805306 | 0.0180179 | 14.03252 | -0.0181822
36592 | 0.03123385 | 0.6845745 | 0.01812497 | 14.03099 | -0.01829123
36652 | 0.03089901 | 0.6764841 | 0.01791076 | 14.03406 | -0.0180731
36712 | 0.0310467 | 0.6800525 | 0.01800524 | 14.03271 | -0.01816931
36772 | 0.03109139 | 0.6811323 | 0.01803383 | 14.0323 | -0.01819842
36832 | 0.03086301 | 0.6756144 | 0.01788773 | 14.03438 | -0.01804965
36892 | 0.03096115 | 0.6779854 | 0.01795051 | 14.03349 | -0.01811358
36952 | 0.03117634 | 0.6831849 | 0.01808817 | 14.03152 | -0.01825377
37012 | 0.03107733 | 0.6807925 | 0.01802483 | 14.03243 | -0.01818926
37072 | 0.03142 | 0.6890722 | 0.01824405 | 14.02929 | -0.01841252
37132 | 0.03135088 | 0.6874021 | 0.01819983 | 14.02992 | -0.01836748
37192 | 0.03124189 | 0.6847688 | 0.01813011 | 14.03092 | -0.01829647
37252 | 0.03136358 | 0.687709 | 0.01820796 | 14.02981 | -0.01837576
37312 | 0.03115059 | 0.6825628 | 0.0180717 | 14.03176 | -0.01823699
37372 | 0.03134956 | 0.6873702 | 0.01819898 | 14.02994 | -0.01836662
37432 | 0.03108118 | 0.6808856 | 0.0180273 | 14.03239 | -0.01819177
37492 | 0.03126607 | 0.6853529 | 0.01814558 | 14.0307 | -0.01831223
37552 | 0.03142407 | 0.6891705 | 0.01824665 | 14.02926 | -0.01841517
37612 | 0.03110746 | 0.6815207 | 0.01804411 | 14.03215 | -0.01820889
37672 | 0.03141906 | 0.6890495 | 0.01824345 | 14.0293 | -0.01841191
37732 | 0.03105538 | 0.6802623 | 0.01801079 | 14.03263 | -0.01817496
37792 | 0.03122159 | 0.6842782 | 0.01811712 | 14.03111 | -0.01828324
37852 | 0.03151654 | 0.6914049 | 0.01830581 | 14.02841 | -0.01847543
37912 | 0.03134063 | 0.6871545 | 0.01819328 | 14.03002 | -0.01836081
37972 | 0.03118476 | 0.6833884 | 0.01809356 | 14.03144 | -0.01825925
38032 | 0.03156882 | 0.6926681 | 0.01833925 | 14.02793 | -0.0185095
38092 | 0.03162805 | 0.6940992 | 0.01837714 | 14.02739 | -0.0185481
38152 | 0.0315543 | 0.6923171 | 0.01832996 | 14.02806 | -0.01850004
38212 | 0.03162016 | 0.6939085 | 0.0183721 | 14.02746 | -0.01854296
38272 | 0.03163592 | 0.6942893 | 0.01838218 | 14.02732 | -0.01855323
38332 | 0.03167231 | 0.6951686 | 0.01840546 | 14.02699 | -0.01857695
38392 | 0.03179394 | 0.6981073 | 0.01848326 | 14.02587 | -0.01865621
38452 | 0.03168702 | 0.695524 | 0.01841487 | 14.02685 | -0.01858653
38512 | 0.03164884 | 0.6946014 | 0.01839044 | 14.0272 | -0.01856165
38572 | 0.03162496 | 0.6940245 | 0.01837517 | 14.02742 | -0.01854609
38632 | 0.03157966 | 0.69293 | 0.01834619 | 14.02783 | -0.01851657
38692 | 0.03152645 | 0.6916444 | 0.01831215 | 14.02832 | -0.01848189
38752 | 0.03135284 | 0.6874496 | 0.01820109 | 14.02991 | -0.01836876
38812 | 0.03158895 | 0.6931543 | 0.01835213 | 14.02775 | -0.01852262
38872 | 0.03162028 | 0.6939114 | 0.01837217 | 14.02746 | -0.01854304
38932 | 0.03124371 | 0.6848128 | 0.01813127 | 14.0309 | -0.01829766
38992 | 0.0312301 | 0.684484 | 0.01812257 | 14.03103 | -0.01828879
39052 | 0.0314481 | 0.6897513 | 0.01826203 | 14.02904 | -0.01843084
39112 | 0.03160847 | 0.6936261 | 0.01836462 | 14.02757 | -0.01853534
39172 | 0.03120476 | 0.6838716 | 0.01810636 | 14.03126 | -0.01827228
39232 | 0.03160438 | 0.6935271 | 0.018362 | 14.02761 | -0.01853267
39292 | 0.03165464 | 0.6947415 | 0.01839415 | 14.02715 | -0.01856543
39352 | 0.03184173 | 0.6992621 | 0.01851384 | 14.02544 | -0.01868736
39412 | 0.03159767 | 0.693365 | 0.01835771 | 14.02767 | -0.0185283
39472 | 0.0315525 | 0.6922738 | 0.01832881 | 14.02808 | -0.01849887
39532 | 0.03170494 | 0.6959569 | 0.01842633 | 14.02669 | -0.01859821
39592 | 0.03146365 | 0.6901269 | 0.01827197 | 14.02889 | -0.01844097
39652 | 0.03150253 | 0.6910663 | 0.01829684 | 14.02854 | -0.0184663
39712 | 0.03170508 | 0.6959602 | 0.01842642 | 14.02669 | -0.0185983
39772 | 0.03168325 | 0.6954328 | 0.01841245 | 14.02689 | -0.01858407
39832 | 0.03189187 | 0.7004735 | 0.01854591 | 14.02498 | -0.01872004
39892 | 0.03171119 | 0.6961079 | 0.01843033 | 14.02663 | -0.01860228
39952 | 0.03184079 | 0.6992394 | 0.01851324 | 14.02545 | -0.01868675
40012 | 0.03176603 | 0.697433 | 0.01846541 | 14.02613 | -0.01863803
40072 | 0.03162889 | 0.6941194 | 0.01837768 | 14.02738 | -0.01854865
40132 | 0.0317945 | 0.6981209 | 0.01848362 | 14.02587 | -0.01865658
40192 | 0.03181475 | 0.6986102 | 0.01849658 | 14.02568 | -0.01866978
40252 | 0.03098277 | 0.6785079 | 0.01796435 | 14.03329 | -0.01812766
40312 | 0.02985173 | 0.6511799 | 0.0172408 | 14.04363 | -0.01739115
40372 | 0.02650699 | 0.5703643 | 0.01510111 | 14.07421 | -0.01521629
40432 | 0.02627604 | 0.564784 | 0.01495336 | 14.07632 | -0.01506629
40492 | 0.03024108 | 0.6605873 | 0.01748987 | 14.04007 | -0.01764463
40552 | 0.02975434 | 0.6488267 | 0.0171785 | 14.04452 | -0.01732776
40612 | 0.02591051 | 0.5559522 | 0.01471953 | 14.07966 | -0.01482894
40672 | 0.02618322 | 0.5625415 | 0.01489399 | 14.07716 | -0.01500602
40732 | 0.02590557 | 0.555833 | 0.01471637 | 14.0797 | -0.01482573
40792 | 0.02579978 | 0.5532769 | 0.0146487 | 14.08067 | -0.01475705
40852 | 0.02756257 | 0.5958692 | 0.01577638 | 14.06456 | -0.01590215
40912 | 0.02776996 | 0.60088 | 0.01590905 | 14.06266 | -0.01603696
40972 | 0.02882419 | 0.6263525 | 0.01658346 | 14.05302 | -0.01672251
41032 | 0.02653693 | 0.5710878 | 0.01512026 | 14.07393 | -0.01523574
41092 | 0.02753379 | 0.5951738 | 0.01575797 | 14.06482 | -0.01588345
41152 | 0.02939309 | 0.6400982 | 0.0169474 | 14.04782 | -0.01709265
41212 | 0.03119705 | 0.6836852 | 0.01810142 | 14.03133 | -0.01826726
41272 | 0.03112229 | 0.6818789 | 0.0180536 | 14.03201 | -0.01821855
41332 | 0.03189736 | 0.7006061 | 0.01854942 | 14.02493 | -0.01872362
41392 | 0.02933372 | 0.6386636 | 0.01690942 | 14.04836 | -0.01705401
41452 | 0.02775924 | 0.6006212 | 0.0159022 | 14.06276 | -0.01602999
41512 | 0.02718831 | 0.5868263 | 0.01553696 | 14.06798 | -0.01565892
41572 | 0.02690755 | 0.5800428 | 0.01535736 | 14.07054 | -0.0154765
41632 | 0.02633159 | 0.5661263 | 0.0149889 | 14.07581 | -0.01510237
41692 | 0.02363804 | 0.501045 | 0.01326579 | 14.10043 | -0.01335457
41752 | 0.02382467 | 0.5055543 | 0.01338518 | 14.09873 | -0.01347557
41812 | 0.02514755 | 0.5375176 | 0.01423145 | 14.08663 | -0.01433369
41872 | 0.02382296 | 0.5055131 | 0.01338409 | 14.09874 | -0.01347446
41932 | 0.02276829 | 0.4800301 | 0.0127094 | 14.10838 | -0.01279085
41992 | 0.02617681 | 0.5623865 | 0.01488989 | 14.07722 | -0.01500185
42052 | 0.02572314 | 0.5514251 | 0.01459967 | 14.08137 | -0.01470729
42112 | 0.02422556 | 0.5152406 | 0.01364164 | 14.09506 | -0.01373554
42172 | 0.02862662 | 0.6215788 | 0.01645707 | 14.05483 | -0.016594
42232 | 0.02618777 | 0.5626514 | 0.0148969 | 14.07712 | -0.01500897
42292 | 0.02800123 | 0.6064681 | 0.016057 | 14.06055 | -0.01618731
42352 | 0.02469032 | 0.52647 | 0.01393895 | 14.09081 | -0.01403701
42412 | 0.02463779 | 0.5252008 | 0.01390535 | 14.09129 | -0.01400293
42472 | 0.02676157 | 0.5765155 | 0.01526397 | 14.07188 | -0.01538166
42532 | 0.02590926 | 0.5559219 | 0.01471873 | 14.07967 | -0.01482812
42592 | 0.02472731 | 0.5273638 | 0.01396262 | 14.09047 | -0.01406101
42652 | 0.02521435 | 0.5391318 | 0.01427419 | 14.08602 | -0.01437704
42712 | 0.02461742 | 0.5247086 | 0.01389232 | 14.09148 | -0.01398972
42772 | 0.02489239 | 0.5313526 | 0.01406822 | 14.08897 | -0.01416812
42832 | 0.02474397 | 0.5277664 | 0.01397328 | 14.09032 | -0.01407182
42892 | 0.0255076 | 0.5462172 | 0.01446178 | 14.08334 | -0.01456738
42952 | 0.02444996 | 0.5206624 | 0.01378519 | 14.09301 | -0.01388109
43012 | 0.02446772 | 0.5210915 | 0.01379655 | 14.09285 | -0.01389261
43072 | 0.02557031 | 0.5477324 | 0.0145019 | 14.08277 | -0.01460808
43132 | 0.02734507 | 0.5906139 | 0.01563724 | 14.06654 | -0.01576079
43192 | 0.02565002 | 0.5496582 | 0.01455289 | 14.08204 | -0.01465982
43252 | 0.02468453 | 0.5263302 | 0.01393525 | 14.09087 | -0.01403326
43312 | 0.02540237 | 0.5436745 | 0.01439446 | 14.0843 | -0.01449907
43372 | 0.02676038 | 0.5764867 | 0.01526321 | 14.07189 | -0.01538089
43432 | 0.02840762 | 0.6162872 | 0.01631697 | 14.05683 | -0.01645156
43492 | 0.0293321 | 0.6386244 | 0.01690838 | 14.04838 | -0.01705296
43552 | 0.02806614 | 0.6080364 | 0.01609852 | 14.05995 | -0.01622951
43612 | 0.02879741 | 0.6257053 | 0.01656633 | 14.05327 | -0.01670509
43672 | 0.03023964 | 0.6605525 | 0.01748895 | 14.04008 | -0.01764369
43732 | 0.03113766 | 0.6822503 | 0.01806343 | 14.03187 | -0.01822857
43792 | 0.03136767 | 0.6878078 | 0.01821057 | 14.02977 | -0.01837843
43852 | 0.03107828 | 0.6808157 | 0.01802545 | 14.03242 | -0.01818988
43912 | 0.03128987 | 0.685928 | 0.0181608 | 14.03048 | -0.01832773
43972 | 0.0322199 | 0.7083993 | 0.01875576 | 14.02198 | -0.01893388
44032 | 0.03270547 | 0.7201317 | 0.01906639 | 14.01754 | -0.0192505
44092 | 0.03263216 | 0.7183603 | 0.01901949 | 14.01821 | -0.01920268
44152 | 0.03222315 | 0.7084778 | 0.01875784 | 14.02195 | -0.01893599
44212 | 0.03263267 | 0.7183726 | 0.01901981 | 14.01821 | -0.01920302
44272 | 0.03270743 | 0.7201791 | 0.01906764 | 14.01752 | -0.01925177
44332 | 0.03269926 | 0.7199817 | 0.01906241 | 14.0176 | -0.01924644
44392 | 0.03281736 | 0.722835 | 0.01913796 | 14.01652 | -0.01932346
44452 | 0.0327819 | 0.7219784 | 0.01911528 | 14.01684 | -0.01930034
44512 | 0.03285346 | 0.7237073 | 0.01916106 | 14.01619 | -0.01934701
44572 | 0.03280873 | 0.7226267 | 0.01913245 | 14.0166 | -0.01931784
44632 | 0.03264573 | 0.7186882 | 0.01902817 | 14.01809 | -0.01921153
44692 | 0.03285926 | 0.7238475 | 0.01916477 | 14.01614 | -0.01935079
44752 | 0.03278304 | 0.722006 | 0.01911601 | 14.01683 | -0.01930108
44812 | 0.03288067 | 0.7243649 | 0.01917847 | 14.01594 | -0.01936476
44872 | 0.03285267 | 0.7236884 | 0.01916056 | 14.0162 | -0.0193465
44932 | 0.03285349 | 0.7237081 | 0.01916108 | 14.01619 | -0.01934703
44992 | 0.03227483 | 0.7097265 | 0.0187909 | 14.02148 | -0.01896969
45052 | 0.03277318 | 0.7217676 | 0.0191097 | 14.01692 | -0.01929465
45112 | 0.03275298 | 0.7212795 | 0.01909678 | 14.01711 | -0.01928147
45172 | 0.03277362 | 0.7217784 | 0.01910999 | 14.01692 | -0.01929494
45232 | 0.03285708 | 0.7237948 | 0.01916337 | 14.01616 | -0.01934937
45292 | 0.0327234 | 0.720565 | 0.01907786 | 14.01738 | -0.01926219
45352 | 0.03280545 | 0.7225474 | 0.01913035 | 14.01663 | -0.0193157
45412 | 0.03286394 | 0.7239607 | 0.01916776 | 14.01609 | -0.01935385
45472 | 0.03277234 | 0.7217473 | 0.01910916 | 14.01693 | -0.0192941
45532 | 0.03222586 | 0.7085433 | 0.01875957 | 14.02193 | -0.01893776
45592 | 0.03275439 | 0.7213137 | 0.01909768 | 14.01709 | -0.0192824
45652 | 0.03274088 | 0.7209872 | 0.01908904 | 14.01722 | -0.01927358
45712 | 0.03267798 | 0.7194675 | 0.0190488 | 14.01779 | -0.01923257
45772 | 0.03245833 | 0.7141603 | 0.01890829 | 14.0198 | -0.01908933
45832 | 0.03283785 | 0.7233303 | 0.01915107 | 14.01633 | -0.01933683
45892 | 0.03243194 | 0.7135228 | 0.01889141 | 14.02004 | -0.01907213
45952 | 0.03292508 | 0.7254378 | 0.01920687 | 14.01553 | -0.01939372
46012 | 0.03294412 | 0.7258979 | 0.01921905 | 14.01536 | -0.01940614
46072 | 0.0331649 | 0.7312324 | 0.01936029 | 14.01334 | -0.01955016
46132 | 0.03304173 | 0.7282564 | 0.0192815 | 14.01447 | -0.01946981
46192 | 0.03308253 | 0.7292421 | 0.0193076 | 14.01409 | -0.01949642
46252 | 0.03288277 | 0.7244157 | 0.01917981 | 14.01592 | -0.01936613
46312 | 0.03274664 | 0.7211265 | 0.01909273 | 14.01716 | -0.01927735
46372 | 0.03295141 | 0.726074 | 0.01922372 | 14.01529 | -0.01941089
46432 | 0.03313173 | 0.7304309 | 0.01933907 | 14.01364 | -0.01952852
46492 | 0.03294399 | 0.7258948 | 0.01921897 | 14.01536 | -0.01940606
46552 | 0.0330203 | 0.7277386 | 0.01926779 | 14.01466 | -0.01945583
46612 | 0.0328834 | 0.7244307 | 0.01918021 | 14.01591 | -0.01936654
46672 | 0.03287261 | 0.7241702 | 0.01917331 | 14.01601 | -0.0193595
46732 | 0.03313065 | 0.7304049 | 0.01933838 | 14.01365 | -0.01952782
46792 | 0.03317009 | 0.7313578 | 0.01936361 | 14.01329 | -0.01955354
46852 | 0.03312216 | 0.7301998 | 0.01933295 | 14.01373 | -0.01952228
46912 | 0.03323047 | 0.7328168 | 0.01940224 | 14.01274 | -0.01959293
46972 | 0.03137464 | 0.6879761 | 0.01821503 | 14.02971 | -0.01838296
47032 | 0.03088836 | 0.6762267 | 0.01790395 | 14.03415 | -0.01806616
47092 | 0.0284658 | 0.617693 | 0.0163542 | 14.0563 | -0.0164894
47152 | 0.02492346 | 0.5321031 | 0.01408809 | 14.08868 | -0.01418827
47212 | 0.02482231 | 0.5296593 | 0.01402339 | 14.08961 | -0.01412265
47272 | 0.02588835 | 0.5554169 | 0.01470536 | 14.07986 | -0.01481455
47332 | 0.02733203 | 0.5902988 | 0.0156289 | 14.06666 | -0.01575232
47392 | 0.02605422 | 0.5594246 | 0.01481147 | 14.07834 | -0.01492225
47452 | 0.02574481 | 0.5519485 | 0.01461353 | 14.08117 | -0.01472136
47512 | 0.02845581 | 0.6174517 | 0.01634781 | 14.05639 | -0.01648291
47572 | 0.02629642 | 0.5652765 | 0.0149664 | 14.07613 | -0.01507953
47632 | 0.03044023 | 0.665399 | 0.01761727 | 14.03825 | -0.0177743
47692 | 0.02676381 | 0.5765696 | 0.0152654 | 14.07186 | -0.01538312
47752 | 0.02746869 | 0.593601 | 0.01571633 | 14.06541 | -0.01584114
47812 | 0.02750515 | 0.5944819 | 0.01573965 | 14.06508 | -0.01586484
47872 | 0.02859209 | 0.6207445 | 0.01643499 | 14.05514 | -0.01657154
47932 | 0.03035571 | 0.663357 | 0.0175632 | 14.03902 | -0.01771927
47992 | 0.03005249 | 0.6560304 | 0.01736922 | 14.04179 | -0.01752184
48052 | 0.03042389 | 0.6650042 | 0.01760682 | 14.0384 | -0.01776366
48112 | 0.02999662 | 0.6546807 | 0.01733349 | 14.0423 | -0.01748547
48172 | 0.0296795 | 0.6470184 | 0.01713062 | 14.0452 | -0.01727905
48232 | 0.02997314 | 0.6541134 | 0.01731847 | 14.04252 | -0.01747019
48292 | 0.02987992 | 0.6518609 | 0.01725883 | 14.04337 | -0.0174095
48352 | 0.0303661 | 0.663608 | 0.01756985 | 14.03893 | -0.01772603
48412 | 0.03077522 | 0.673493 | 0.01783157 | 14.03519 | -0.01799247
48472 | 0.03029316 | 0.6618455 | 0.01752319 | 14.03959 | -0.01767853
48532 | 0.03027158 | 0.6613243 | 0.01750939 | 14.03979 | -0.01766449
48592 | 0.03361971 | 0.7422214 | 0.01965124 | 14.00918 | -0.01984689
48652 | 0.03361848 | 0.7421918 | 0.01965045 | 14.0092 | -0.01984609
48712 | 0.0334506 | 0.7381356 | 0.01954306 | 14.01073 | -0.01973655
48772 | 0.03360382 | 0.7418376 | 0.01964108 | 14.00933 | -0.01983653
48832 | 0.03341969 | 0.7373887 | 0.01952329 | 14.01101 | -0.01971639
48892 | 0.0336436 | 0.7427988 | 0.01966653 | 14.00897 | -0.01986249
48952 | 0.03343126 | 0.7376682 | 0.01953069 | 14.01091 | -0.01972393
49012 | 0.03351435 | 0.7396759 | 0.01958384 | 14.01015 | -0.01977815
49072 | 0.03356903 | 0.740997 | 0.01961882 | 14.00965 | -0.01981383
49132 | 0.03359784 | 0.741693 | 0.01963725 | 14.00938 | -0.01983262
49192 | 0.03353517 | 0.7401788 | 0.01959716 | 14.00996 | -0.01979173
49252 | 0.0334749 | 0.7387225 | 0.0195586 | 14.01051 | -0.0197524
49312 | 0.03358757 | 0.7414449 | 0.01963068 | 14.00948 | -0.01982592
49372 | 0.03350552 | 0.7394623 | 0.01957819 | 14.01023 | -0.01977238
49432 | 0.0335359 | 0.7401965 | 0.01959763 | 14.00995 | -0.01979221
49492 | 0.03360142 | 0.7417797 | 0.01963954 | 14.00935 | -0.01983496
49552 | 0.03366579 | 0.7433349 | 0.01968072 | 14.00876 | -0.01987697
49612 | 0.0336919 | 0.7439657 | 0.01969742 | 14.00852 | -0.019894
49672 | 0.03379406 | 0.7464341 | 0.01976278 | 14.00759 | -0.01996067
49732 | 0.03373234 | 0.7449427 | 0.01972329 | 14.00815 | -0.01992039
49792 | 0.0338096 | 0.7468097 | 0.01977272 | 14.00745 | -0.01997082
49852 | 0.03378027 | 0.7461008 | 0.01975395 | 14.00772 | -0.01995167
49912 | 0.03392459 | 0.749588 | 0.01984628 | 14.0064 | -0.02004586
49972 | 0.03363155 | 0.7425077 | 0.01965882 | 14.00908 | -0.01985462
50032 | 0.0338068 | 0.7467419 | 0.01977092 | 14.00747 | -0.01996898
50092 | 0.03379042 | 0.7463463 | 0.01976045 | 14.00762 | -0.0199583
50152 | 0.03382668 | 0.7472223 | 0.01978365 | 14.00729 | -0.01998196
50212 | 0.03369797 | 0.7441125 | 0.01970131 | 14.00847 | -0.01989797
50272 | 0.03367637 | 0.7435905 | 0.01968749 | 14.00867 | -0.01988387
50332 | 0.03387588 | 0.748411 | 0.01981512 | 14.00684 | -0.02001407
50392 | 0.03382476 | 0.7471758 | 0.01978241 | 14.00731 | -0.01998071
50452 | 0.03394791 | 0.7501513 | 0.01986119 | 14.00618 | -0.02006108
50512 | 0.03385174 | 0.7478277 | 0.01979967 | 14.00706 | -0.01999831
50572 | 0.03395589 | 0.7503442 | 0.0198663 | 14.00611 | -0.02006629
50632 | 0.03384204 | 0.7475935 | 0.01979347 | 14.00715 | -0.01999199
50692 | 0.03311961 | 0.7301381 | 0.01933132 | 14.01376 | -0.01952061
50752 | 0.03349412 | 0.7391869 | 0.0195709 | 14.01033 | -0.01976494
50812 | 0.03352518 | 0.7399374 | 0.01959077 | 14.01005 | -0.01978521
50872 | 0.03343315 | 0.7377137 | 0.01953189 | 14.01089 | -0.01972516
50932 | 0.03343374 | 0.7377281 | 0.01953227 | 14.01088 | -0.01972555
50992 | 0.03296395 | 0.7263771 | 0.01923174 | 14.01518 | -0.01941908
51052 | 0.03313206 | 0.7304389 | 0.01933928 | 14.01364 | -0.01952873
51112 | 0.03337354 | 0.7362735 | 0.01949376 | 14.01143 | -0.01968627
51172 | 0.03340615 | 0.7370614 | 0.01951462 | 14.01114 | -0.01970755
51232 | 0.03318555 | 0.7317313 | 0.0193735 | 14.01315 | -0.01956363
51292 | 0.0325759 | 0.717001 | 0.0189835 | 14.01873 | -0.019166
51352 | 0.03276997 | 0.7216901 | 0.01910765 | 14.01695 | -0.01929256
51412 | 0.03301963 | 0.7277224 | 0.01926736 | 14.01467 | -0.01945539
51472 | 0.03299815 | 0.7272034 | 0.01925362 | 14.01487 | -0.01944138
51532 | 0.03325991 | 0.7335281 | 0.01942107 | 14.01247 | -0.01961214
51592 | 0.03372561 | 0.7447802 | 0.01971899 | 14.00822 | -0.019916
51652 | 0.03406187 | 0.7529049 | 0.0199341 | 14.00514 | -0.02013546
51712 | 0.03403769 | 0.7523207 | 0.01991863 | 14.00536 | -0.02011968
51772 | 0.03408328 | 0.7534222 | 0.01994779 | 14.00495 | -0.02014944
51832 | 0.034042 | 0.752425 | 0.01992139 | 14.00532 | -0.0201225
51892 | 0.0338166 | 0.7469786 | 0.01977719 | 14.00738 | -0.01997538
51952 | 0.03408673 | 0.7535056 | 0.01995 | 14.00491 | -0.02015169
52012 | 0.03400269 | 0.7514751 | 0.01989624 | 14.00568 | -0.02009684
52072 | 0.02963043 | 0.6458328 | 0.01709923 | 14.04565 | -0.01724711
52132 | 0.03039595 | 0.6643292 | 0.01758895 | 14.03865 | -0.01774547
52192 | 0.02931874 | 0.6383017 | 0.01689984 | 14.0485 | -0.01704427
52252 | 0.03165143 | 0.694664 | 0.0183921 | 14.02718 | -0.01856334
52312 | 0.03026693 | 0.6612117 | 0.01750641 | 14.03983 | -0.01766146
52372 | 0.03390711 | 0.7491657 | 0.0198351 | 14.00656 | -0.02003446
52432 | 0.03428557 | 0.75831 | 0.0200772 | 14.0031 | -0.02028149
52492 | 0.03417643 | 0.7556729 | 0.02000738 | 14.00409 | -0.02021024
52552 | 0.03423266 | 0.7570315 | 0.02004336 | 14.00358 | -0.02024695
52612 | 0.03414368 | 0.7548816 | 0.01998643 | 14.00439 | -0.02018886
52672 | 0.03437631 | 0.7605025 | 0.02013525 | 14.00227 | -0.02034073
52732 | 0.03418025 | 0.7557652 | 0.02000983 | 14.00406 | -0.02021274
52792 | 0.03430833 | 0.7588599 | 0.02009176 | 14.00289 | -0.02029635
52852 | 0.03432987 | 0.7593803 | 0.02010554 | 14.00269 | -0.02031041
52912 | 0.03428187 | 0.7582206 | 0.02007484 | 14.00313 | -0.02027908
52972 | 0.03431701 | 0.7590697 | 0.02009732 | 14.00281 | -0.02030202
53032 | 0.0344246 | 0.7616693 | 0.02016615 | 14.00183 | -0.02037226
53092 | 0.03445305 | 0.7623566 | 0.02018434 | 14.00157 | -0.02039083
53152 | 0.03435541 | 0.7599975 | 0.02012189 | 14.00246 | -0.02032709
53212 | 0.03438533 | 0.7607204 | 0.02014102 | 14.00218 | -0.02034662
53272 | 0.03433326 | 0.7594623 | 0.02010771 | 14.00266 | -0.02031262
53332 | 0.03440783 | 0.7612639 | 0.02015541 | 14.00198 | -0.02036131
53392 | 0.03440304 | 0.7611482 | 0.02015235 | 14.00202 | -0.02035818
53452 | 0.03439596 | 0.7609771 | 0.02014782 | 14.00209 | -0.02035356
53512 | 0.0343926 | 0.760896 | 0.02014567 | 14.00212 | -0.02035136
53572 | 0.03446934 | 0.7627503 | 0.02019477 | 14.00142 | -0.02040147
53632 | 0.03453611 | 0.7643635 | 0.02023748 | 14.00081 | -0.02044506
53692 | 0.03449271 | 0.7633148 | 0.02020971 | 14.0012 | -0.02041672
53752 | 0.03446248 | 0.7625844 | 0.02019038 | 14.00148 | -0.02039699
53812 | 0.03449079 | 0.7632686 | 0.02020849 | 14.00122 | -0.02041547
53872 | 0.03442642 | 0.7617131 | 0.02016731 | 14.00181 | -0.02037344
53932 | 0.03458596 | 0.7655681 | 0.02026937 | 14.00035 | -0.02047761
53992 | 0.03442367 | 0.7616466 | 0.02016555 | 14.00183 | -0.02037165
54052 | 0.03449778 | 0.7634373 | 0.02021296 | 14.00116 | -0.02042003
54112 | 0.03454218 | 0.7645101 | 0.02024136 | 14.00075 | -0.02044902
54172 | 0.0344863 | 0.7631601 | 0.02020562 | 14.00126 | -0.02041254
54232 | 0.03462957 | 0.7666216 | 0.02029726 | 13.99995 | -0.02050608
54292 | 0.03464187 | 0.766919 | 0.02030514 | 13.99984 | -0.02051412
54352 | 0.03464349 | 0.766958 | 0.02030617 | 13.99982 | -0.02051517
54412 | 0.03462416 | 0.766491 | 0.02029381 | 14 | -0.02050256
54472 | 0.03464716 | 0.7670468 | 0.02030852 | 13.99979 | -0.02051758
54532 | 0.03467985 | 0.7678366 | 0.02032943 | 13.99949 | -0.02053892
54592 | 0.03470415 | 0.7684236 | 0.02034498 | 13.99927 | -0.02055479
54652 | 0.03447695 | 0.762934 | 0.02019963 | 14.00135 | -0.02040643
54712 | 0.03456158 | 0.7649788 | 0.02025377 | 14.00057 | -0.02046169
54772 | 0.03452739 | 0.7641529 | 0.0202319 | 14.00089 | -0.02043937
54832 | 0.03471299 | 0.7686372 | 0.02035063 | 13.99919 | -0.02056056
54892 | 0.03483358 | 0.7715509 | 0.02042777 | 13.99809 | -0.02063931
54952 | 0.03465617 | 0.7672643 | 0.02031428 | 13.99971 | -0.02052345
55012 | 0.03466428 | 0.7674603 | 0.02031947 | 13.99963 | -0.02052875
55072 | 0.03470142 | 0.7683577 | 0.02034323 | 13.9993 | -0.020553
55132 | 0.03468012 | 0.767843 | 0.0203296 | 13.99949 | -0.02053909
55192 | 0.0346363 | 0.7667843 | 0.02030157 | 13.99989 | -0.02051048
55252 | 0.03477713 | 0.770187 | 0.02039166 | 13.9986 | -0.02060244
55312 | 0.03472294 | 0.7688776 | 0.020357 | 13.9991 | -0.02056706
55372 | 0.03470513 | 0.7684474 | 0.02034561 | 13.99926 | -0.02055543
55432 | 0.03480625 | 0.7708906 | 0.02041029 | 13.99834 | -0.02062146
55492 | 0.03483879 | 0.7716769 | 0.02043111 | 13.99804 | -0.02064271
55552 | 0.0348285 | 0.7714282 | 0.02042453 | 13.99813 | -0.02063599
55612 | 0.03484767 | 0.7718914 | 0.02043679 | 13.99796 | -0.02064851
55672 | 0.03483569 | 0.771602 | 0.02042913 | 13.99807 | -0.02064069
55732 | 0.03493829 | 0.774081 | 0.02049476 | 13.99713 | -0.02070769
55792 | 0.03479715 | 0.7706707 | 0.02040447 | 13.99842 | -0.02061552
55852 | 0.03489675 | 0.7730772 | 0.02046818 | 13.99751 | -0.02068056
55912 | 0.03497972 | 0.775082 | 0.02052127 | 13.99675 | -0.02073475
55972 | 0.03505925 | 0.7770036 | 0.02057214 | 13.99602 | -0.0207867
56032 | 0.03516773 | 0.7796247 | 0.02064154 | 13.99503 | -0.02085755
56092 | 0.03511894 | 0.7784457 | 0.02061032 | 13.99548 | -0.02082568
56152 | 0.03498004 | 0.7750898 | 0.02052147 | 13.99675 | -0.02073496
56212 | 0.03492684 | 0.7738042 | 0.02048743 | 13.99723 | -0.02070021
56272 | 0.0348953 | 0.7730422 | 0.02046726 | 13.99752 | -0.02067961
56332 | 0.03492603 | 0.7737848 | 0.02048692 | 13.99724 | -0.02069969
56392 | 0.03501579 | 0.7759536 | 0.02054434 | 13.99642 | -0.02075831
56452 | 0.03503351 | 0.7763816 | 0.02055567 | 13.99626 | -0.02076988
56512 | 0.03498429 | 0.7751924 | 0.02052419 | 13.99671 | -0.02073774
56572 | 0.03497557 | 0.7749816 | 0.02051861 | 13.99679 | -0.02073204
56632 | 0.035112 | 0.7782782 | 0.02060589 | 13.99554 | -0.02082115
56692 | 0.03517217 | 0.779732 | 0.02064438 | 13.99499 | -0.02086045
56752 | 0.03514465 | 0.779067 | 0.02062677 | 13.99524 | -0.02084248
56812 | 0.03517829 | 0.7798799 | 0.0206483 | 13.99494 | -0.02086445
56872 | 0.03520316 | 0.7804808 | 0.0206642 | 13.99471 | -0.0208807
56932 | 0.03520124 | 0.7804344 | 0.02066298 | 13.99473 | -0.02087944
56992 | 0.03515046 | 0.7792074 | 0.02063049 | 13.99519 | -0.02084627
57052 | 0.03523201 | 0.7811777 | 0.02068266 | 13.99444 | -0.02089954
57112 | 0.03530841 | 0.7830238 | 0.02073153 | 13.99375 | -0.02094945
57172 | 0.03534976 | 0.7840228 | 0.02075798 | 13.99337 | -0.02097646
57232 | 0.03536188 | 0.7843158 | 0.02076574 | 13.99326 | -0.02098438
57292 | 0.0353399 | 0.7837847 | 0.02075168 | 13.99346 | -0.02097002
57352 | 0.03539347 | 0.7850791 | 0.02078595 | 13.99297 | -0.02100502
57412 | 0.03533975 | 0.783781 | 0.02075158 | 13.99346 | -0.02096992
57472 | 0.03527884 | 0.7823094 | 0.02071262 | 13.99402 | -0.02093013
57532 | 0.03517077 | 0.7796982 | 0.02064348 | 13.995 | -0.02085954
57592 | 0.03529133 | 0.7826111 | 0.02072061 | 13.9939 | -0.02093829
57652 | 0.03537413 | 0.7846117 | 0.02077357 | 13.99315 | -0.02099238
57712 | 0.03544075 | 0.7862213 | 0.02081619 | 13.99254 | -0.0210359
57772 | 0.03542453 | 0.7858294 | 0.02080582 | 13.99268 | -0.02102531
57832 | 0.03554143 | 0.7886539 | 0.0208806 | 13.99162 | -0.02110168
57892 | 0.03560191 | 0.7901154 | 0.02091929 | 13.99106 | -0.0211412
57952 | 0.03549836 | 0.7876134 | 0.02085305 | 13.99201 | -0.02107355
58012 | 0.03554596 | 0.7887634 | 0.0208835 | 13.99157 | -0.02110464
58072 | 0.03541457 | 0.7855888 | 0.02079945 | 13.99278 | -0.0210188
58132 | 0.03558848 | 0.7897908 | 0.0209107 | 13.99119 | -0.02113242
58192 | 0.03556275 | 0.7891691 | 0.02089424 | 13.99142 | -0.02111561
58252 | 0.03555106 | 0.7888867 | 0.02088676 | 13.99153 | -0.02110798
58312 | 0.03568384 | 0.792095 | 0.02097171 | 13.99031 | -0.02119474
58372 | 0.03560599 | 0.790214 | 0.0209219 | 13.99103 | -0.02114387
58432 | 0.03561324 | 0.7903891 | 0.02092654 | 13.99096 | -0.0211486
58492 | 0.03582898 | 0.7956019 | 0.02106455 | 13.98899 | -0.02128958
58552 | 0.03568426 | 0.7921051 | 0.02097197 | 13.99031 | -0.02119501
58612 | 0.03573763 | 0.7933946 | 0.02100611 | 13.98982 | -0.02122988
58672 | 0.03570099 | 0.7925092 | 0.02098267 | 13.99016 | -0.02120594
58732 | 0.03583683 | 0.7957915 | 0.02106957 | 13.98892 | -0.0212947
58792 | 0.03576751 | 0.7941164 | 0.02102523 | 13.98955 | -0.0212494
58852 | 0.0356024 | 0.7901271 | 0.0209196 | 13.99106 | -0.02114152
58912 | 0.03564403 | 0.7911331 | 0.02094624 | 13.99068 | -0.02116872
58972 | 0.03564416 | 0.7911362 | 0.02094632 | 13.99068 | -0.02116881
59032 | 0.03571236 | 0.7927839 | 0.02098994 | 13.99005 | -0.02121337
59092 | 0.0355963 | 0.7899798 | 0.0209157 | 13.99111 | -0.02113754
59152 | 0.03563834 | 0.7909955 | 0.02094259 | 13.99073 | -0.021165
59212 | 0.0359059 | 0.7974602 | 0.02111376 | 13.98828 | -0.02133984
59272 | 0.03582007 | 0.7953864 | 0.02105885 | 13.98907 | -0.02128375
59332 | 0.03587992 | 0.7968325 | 0.02109714 | 13.98852 | -0.02132286
59392 | 0.03591006 | 0.7975607 | 0.02111642 | 13.98825 | -0.02134256
59452 | 0.03591986 | 0.7977975 | 0.02112269 | 13.98816 | -0.02134896
59512 | 0.03603449 | 0.8005673 | 0.02119602 | 13.98711 | -0.02142388
59572 | 0.03594349 | 0.7983685 | 0.0211378 | 13.98794 | -0.02136441
59632 | 0.03594039 | 0.7982935 | 0.02113582 | 13.98797 | -0.02136238
59692 | 0.03588553 | 0.7969681 | 0.02110073 | 13.98847 | -0.02132653
59752 | 0.0359722 | 0.7990621 | 0.02115617 | 13.98768 | -0.02138317
59812 | 0.03592049 | 0.7978128 | 0.02112309 | 13.98815 | -0.02134937
59872 | 0.03602879 | 0.8004295 | 0.02119237 | 13.98716 | -0.02142015
59932 | 0.03491417 | 0.7734981 | 0.02047933 | 13.99735 | -0.02069194
59992 | 0.03307955 | 0.7291702 | 0.01930569 | 14.01412 | -0.01949448
60052 | 0.0321626 | 0.7070149 | 0.0187191 | 14.0225 | -0.01889652
60112 | 0.03277499 | 0.7218114 | 0.01911086 | 14.01691 | -0.01929583
60172 | 0.03123111 | 0.6845082 | 0.01812321 | 14.03102 | -0.01828945
60232 | 0.0356993 | 0.7924684 | 0.02098159 | 13.99017 | -0.02120483
60292 | 0.03604803 | 0.8008945 | 0.02120468 | 13.98699 | -0.02143273
60352 | 0.03596329 | 0.798847 | 0.02115047 | 13.98776 | -0.02137735
60412 | 0.03598554 | 0.7993844 | 0.0211647 | 13.98756 | -0.02139189
60472 | 0.03606258 | 0.8012461 | 0.02121399 | 13.98685 | -0.02144224
60532 | 0.03609013 | 0.8019116 | 0.02123161 | 13.9866 | -0.02146024
60592 | 0.0360455 | 0.8008332 | 0.02120306 | 13.98701 | -0.02143108
60652 | 0.03598681 | 0.7994153 | 0.02116552 | 13.98754 | -0.02139272
60712 | 0.03603501 | 0.8005799 | 0.02119635 | 13.9871 | -0.02142422
60772 | 0.03613863 | 0.8030834 | 0.02126264 | 13.98616 | -0.02149194
60832 | 0.0362087 | 0.8047765 | 0.02130746 | 13.98552 | -0.02153774
60892 | 0.03616359 | 0.8036867 | 0.02127861 | 13.98593 | -0.02150826
60952 | 0.03624539 | 0.8056631 | 0.02133094 | 13.98518 | -0.02156173
61012 | 0.03610525 | 0.8022769 | 0.02124128 | 13.98646 | -0.02147013
61072 | 0.0361707 | 0.8038584 | 0.02128316 | 13.98586 | -0.02151291
61132 | 0.03601637 | 0.8001294 | 0.02118443 | 13.98727 | -0.02141204
61192 | 0.03615255 | 0.8034199 | 0.02127155 | 13.98603 | -0.02150105
61252 | 0.03618632 | 0.8042359 | 0.02129315 | 13.98572 | -0.02152312
61312 | 0.03625994 | 0.8060145 | 0.02134024 | 13.98505 | -0.02157124
61372 | 0.03611317 | 0.8024683 | 0.02124635 | 13.98639 | -0.0214753
61432 | 0.03626811 | 0.806212 | 0.02134547 | 13.98497 | -0.02157658
61492 | 0.03630366 | 0.8070709 | 0.02136821 | 13.98465 | -0.02159982
61552 | 0.03613728 | 0.8030508 | 0.02126177 | 13.98617 | -0.02149106
61612 | 0.03623881 | 0.8055041 | 0.02132673 | 13.98524 | -0.02155743
61672 | 0.03625963 | 0.8060072 | 0.02134005 | 13.98505 | -0.02157104
61732 | 0.03616665 | 0.8037605 | 0.02128056 | 13.9859 | -0.02151026
61792 | 0.03621383 | 0.8049004 | 0.02131074 | 13.98547 | -0.0215411
61852 | 0.03625366 | 0.8058628 | 0.02133622 | 13.98511 | -0.02156713
61912 | 0.0362628 | 0.8060837 | 0.02134207 | 13.98502 | -0.02157311
61972 | 0.03622781 | 0.8052383 | 0.02131969 | 13.98534 | -0.02155024
62032 | 0.0363871 | 0.8090871 | 0.02142159 | 13.98389 | -0.02165437
62092 | 0.0364386 | 0.8103313 | 0.02145453 | 13.98341 | -0.02168803
62152 | 0.03620006 | 0.8045678 | 0.02130194 | 13.9856 | -0.0215321
62212 | 0.0362911 | 0.8067675 | 0.02136018 | 13.98476 | -0.02159161
62272 | 0.03631178 | 0.8072672 | 0.02137341 | 13.98457 | -0.02160513
62332 | 0.03639779 | 0.8093453 | 0.02142843 | 13.98379 | -0.02166135
62392 | 0.03640545 | 0.8095305 | 0.02143333 | 13.98372 | -0.02166636
62452 | 0.03647989 | 0.8113291 | 0.02148095 | 13.98304 | -0.02171502
62512 | 0.03649461 | 0.8116847 | 0.02149037 | 13.9829 | -0.02172465
62572 | 0.03639966 | 0.8093905 | 0.02142962 | 13.98377 | -0.02166257
62632 | 0.03639784 | 0.8093464 | 0.02142846 | 13.98379 | -0.02166138
62692 | 0.03632411 | 0.8075651 | 0.0213813 | 13.98446 | -0.02161319
62752 | 0.03641358 | 0.8097269 | 0.02143853 | 13.98364 | -0.02167168
62812 | 0.03646695 | 0.8110163 | 0.02147267 | 13.98316 | -0.02170656
62872 | 0.03643353 | 0.8102089 | 0.02145129 | 13.98346 | -0.02168472
62932 | 0.03630501 | 0.8071036 | 0.02136908 | 13.98464 | -0.0216007
62992 | 0.03639917 | 0.8093787 | 0.02142931 | 13.98378 | -0.02166225
63052 | 0.03640644 | 0.8095542 | 0.02143396 | 13.98371 | -0.021667
63112 | 0.03636549 | 0.8085648 | 0.02140776 | 13.98408 | -0.02164023
63172 | 0.03655116 | 0.813051 | 0.02152654 | 13.98239 | -0.02176162
63232 | 0.03651683 | 0.8122216 | 0.02150458 | 13.9827 | -0.02173918
63292 | 0.03643606 | 0.8102701 | 0.02145291 | 13.98344 | -0.02168637
63352 | 0.03673405 | 0.81747 | 0.02164354 | 13.98071 | -0.0218812
63412 | 0.03671716 | 0.817062 | 0.02163274 | 13.98087 | -0.02187015
63472 | 0.03653531 | 0.8126681 | 0.0215164 | 13.98253 | -0.02175126
63532 | 0.03666757 | 0.8158637 | 0.02160101 | 13.98132 | -0.02183773
63592 | 0.03651243 | 0.8121152 | 0.02150177 | 13.98274 | -0.0217363
63652 | 0.03657704 | 0.8136763 | 0.0215431 | 13.98215 | -0.02177854
63712 | 0.03665281 | 0.815507 | 0.02159157 | 13.98146 | -0.02182808
63772 | 0.03678925 | 0.8188037 | 0.02167885 | 13.98021 | -0.02191729
63832 | 0.03660435 | 0.8143362 | 0.02156057 | 13.9819 | -0.0217964
63892 | 0.0366915 | 0.816442 | 0.02161632 | 13.9811 | -0.02185338
63952 | 0.036601 | 0.8142553 | 0.02155843 | 13.98193 | -0.02179421
64012 | 0.03628874 | 0.8067104 | 0.02135867 | 13.98478 | -0.02159006
64072 | 0.03656077 | 0.8132833 | 0.02153269 | 13.9823 | -0.0217679
64132 | 0.03648894 | 0.8115476 | 0.02148674 | 13.98295 | -0.02172094
64192 | 0.03649848 | 0.8117782 | 0.02149284 | 13.98287 | -0.02172718
64252 | 0.03659263 | 0.8140531 | 0.02155307 | 13.98201 | -0.02178873
64312 | 0.03654544 | 0.8129128 | 0.02152288 | 13.98244 | -0.02175788
64372 | 0.03668213 | 0.8162154 | 0.02161032 | 13.98119 | -0.02184725
64432 | 0.03660581 | 0.8143714 | 0.0215615 | 13.98189 | -0.02179735
64492 | 0.03648559 | 0.8114668 | 0.0214846 | 13.98299 | -0.02171875
64552 | 0.03662039 | 0.8147239 | 0.02157083 | 13.98175 | -0.02180688
64612 | 0.03673881 | 0.817585 | 0.02164658 | 13.98067 | -0.02188431
64672 | 0.0367522 | 0.8179085 | 0.02165515 | 13.98055 | -0.02189306
64732 | 0.03668811 | 0.8163601 | 0.02161415 | 13.98113 | -0.02185116
64792 | 0.03698269 | 0.8234776 | 0.0218026 | 13.97844 | -0.02204379
64852 | 0.03680957 | 0.8192947 | 0.02169185 | 13.98002 | -0.02193058
64912 | 0.03696117 | 0.8229578 | 0.02178884 | 13.97864 | -0.02202972
64972 | 0.03690721 | 0.8216538 | 0.02175431 | 13.97913 | -0.02199443
65032 | 0.03576912 | 0.7941554 | 0.02102626 | 13.98953 | -0.02125046
65092 | 0.03689257 | 0.8213002 | 0.02174495 | 13.97926 | -0.02198485
65152 | 0.03698767 | 0.8235979 | 0.02180578 | 13.9784 | -0.02204704
65212 | 0.03694926 | 0.8226698 | 0.02178121 | 13.97875 | -0.02202192
65272 | 0.03657343 | 0.8135892 | 0.02154079 | 13.98218 | -0.02177618
65332 | 0.0352317 | 0.7811703 | 0.02068246 | 13.99445 | -0.02089934
65392 | 0.02642651 | 0.5684198 | 0.01504962 | 14.07494 | -0.01516402
65452 | 0.02629382 | 0.5652137 | 0.01496474 | 14.07615 | -0.01507784
65512 | 0.02660892 | 0.5728273 | 0.01516632 | 14.07327 | -0.0152825
65572 | 0.02741427 | 0.592286 | 0.01568151 | 14.06591 | -0.01580577
65632 | 0.02788616 | 0.6036879 | 0.01598339 | 14.0616 | -0.0161125
65692 | 0.02802524 | 0.6070483 | 0.01607236 | 14.06033 | -0.01620292
65752 | 0.02864545 | 0.6220336 | 0.01646912 | 14.05466 | -0.01660624
65812 | 0.02963996 | 0.6460631 | 0.01710533 | 14.04556 | -0.01725331
65872 | 0.03091778 | 0.6769376 | 0.01792277 | 14.03388 | -0.01808533
65932 | 0.03165683 | 0.6947945 | 0.01839555 | 14.02713 | -0.01856685
65992 | 0.03209854 | 0.7054672 | 0.01867813 | 14.02309 | -0.01885476
66052 | 0.03262038 | 0.7180756 | 0.01901195 | 14.01832 | -0.019195
66112 | 0.03061683 | 0.6696661 | 0.01773025 | 14.03663 | -0.01788931
66172 | 0.03140701 | 0.6887584 | 0.01823574 | 14.02941 | -0.01840406
66232 | 0.03183657 | 0.6991375 | 0.01851054 | 14.02548 | -0.018684
66292 | 0.0326051 | 0.7177065 | 0.01900218 | 14.01846 | -0.01918504
66352 | 0.03472167 | 0.768847 | 0.02035618 | 13.99911 | -0.02056623
66412 | 0.03698135 | 0.8234453 | 0.02180174 | 13.97845 | -0.02204291
66472 | 0.03717598 | 0.8281479 | 0.02192625 | 13.97667 | -0.0221702
66532 | 0.03715375 | 0.8276107 | 0.02191203 | 13.97688 | -0.02215566
66592 | 0.03734529 | 0.8322388 | 0.02203456 | 13.97513 | -0.02228095
66652 | 0.03745962 | 0.8350012 | 0.0221077 | 13.97408 | -0.02235574
66712 | 0.03734754 | 0.8322932 | 0.022036 | 13.97511 | -0.02228242
66772 | 0.03747853 | 0.835458 | 0.0221198 | 13.97391 | -0.02236811
66832 | 0.03768096 | 0.8403493 | 0.0222493 | 13.97206 | -0.02250055
66892 | 0.03736912 | 0.8328145 | 0.02204981 | 13.97491 | -0.02229654
66952 | 0.0374025 | 0.8336211 | 0.02207116 | 13.9746 | -0.02231837
67012 | 0.03736248 | 0.8326541 | 0.02204556 | 13.97497 | -0.02229219
67072 | 0.03727341 | 0.8305021 | 0.02198858 | 13.97578 | -0.02223393
67132 | 0.03749441 | 0.8358418 | 0.02212996 | 13.97376 | -0.0223785
67192 | 0.03740085 | 0.8335812 | 0.02207011 | 13.97462 | -0.02231729
67252 | 0.03726886 | 0.8303921 | 0.02198567 | 13.97582 | -0.02223096
67312 | 0.03757938 | 0.8378948 | 0.02218431 | 13.97299 | -0.02243409
67372 | 0.03744037 | 0.8345362 | 0.02209539 | 13.97426 | -0.02234315
67432 | 0.03743472 | 0.8343995 | 0.02209177 | 13.97431 | -0.02233945
67492 | 0.03754799 | 0.8371364 | 0.02216423 | 13.97327 | -0.02241355
67552 | 0.03755304 | 0.8372583 | 0.02216746 | 13.97323 | -0.02241685
67612 | 0.0375368 | 0.8368659 | 0.02215707 | 13.97338 | -0.02240623
67672 | 0.03763502 | 0.8392391 | 0.0222199 | 13.97248 | -0.02247048
67732 | 0.03758814 | 0.8381065 | 0.02218992 | 13.97291 | -0.02243982
67792 | 0.03768248 | 0.840386 | 0.02225027 | 13.97204 | -0.02250154
67852 | 0.03776858 | 0.8424664 | 0.02230535 | 13.97126 | -0.02255788
67912 | 0.03771285 | 0.8411197 | 0.0222697 | 13.97177 | -0.02252141
67972 | 0.03789203 | 0.845449 | 0.02238432 | 13.97013 | -0.02263865
68032 | 0.03788184 | 0.8452028 | 0.0223778 | 13.97022 | -0.02263198
68092 | 0.03786405 | 0.8447729 | 0.02236642 | 13.97038 | -0.02262034
68152 | 0.03782771 | 0.843895 | 0.02234318 | 13.97072 | -0.02259657
68212 | 0.03776954 | 0.8424895 | 0.02230596 | 13.97125 | -0.0225585
68272 | 0.03780537 | 0.8433551 | 0.02232888 | 13.97092 | -0.02258194
68332 | 0.0378193 | 0.8436917 | 0.02233779 | 13.97079 | -0.02259106
68392 | 0.03777603 | 0.8426463 | 0.02231011 | 13.97119 | -0.02256275
68452 | 0.03791213 | 0.8459347 | 0.02239718 | 13.96994 | -0.02265181
68512 | 0.03794079 | 0.8466273 | 0.02241552 | 13.96968 | -0.02267056
68572 | 0.0380874 | 0.8501696 | 0.0225093 | 13.96834 | -0.0227665
68632 | 0.03788415 | 0.8452587 | 0.02237928 | 13.9702 | -0.0226335
68692 | 0.03803483 | 0.8488994 | 0.02247567 | 13.96882 | -0.0227321
68752 | 0.03797756 | 0.8475157 | 0.02243904 | 13.96935 | -0.02269462
68812 | 0.03806008 | 0.8495095 | 0.02249183 | 13.96859 | -0.02274863
68872 | 0.03809088 | 0.8502536 | 0.02251153 | 13.96831 | -0.02276878
68932 | 0.03806409 | 0.8496065 | 0.02249439 | 13.96856 | -0.02275125
68992 | 0.03823816 | 0.8538123 | 0.02260575 | 13.96696 | -0.02286517
69052 | 0.03814102 | 0.8514652 | 0.02254361 | 13.96785 | -0.0228016
69112 | 0.03814819 | 0.8516384 | 0.02254819 | 13.96779 | -0.02280629
69172 | 0.03813194 | 0.8512458 | 0.0225378 | 13.96793 | -0.02279565
69232 | 0.03821407 | 0.8532301 | 0.02259033 | 13.96718 | -0.0228494
69292 | 0.03828901 | 0.855041 | 0.02263828 | 13.9665 | -0.02289846
69352 | 0.03829622 | 0.8552151 | 0.02264289 | 13.96643 | -0.02290318
69412 | 0.03821842 | 0.8533352 | 0.02259312 | 13.96714 | -0.02285225
69472 | 0.03825291 | 0.8541686 | 0.02261518 | 13.96683 | -0.02287483
69532 | 0.03820256 | 0.8529521 | 0.02258297 | 13.96729 | -0.02284187
69592 | 0.03812869 | 0.8511672 | 0.02253571 | 13.96796 | -0.02279352
69652 | 0.03815081 | 0.8517016 | 0.02254986 | 13.96776 | -0.022808
69712 | 0.03801737 | 0.8484776 | 0.0224645 | 13.96898 | -0.02272068
69772 | 0.0382788 | 0.8547942 | 0.02263175 | 13.96659 | -0.02289177
69832 | 0.03833833 | 0.8562326 | 0.02266983 | 13.96605 | -0.02293074
69892 | 0.03821671 | 0.853294 | 0.02259203 | 13.96716 | -0.02285114
69952 | 0.03833564 | 0.8561676 | 0.02266811 | 13.96607 | -0.02292898
70012 | 0.03839201 | 0.8575296 | 0.02270417 | 13.96556 | -0.02296588
70072 | 0.03843169 | 0.8584883 | 0.02272955 | 13.96519 | -0.02299185
70132 | 0.03841839 | 0.8581669 | 0.02272104 | 13.96532 | -0.02298314
70192 | 0.03841913 | 0.8581847 | 0.02272151 | 13.96531 | -0.02298362
70252 | 0.03854382 | 0.8611976 | 0.02280128 | 13.96417 | -0.02306525
70312 | 0.03851104 | 0.8604055 | 0.02278031 | 13.96447 | -0.02304379
70372 | 0.03850206 | 0.8601885 | 0.02277457 | 13.96455 | -0.02303791
70432 | 0.03860051 | 0.8625673 | 0.02283755 | 13.96365 | -0.02310236
70492 | 0.0386448 | 0.8636374 | 0.02286588 | 13.96325 | -0.02313136
70552 | 0.03869011 | 0.8647322 | 0.02289487 | 13.96283 | -0.02316102
70612 | 0.03870714 | 0.8651437 | 0.02290576 | 13.96268 | -0.02317217
70672 | 0.03872048 | 0.865466 | 0.0229143 | 13.96255 | -0.02318091
70732 | 0.03882547 | 0.8680028 | 0.02298146 | 13.96159 | -0.02324965
70792 | 0.03871342 | 0.8652956 | 0.02290978 | 13.96262 | -0.02317629
70852 | 0.03878073 | 0.8669219 | 0.02295284 | 13.962 | -0.02322036
70912 | 0.03854169 | 0.8611461 | 0.02279992 | 13.96419 | -0.02306386
70972 | 0.03859553 | 0.8624471 | 0.02283436 | 13.9637 | -0.02309911
71032 | 0.03872905 | 0.865673 | 0.02291978 | 13.96248 | -0.02318652
71092 | 0.03867884 | 0.86446 | 0.02288766 | 13.96294 | -0.02315365
71152 | 0.03861631 | 0.8629491 | 0.02284766 | 13.96351 | -0.02311271
71212 | 0.03870918 | 0.8651929 | 0.02290706 | 13.96266 | -0.02317351
71272 | 0.03884316 | 0.8684302 | 0.02299277 | 13.96143 | -0.02326123
71332 | 0.03881432 | 0.8677333 | 0.02297432 | 13.9617 | -0.02324235
71392 | 0.03873763 | 0.8658803 | 0.02292526 | 13.9624 | -0.02319213
71452 | 0.03885507 | 0.8687179 | 0.02300039 | 13.96132 | -0.02326903
71512 | 0.03885574 | 0.8687343 | 0.02300083 | 13.96132 | -0.02326947
71572 | 0.03898155 | 0.871774 | 0.02308131 | 13.96017 | -0.02335185
71632 | 0.03864732 | 0.8636984 | 0.0228675 | 13.96322 | -0.02313301
71692 | 0.03866314 | 0.8640806 | 0.02287761 | 13.96308 | -0.02314337
71752 | 0.03878934 | 0.8671297 | 0.02295834 | 13.96193 | -0.02322599
71812 | 0.03897851 | 0.8717005 | 0.02307936 | 13.9602 | -0.02334986
71872 | 0.03914701 | 0.8757719 | 0.02318716 | 13.95866 | -0.02346021
71932 | 0.03914822 | 0.875801 | 0.02318793 | 13.95864 | -0.023461
71992 | 0.03912351 | 0.875204 | 0.02317212 | 13.95887 | -0.02344481
72052 | 0.03907908 | 0.8741304 | 0.02314369 | 13.95928 | -0.02341571
72112 | 0.03923233 | 0.8778334 | 0.02324174 | 13.95788 | -0.02351609
72172 | 0.03934936 | 0.8806611 | 0.0233166 | 13.95681 | -0.02359274
72232 | 0.03911247 | 0.8749372 | 0.02316506 | 13.95897 | -0.02343758
72292 | 0.03849356 | 0.8599831 | 0.02276913 | 13.96463 | -0.02303235
72352 | 0.03766746 | 0.840023 | 0.02224066 | 13.97218 | -0.02249171
72412 | 0.03793337 | 0.8464478 | 0.02241076 | 13.96975 | -0.0226657
72472 | 0.03901386 | 0.8725546 | 0.02310197 | 13.95987 | -0.02337301
72532 | 0.03905028 | 0.8734347 | 0.02312528 | 13.95954 | -0.02339686
72592 | 0.0390596 | 0.8736598 | 0.02313123 | 13.95945 | -0.02340296
72652 | 0.03898743 | 0.871916 | 0.02308506 | 13.96011 | -0.0233557
72712 | 0.03917031 | 0.8763348 | 0.02320206 | 13.95844 | -0.02347547
72772 | 0.03920004 | 0.8770531 | 0.02322108 | 13.95817 | -0.02349494
72832 | 0.03930616 | 0.8796173 | 0.02328897 | 13.9572 | -0.02356444
72892 | 0.03922348 | 0.8776195 | 0.02323607 | 13.95796 | -0.02351029
72952 | 0.03934007 | 0.8804364 | 0.02331065 | 13.95689 | -0.02358665
73012 | 0.03932245 | 0.8800109 | 0.02329939 | 13.95705 | -0.02357511
73072 | 0.03946973 | 0.8835695 | 0.02339361 | 13.95571 | -0.02367158
73132 | 0.03947505 | 0.8836979 | 0.02339701 | 13.95566 | -0.02367506
73192 | 0.03934094 | 0.8804575 | 0.02331121 | 13.95688 | -0.02358722
73252 | 0.03951895 | 0.8847587 | 0.02342509 | 13.95526 | -0.02370382
73312 | 0.03971062 | 0.8893897 | 0.0235477 | 13.9535 | -0.02382938
73372 | 0.03974616 | 0.8902485 | 0.02357044 | 13.95318 | -0.02385267
73432 | 0.03963111 | 0.8874685 | 0.02349684 | 13.95423 | -0.02377729
73492 | 0.03977813 | 0.8910208 | 0.02359089 | 13.95289 | -0.02387361
73552 | 0.03966894 | 0.8883826 | 0.02352104 | 13.95388 | -0.02380208
73612 | 0.03978625 | 0.8912171 | 0.02359609 | 13.95281 | -0.02387893
73672 | 0.03948971 | 0.8840521 | 0.02340638 | 13.95552 | -0.02368466
73732 | 0.03958021 | 0.8862388 | 0.02346428 | 13.9547 | -0.02374395
73792 | 0.03961273 | 0.8870246 | 0.02348509 | 13.9544 | -0.02376526
73852 | 0.03957956 | 0.886223 | 0.02346386 | 13.9547 | -0.02374352
73912 | 0.03966599 | 0.8883113 | 0.02351915 | 13.95391 | -0.02380014
73972 | 0.03891693 | 0.8702127 | 0.02303997 | 13.96076 | -0.02330954
74032 | 0.03816826 | 0.8521234 | 0.02256103 | 13.9676 | -0.02281943
74092 | 0.0387885 | 0.8671094 | 0.02295781 | 13.96193 | -0.02322544
74152 | 0.03878167 | 0.8669446 | 0.02295344 | 13.962 | -0.02322097
74212 | 0.03885996 | 0.8688362 | 0.02300352 | 13.96128 | -0.02327223
74272 | 0.03919842 | 0.8770139 | 0.02322004 | 13.95819 | -0.02349387
74332 | 0.03976491 | 0.8907014 | 0.02358243 | 13.95301 | -0.02386495
74392 | 0.03940563 | 0.8820205 | 0.02335259 | 13.95629 | -0.02362959
74452 | 0.03936002 | 0.8809186 | 0.02332342 | 13.95671 | -0.02359972
74512 | 0.03943366 | 0.8826979 | 0.02337053 | 13.95604 | -0.02364795
74572 | 0.03970126 | 0.8891637 | 0.02354172 | 13.95359 | -0.02382325
74632 | 0.038411 | 0.8579884 | 0.02271632 | 13.96538 | -0.02297831
74692 | 0.03910736 | 0.8748138 | 0.02316179 | 13.95902 | -0.02343424
74752 | 0.0402227 | 0.9017625 | 0.02387529 | 13.94882 | -0.02416492
74812 | 0.04029435 | 0.9034938 | 0.02392113 | 13.94817 | -0.02421188
74872 | 0.0401143 | 0.8991434 | 0.02380595 | 13.94981 | -0.02409389
74932 | 0.04000928 | 0.8966058 | 0.02373876 | 13.95077 | -0.02402506
74992 | 0.04016979 | 0.9004843 | 0.02384145 | 13.94931 | -0.02413025
75052 | 0.04006434 | 0.8979364 | 0.02377399 | 13.95027 | -0.02406115
75112 | 0.04009937 | 0.8987826 | 0.02379639 | 13.94995 | -0.0240841
75172 | 0.04009815 | 0.8987533 | 0.02379562 | 13.94996 | -0.0240833
75232 | 0.03940408 | 0.8819832 | 0.02335161 | 13.95631 | -0.02362858
75292 | 0.03970348 | 0.8892172 | 0.02354314 | 13.95357 | -0.0238247
75352 | 0.03986617 | 0.8931481 | 0.02364721 | 13.95208 | -0.0239313
75412 | 0.03996558 | 0.8955501 | 0.02371081 | 13.95117 | -0.02399643
75472 | 0.0402212 | 0.9017263 | 0.02387433 | 13.94884 | -0.02416394
75532 | 0.03996258 | 0.8954777 | 0.02370889 | 13.9512 | -0.02399447
75592 | 0.04012944 | 0.8995091 | 0.02381563 | 13.94967 | -0.02410381
75652 | 0.04016896 | 0.9004641 | 0.02384091 | 13.94931 | -0.02412971
75712 | 0.04011992 | 0.8992791 | 0.02380954 | 13.94976 | -0.02409757
75772 | 0.0401846 | 0.900842 | 0.02385092 | 13.94917 | -0.02413996
75832 | 0.03961795 | 0.8871506 | 0.02348842 | 13.95435 | -0.02376867
75892 | 0.04017982 | 0.9007265 | 0.02384786 | 13.94921 | -0.02413682
75952 | 0.04050651 | 0.9086201 | 0.02405685 | 13.94623 | -0.02435094
76012 | 0.04081413 | 0.9160528 | 0.02425364 | 13.94342 | -0.02455261
76072 | 0.04080224 | 0.9157653 | 0.02424603 | 13.94352 | -0.02454481
76132 | 0.04093137 | 0.9188854 | 0.02432864 | 13.94234 | -0.02462947
76192 | 0.04085011 | 0.9169219 | 0.02427665 | 13.94309 | -0.02457619
76252 | 0.04090604 | 0.9182734 | 0.02431244 | 13.94258 | -0.02461286
76312 | 0.04103275 | 0.9213349 | 0.02439349 | 13.94142 | -0.02469594
76372 | 0.04091673 | 0.9185317 | 0.02431927 | 13.94248 | -0.02461987
76432 | 0.04088833 | 0.9178455 | 0.02430111 | 13.94274 | -0.02460125
76492 | 0.04094924 | 0.9193173 | 0.02434007 | 13.94218 | -0.02464119
76552 | 0.04093795 | 0.9190444 | 0.02433285 | 13.94228 | -0.02463379
76612 | 0.04103087 | 0.9212895 | 0.02439229 | 13.94143 | -0.02469471
76672 | 0.04107385 | 0.9223281 | 0.02441979 | 13.94104 | -0.0247229
76732 | 0.04102076 | 0.9210453 | 0.02438582 | 13.94153 | -0.02468808
76792 | 0.04108433 | 0.9225811 | 0.02442649 | 13.94095 | -0.02472976
76852 | 0.04113332 | 0.923765 | 0.02445783 | 13.9405 | -0.02476189
76912 | 0.04124296 | 0.9264141 | 0.02452797 | 13.9395 | -0.02483379
76972 | 0.04125914 | 0.926805 | 0.02453832 | 13.93935 | -0.0248444
77032 | 0.04110243 | 0.9230184 | 0.02443807 | 13.94078 | -0.02474163
77092 | 0.0413207 | 0.9282925 | 0.0245777 | 13.93878 | -0.02488478
77152 | 0.041242 | 0.9263908 | 0.02452735 | 13.9395 | -0.02483316
77212 | 0.04110045 | 0.9229708 | 0.02443681 | 13.9408 | -0.02474034
77272 | 0.04106446 | 0.9221011 | 0.02441378 | 13.94113 | -0.02471674
77332 | 0.04100162 | 0.9205828 | 0.02437358 | 13.9417 | -0.02467553
77392 | 0.0412832 | 0.9273862 | 0.02455371 | 13.93913 | -0.02486018
77452 | 0.04130872 | 0.928003 | 0.02457004 | 13.93889 | -0.02487692
77512 | 0.04147094 | 0.9319225 | 0.02467381 | 13.93741 | -0.02498331
77572 | 0.04116422 | 0.9245116 | 0.0244776 | 13.94022 | -0.02478216
77632 | 0.0413087 | 0.9280024 | 0.02457002 | 13.93889 | -0.0248769
77692 | 0.04132609 | 0.9284225 | 0.02458115 | 13.93874 | -0.02488831
77752 | 0.04123156 | 0.9261385 | 0.02452067 | 13.9396 | -0.02482631
77812 | 0.04123259 | 0.9261634 | 0.02452133 | 13.93959 | -0.02482699
77872 | 0.04145591 | 0.9315593 | 0.0246642 | 13.93755 | -0.02497345
77932 | 0.04119138 | 0.9251678 | 0.02449497 | 13.93997 | -0.02479997
77992 | 0.04144861 | 0.931383 | 0.02465953 | 13.93762 | -0.02496867
78052 | 0.04163984 | 0.9360034 | 0.02478186 | 13.93587 | -0.0250941
78112 | 0.04147949 | 0.932129 | 0.02467928 | 13.93733 | -0.02498892
78172 | 0.0413176 | 0.9282174 | 0.02457572 | 13.93881 | -0.02488274
78232 | 0.04166677 | 0.9366541 | 0.02479909 | 13.93562 | -0.02511177
78292 | 0.04169229 | 0.9372708 | 0.02481542 | 13.93539 | -0.02512851
78352 | 0.04120887 | 0.9255904 | 0.02450616 | 13.93981 | -0.02481144
78412 | 0.04110374 | 0.9230503 | 0.02443891 | 13.94077 | -0.0247425
78472 | 0.04060069 | 0.9108956 | 0.0241171 | 13.94537 | -0.02441268
78532 | 0.04012594 | 0.8994245 | 0.02381339 | 13.94971 | -0.02410151
78592 | 0.04156309 | 0.9341491 | 0.02473276 | 13.93657 | -0.02504376
78652 | 0.04155137 | 0.9338657 | 0.02472526 | 13.93668 | -0.02503607
78712 | 0.04151173 | 0.9329082 | 0.02469991 | 13.93704 | -0.02501007
78772 | 0.04147332 | 0.93198 | 0.02467534 | 13.93739 | -0.02498487
78832 | 0.04144354 | 0.9312605 | 0.02465629 | 13.93766 | -0.02496534
78892 | 0.0413021 | 0.9278429 | 0.0245658 | 13.93895 | -0.02487257
78952 | 0.04097333 | 0.9198994 | 0.02435549 | 13.94196 | -0.02465699
79012 | 0.0413565 | 0.9291573 | 0.0246006 | 13.93846 | -0.02490825
79072 | 0.04102392 | 0.9211216 | 0.02438785 | 13.9415 | -0.02469016
79132 | 0.04144306 | 0.9312488 | 0.02465597 | 13.93767 | -0.02496502
79192 | 0.04095052 | 0.9193482 | 0.02434089 | 13.94217 | -0.02464203
79252 | 0.04124812 | 0.9265387 | 0.02453127 | 13.93945 | -0.02483717
79312 | 0.04116384 | 0.9245023 | 0.02447735 | 13.94022 | -0.0247819
79372 | 0.04107497 | 0.9223551 | 0.0244205 | 13.94103 | -0.02472363
79432 | 0.04085332 | 0.9169995 | 0.02427871 | 13.94306 | -0.0245783
79492 | 0.04122955 | 0.9260899 | 0.02451939 | 13.93962 | -0.02482499
79552 | 0.04115721 | 0.9243422 | 0.02447312 | 13.94028 | -0.02477756
79612 | 0.04130368 | 0.9278811 | 0.02456681 | 13.93894 | -0.02487361
79672 | 0.0413807 | 0.9297422 | 0.02461609 | 13.93824 | -0.02492413
79732 | 0.04074497 | 0.9143817 | 0.0242094 | 13.94405 | -0.02450726
79792 | 0.04117977 | 0.9248872 | 0.02448754 | 13.94007 | -0.02479235
79852 | 0.04086607 | 0.9173077 | 0.02428687 | 13.94294 | -0.02458666
79912 | 0.04020342 | 0.9012966 | 0.02386296 | 13.949 | -0.02415229
79972 | 0.04132185 | 0.9283201 | 0.02457843 | 13.93877 | -0.02488553
80032 | 0.04236816 | 0.953601 | 0.02524778 | 13.92921 | -0.02557197
80092 | 0.04247877 | 0.9562736 | 0.02531854 | 13.9282 | -0.02564457
80152 | 0.04194743 | 0.9434354 | 0.02497863 | 13.93306 | -0.02529589
80212 | 0.04258513 | 0.9588436 | 0.02538658 | 13.92723 | -0.02571438
80272 | 0.04244105 | 0.9553622 | 0.02529441 | 13.92854 | -0.02561981
80332 | 0.04296498 | 0.9680215 | 0.02562958 | 13.92375 | -0.02596374
80392 | 0.04293843 | 0.96738 | 0.02561259 | 13.924 | -0.02594631
80452 | 0.04196804 | 0.9439335 | 0.02499182 | 13.93287 | -0.02530942
80512 | 0.04211127 | 0.947394 | 0.02508344 | 13.93156 | -0.02540339
80572 | 0.04284789 | 0.9651922 | 0.02555467 | 13.92482 | -0.02588686
80632 | 0.04223227 | 0.9503178 | 0.02516085 | 13.93045 | -0.0254828
80692 | 0.04219688 | 0.9494626 | 0.02513821 | 13.93078 | -0.02545957
80752 | 0.042255 | 0.9508669 | 0.02517539 | 13.93024 | -0.02549771
80812 | 0.04226221 | 0.9510411 | 0.02518 | 13.93018 | -0.02550244
80872 | 0.04221963 | 0.9500124 | 0.02515277 | 13.93057 | -0.0254745
80932 | 0.04224997 | 0.9507453 | 0.02517217 | 13.93029 | -0.02549441
80992 | 0.0418978 | 0.9422363 | 0.02494688 | 13.93351 | -0.02526333
81052 | 0.04118712 | 0.9250649 | 0.02449225 | 13.94001 | -0.02479718
81112 | 0.04187025 | 0.9415705 | 0.02492926 | 13.93376 | -0.02524525
81172 | 0.04241809 | 0.9548074 | 0.02527972 | 13.92875 | -0.02560474
81232 | 0.04203778 | 0.9456183 | 0.02503643 | 13.93223 | -0.02535517
81292 | 0.04228019 | 0.9514755 | 0.0251915 | 13.93001 | -0.02551424
81352 | 0.04082376 | 0.9162854 | 0.0242598 | 13.94333 | -0.02455892
81412 | 0.04184891 | 0.9410551 | 0.02491561 | 13.93396 | -0.02523126
81472 | 0.04192852 | 0.9429785 | 0.02496654 | 13.93323 | -0.02528349
81532 | 0.0419077 | 0.9424755 | 0.02495322 | 13.93342 | -0.02526983
81592 | 0.04189321 | 0.9421252 | 0.02494394 | 13.93355 | -0.02526032
81652 | 0.0413624 | 0.9292998 | 0.02460437 | 13.9384 | -0.02491212
81712 | 0.04317168 | 0.9730157 | 0.02576181 | 13.92186 | -0.02609945
81772 | 0.04282593 | 0.9646617 | 0.02554062 | 13.92502 | -0.02587245
81832 | 0.04058594 | 0.9105391 | 0.02410766 | 13.9455 | -0.02440301
81892 | 0.04129708 | 0.9277217 | 0.02456259 | 13.939 | -0.02486929
81952 | 0.04327312 | 0.9754667 | 0.0258267 | 13.92094 | -0.02616606
82012 | 0.04214723 | 0.9482629 | 0.02510645 | 13.93123 | -0.02542699
82072 | 0.04230737 | 0.9521322 | 0.02520889 | 13.92976 | -0.02553208
82132 | 0.04244889 | 0.9555515 | 0.02529942 | 13.92847 | -0.02562495
82192 | 0.04280961 | 0.9642674 | 0.02553019 | 13.92517 | -0.02586174
82252 | 0.0430096 | 0.9690996 | 0.02565812 | 13.92335 | -0.02599303
82312 | 0.04224211 | 0.9505554 | 0.02516714 | 13.93036 | -0.02548925
82372 | 0.04119711 | 0.9253063 | 0.02449864 | 13.93991 | -0.02480373
82432 | 0.04336756 | 0.9777484 | 0.02588711 | 13.92007 | -0.02622808
82492 | 0.04264922 | 0.9603921 | 0.02542758 | 13.92664 | -0.02575645
82552 | 0.04575403 | 1.03541 | 0.02741378 | 13.89826 | -0.02779655
82612 | 0.04433548 | 1.001135 | 0.02650631 | 13.91122 | -0.02686393
82672 | 0.04426451 | 0.9994206 | 0.02646091 | 13.91187 | -0.0268173
82732 | 0.04355281 | 0.9822245 | 0.02600562 | 13.91838 | -0.02634975
82792 | 0.04314127 | 0.972281 | 0.02574235 | 13.92214 | -0.02607949
82852 | 0.04409111 | 0.9952309 | 0.02634998 | 13.91346 | -0.02670336
82912 | 0.04152256 | 0.9331697 | 0.02470684 | 13.93694 | -0.02501717
82972 | 0.04106259 | 0.9220559 | 0.02441258 | 13.94114 | -0.02471551
83032 | 0.04500647 | 1.017348 | 0.02693556 | 13.90509 | -0.02730497
83092 | 0.04471134 | 1.010217 | 0.02674676 | 13.90779 | -0.02711096
83152 | 0.04005319 | 0.8976668 | 0.02376685 | 13.95037 | -0.02405384
83212 | 0.04351592 | 0.9813331 | 0.02598202 | 13.91872 | -0.02632552
83272 | 0.04235172 | 0.9532038 | 0.02523726 | 13.92936 | -0.02556118
83332 | 0.0400673 | 0.8980077 | 0.02377588 | 13.95024 | -0.02406309
83392 | 0.04327653 | 0.9755491 | 0.02582888 | 13.92091 | -0.0261683
83452 | 0.04428849 | 1 | 0.02647625 | 13.91165 | -0.02683306

## Catalyst 8, CHO, 16 bar CO2
TIME SEC | PCHC Intensity | Normalised Intensity PPC | Conversion to PPC | [CHO] for PCHC | ln([CHO]/[CHO]0) for PCHC | PCHC selectivity
52 | 0.02587219 | 0 | 0 | 14.29 | 0 | 0.9102726
112 | 0.02596599 | 0.01684477 | 0.0003494659 | 14.28501 | -0.000349527 | Conversion Total | conversion to PCHC | Conversion to CC
172 | 0.02678881 | 0.1646107 | 0.003415055 | 14.2412 | -0.0034209 | 0.02279125 | 0.02074625 | 0.002045
232 | 0.02930964 | 0.6173084 | 0.01280683 | 14.10699 | -0.01288955 | Concentration of CHO (M)
292 | 0.03178187 | 1.061279 | 0.02201756 | 13.97537 | -0.02226356 | 9.9
352 | 0.0332713 | 1.328754 | 0.02756665 | 13.89607 | -0.02795374
412 | 0.03413349 | 1.483588 | 0.03077889 | 13.85017 | -0.03126251 | Cat conc (mol/dm3)
472 | 0.03448953 | 1.547527 | 0.03210538 | 13.83121 | -0.03263206 | 0.003573
532 | 0.03454319 | 1.557164 | 0.03230531 | 13.82836 | -0.03283864
592 | 0.03475245 | 1.594743 | 0.03308493 | 13.81722 | -0.03364461 | kobs (s-1)
652 | 0.0349519 | 1.630562 | 0.03382804 | 13.8066 | -0.03441345 | 2.17e-07
712 | 0.03492961 | 1.626558 | 0.03374498 | 13.80778 | -0.03432748 | kp (M-1 s-1)
772 | 0.03505204 | 1.648545 | 0.03420112 | 13.80127 | -0.03479966 | 0.01066331
832 | 0.03508457 | 1.654386 | 0.03432231 | 13.79953 | -0.03492515
892 | 0.03513203 | 1.662909 | 0.03449913 | 13.79701 | -0.03510828
952 | 0.03497256 | 1.634272 | 0.03390501 | 13.8055 | -0.03449312
1012 | 0.03503316 | 1.645153 | 0.03413076 | 13.80227 | -0.03472682
1072 | 0.03486633 | 1.615195 | 0.03350923 | 13.81115 | -0.03408353
1132 | 0.03476397 | 1.596813 | 0.03312787 | 13.8166 | -0.03368903
1192 | 0.03459696 | 1.56682 | 0.03250564 | 13.82549 | -0.03304568
1252 | 0.03454525 | 1.557533 | 0.03231298 | 13.82825 | -0.03284657
1312 | 0.03433975 | 1.52063 | 0.03154737 | 13.83919 | -0.03205571
1372 | 0.03428545 | 1.510878 | 0.03134506 | 13.84208 | -0.03184683
1432 | 0.0342196 | 1.499053 | 0.03109972 | 13.84558 | -0.03159359
1492 | 0.0340629 | 1.470912 | 0.03051591 | 13.85393 | -0.03099121
1552 | 0.03404503 | 1.467703 | 0.03044933 | 13.85488 | -0.03092254
1612 | 0.03390817 | 1.443125 | 0.02993944 | 13.86217 | -0.03039678
1672 | 0.0338219 | 1.427633 | 0.02961804 | 13.86676 | -0.03006551
1732 | 0.03374645 | 1.414083 | 0.02933692 | 13.87078 | -0.02977585
1792 | 0.03373139 | 1.411379 | 0.02928083 | 13.87158 | -0.02971807
1852 | 0.03346658 | 1.363822 | 0.0282942 | 13.88568 | -0.0287022
1912 | 0.03351764 | 1.372992 | 0.02848443 | 13.88296 | -0.02889799
1972 | 0.03340489 | 1.352745 | 0.02806439 | 13.88896 | -0.02846572
2032 | 0.03340165 | 1.352162 | 0.0280523 | 13.88913 | -0.02845328
2092 | 0.03327849 | 1.330045 | 0.02759344 | 13.89569 | -0.02798129
2152 | 0.03321743 | 1.319081 | 0.02736598 | 13.89894 | -0.0277474
2212 | 0.03319519 | 1.315086 | 0.02728311 | 13.90012 | -0.0276622
2272 | 0.03306224 | 1.291211 | 0.02678779 | 13.9072 | -0.02715313
2332 | 0.03301336 | 1.282433 | 0.02660568 | 13.9098 | -0.02696602
2392 | 0.03292259 | 1.266132 | 0.0262675 | 13.91464 | -0.02661865
2452 | 0.03288547 | 1.259465 | 0.02612918 | 13.91661 | -0.02647661
2512 | 0.03277103 | 1.238914 | 0.02570281 | 13.92271 | -0.0260389
2572 | 0.03280087 | 1.244273 | 0.02581401 | 13.92112 | -0.02615304
2632 | 0.03281444 | 1.24671 | 0.02586455 | 13.9204 | -0.02620492
2692 | 0.03268336 | 1.22317 | 0.02537619 | 13.92737 | -0.02570371
2752 | 0.0326323 | 1.214001 | 0.02518597 | 13.93009 | -0.02550857
2812 | 0.03258134 | 1.204849 | 0.0249961 | 13.93281 | -0.02531381
2872 | 0.03251105 | 1.192226 | 0.02473423 | 13.93655 | -0.02504526
2932 | 0.03251532 | 1.192992 | 0.02475012 | 13.93632 | -0.02506155
2992 | 0.03249818 | 1.189914 | 0.02468626 | 13.93723 | -0.02499607
3052 | 0.03242262 | 1.176346 | 0.02440476 | 13.94126 | -0.02470749
3112 | 0.03233823 | 1.161191 | 0.02409036 | 13.94575 | -0.02438528
3172 | 0.03243344 | 1.178288 | 0.02444506 | 13.94068 | -0.0247488
3232 | 0.0323443 | 1.162281 | 0.02411298 | 13.94543 | -0.02440846
3292 | 0.03229044 | 1.152609 | 0.02391231 | 13.94829 | -0.02420285
3352 | 0.03229122 | 1.152748 | 0.0239152 | 13.94825 | -0.02420582
3412 | 0.03229694 | 1.153775 | 0.02393651 | 13.94795 | -0.02422764
3472 | 0.03222163 | 1.140252 | 0.02365595 | 13.95196 | -0.02394024
3532 | 0.0321903 | 1.134625 | 0.02353922 | 13.95362 | -0.02382069
3592 | 0.03215109 | 1.127584 | 0.02339314 | 13.95571 | -0.02367111
3652 | 0.03202477 | 1.104899 | 0.02292252 | 13.96244 | -0.02318933
3712 | 0.03201949 | 1.10395 | 0.02290283 | 13.96272 | -0.02316917
3772 | 0.03207021 | 1.113059 | 0.02309181 | 13.96002 | -0.0233626
3832 | 0.03198967 | 1.098595 | 0.02279173 | 13.96431 | -0.02305548
3892 | 0.03205369 | 1.110092 | 0.02303024 | 13.9609 | -0.02329958
3952 | 0.03200982 | 1.102215 | 0.02286682 | 13.96323 | -0.02313232
4012 | 0.03201427 | 1.103013 | 0.02288338 | 13.963 | -0.02314927
4072 | 0.03194922 | 1.091332 | 0.02264105 | 13.96646 | -0.02290129
4132 | 0.03185623 | 1.074631 | 0.02229457 | 13.97141 | -0.02254685
4192 | 0.0318534 | 1.074123 | 0.02228402 | 13.97156 | -0.02253606
4252 | 0.03172928 | 1.051833 | 0.02182159 | 13.97817 | -0.0220632
4312 | 0.03182009 | 1.068141 | 0.02215993 | 13.97333 | -0.02240915
4372 | 0.03183709 | 1.071195 | 0.02222329 | 13.97243 | -0.02247395
4432 | 0.03180327 | 1.06512 | 0.02209725 | 13.97423 | -0.02234505
4492 | 0.03180987 | 1.066306 | 0.02212184 | 13.97388 | -0.0223702
4552 | 0.03181916 | 1.067974 | 0.02215646 | 13.97338 | -0.0224056
4612 | 0.03176214 | 1.057735 | 0.02194404 | 13.97642 | -0.02218839
4672 | 0.03174771 | 1.055143 | 0.02189026 | 13.97719 | -0.02213341
4732 | 0.03184803 | 1.073158 | 0.02226401 | 13.97185 | -0.0225156
4792 | 0.03176282 | 1.057857 | 0.02194657 | 13.97638 | -0.02219098
4852 | 0.03172802 | 1.051607 | 0.02181691 | 13.97824 | -0.02205842
4912 | 0.03172496 | 1.051059 | 0.02180552 | 13.9784 | -0.02204678
4972 | 0.0317037 | 1.04724 | 0.0217263 | 13.97953 | -0.02196579
5032 | 0.03175372 | 1.056222 | 0.02191265 | 13.97687 | -0.0221563
5092 | 0.03174698 | 1.055013 | 0.02188756 | 13.97723 | -0.02213064
5152 | 0.03163985 | 1.035773 | 0.0214884 | 13.98293 | -0.02172264
5212 | 0.03161855 | 1.031948 | 0.02140905 | 13.98406 | -0.02164155
5272 | 0.03165943 | 1.03929 | 0.02156137 | 13.98189 | -0.02179721
5332 | 0.03153441 | 1.016839 | 0.0210956 | 13.98854 | -0.02132129
5392 | 0.03165312 | 1.038156 | 0.02153784 | 13.98222 | -0.02177316
5452 | 0.03160995 | 1.030403 | 0.021377 | 13.98452 | -0.0216088
5512 | 0.03158996 | 1.026815 | 0.02130255 | 13.98559 | -0.02153273
5572 | 0.03167687 | 1.042421 | 0.02162633 | 13.98096 | -0.02186361
5632 | 0.03160765 | 1.029992 | 0.02136846 | 13.98464 | -0.02160007
5692 | 0.03162569 | 1.033231 | 0.02143567 | 13.98368 | -0.02166876
5752 | 0.03153091 | 1.01621 | 0.02108254 | 13.98873 | -0.02130795
5812 | 0.03162541 | 1.03318 | 0.02143461 | 13.9837 | -0.02166767
5872 | 0.03154358 | 1.018484 | 0.02112973 | 13.98806 | -0.02135616
5932 | 0.0316011 | 1.028816 | 0.02134406 | 13.98499 | -0.02157514
5992 | 0.03156703 | 1.022696 | 0.02121711 | 13.98681 | -0.02144543
6052 | 0.03147487 | 1.006146 | 0.02087376 | 13.99171 | -0.02109469
6112 | 0.03150675 | 1.01187 | 0.02099252 | 13.99002 | -0.02121599
6172 | 0.03151855 | 1.01399 | 0.02103648 | 13.98939 | -0.0212609
6232 | 0.03140741 | 0.9940309 | 0.02062241 | 13.99531 | -0.02083802
6292 | 0.03154647 | 1.019004 | 0.0211405 | 13.9879 | -0.02136716
6352 | 0.03147746 | 1.006612 | 0.02088342 | 13.99158 | -0.02110457
6412 | 0.03147307 | 1.005823 | 0.02086705 | 13.99181 | -0.02108785
6472 | 0.03150107 | 1.010851 | 0.02097136 | 13.99032 | -0.02119438
6532 | 0.03150671 | 1.011865 | 0.0209924 | 13.99002 | -0.02121587
6592 | 0.03140536 | 0.9936639 | 0.0206148 | 13.99541 | -0.02083025
6652 | 0.03147708 | 1.006543 | 0.02088199 | 13.9916 | -0.0211031
6712 | 0.03150555 | 1.011655 | 0.02098805 | 13.99008 | -0.02121143
6772 | 0.03141763 | 0.9958667 | 0.0206605 | 13.99476 | -0.02087691
6832 | 0.03139021 | 0.9909427 | 0.02055834 | 13.99622 | -0.02077261
6892 | 0.03132792 | 0.9797566 | 0.02032628 | 13.99954 | -0.0205357
6952 | 0.03129098 | 0.9731226 | 0.02018865 | 14.0015 | -0.02039522
7012 | 0.0313812 | 0.989325 | 0.02052478 | 13.9967 | -0.02073834
7072 | 0.03131049 | 0.9766268 | 0.02026134 | 14.00047 | -0.02046942
7132 | 0.03131443 | 0.9773331 | 0.020276 | 14.00026 | -0.02048438
7192 | 0.03130298 | 0.9752782 | 0.02023336 | 14.00087 | -0.02044086
7252 | 0.03130752 | 0.9760931 | 0.02025027 | 14.00062 | -0.02045812
7312 | 0.03136458 | 0.9863398 | 0.02046285 | 13.99759 | -0.02067512
7372 | 0.03128897 | 0.972762 | 0.02018116 | 14.00161 | -0.02038759
7432 | 0.03123038 | 0.96224 | 0.01996287 | 14.00473 | -0.02016482
7492 | 0.03124777 | 0.9653622 | 0.02002765 | 14.0038 | -0.02023092
7552 | 0.03122509 | 0.9612892 | 0.01994315 | 14.00501 | -0.02014469
7612 | 0.03127702 | 0.9706163 | 0.02013665 | 14.00225 | -0.02034215
7672 | 0.03131508 | 0.9774496 | 0.02027841 | 14.00022 | -0.02048684
7732 | 0.03126228 | 0.9679689 | 0.02008173 | 14.00303 | -0.0202861
7792 | 0.03134812 | 0.9833843 | 0.02040154 | 13.99846 | -0.02061252
7852 | 0.03134676 | 0.98314 | 0.02039647 | 13.99853 | -0.02060735
7912 | 0.03123029 | 0.962223 | 0.01996252 | 14.00474 | -0.02016446
7972 | 0.03118264 | 0.9536659 | 0.01978499 | 14.00727 | -0.01998334
8032 | 0.03125803 | 0.9672046 | 0.02006587 | 14.00326 | -0.02026992
8092 | 0.03124232 | 0.9643838 | 0.02000735 | 14.0041 | -0.0202102
8152 | 0.03116315 | 0.9501659 | 0.01971238 | 14.00831 | -0.01990926
8212 | 0.03107481 | 0.9343027 | 0.01938328 | 14.01301 | -0.0195736
8272 | 0.03115165 | 0.9481012 | 0.01966954 | 14.00892 | -0.01986556
8332 | 0.03104014 | 0.9280766 | 0.01925411 | 14.01486 | -0.01944188
8392 | 0.03100157 | 0.9211493 | 0.01911039 | 14.01691 | -0.01929536
8452 | 0.03099848 | 0.9205938 | 0.01909887 | 14.01708 | -0.01928361
8512 | 0.03100602 | 0.9219478 | 0.01912696 | 14.01668 | -0.01931225
8572 | 0.03094382 | 0.9107778 | 0.01889522 | 14.01999 | -0.01907602
8632 | 0.03092839 | 0.9080075 | 0.01883775 | 14.02081 | -0.01901744
8692 | 0.03091405 | 0.9054317 | 0.01878431 | 14.02157 | -0.01896298
8752 | 0.03092018 | 0.9065325 | 0.01880715 | 14.02125 | -0.01898625
8812 | 0.03097917 | 0.9171267 | 0.01902694 | 14.01811 | -0.01921028
8872 | 0.0308627 | 0.8962105 | 0.01859301 | 14.02431 | -0.01876803
8932 | 0.03090307 | 0.90346 | 0.01874341 | 14.02216 | -0.01892129
8992 | 0.03088953 | 0.9010293 | 0.01869298 | 14.02288 | -0.0188699
9052 | 0.03080871 | 0.8865145 | 0.01839185 | 14.02718 | -0.01856308
9112 | 0.03090602 | 0.9039899 | 0.0187544 | 14.022 | -0.01893249
9172 | 0.03090713 | 0.9041892 | 0.01875853 | 14.02194 | -0.01893671
9232 | 0.03090355 | 0.9035471 | 0.01874521 | 14.02213 | -0.01892313
9292 | 0.03085215 | 0.8943164 | 0.01855371 | 14.02487 | -0.01872799
9352 | 0.03089005 | 0.9011225 | 0.01869491 | 14.02285 | -0.01887187
9412 | 0.03086672 | 0.8969333 | 0.018608 | 14.02409 | -0.01878331
9472 | 0.03087743 | 0.8988557 | 0.01864788 | 14.02352 | -0.01882395
9532 | 0.03086581 | 0.8967699 | 0.01860461 | 14.02414 | -0.01877986
9592 | 0.03081275 | 0.8872411 | 0.01840693 | 14.02697 | -0.01857844
9652 | 0.03081715 | 0.8880307 | 0.01842331 | 14.02673 | -0.01859513
9712 | 0.0308086 | 0.8864954 | 0.01839146 | 14.02719 | -0.01856268
9772 | 0.03079273 | 0.883646 | 0.01833234 | 14.02803 | -0.01850246
9832 | 0.03087491 | 0.8984033 | 0.0186385 | 14.02366 | -0.01881439
9892 | 0.03070046 | 0.8670758 | 0.01798857 | 14.03294 | -0.01815233
9952 | 0.03076421 | 0.8785243 | 0.01822609 | 14.02955 | -0.01839423
10012 | 0.03077227 | 0.8799709 | 0.0182561 | 14.02912 | -0.01842479
10072 | 0.03083047 | 0.890422 | 0.01847292 | 14.02602 | -0.01864567
10132 | 0.03079931 | 0.8848262 | 0.01835683 | 14.02768 | -0.0185274
10192 | 0.03080359 | 0.8855949 | 0.01837277 | 14.02745 | -0.01854365
10252 | 0.03078479 | 0.882219 | 0.01830274 | 14.02845 | -0.0184723
10312 | 0.0308142 | 0.8875006 | 0.01841231 | 14.02689 | -0.01858393
10372 | 0.03077667 | 0.8807613 | 0.01827249 | 14.02889 | -0.0184415
10432 | 0.03081995 | 0.8885341 | 0.01843375 | 14.02658 | -0.01860577
10492 | 0.03081924 | 0.8884057 | 0.01843109 | 14.02662 | -0.01860305
10552 | 0.03069216 | 0.8655854 | 0.01795765 | 14.03339 | -0.01812085
10612 | 0.03070782 | 0.8683974 | 0.01801599 | 14.03255 | -0.01818025
10672 | 0.03066314 | 0.8603737 | 0.01784953 | 14.03493 | -0.01801075
10732 | 0.03067814 | 0.8630673 | 0.01790541 | 14.03413 | -0.01806765
10792 | 0.03072806 | 0.872032 | 0.01809139 | 14.03147 | -0.01825704
10852 | 0.03070008 | 0.8670073 | 0.01798715 | 14.03296 | -0.01815089
10912 | 0.03070453 | 0.8678065 | 0.01800373 | 14.03273 | -0.01816777
10972 | 0.0306876 | 0.864766 | 0.01794065 | 14.03363 | -0.01810354
11032 | 0.03069328 | 0.8657862 | 0.01796182 | 14.03333 | -0.01812509
11092 | 0.03073147 | 0.8726442 | 0.01810409 | 14.03129 | -0.01826998
11152 | 0.03071038 | 0.8688565 | 0.01802552 | 14.03242 | -0.01818995
11212 | 0.03073781 | 0.8737833 | 0.01812773 | 14.03095 | -0.01829405
11272 | 0.03070368 | 0.8676531 | 0.01800055 | 14.03277 | -0.01816453
11332 | 0.03072384 | 0.8712733 | 0.01807565 | 14.0317 | -0.01824101
11392 | 0.03069941 | 0.8668869 | 0.01798465 | 14.033 | -0.01814834
11452 | 0.03078062 | 0.881471 | 0.01828722 | 14.02868 | -0.0184565
11512 | 0.03068262 | 0.8638709 | 0.01792208 | 14.03389 | -0.01808463
11572 | 0.03067291 | 0.8621286 | 0.01788594 | 14.03441 | -0.01804782
11632 | 0.03070846 | 0.8685115 | 0.01801836 | 14.03252 | -0.01818267
11692 | 0.03069246 | 0.8656384 | 0.01795875 | 14.03337 | -0.01812197
11752 | 0.03066519 | 0.8607412 | 0.01785715 | 14.03482 | -0.01801852
11812 | 0.03063541 | 0.855394 | 0.01774622 | 14.03641 | -0.01790557
11872 | 0.03067401 | 0.862325 | 0.01789001 | 14.03435 | -0.01805197
11932 | 0.03065697 | 0.8592648 | 0.01782652 | 14.03526 | -0.01798733
11992 | 0.03065766 | 0.8593894 | 0.01782911 | 14.03522 | -0.01798996
12052 | 0.03063325 | 0.8550055 | 0.01773816 | 14.03652 | -0.01789736
12112 | 0.03062218 | 0.8530181 | 0.01769693 | 14.03711 | -0.01785539
12172 | 0.03062072 | 0.8527554 | 0.01769148 | 14.03719 | -0.01784984
12232 | 0.03071222 | 0.8691874 | 0.01803238 | 14.03232 | -0.01819694
12292 | 0.03061925 | 0.8524919 | 0.01768601 | 14.03727 | -0.01784428
12352 | 0.03066535 | 0.8607696 | 0.01785774 | 14.03481 | -0.01801911
12412 | 0.03067842 | 0.8631166 | 0.01790643 | 14.03412 | -0.01806869
12472 | 0.03061265 | 0.8513058 | 0.0176614 | 14.03762 | -0.01781923
12532 | 0.03068502 | 0.8643022 | 0.01793103 | 14.03377 | -0.01809374
12592 | 0.03059386 | 0.8479315 | 0.0175914 | 14.03862 | -0.01774797
12652 | 0.03066317 | 0.8603793 | 0.01784964 | 14.03493 | -0.01801087
12712 | 0.03062443 | 0.8534219 | 0.0177053 | 14.03699 | -0.01786392
12772 | 0.03066861 | 0.8613547 | 0.01786988 | 14.03464 | -0.01803147
12832 | 0.03071697 | 0.8700398 | 0.01805006 | 14.03206 | -0.01821495
12892 | 0.03068119 | 0.8636151 | 0.01791678 | 14.03397 | -0.01807922
12952 | 0.03059433 | 0.8480163 | 0.01759316 | 14.03859 | -0.01774976
13012 | 0.03061841 | 0.85234 | 0.01768286 | 14.03731 | -0.01784107
13072 | 0.03062245 | 0.8530659 | 0.01769792 | 14.0371 | -0.0178564
13132 | 0.03067775 | 0.8629964 | 0.01790394 | 14.03415 | -0.01806615
13192 | 0.03062598 | 0.8536991 | 0.01771106 | 14.03691 | -0.01786977
13252 | 0.03062932 | 0.8542994 | 0.01772351 | 14.03673 | -0.01788245
13312 | 0.03060713 | 0.8503155 | 0.01764086 | 14.03791 | -0.01779831
13372 | 0.0306359 | 0.8554822 | 0.01774805 | 14.03638 | -0.01790743
13432 | 0.03063955 | 0.8561362 | 0.01776162 | 14.03619 | -0.01792125
13492 | 0.03061013 | 0.8508534 | 0.01765202 | 14.03775 | -0.01780967
13552 | 0.03062835 | 0.8541249 | 0.01771989 | 14.03678 | -0.01787877
13612 | 0.03057925 | 0.8453081 | 0.01753697 | 14.0394 | -0.01769257
13672 | 0.0306339 | 0.8551224 | 0.01774058 | 14.03649 | -0.01789983
13732 | 0.03061376 | 0.8515057 | 0.01766555 | 14.03756 | -0.01782345
13792 | 0.03064385 | 0.8569099 | 0.01777767 | 14.03596 | -0.01793759
13852 | 0.03059265 | 0.8477146 | 0.0175869 | 14.03868 | -0.01774339
13912 | 0.03060107 | 0.8492266 | 0.01761827 | 14.03823 | -0.01777532
13972 | 0.03058549 | 0.846429 | 0.01756023 | 14.03906 | -0.01771624
14032 | 0.03059338 | 0.8478454 | 0.01758961 | 14.03864 | -0.01774615
14092 | 0.03068884 | 0.8649879 | 0.01794526 | 14.03356 | -0.01810822
14152 | 0.03064875 | 0.8577889 | 0.0177959 | 14.0357 | -0.01795615
14212 | 0.03054444 | 0.8390565 | 0.01740728 | 14.04125 | -0.01756056
14272 | 0.03052472 | 0.8355147 | 0.0173338 | 14.0423 | -0.01748579
14332 | 0.03059863 | 0.8487881 | 0.01760917 | 14.03836 | -0.01776606
14392 | 0.03053955 | 0.8381788 | 0.01738907 | 14.04151 | -0.01754203
14452 | 0.03053296 | 0.8369949 | 0.01736451 | 14.04186 | -0.01751704
14512 | 0.03062345 | 0.8532464 | 0.01770166 | 14.03704 | -0.01786021
14572 | 0.03054784 | 0.8396667 | 0.01741994 | 14.04107 | -0.01757345
14632 | 0.03051156 | 0.8331528 | 0.0172848 | 14.043 | -0.01743592
14692 | 0.03061116 | 0.8510391 | 0.01765587 | 14.0377 | -0.0178136
14752 | 0.03059733 | 0.8485542 | 0.01760432 | 14.03843 | -0.01776112
14812 | 0.03053236 | 0.8368869 | 0.01736226 | 14.04189 | -0.01751476
14872 | 0.03052156 | 0.834947 | 0.01732202 | 14.04247 | -0.0174738
14932 | 0.03060297 | 0.8495669 | 0.01762533 | 14.03813 | -0.0177825
14992 | 0.03055766 | 0.8414313 | 0.01745654 | 14.04055 | -0.01761071
15052 | 0.03058387 | 0.8461384 | 0.0175542 | 14.03915 | -0.0177101
15112 | 0.03057006 | 0.8436571 | 0.01750272 | 14.03989 | -0.01765771
15172 | 0.03056926 | 0.8435145 | 0.01749976 | 14.03993 | -0.01765469
15232 | 0.03054968 | 0.839997 | 0.01742679 | 14.04097 | -0.01758042
15292 | 0.03057466 | 0.8444846 | 0.01751989 | 14.03964 | -0.01767518
15352 | 0.03053304 | 0.8370092 | 0.0173648 | 14.04186 | -0.01751734
15412 | 0.0305663 | 0.8429817 | 0.01748871 | 14.04009 | -0.01764344
15472 | 0.03051155 | 0.8331496 | 0.01728473 | 14.043 | -0.01743585
15532 | 0.03056451 | 0.8426614 | 0.01748206 | 14.04018 | -0.01763668
15592 | 0.03050083 | 0.8312248 | 0.0172448 | 14.04357 | -0.01739522
15652 | 0.03052719 | 0.8359597 | 0.01734303 | 14.04217 | -0.01749518
15712 | 0.03058458 | 0.8462654 | 0.01755683 | 14.03911 | -0.01771278
15772 | 0.03052995 | 0.8364552 | 0.01735331 | 14.04202 | -0.01750564
15832 | 0.03053677 | 0.8376789 | 0.01737869 | 14.04166 | -0.01753148
15892 | 0.0305427 | 0.8387434 | 0.01740078 | 14.04134 | -0.01755395
15952 | 0.03049447 | 0.8300827 | 0.0172211 | 14.04391 | -0.01737111
16012 | 0.03051181 | 0.8331976 | 0.01728573 | 14.04299 | -0.01743687
16072 | 0.03049561 | 0.8302875 | 0.01722535 | 14.04385 | -0.01737544
16132 | 0.03044554 | 0.8212957 | 0.01703881 | 14.04652 | -0.01718564
16192 | 0.03054009 | 0.8382763 | 0.01739109 | 14.04148 | -0.01754409
16252 | 0.03039679 | 0.8125419 | 0.0168572 | 14.04911 | -0.0170009
16312 | 0.03045 | 0.8220961 | 0.01705541 | 14.04628 | -0.01720253
16372 | 0.03044144 | 0.8205592 | 0.01702353 | 14.04673 | -0.01717009
16432 | 0.03050295 | 0.8316063 | 0.01725271 | 14.04346 | -0.01740327
16492 | 0.03046917 | 0.8255403 | 0.01712687 | 14.04526 | -0.01727523
16552 | 0.03043451 | 0.8193152 | 0.01699772 | 14.0471 | -0.01714384
16612 | 0.03045043 | 0.8221738 | 0.01705702 | 14.04626 | -0.01720417
16672 | 0.03040199 | 0.8134746 | 0.01687655 | 14.04883 | -0.01702058
16732 | 0.03042983 | 0.8184741 | 0.01698027 | 14.04735 | -0.01712609
16792 | 0.03042527 | 0.8176561 | 0.0169633 | 14.04759 | -0.01710882
16852 | 0.03047512 | 0.8266078 | 0.01714901 | 14.04494 | -0.01729776
16912 | 0.0304348 | 0.8193666 | 0.01699879 | 14.04709 | -0.01714492
16972 | 0.0304226 | 0.8171759 | 0.01695334 | 14.04774 | -0.01709869
17032 | 0.03038551 | 0.8105161 | 0.01681517 | 14.04971 | -0.01695815
17092 | 0.03038652 | 0.8106962 | 0.01681891 | 14.04966 | -0.01696195
17152 | 0.03039636 | 0.8124645 | 0.01685559 | 14.04913 | -0.01699926
17212 | 0.03039154 | 0.811598 | 0.01683761 | 14.04939 | -0.01698098
17272 | 0.03052015 | 0.834695 | 0.01731679 | 14.04254 | -0.01746848
17332 | 0.03041065 | 0.8150311 | 0.01690884 | 14.04837 | -0.01705343
17392 | 0.03043972 | 0.8202505 | 0.01701712 | 14.04683 | -0.01716358
17452 | 0.03038882 | 0.8111103 | 0.0168275 | 14.04954 | -0.01697069
17512 | 0.03032247 | 0.7991946 | 0.01658029 | 14.05307 | -0.01671928
17572 | 0.03033162 | 0.8008381 | 0.01661439 | 14.05258 | -0.01675395
17632 | 0.03038989 | 0.8113029 | 0.01683149 | 14.04948 | -0.01697475
17692 | 0.030323 | 0.7992901 | 0.01658227 | 14.05304 | -0.0167213
17752 | 0.03050936 | 0.8327577 | 0.0172766 | 14.04312 | -0.01742758
17812 | 0.030413 | 0.8154525 | 0.01691758 | 14.04825 | -0.01706232
17872 | 0.03047231 | 0.8261036 | 0.01713855 | 14.04509 | -0.01728712
17932 | 0.03035438 | 0.8049256 | 0.01669919 | 14.05137 | -0.01684019
17992 | 0.03035219 | 0.8045323 | 0.01669103 | 14.05149 | -0.01683189
18052 | 0.03029457 | 0.7941849 | 0.01647636 | 14.05455 | -0.0166136
18112 | 0.03037908 | 0.8093615 | 0.01679122 | 14.05005 | -0.01693379
18172 | 0.03030052 | 0.7952524 | 0.01649851 | 14.05424 | -0.01663612
18232 | 0.03044836 | 0.8218022 | 0.01704931 | 14.04637 | -0.01719633
18292 | 0.03039144 | 0.8115799 | 0.01683724 | 14.0494 | -0.0169806
18352 | 0.03039414 | 0.812065 | 0.0168473 | 14.04925 | -0.01699083
18412 | 0.03032876 | 0.8003234 | 0.01660371 | 14.05273 | -0.0167431
18472 | 0.03040747 | 0.8144591 | 0.01689697 | 14.04854 | -0.01704135
18532 | 0.03036363 | 0.8065856 | 0.01673363 | 14.05088 | -0.01687522
18592 | 0.0303528 | 0.8046416 | 0.0166933 | 14.05145 | -0.0168342
18652 | 0.03035584 | 0.8051868 | 0.01670461 | 14.05129 | -0.0168457
18712 | 0.03034745 | 0.8036807 | 0.01667336 | 14.05174 | -0.01681393
18772 | 0.03031276 | 0.7974503 | 0.0165441 | 14.05358 | -0.01668249
18832 | 0.03032466 | 0.7995879 | 0.01658845 | 14.05295 | -0.01672758
18892 | 0.03031344 | 0.7975737 | 0.01654666 | 14.05355 | -0.01668509
18952 | 0.03025114 | 0.7863848 | 0.01631453 | 14.05687 | -0.01644908
19012 | 0.03031001 | 0.7969565 | 0.01653386 | 14.05373 | -0.01667207
19072 | 0.03023396 | 0.7833001 | 0.01625054 | 14.05778 | -0.01638403
19132 | 0.03021641 | 0.7801474 | 0.01618513 | 14.05871 | -0.01631754
19192 | 0.03018941 | 0.7752999 | 0.01608457 | 14.06015 | -0.01621533
19252 | 0.0302497 | 0.7861259 | 0.01630916 | 14.05694 | -0.01644362
19312 | 0.03033238 | 0.8009745 | 0.01661722 | 14.05254 | -0.01675683
19372 | 0.030252 | 0.7865386 | 0.01631773 | 14.05682 | -0.01645233
19432 | 0.03037081 | 0.8078754 | 0.01676039 | 14.05049 | -0.01690243
19492 | 0.03029136 | 0.7936081 | 0.01646439 | 14.05472 | -0.01660144
19552 | 0.03032519 | 0.7996823 | 0.01659041 | 14.05292 | -0.01672957
19612 | 0.03030335 | 0.7957608 | 0.01650905 | 14.05409 | -0.01664685
19672 | 0.03031884 | 0.7985436 | 0.01656678 | 14.05326 | -0.01670555
19732 | 0.0302128 | 0.7795002 | 0.01617171 | 14.05891 | -0.0163039
19792 | 0.03023167 | 0.7828884 | 0.016242 | 14.0579 | -0.01637535
19852 | 0.0302769 | 0.7910106 | 0.0164105 | 14.05549 | -0.01654665
19912 | 0.03021327 | 0.7795851 | 0.01617347 | 14.05888 | -0.01630569
19972 | 0.0302469 | 0.7856243 | 0.01629876 | 14.05709 | -0.01643304
20032 | 0.03024796 | 0.7858146 | 0.01630271 | 14.05703 | -0.01643706
20092 | 0.03019393 | 0.776111 | 0.01610139 | 14.05991 | -0.01623243
20152 | 0.03019914 | 0.7770466 | 0.0161208 | 14.05963 | -0.01625216
20212 | 0.03021654 | 0.7801706 | 0.01618562 | 14.05871 | -0.01631803
20272 | 0.03015197 | 0.7685765 | 0.01594508 | 14.06214 | -0.01607357
20332 | 0.03018392 | 0.7743143 | 0.01606412 | 14.06044 | -0.01619454
20392 | 0.03009048 | 0.757533 | 0.01571597 | 14.06542 | -0.01584077
20452 | 0.03012292 | 0.7633591 | 0.01583684 | 14.06369 | -0.01596358
20512 | 0.03010956 | 0.7609605 | 0.01578708 | 14.0644 | -0.01591302
20572 | 0.03007261 | 0.7543248 | 0.01564941 | 14.06637 | -0.01577316
20632 | 0.03002042 | 0.7449513 | 0.01545495 | 14.06915 | -0.01557562
20692 | 0.03007038 | 0.7539238 | 0.01564109 | 14.06649 | -0.01576471
20752 | 0.03001829 | 0.7445697 | 0.01544703 | 14.06926 | -0.01556758
20812 | 0.03004909 | 0.750101 | 0.01556178 | 14.06762 | -0.01568414
20872 | 0.03000589 | 0.7423426 | 0.01540083 | 14.06992 | -0.01552065
20932 | 0.0300566 | 0.7514482 | 0.01558973 | 14.06722 | -0.01571253
20992 | 0.03004592 | 0.7495315 | 0.01554997 | 14.06779 | -0.01567214
21052 | 0.03011338 | 0.7616466 | 0.01580131 | 14.0642 | -0.01592748
21112 | 0.03002047 | 0.7449603 | 0.01545513 | 14.06915 | -0.01557581
21172 | 0.02999378 | 0.7401679 | 0.01535571 | 14.07057 | -0.01547483
21232 | 0.02999414 | 0.7402321 | 0.01535704 | 14.07055 | -0.01547618
21292 | 0.02998657 | 0.7388729 | 0.01532884 | 14.07095 | -0.01544754
21352 | 0.02996363 | 0.7347535 | 0.01524338 | 14.07217 | -0.01536075
21412 | 0.02991106 | 0.7253123 | 0.01504751 | 14.07497 | -0.01516187
21472 | 0.02994275 | 0.7310031 | 0.01516557 | 14.07328 | -0.01528175
21532 | 0.02991072 | 0.7252515 | 0.01504625 | 14.07499 | -0.01516059
21592 | 0.02981328 | 0.707753 | 0.01468322 | 14.08018 | -0.01479209
21652 | 0.02990183 | 0.7236551 | 0.01501313 | 14.07546 | -0.01512697
21712 | 0.02987458 | 0.7187622 | 0.01491162 | 14.07691 | -0.01502392
21772 | 0.02982364 | 0.7096129 | 0.01472181 | 14.07963 | -0.01483125
21832 | 0.02978936 | 0.7034578 | 0.01459411 | 14.08145 | -0.01470165
21892 | 0.0298007 | 0.7054929 | 0.01463633 | 14.08085 | -0.0147445
21952 | 0.02978427 | 0.702544 | 0.01457515 | 14.08172 | -0.01468242
22012 | 0.02976056 | 0.6982861 | 0.01448682 | 14.08298 | -0.01459278
22072 | 0.02980595 | 0.706437 | 0.01465592 | 14.08057 | -0.01476438
22132 | 0.029846 | 0.7136285 | 0.01480512 | 14.07843 | -0.01491581
22192 | 0.02976377 | 0.6988609 | 0.01449874 | 14.08281 | -0.01460488
22252 | 0.02981041 | 0.7072369 | 0.01467251 | 14.08033 | -0.01478122
22312 | 0.02973624 | 0.6939176 | 0.01439619 | 14.08428 | -0.01450082
22372 | 0.0297795 | 0.7016874 | 0.01455738 | 14.08198 | -0.01466438
22432 | 0.02964916 | 0.6782803 | 0.01407177 | 14.08891 | -0.01417172
22492 | 0.02971457 | 0.6900262 | 0.01431546 | 14.08543 | -0.01441891
22552 | 0.02980557 | 0.7063686 | 0.0146545 | 14.08059 | -0.01476294
22612 | 0.02975134 | 0.6966287 | 0.01445243 | 14.08347 | -0.01455789
22672 | 0.02982309 | 0.7095145 | 0.01471976 | 14.07965 | -0.01482918
22732 | 0.02973752 | 0.6941479 | 0.01440097 | 14.08421 | -0.01450567
22792 | 0.02983321 | 0.7113318 | 0.01475747 | 14.07912 | -0.01486744
22852 | 0.02972064 | 0.6911169 | 0.01433808 | 14.08511 | -0.01444187
22912 | 0.02977345 | 0.7005995 | 0.01453481 | 14.0823 | -0.01464148
22972 | 0.02976197 | 0.6985381 | 0.01449205 | 14.08291 | -0.01459808
23032 | 0.02985383 | 0.7150356 | 0.01483431 | 14.07802 | -0.01494544
23092 | 0.02973811 | 0.694253 | 0.01440315 | 14.08418 | -0.01450788
23152 | 0.02980521 | 0.7063032 | 0.01465314 | 14.08061 | -0.01476156
23212 | 0.02977311 | 0.7005383 | 0.01453354 | 14.08232 | -0.01464019
23272 | 0.02974332 | 0.6951895 | 0.01442257 | 14.0839 | -0.01452759
23332 | 0.02975072 | 0.696519 | 0.01445016 | 14.08351 | -0.01455558
23392 | 0.02980113 | 0.7055714 | 0.01463796 | 14.08082 | -0.01474615
23452 | 0.02985356 | 0.714986 | 0.01483328 | 14.07803 | -0.01494439
23512 | 0.0297625 | 0.6986343 | 0.01449404 | 14.08288 | -0.01460011
23572 | 0.02984232 | 0.7129676 | 0.0147914 | 14.07863 | -0.01490189
23632 | 0.02986143 | 0.7164001 | 0.01486261 | 14.07761 | -0.01497417
23692 | 0.02975376 | 0.6970648 | 0.01446148 | 14.08335 | -0.01456707
23752 | 0.02980335 | 0.7059691 | 0.01464621 | 14.08071 | -0.01475453
23812 | 0.02978295 | 0.7023067 | 0.01457023 | 14.08179 | -0.01467742
23872 | 0.02980922 | 0.7070242 | 0.0146681 | 14.08039 | -0.01477674
23932 | 0.02989002 | 0.7215335 | 0.01496911 | 14.07609 | -0.01508228
23992 | 0.0297683 | 0.6996754 | 0.01451564 | 14.08257 | -0.01462202
24052 | 0.02977026 | 0.7000265 | 0.01452292 | 14.08247 | -0.01462941
24112 | 0.02988655 | 0.7209105 | 0.01495619 | 14.07628 | -0.01506916
24172 | 0.02979021 | 0.7036105 | 0.01459728 | 14.0814 | -0.01470487
24232 | 0.02978929 | 0.7034444 | 0.01459383 | 14.08145 | -0.01470137
24292 | 0.02992081 | 0.7270641 | 0.01508385 | 14.07445 | -0.01519877
24352 | 0.02977261 | 0.7004487 | 0.01453168 | 14.08234 | -0.0146383
24412 | 0.02988145 | 0.7199948 | 0.01493719 | 14.07655 | -0.01504988
24472 | 0.02987972 | 0.719684 | 0.01493074 | 14.07664 | -0.01504333
24532 | 0.02989086 | 0.7216852 | 0.01497226 | 14.07605 | -0.01508548
24592 | 0.02987445 | 0.7187373 | 0.0149111 | 14.07692 | -0.01502339
24652 | 0.02991254 | 0.7255787 | 0.01505304 | 14.07489 | -0.01516748
24712 | 0.02989198 | 0.7218869 | 0.01497645 | 14.07599 | -0.01508972
24772 | 0.02987839 | 0.7194456 | 0.0149258 | 14.07671 | -0.01503831
24832 | 0.02990024 | 0.7233688 | 0.01500719 | 14.07555 | -0.01512094
24892 | 0.0298356 | 0.7117621 | 0.01476639 | 14.07899 | -0.0148765
24952 | 0.02983785 | 0.7121656 | 0.01477477 | 14.07887 | -0.014885
25012 | 0.0298083 | 0.7068591 | 0.01466468 | 14.08044 | -0.01477327
25072 | 0.02988134 | 0.7199752 | 0.01493679 | 14.07655 | -0.01504946
25132 | 0.02991416 | 0.7258695 | 0.01505907 | 14.07481 | -0.01517361
25192 | 0.02985342 | 0.7149611 | 0.01483276 | 14.07804 | -0.01494387
25252 | 0.02977062 | 0.7000916 | 0.01452428 | 14.08245 | -0.01463079
25312 | 0.02990991 | 0.7251058 | 0.01504323 | 14.07503 | -0.01515752
25372 | 0.02988412 | 0.7204745 | 0.01494714 | 14.07641 | -0.01505998
25432 | 0.02983935 | 0.7124347 | 0.01478035 | 14.07879 | -0.01489067
25492 | 0.02993332 | 0.7293105 | 0.01513046 | 14.07379 | -0.01524609
25552 | 0.02983877 | 0.7123302 | 0.01477818 | 14.07882 | -0.01488847
25612 | 0.02987662 | 0.7191273 | 0.0149192 | 14.0768 | -0.01503161
25672 | 0.02989475 | 0.7223839 | 0.01498676 | 14.07584 | -0.01510019
25732 | 0.02997405 | 0.7366235 | 0.01528218 | 14.07162 | -0.01540015
25792 | 0.02988308 | 0.7202884 | 0.01494328 | 14.07646 | -0.01505606
25852 | 0.02987798 | 0.7193713 | 0.01492426 | 14.07673 | -0.01503674
25912 | 0.02994355 | 0.7311466 | 0.01516855 | 14.07324 | -0.01528477
25972 | 0.02984672 | 0.7137576 | 0.01480779 | 14.0784 | -0.01491852
26032 | 0.02985923 | 0.7160042 | 0.0148544 | 14.07773 | -0.01496583
26092 | 0.02990715 | 0.7246106 | 0.01503295 | 14.07518 | -0.01514709
26152 | 0.0298729 | 0.7184594 | 0.01490534 | 14.077 | -0.01501754
26212 | 0.02985688 | 0.7155823 | 0.01484565 | 14.07786 | -0.01495695
26272 | 0.02981296 | 0.7076945 | 0.01468201 | 14.08019 | -0.01479085
26332 | 0.02972835 | 0.6925006 | 0.01436679 | 14.0847 | -0.01447099
26392 | 0.02974185 | 0.694926 | 0.01441711 | 14.08398 | -0.01452205
26452 | 0.02978487 | 0.7026502 | 0.01457736 | 14.08169 | -0.01468465
26512 | 0.02974838 | 0.6960982 | 0.01444143 | 14.08363 | -0.01454672
26572 | 0.02981279 | 0.7076657 | 0.01468141 | 14.0802 | -0.01479025
26632 | 0.02976352 | 0.6988166 | 0.01449782 | 14.08283 | -0.01460394
26692 | 0.02972005 | 0.6910098 | 0.01433586 | 14.08514 | -0.01443961
26752 | 0.02971426 | 0.6899711 | 0.01431431 | 14.08545 | -0.01441775
26812 | 0.02976547 | 0.6991677 | 0.01450511 | 14.08272 | -0.01461134
26872 | 0.02981144 | 0.7074223 | 0.01467636 | 14.08027 | -0.01478512
26932 | 0.02978154 | 0.7020533 | 0.01456497 | 14.08187 | -0.01467208
26992 | 0.02969716 | 0.6868999 | 0.0142506 | 14.08636 | -0.01435311
27052 | 0.02981213 | 0.7075456 | 0.01467892 | 14.08024 | -0.01478772
27112 | 0.02968765 | 0.6851914 | 0.01421515 | 14.08687 | -0.01431716
27172 | 0.02971005 | 0.6892149 | 0.01429862 | 14.08567 | -0.01440184
27232 | 0.02967414 | 0.682765 | 0.01416481 | 14.08758 | -0.01426609
27292 | 0.02967892 | 0.6836244 | 0.01418264 | 14.08733 | -0.01428418
27352 | 0.02974395 | 0.6953033 | 0.01442494 | 14.08387 | -0.01452999
27412 | 0.02978846 | 0.7032959 | 0.01459075 | 14.0815 | -0.01469824
27472 | 0.02983835 | 0.7122557 | 0.01477663 | 14.07884 | -0.0148869
27532 | 0.02981508 | 0.7080768 | 0.01468994 | 14.08008 | -0.0147989
27592 | 0.02983916 | 0.7124009 | 0.01477965 | 14.0788 | -0.01488995
27652 | 0.02973722 | 0.6940944 | 0.01439986 | 14.08423 | -0.01450454
27712 | 0.02976322 | 0.6987627 | 0.01449671 | 14.08284 | -0.01460281
27772 | 0.02983481 | 0.7116195 | 0.01476344 | 14.07903 | -0.0148735
27832 | 0.02974382 | 0.6952782 | 0.01442442 | 14.08388 | -0.01452946
27892 | 0.02979985 | 0.705342 | 0.0146332 | 14.08089 | -0.01474132
27952 | 0.0297474 | 0.6959226 | 0.01443779 | 14.08368 | -0.01454302
28012 | 0.02982954 | 0.7106727 | 0.01474379 | 14.07931 | -0.01485356
28072 | 0.02985798 | 0.7157809 | 0.01484977 | 14.0778 | -0.01496113
28132 | 0.02985652 | 0.7155182 | 0.01484432 | 14.07787 | -0.0149556
28192 | 0.02992552 | 0.7279089 | 0.01510138 | 14.0742 | -0.01521657
28252 | 0.02987554 | 0.7189333 | 0.01491517 | 14.07686 | -0.01502752
28312 | 0.02987255 | 0.7183972 | 0.01490405 | 14.07702 | -0.01501623
28372 | 0.02985747 | 0.7156894 | 0.01484787 | 14.07782 | -0.0149592
28432 | 0.02992504 | 0.7278232 | 0.0150996 | 14.07423 | -0.01521476
28492 | 0.02994437 | 0.7312947 | 0.01517162 | 14.0732 | -0.01528789
28552 | 0.02991013 | 0.7251462 | 0.01504406 | 14.07502 | -0.01515837
28612 | 0.02991319 | 0.7256952 | 0.01505545 | 14.07486 | -0.01516994
28672 | 0.02992957 | 0.7286363 | 0.01511647 | 14.07399 | -0.01523189
28732 | 0.03005157 | 0.7505461 | 0.01557102 | 14.06749 | -0.01569352
28792 | 0.03006692 | 0.7533018 | 0.01562819 | 14.06667 | -0.0157516
28852 | 0.02996426 | 0.7348661 | 0.01524572 | 14.07214 | -0.01536313
28912 | 0.02996263 | 0.7345744 | 0.01523966 | 14.07223 | -0.01535698
28972 | 0.02996215 | 0.7344867 | 0.01523784 | 14.07225 | -0.01535513
29032 | 0.02996083 | 0.7342511 | 0.01523296 | 14.07232 | -0.01535017
29092 | 0.03000299 | 0.7418219 | 0.01539002 | 14.07008 | -0.01550968
29152 | 0.02994878 | 0.7320872 | 0.01518806 | 14.07296 | -0.01530458
29212 | 0.03003618 | 0.7477813 | 0.01551366 | 14.06831 | -0.01563525
29272 | 0.03001576 | 0.744114 | 0.01543757 | 14.0694 | -0.01555797
29332 | 0.03009849 | 0.7589716 | 0.01574581 | 14.06499 | -0.0158711
29392 | 0.0300781 | 0.7553098 | 0.01566985 | 14.06608 | -0.01579392
29452 | 0.03021652 | 0.7801679 | 0.01618556 | 14.05871 | -0.01631797
29512 | 0.03013489 | 0.7655086 | 0.01588143 | 14.06305 | -0.01600889
29572 | 0.03019558 | 0.7764081 | 0.01610756 | 14.05982 | -0.01623869
29632 | 0.03012815 | 0.7642977 | 0.01585631 | 14.06341 | -0.01598337
29692 | 0.03014476 | 0.7672805 | 0.01591819 | 14.06253 | -0.01604625
29752 | 0.03019662 | 0.7765939 | 0.01611141 | 14.05977 | -0.01624261
29812 | 0.03016706 | 0.7712855 | 0.01600128 | 14.06134 | -0.01613069
29872 | 0.03023461 | 0.7834167 | 0.01625296 | 14.05775 | -0.01638649
29932 | 0.03016027 | 0.7700661 | 0.01597598 | 14.0617 | -0.01610498
29992 | 0.03015149 | 0.768489 | 0.01594326 | 14.06217 | -0.01607173
30052 | 0.03019423 | 0.7761654 | 0.01610252 | 14.05989 | -0.01623358
30112 | 0.03027831 | 0.7912644 | 0.01641577 | 14.05542 | -0.016552
30172 | 0.03016992 | 0.7717991 | 0.01601194 | 14.06119 | -0.01614151
30232 | 0.03019778 | 0.7768024 | 0.01611574 | 14.05971 | -0.01624701
30292 | 0.03024057 | 0.7844868 | 0.01627516 | 14.05743 | -0.01640905
30352 | 0.03023741 | 0.7839197 | 0.01626339 | 14.0576 | -0.01639709
30412 | 0.0303187 | 0.798518 | 0.01656625 | 14.05327 | -0.01670501
30472 | 0.03026527 | 0.7889234 | 0.0163672 | 14.05611 | -0.01650262
30532 | 0.0303346 | 0.8013736 | 0.0166255 | 14.05242 | -0.01676525
30592 | 0.03025586 | 0.7872318 | 0.01633211 | 14.05661 | -0.01646695
30652 | 0.03035956 | 0.8058558 | 0.01671849 | 14.05109 | -0.01685982
30712 | 0.03036982 | 0.8076987 | 0.01675672 | 14.05055 | -0.0168987
30772 | 0.03046205 | 0.8242604 | 0.01710031 | 14.04564 | -0.01724821
30832 | 0.03042866 | 0.8182646 | 0.01697592 | 14.04741 | -0.01712166
30892 | 0.03039063 | 0.8114357 | 0.01683425 | 14.04944 | -0.01697755
30952 | 0.03037388 | 0.8084279 | 0.01677185 | 14.05033 | -0.01691409
31012 | 0.03035188 | 0.8044755 | 0.01668985 | 14.0515 | -0.01683069
31072 | 0.03047788 | 0.8271042 | 0.01715931 | 14.04479 | -0.01730824
31132 | 0.03047777 | 0.827084 | 0.01715889 | 14.0448 | -0.01730781
31192 | 0.03041671 | 0.8161187 | 0.0169314 | 14.04805 | -0.01707638
31252 | 0.03048405 | 0.8282117 | 0.01718229 | 14.04447 | -0.01733162
31312 | 0.03050953 | 0.832787 | 0.01727721 | 14.04311 | -0.0174282
31372 | 0.03052905 | 0.8362924 | 0.01734993 | 14.04207 | -0.0175022
31432 | 0.03052989 | 0.8364441 | 0.01735308 | 14.04202 | -0.01750541
31492 | 0.03057698 | 0.8449008 | 0.01752852 | 14.03952 | -0.01768397
31552 | 0.03054655 | 0.8394355 | 0.01741514 | 14.04114 | -0.01756857
31612 | 0.03054758 | 0.8396211 | 0.01741899 | 14.04108 | -0.01757248
31672 | 0.03059568 | 0.8482589 | 0.01759819 | 14.03852 | -0.01775488
31732 | 0.03052436 | 0.8354505 | 0.01733246 | 14.04232 | -0.01748443
31792 | 0.03068393 | 0.8641059 | 0.01792696 | 14.03382 | -0.01808959
31852 | 0.03063916 | 0.8560669 | 0.01776018 | 14.03621 | -0.01791978
31912 | 0.03067178 | 0.8619241 | 0.01788169 | 14.03447 | -0.0180435
31972 | 0.03060208 | 0.8494087 | 0.01762204 | 14.03818 | -0.01777916
32032 | 0.03062621 | 0.853742 | 0.01771194 | 14.0369 | -0.01787068
32092 | 0.03072474 | 0.8714347 | 0.018079 | 14.03165 | -0.01824442
32152 | 0.03074491 | 0.8750571 | 0.01815415 | 14.03058 | -0.01832096
32212 | 0.03070148 | 0.8672591 | 0.01799237 | 14.03289 | -0.01815621
32272 | 0.03063859 | 0.8559643 | 0.01775805 | 14.03624 | -0.01791761
32332 | 0.0306886 | 0.8649458 | 0.01794438 | 14.03357 | -0.01810733
32392 | 0.03084103 | 0.8923194 | 0.01851228 | 14.02546 | -0.01868578
32452 | 0.03076937 | 0.8794503 | 0.0182453 | 14.02927 | -0.01841379
32512 | 0.0308135 | 0.887375 | 0.0184097 | 14.02693 | -0.01858127
32572 | 0.03076495 | 0.8786572 | 0.01822884 | 14.02951 | -0.01839703
32632 | 0.03073544 | 0.8733566 | 0.01811887 | 14.03108 | -0.01828503
32692 | 0.03086446 | 0.8965269 | 0.01859957 | 14.02421 | -0.01877472
32752 | 0.03085116 | 0.8941381 | 0.01855001 | 14.02492 | -0.01872422
32812 | 0.03088852 | 0.9008475 | 0.01868921 | 14.02293 | -0.01886606
32872 | 0.03090501 | 0.9038092 | 0.01875065 | 14.02205 | -0.01892867
32932 | 0.03091765 | 0.9060794 | 0.01879775 | 14.02138 | -0.01897667
32992 | 0.03098997 | 0.9190669 | 0.01906719 | 14.01753 | -0.01925132
33052 | 0.03092171 | 0.9068082 | 0.01881287 | 14.02116 | -0.01899208
33112 | 0.03092722 | 0.9077975 | 0.01883339 | 14.02087 | -0.019013
33172 | 0.03101302 | 0.9232064 | 0.01915307 | 14.0163 | -0.01933887
33232 | 0.03100983 | 0.9226331 | 0.01914118 | 14.01647 | -0.01932674
33292 | 0.03100599 | 0.9219425 | 0.01912685 | 14.01668 | -0.01931213
33352 | 0.03104904 | 0.929675 | 0.01928727 | 14.01438 | -0.0194757
33412 | 0.03100119 | 0.9210811 | 0.01910898 | 14.01693 | -0.01929392
33472 | 0.03097325 | 0.9160645 | 0.0190049 | 14.01842 | -0.01918782
33532 | 0.03111138 | 0.9408691 | 0.01951951 | 14.01107 | -0.01971253
33592 | 0.03099667 | 0.9202696 | 0.01909214 | 14.01717 | -0.01927675
33652 | 0.03107943 | 0.935132 | 0.01940048 | 14.01277 | -0.01959114
33712 | 0.03105553 | 0.9308405 | 0.01931145 | 14.01404 | -0.01950035
33772 | 0.03101684 | 0.923891 | 0.01916727 | 14.0161 | -0.01935335
33832 | 0.03107501 | 0.9343385 | 0.01938402 | 14.013 | -0.01957435
33892 | 0.03119348 | 0.9556137 | 0.0198254 | 14.0067 | -0.02002456
33952 | 0.03110107 | 0.939018 | 0.0194811 | 14.01162 | -0.01967336
34012 | 0.03108181 | 0.9355586 | 0.01940933 | 14.01264 | -0.01960017
34072 | 0.03110746 | 0.9401655 | 0.01950491 | 14.01127 | -0.01969764
34132 | 0.03119761 | 0.9563541 | 0.01984076 | 14.00648 | -0.02004023
34192 | 0.03120746 | 0.9581232 | 0.01987746 | 14.00595 | -0.02007768
34252 | 0.03109901 | 0.9386474 | 0.01947341 | 14.01172 | -0.01966552
34312 | 0.03114848 | 0.9475318 | 0.01965773 | 14.00909 | -0.01985352
34372 | 0.03116114 | 0.9498052 | 0.0197049 | 14.00842 | -0.01990163
34432 | 0.03129329 | 0.9735376 | 0.02019725 | 14.00138 | -0.02040401
34492 | 0.03125447 | 0.9665656 | 0.02005261 | 14.00345 | -0.02025639
34552 | 0.03125201 | 0.9661247 | 0.02004346 | 14.00358 | -0.02024706
34612 | 0.03120352 | 0.957417 | 0.01986281 | 14.00616 | -0.02006273
34672 | 0.03121397 | 0.9592927 | 0.01990173 | 14.0056 | -0.02010243
34732 | 0.03124158 | 0.9642504 | 0.02000458 | 14.00413 | -0.02020738
34792 | 0.03125198 | 0.9661194 | 0.02004336 | 14.00358 | -0.02024695
34852 | 0.03126885 | 0.9691481 | 0.02010619 | 14.00268 | -0.02031107
34912 | 0.03129091 | 0.9731108 | 0.0201884 | 14.00151 | -0.02039497
34972 | 0.03130005 | 0.9747518 | 0.02022244 | 14.00102 | -0.02042972
35032 | 0.0313259 | 0.9793928 | 0.02031873 | 13.99965 | -0.02052799
35092 | 0.03130477 | 0.9755994 | 0.02024003 | 14.00077 | -0.02044767
35152 | 0.03136575 | 0.9865495 | 0.0204672 | 13.99752 | -0.02067956
35212 | 0.03130657 | 0.9759214 | 0.02024671 | 14.00067 | -0.02045448
35272 | 0.03130638 | 0.9758884 | 0.02024603 | 14.00068 | -0.02045378
35332 | 0.03137561 | 0.9883201 | 0.02050394 | 13.997 | -0.02071706
35392 | 0.03137326 | 0.9878979 | 0.02049518 | 13.99712 | -0.02070812
35452 | 0.03137533 | 0.9882708 | 0.02050291 | 13.99701 | -0.02071601
35512 | 0.0314647 | 1.004319 | 0.02083586 | 13.99226 | -0.02105599
35572 | 0.03143429 | 0.9988589 | 0.02072258 | 13.99387 | -0.0209403
35632 | 0.03139761 | 0.9922713 | 0.02058591 | 13.99583 | -0.02080075
35692 | 0.03137027 | 0.9873609 | 0.02048404 | 13.99728 | -0.02069674
35752 | 0.03148132 | 1.007305 | 0.0208978 | 13.99137 | -0.02111925
35812 | 0.03141214 | 0.9948803 | 0.02064004 | 13.99505 | -0.02085602
35872 | 0.03140054 | 0.992798 | 0.02059684 | 13.99567 | -0.02081191
35932 | 0.03146069 | 1.003599 | 0.02082091 | 13.99247 | -0.02104072
35992 | 0.0314213 | 0.9965255 | 0.02067417 | 13.99457 | -0.02089087
36052 | 0.03147404 | 1.005997 | 0.02087066 | 13.99176 | -0.02109153
36112 | 0.03153104 | 1.016233 | 0.02108303 | 13.98872 | -0.02130845
36172 | 0.03144671 | 1.001089 | 0.02076884 | 13.99321 | -0.02098755
36232 | 0.03154327 | 1.01843 | 0.0211286 | 13.98807 | -0.021355
36292 | 0.03159445 | 1.02762 | 0.02131927 | 13.98535 | -0.02154981
36352 | 0.03159564 | 1.027835 | 0.02132372 | 13.98528 | -0.02155435
36412 | 0.03159925 | 1.028483 | 0.02133717 | 13.98509 | -0.02156809
36472 | 0.03157478 | 1.024088 | 0.02124598 | 13.98639 | -0.02147492
36532 | 0.03159078 | 1.026962 | 0.02130561 | 13.98554 | -0.02153585
36592 | 0.03159281 | 1.027326 | 0.02131317 | 13.98543 | -0.02154358
36652 | 0.03159854 | 1.028356 | 0.02133452 | 13.98513 | -0.02156539
36712 | 0.03169393 | 1.045486 | 0.02168991 | 13.98005 | -0.02192859
36772 | 0.03161002 | 1.030416 | 0.02137728 | 13.98452 | -0.02160908
36832 | 0.0316691 | 1.041026 | 0.02159738 | 13.98137 | -0.02183402
36892 | 0.03164435 | 1.036581 | 0.02150518 | 13.98269 | -0.02173978
36952 | 0.03174994 | 1.055545 | 0.02189859 | 13.97707 | -0.02214192
37012 | 0.0317061 | 1.047671 | 0.02173524 | 13.9794 | -0.02197493
37072 | 0.03176531 | 1.058305 | 0.02195586 | 13.97625 | -0.02220047
37132 | 0.03177999 | 1.060941 | 0.02201055 | 13.97547 | -0.02225639
37192 | 0.03165659 | 1.038779 | 0.02155078 | 13.98204 | -0.02178639
37252 | 0.03169485 | 1.045651 | 0.02169333 | 13.98 | -0.02193209
37312 | 0.03163768 | 1.035383 | 0.02148032 | 13.98305 | -0.02171438
37372 | 0.03168104 | 1.043171 | 0.0216419 | 13.98074 | -0.02187952
37432 | 0.03172327 | 1.050755 | 0.02179922 | 13.97849 | -0.02204034
37492 | 0.03175265 | 1.05603 | 0.02190866 | 13.97693 | -0.02215221
37552 | 0.03174437 | 1.054543 | 0.02187781 | 13.97737 | -0.02212068
37612 | 0.03176012 | 1.057373 | 0.02193652 | 13.97653 | -0.0221807
37672 | 0.03174883 | 1.055345 | 0.02189446 | 13.97713 | -0.0221377
37732 | 0.0317986 | 1.064282 | 0.02207986 | 13.97448 | -0.02232727
37792 | 0.03180435 | 1.065315 | 0.0221013 | 13.97417 | -0.02234919
37852 | 0.03182694 | 1.069371 | 0.02218544 | 13.97297 | -0.02243524
37912 | 0.03195413 | 1.092212 | 0.02265931 | 13.9662 | -0.02291998
37972 | 0.03188111 | 1.0791 | 0.02238728 | 13.97009 | -0.02264168
38032 | 0.03184243 | 1.072153 | 0.02224315 | 13.97215 | -0.02249426
38092 | 0.03187381 | 1.077789 | 0.02236008 | 13.97047 | -0.02261386
38152 | 0.03190754 | 1.083846 | 0.02248574 | 13.96868 | -0.0227424
38212 | 0.03186307 | 1.07586 | 0.02232005 | 13.97105 | -0.02257291
38272 | 0.0319664 | 1.094416 | 0.02270503 | 13.96555 | -0.02296676
38332 | 0.03192167 | 1.086384 | 0.02253838 | 13.96793 | -0.02279626
38392 | 0.03190181 | 1.082817 | 0.02246439 | 13.96898 | -0.02272056
38452 | 0.03189326 | 1.081282 | 0.02243255 | 13.96944 | -0.02268799
38512 | 0.03199305 | 1.099202 | 0.02280432 | 13.96413 | -0.02306836
38572 | 0.03198839 | 1.098365 | 0.02278695 | 13.96437 | -0.02305059
38632 | 0.03200009 | 1.100467 | 0.02283057 | 13.96375 | -0.02309522
38692 | 0.03201049 | 1.102334 | 0.02286929 | 13.9632 | -0.02313485
38752 | 0.03199417 | 1.099404 | 0.02280851 | 13.96407 | -0.02307265
38812 | 0.03196677 | 1.094483 | 0.02270643 | 13.96553 | -0.02296819
38872 | 0.03200893 | 1.102054 | 0.02286349 | 13.96328 | -0.02312891
38932 | 0.03192032 | 1.086142 | 0.02253336 | 13.968 | -0.02279112
38992 | 0.03209508 | 1.117524 | 0.02318444 | 13.95869 | -0.02345742
39052 | 0.03206778 | 1.112623 | 0.02308276 | 13.96015 | -0.02335334
39112 | 0.03196923 | 1.094925 | 0.0227156 | 13.96539 | -0.02297757
39172 | 0.03202843 | 1.105555 | 0.02293613 | 13.96224 | -0.02320325
39232 | 0.03206 | 1.111225 | 0.02305375 | 13.96056 | -0.02332365
39292 | 0.03208845 | 1.116335 | 0.02315977 | 13.95905 | -0.02343217
39352 | 0.03206737 | 1.112549 | 0.02308121 | 13.96017 | -0.02335175
39412 | 0.03217884 | 1.132567 | 0.02349652 | 13.95423 | -0.02377697
39472 | 0.03203631 | 1.106971 | 0.02296549 | 13.96182 | -0.02323331
39532 | 0.03209904 | 1.118236 | 0.02319921 | 13.95848 | -0.02347254
39592 | 0.03205269 | 1.109913 | 0.02302654 | 13.96095 | -0.02329579
39652 | 0.03206316 | 1.111793 | 0.02306554 | 13.96039 | -0.02333571
39712 | 0.03213081 | 1.123942 | 0.02331759 | 13.95679 | -0.02359375
39772 | 0.0320833 | 1.115409 | 0.02314055 | 13.95932 | -0.0234125
39832 | 0.03213044 | 1.123875 | 0.02331619 | 13.95681 | -0.02359231
39892 | 0.03211274 | 1.120697 | 0.02325025 | 13.95775 | -0.0235248
39952 | 0.03216289 | 1.129703 | 0.0234371 | 13.95508 | -0.02371611
40012 | 0.03214533 | 1.126549 | 0.02337168 | 13.95602 | -0.02364912
40072 | 0.03214836 | 1.127094 | 0.02338298 | 13.95586 | -0.02366069
40132 | 0.03219831 | 1.136063 | 0.02356904 | 13.9532 | -0.02385123
40192 | 0.03216735 | 1.130503 | 0.02345371 | 13.95485 | -0.02373312
40252 | 0.03215147 | 1.127652 | 0.02339456 | 13.95569 | -0.02367255
40312 | 0.03214776 | 1.126985 | 0.02338072 | 13.95589 | -0.02365838
40372 | 0.03212882 | 1.123584 | 0.02331015 | 13.9569 | -0.02358613
40432 | 0.03221765 | 1.139537 | 0.02364112 | 13.95217 | -0.02392505
40492 | 0.03228991 | 1.152514 | 0.02391034 | 13.94832 | -0.02420083
40552 | 0.03224489 | 1.144428 | 0.02374259 | 13.95072 | -0.02402899
40612 | 0.03230476 | 1.15518 | 0.02396565 | 13.94753 | -0.0242575
40672 | 0.03227897 | 1.150549 | 0.02386957 | 13.9489 | -0.02415906
40732 | 0.03233578 | 1.160751 | 0.02408122 | 13.94588 | -0.02437591
40792 | 0.03223786 | 1.143165 | 0.0237164 | 13.95109 | -0.02400216
40852 | 0.03234307 | 1.162059 | 0.02410837 | 13.94549 | -0.02440373
40912 | 0.03233229 | 1.160124 | 0.02406821 | 13.94607 | -0.02436259
40972 | 0.03233994 | 1.161497 | 0.02409671 | 13.94566 | -0.02439179
41032 | 0.03231847 | 1.157641 | 0.02401672 | 13.9468 | -0.02430982
41092 | 0.03234808 | 1.16296 | 0.02412706 | 13.94522 | -0.02442289
41152 | 0.03229053 | 1.152624 | 0.02391263 | 13.94829 | -0.02420318
41212 | 0.03241745 | 1.175418 | 0.02438551 | 13.94153 | -0.02468776
41272 | 0.0323659 | 1.16616 | 0.02419344 | 13.94428 | -0.02449091
41332 | 0.03231697 | 1.157374 | 0.02401116 | 13.94688 | -0.02430413
41392 | 0.03231172 | 1.156431 | 0.0239916 | 13.94716 | -0.02428409
41452 | 0.03236992 | 1.166882 | 0.02420843 | 13.94406 | -0.02450627
41512 | 0.03236599 | 1.166177 | 0.02419379 | 13.94427 | -0.02449127
41572 | 0.03238728 | 1.169999 | 0.02427309 | 13.94314 | -0.02457254
41632 | 0.03244788 | 1.180882 | 0.02449888 | 13.93991 | -0.02480397
41692 | 0.03241794 | 1.175505 | 0.02438732 | 13.94151 | -0.02468962
41752 | 0.0323119 | 1.156462 | 0.02399226 | 13.94715 | -0.02428476
41812 | 0.03241643 | 1.175235 | 0.02438171 | 13.94159 | -0.02468386
41872 | 0.03242772 | 1.177262 | 0.02442377 | 13.94098 | -0.02472698
41932 | 0.03243671 | 1.178875 | 0.02445724 | 13.94051 | -0.02476129
41992 | 0.03258183 | 1.204936 | 0.02499791 | 13.93278 | -0.02531566
42052 | 0.03253488 | 1.196506 | 0.02482302 | 13.93528 | -0.02513631
42112 | 0.03252084 | 1.193984 | 0.02477069 | 13.93603 | -0.02508264
42172 | 0.03244831 | 1.180959 | 0.02450046 | 13.93989 | -0.02480559
42232 | 0.03252143 | 1.19409 | 0.02477289 | 13.936 | -0.02508491
42292 | 0.03237933 | 1.168572 | 0.02424349 | 13.94356 | -0.0245422
42352 | 0.0325262 | 1.194946 | 0.02479066 | 13.93574 | -0.02510312
42412 | 0.03257094 | 1.202981 | 0.02495734 | 13.93336 | -0.02527406
42472 | 0.0325072 | 1.191535 | 0.02471989 | 13.93675 | -0.02503056
42532 | 0.03248494 | 1.187537 | 0.02463695 | 13.93794 | -0.02494552
42592 | 0.03255347 | 1.199843 | 0.02489225 | 13.93429 | -0.0252073
42652 | 0.03249142 | 1.1887 | 0.02466107 | 13.93759 | -0.02497025
42712 | 0.03246434 | 1.183837 | 0.02456018 | 13.93903 | -0.02486682
42772 | 0.03249783 | 1.189852 | 0.02468496 | 13.93725 | -0.02499475
42832 | 0.03256707 | 1.202286 | 0.02494294 | 13.93357 | -0.02525928
42892 | 0.03250618 | 1.191352 | 0.02471608 | 13.93681 | -0.02502665
42952 | 0.03257006 | 1.202824 | 0.02495408 | 13.93341 | -0.02527071
43012 | 0.03256199 | 1.201374 | 0.02492401 | 13.93384 | -0.02523987
43072 | 0.03250637 | 1.191386 | 0.02471679 | 13.9368 | -0.02502738
43132 | 0.0325647 | 1.201862 | 0.02493412 | 13.93369 | -0.02525024
43192 | 0.03259796 | 1.207834 | 0.02505803 | 13.93192 | -0.02537733
43252 | 0.03267784 | 1.222178 | 0.02535562 | 13.92767 | -0.02568261
43312 | 0.03261386 | 1.21069 | 0.02511728 | 13.93107 | -0.0254381
43372 | 0.03259698 | 1.207658 | 0.02505438 | 13.93197 | -0.02537358
43432 | 0.03265684 | 1.218408 | 0.0252774 | 13.92879 | -0.02560236
43492 | 0.03262952 | 1.213501 | 0.02517559 | 13.93024 | -0.02549792
43552 | 0.03259366 | 1.207061 | 0.02504199 | 13.93215 | -0.02536088
43612 | 0.03265323 | 1.217759 | 0.02526393 | 13.92898 | -0.02558855
43672 | 0.0326009 | 1.208361 | 0.02506896 | 13.93176 | -0.02538854
43732 | 0.03267337 | 1.221375 | 0.02533896 | 13.92791 | -0.02566552
43792 | 0.03269972 | 1.226108 | 0.02543714 | 13.9265 | -0.02576626
43852 | 0.03261888 | 1.21159 | 0.02513596 | 13.93081 | -0.02545726
43912 | 0.03267749 | 1.222116 | 0.02535433 | 13.92769 | -0.02568129
43972 | 0.03265051 | 1.21727 | 0.0252538 | 13.92912 | -0.02557815
44032 | 0.03277535 | 1.23969 | 0.02571891 | 13.92248 | -0.02605543
44092 | 0.03267343 | 1.221386 | 0.02533918 | 13.9279 | -0.02566575
44152 | 0.03264866 | 1.216939 | 0.02524692 | 13.92922 | -0.02557109
44212 | 0.03269258 | 1.224826 | 0.02541055 | 13.92688 | -0.02573897
44272 | 0.0326168 | 1.211217 | 0.02512822 | 13.93092 | -0.02544932
44332 | 0.03261688 | 1.211232 | 0.02512853 | 13.93091 | -0.02544964
44392 | 0.03261921 | 1.21165 | 0.0251372 | 13.93079 | -0.02545854
44452 | 0.03267679 | 1.22199 | 0.02535171 | 13.92772 | -0.0256786
44512 | 0.03267594 | 1.221837 | 0.02534853 | 13.92777 | -0.02567534
44572 | 0.03265581 | 1.218222 | 0.02527354 | 13.92884 | -0.02559841
44632 | 0.03276546 | 1.237915 | 0.02568209 | 13.923 | -0.02601763
44692 | 0.0327515 | 1.235408 | 0.02563008 | 13.92375 | -0.02596425
44752 | 0.03268776 | 1.22396 | 0.02539259 | 13.92714 | -0.02572054
44812 | 0.03272768 | 1.23113 | 0.02554133 | 13.92501 | -0.02587317
44872 | 0.032742 | 1.2337 | 0.02559465 | 13.92425 | -0.02592789
44932 | 0.0327936 | 1.242967 | 0.0257869 | 13.92151 | -0.02612521
44992 | 0.03283803 | 1.250947 | 0.02595245 | 13.91914 | -0.02629516
45052 | 0.03285976 | 1.254849 | 0.02603341 | 13.91798 | -0.02637828
45112 | 0.03279786 | 1.243732 | 0.02580278 | 13.92128 | -0.02614151
45172 | 0.03280213 | 1.244499 | 0.02581868 | 13.92105 | -0.02615783
45232 | 0.03280861 | 1.245663 | 0.02584284 | 13.92071 | -0.02618264
45292 | 0.03275405 | 1.235865 | 0.02563956 | 13.92361 | -0.02597398
45352 | 0.03279371 | 1.242986 | 0.02578731 | 13.9215 | -0.02612563
45412 | 0.03277981 | 1.24049 | 0.02573553 | 13.92224 | -0.02607248
45472 | 0.03282665 | 1.248903 | 0.02591006 | 13.91975 | -0.02625163
45532 | 0.03279734 | 1.243638 | 0.02580084 | 13.92131 | -0.02613951
45592 | 0.03286434 | 1.255671 | 0.02605045 | 13.91774 | -0.02639578
45652 | 0.03282959 | 1.24943 | 0.02592099 | 13.91959 | -0.02626286
45712 | 0.03286768 | 1.25627 | 0.02606289 | 13.91756 | -0.02640855
45772 | 0.03288181 | 1.258809 | 0.02611556 | 13.91681 | -0.02646262
45832 | 0.03289695 | 1.261527 | 0.02617196 | 13.916 | -0.02652054
45892 | 0.03290718 | 1.263364 | 0.02621007 | 13.91546 | -0.02655968
45952 | 0.03287231 | 1.257102 | 0.02608014 | 13.91731 | -0.02642626
46012 | 0.0329261 | 1.266762 | 0.02628056 | 13.91445 | -0.02663206
46072 | 0.03287256 | 1.257147 | 0.02608109 | 13.9173 | -0.02642723
46132 | 0.03287065 | 1.256804 | 0.02607396 | 13.9174 | -0.02641992
46192 | 0.03289454 | 1.261094 | 0.02616296 | 13.91613 | -0.0265113
46252 | 0.03295141 | 1.271307 | 0.02637485 | 13.9131 | -0.02672891
46312 | 0.03288307 | 1.259034 | 0.02612024 | 13.91674 | -0.02646743
46372 | 0.03288801 | 1.259922 | 0.02613866 | 13.91648 | -0.02648634
46432 | 0.03292233 | 1.266085 | 0.02626651 | 13.91465 | -0.02661764
46492 | 0.03292662 | 1.266855 | 0.02628249 | 13.91442 | -0.02663405
46552 | 0.03299334 | 1.278836 | 0.02653106 | 13.91087 | -0.02688936
46612 | 0.03289278 | 1.260779 | 0.02615643 | 13.91622 | -0.02650459
46672 | 0.03297466 | 1.275482 | 0.02646148 | 13.91187 | -0.02681788
46732 | 0.03297501 | 1.275545 | 0.02646278 | 13.91185 | -0.02681922
46792 | 0.03297622 | 1.275763 | 0.0264673 | 13.91178 | -0.02682386
46852 | 0.03294037 | 1.269325 | 0.02633374 | 13.91369 | -0.02668668
46912 | 0.03300326 | 1.280619 | 0.02656804 | 13.91034 | -0.02692735
46972 | 0.03299021 | 1.278275 | 0.02651941 | 13.91104 | -0.02687739
47032 | 0.0329973 | 1.279549 | 0.02654584 | 13.91066 | -0.02690455
47092 | 0.0329462 | 1.270372 | 0.02635545 | 13.91338 | -0.02670898
47152 | 0.03295807 | 1.272503 | 0.02639967 | 13.91275 | -0.0267544
47212 | 0.03293169 | 1.267767 | 0.02630141 | 13.91415 | -0.02665347
47272 | 0.03301779 | 1.283229 | 0.02662219 | 13.90957 | -0.02698298
47332 | 0.03297294 | 1.275173 | 0.02645506 | 13.91196 | -0.02681129
47392 | 0.03304532 | 1.288172 | 0.02672474 | 13.9081 | -0.02708834
47452 | 0.03301292 | 1.282354 | 0.02660404 | 13.90983 | -0.02696433
47512 | 0.0329936 | 1.278884 | 0.02653205 | 13.91086 | -0.02689038
47572 | 0.03305671 | 1.290217 | 0.02676715 | 13.9075 | -0.02713192
47632 | 0.03304966 | 1.288951 | 0.02674089 | 13.90787 | -0.02710494
47692 | 0.0330399 | 1.287198 | 0.02670453 | 13.90839 | -0.02706758
47752 | 0.03304142 | 1.287471 | 0.0267102 | 13.90831 | -0.0270734
47812 | 0.03307488 | 1.293481 | 0.02683488 | 13.90653 | -0.02720151
47872 | 0.03304424 | 1.287978 | 0.02672072 | 13.90816 | -0.02708421
47932 | 0.0330142 | 1.282584 | 0.02660881 | 13.90976 | -0.02696923
47992 | 0.033034 | 1.286139 | 0.02668256 | 13.90871 | -0.02704501
48052 | 0.03307298 | 1.293139 | 0.0268278 | 13.90663 | -0.02719423
48112 | 0.0329825 | 1.27689 | 0.02649068 | 13.91145 | -0.02684788
48172 | 0.03301036 | 1.281893 | 0.02659448 | 13.90996 | -0.02695451
48232 | 0.03305808 | 1.290463 | 0.02677227 | 13.90742 | -0.02713718
48292 | 0.03305416 | 1.28976 | 0.02675768 | 13.90763 | -0.02712219
48352 | 0.03308407 | 1.295131 | 0.02686911 | 13.90604 | -0.02723668
48412 | 0.03300711 | 1.28131 | 0.02658237 | 13.91014 | -0.02694207
48472 | 0.03304822 | 1.288692 | 0.02673554 | 13.90795 | -0.02709943
48532 | 0.03306524 | 1.291749 | 0.02679894 | 13.90704 | -0.02716458
48592 | 0.03304291 | 1.287739 | 0.02671575 | 13.90823 | -0.0270791
48652 | 0.03309068 | 1.296318 | 0.02689373 | 13.90569 | -0.02726198
48712 | 0.03309896 | 1.297805 | 0.02692458 | 13.90525 | -0.02729369
48772 | 0.03306226 | 1.291214 | 0.02678784 | 13.9072 | -0.02715317
48832 | 0.03312668 | 1.302784 | 0.02702787 | 13.90377 | -0.02739984
48892 | 0.03300951 | 1.28174 | 0.02659131 | 13.91001 | -0.02695125
48952 | 0.03309972 | 1.297941 | 0.02692741 | 13.90521 | -0.02729659
49012 | 0.03306481 | 1.291672 | 0.02679734 | 13.90707 | -0.02716294
49072 | 0.03314064 | 1.30529 | 0.02707988 | 13.90303 | -0.0274533
49132 | 0.03308509 | 1.295314 | 0.02687291 | 13.90599 | -0.02724059
49192 | 0.03307985 | 1.294373 | 0.02685338 | 13.90627 | -0.02722052
49252 | 0.03314087 | 1.305331 | 0.02708073 | 13.90302 | -0.02745417
49312 | 0.03311747 | 1.301128 | 0.02699354 | 13.90426 | -0.02736455
49372 | 0.03312047 | 1.301668 | 0.02700474 | 13.9041 | -0.02737607
49432 | 0.03311992 | 1.301569 | 0.02700268 | 13.90413 | -0.02737396
49492 | 0.03307954 | 1.294318 | 0.02685224 | 13.90628 | -0.02721935
49552 | 0.03306202 | 1.291172 | 0.02678697 | 13.90721 | -0.02715228
49612 | 0.03307385 | 1.293295 | 0.02683103 | 13.90658 | -0.02719755
49672 | 0.03319001 | 1.314155 | 0.02726379 | 13.9004 | -0.02764235
49732 | 0.0331027 | 1.298477 | 0.02693853 | 13.90505 | -0.02730802
49792 | 0.03306351 | 1.291438 | 0.0267925 | 13.90714 | -0.02715796
49852 | 0.03309199 | 1.296553 | 0.02689861 | 13.90562 | -0.027267
49912 | 0.03311555 | 1.300783 | 0.02698638 | 13.90436 | -0.0273572
49972 | 0.03311035 | 1.29985 | 0.02696701 | 13.90464 | -0.02733729
50032 | 0.03308932 | 1.296073 | 0.02688865 | 13.90576 | -0.02725676
50092 | 0.0331368 | 1.304601 | 0.02706558 | 13.90323 | -0.0274386
50152 | 0.03312109 | 1.301779 | 0.02700702 | 13.90407 | -0.02737841
50212 | 0.0331007 | 1.298117 | 0.02693106 | 13.90516 | -0.02730034
50272 | 0.03314925 | 1.306835 | 0.02711193 | 13.90257 | -0.02748624
50332 | 0.0332165 | 1.318912 | 0.02736248 | 13.89899 | -0.02774381
50392 | 0.03318464 | 1.313192 | 0.02724381 | 13.90069 | -0.02762181
50452 | 0.03312154 | 1.301861 | 0.02700873 | 13.90405 | -0.02738016
50512 | 0.03313024 | 1.303423 | 0.02704113 | 13.90358 | -0.02741347
50572 | 0.03319558 | 1.315156 | 0.02728455 | 13.9001 | -0.02766368
50632 | 0.03319031 | 1.31421 | 0.02726493 | 13.90038 | -0.02764352
50692 | 0.03310737 | 1.299316 | 0.02695593 | 13.9048 | -0.02732591
50752 | 0.03319028 | 1.314203 | 0.02726479 | 13.90039 | -0.02764337
50812 | 0.03312542 | 1.302556 | 0.02702316 | 13.90384 | -0.027395
50872 | 0.03324772 | 1.32452 | 0.02747881 | 13.89733 | -0.02786342
50932 | 0.03316439 | 1.309554 | 0.02716834 | 13.90176 | -0.02754423
50992 | 0.03313161 | 1.303668 | 0.02704623 | 13.90351 | -0.02741871
51052 | 0.03322538 | 1.320508 | 0.0273956 | 13.89852 | -0.02777785
51112 | 0.03314112 | 1.305376 | 0.02708165 | 13.903 | -0.02745512
51172 | 0.0331643 | 1.309538 | 0.027168 | 13.90177 | -0.02754388
51232 | 0.03326541 | 1.327697 | 0.02754474 | 13.89639 | -0.02793121
51292 | 0.03321315 | 1.318311 | 0.02735001 | 13.89917 | -0.02773098
51352 | 0.03329993 | 1.333896 | 0.02767334 | 13.89455 | -0.02806346
51412 | 0.03338297 | 1.348809 | 0.02798272 | 13.89013 | -0.0283817
51472 | 0.03330955 | 1.335624 | 0.02770918 | 13.89404 | -0.02810033
51532 | 0.0333771 | 1.347754 | 0.02796084 | 13.89044 | -0.02835919
51592 | 0.03327286 | 1.329034 | 0.02757247 | 13.89599 | -0.02795972
51652 | 0.033304 | 1.334627 | 0.02768851 | 13.89433 | -0.02807906
51712 | 0.03326904 | 1.328348 | 0.02755824 | 13.89619 | -0.02794509
51772 | 0.03324043 | 1.32321 | 0.02745164 | 13.89772 | -0.02783548
51832 | 0.03331359 | 1.336349 | 0.02772423 | 13.89382 | -0.0281158
51892 | 0.03332476 | 1.338355 | 0.02776584 | 13.89323 | -0.0281586
51952 | 0.03334547 | 1.342073 | 0.02784299 | 13.89212 | -0.02823796
52012 | 0.03330066 | 1.334027 | 0.02767606 | 13.89451 | -0.02806625
52072 | 0.03329264 | 1.332586 | 0.02764616 | 13.89494 | -0.0280355
52132 | 0.03330071 | 1.334035 | 0.02767623 | 13.89451 | -0.02806644
52192 | 0.03333753 | 1.340648 | 0.02781343 | 13.89255 | -0.02820755
52252 | 0.03323838 | 1.322842 | 0.02744401 | 13.89783 | -0.02782763
52312 | 0.0333131 | 1.33626 | 0.02772239 | 13.89385 | -0.02811391
52372 | 0.03319892 | 1.315755 | 0.02729699 | 13.89993 | -0.02767647
52432 | 0.033335 | 1.340194 | 0.02780401 | 13.89268 | -0.02819786
52492 | 0.03325699 | 1.326184 | 0.02751334 | 13.89683 | -0.02789892
52552 | 0.03330127 | 1.334137 | 0.02767834 | 13.89448 | -0.0280686
52612 | 0.03322311 | 1.320099 | 0.02738711 | 13.89864 | -0.02776913
52672 | 0.03329549 | 1.333097 | 0.02765677 | 13.89478 | -0.02804642
52732 | 0.03325245 | 1.325369 | 0.02749644 | 13.89708 | -0.02788154
52792 | 0.03333243 | 1.339733 | 0.02779443 | 13.89282 | -0.02818801
52852 | 0.03330204 | 1.334274 | 0.02768118 | 13.89444 | -0.02807152
52912 | 0.03330918 | 1.335557 | 0.02770781 | 13.89406 | -0.02809891
52972 | 0.03335859 | 1.34443 | 0.02789188 | 13.89142 | -0.02828825
53032 | 0.03341177 | 1.353981 | 0.02809003 | 13.88859 | -0.0284921
53092 | 0.03335113 | 1.34309 | 0.02786409 | 13.89182 | -0.02825966
53152 | 0.03340563 | 1.352877 | 0.02806712 | 13.88892 | -0.02846853
53212 | 0.03338785 | 1.349684 | 0.02800088 | 13.88987 | -0.02840038
53272 | 0.03340015 | 1.351894 | 0.02804673 | 13.88921 | -0.02844756
53332 | 0.03338597 | 1.349347 | 0.02799389 | 13.88997 | -0.02839319
53392 | 0.03340014 | 1.351892 | 0.02804668 | 13.88921 | -0.0284475
53452 | 0.03347677 | 1.365653 | 0.02833218 | 13.88513 | -0.02874128
53512 | 0.03340727 | 1.353173 | 0.02807326 | 13.88883 | -0.02847484
53572 | 0.03338342 | 1.34889 | 0.0279844 | 13.8901 | -0.02838342
53632 | 0.0334098 | 1.353626 | 0.02808266 | 13.8887 | -0.02848452
53692 | 0.033477 | 1.365694 | 0.02833303 | 13.88512 | -0.02874216
53752 | 0.03336552 | 1.345675 | 0.02791772 | 13.89106 | -0.02831482
53812 | 0.03338574 | 1.349305 | 0.02799301 | 13.88998 | -0.02839229
53872 | 0.0333744 | 1.347269 | 0.02795078 | 13.89058 | -0.02834884
53932 | 0.03343752 | 1.358605 | 0.02818595 | 13.88722 | -0.0285908
53992 | 0.03340683 | 1.353092 | 0.02807159 | 13.88886 | -0.02847313
54052 | 0.03332777 | 1.338895 | 0.02777706 | 13.89307 | -0.02817014
54112 | 0.03334851 | 1.342619 | 0.02785431 | 13.89196 | -0.0282496
54172 | 0.03333845 | 1.340813 | 0.02781684 | 13.8925 | -0.02821106
54232 | 0.03326386 | 1.327419 | 0.02753896 | 13.89647 | -0.02792527
54292 | 0.03342047 | 1.355542 | 0.0281224 | 13.88813 | -0.02852541
54352 | 0.03335724 | 1.344188 | 0.02788685 | 13.8915 | -0.02828307
54412 | 0.0334036 | 1.352513 | 0.02805958 | 13.88903 | -0.02846077
54472 | 0.03344758 | 1.36041 | 0.02822341 | 13.88669 | -0.02862935
54532 | 0.03346517 | 1.363569 | 0.02828894 | 13.88575 | -0.02869679
54592 | 0.03339299 | 1.350607 | 0.02802003 | 13.88959 | -0.02842008
54652 | 0.03343003 | 1.357259 | 0.02815803 | 13.88762 | -0.02856207
54712 | 0.03352619 | 1.374528 | 0.0285163 | 13.8825 | -0.02893079
54772 | 0.03347548 | 1.365422 | 0.02832739 | 13.8852 | -0.02873635
54832 | 0.0335064 | 1.370973 | 0.02844255 | 13.88356 | -0.02885488
54892 | 0.03348966 | 1.367969 | 0.02838022 | 13.88445 | -0.02879072
54952 | 0.03347132 | 1.364675 | 0.02831189 | 13.88542 | -0.0287204
55012 | 0.03349663 | 1.36922 | 0.02840617 | 13.88408 | -0.02881743
55072 | 0.03350929 | 1.371493 | 0.02845333 | 13.8834 | -0.02886597
55132 | 0.03354111 | 1.377207 | 0.02857188 | 13.88171 | -0.028988
55192 | 0.03353546 | 1.376193 | 0.02855084 | 13.88201 | -0.02896634
55252 | 0.03349127 | 1.368257 | 0.02838619 | 13.88436 | -0.02879687
55312 | 0.03354098 | 1.377185 | 0.02857142 | 13.88171 | -0.02898752
55372 | 0.0335112 | 1.371836 | 0.02846045 | 13.8833 | -0.0288733
55432 | 0.03345949 | 1.362549 | 0.02826779 | 13.88605 | -0.02867501
55492 | 0.03344029 | 1.359103 | 0.02819628 | 13.88708 | -0.02860143
55552 | 0.03354577 | 1.378044 | 0.02858924 | 13.88146 | -0.02900588
55612 | 0.03343454 | 1.35807 | 0.02817485 | 13.88738 | -0.02857938
55672 | 0.03353526 | 1.376156 | 0.02855008 | 13.88202 | -0.02896556
55732 | 0.03347459 | 1.365262 | 0.02832407 | 13.88525 | -0.02873293
55792 | 0.03344545 | 1.360029 | 0.02821549 | 13.8868 | -0.0286212
55852 | 0.03346983 | 1.364407 | 0.02830633 | 13.8855 | -0.02871468
55912 | 0.03345921 | 1.362499 | 0.02826674 | 13.88607 | -0.02867393
55972 | 0.03354489 | 1.377887 | 0.02858598 | 13.88151 | -0.02900252
56032 | 0.03353841 | 1.376723 | 0.02856184 | 13.88185 | -0.02897767
56092 | 0.03340409 | 1.352601 | 0.0280614 | 13.889 | -0.02846264
56152 | 0.03351954 | 1.373334 | 0.02849154 | 13.88286 | -0.0289053
56212 | 0.03351241 | 1.372054 | 0.02846497 | 13.88324 | -0.02887796
56272 | 0.03357684 | 1.383624 | 0.02870501 | 13.87981 | -0.02912506
56332 | 0.03352471 | 1.374263 | 0.0285108 | 13.88258 | -0.02892512
56392 | 0.03344957 | 1.360769 | 0.02823085 | 13.88658 | -0.028637
56452 | 0.03354105 | 1.377197 | 0.02857168 | 13.88171 | -0.02898779
56512 | 0.03356731 | 1.381912 | 0.02866949 | 13.88031 | -0.02908848
56572 | 0.0335445 | 1.377817 | 0.02858453 | 13.88153 | -0.02900102
56632 | 0.03355157 | 1.379085 | 0.02861084 | 13.88115 | -0.02902811
56692 | 0.03350906 | 1.371451 | 0.02845246 | 13.88341 | -0.02886508
56752 | 0.03346019 | 1.362675 | 0.0282704 | 13.88602 | -0.0286777
56812 | 0.03352979 | 1.375175 | 0.02852972 | 13.88231 | -0.0289446
56872 | 0.03346438 | 1.363428 | 0.02828602 | 13.88579 | -0.02869377
56932 | 0.03350469 | 1.370666 | 0.02843618 | 13.88365 | -0.02884832
56992 | 0.03361464 | 1.390413 | 0.02884585 | 13.87779 | -0.02927007
57052 | 0.03356848 | 1.382122 | 0.02867386 | 13.88025 | -0.02909298
57112 | 0.03354784 | 1.378417 | 0.02859698 | 13.88135 | -0.02901384
57172 | 0.03353086 | 1.375367 | 0.02853371 | 13.88225 | -0.0289487
57232 | 0.0335034 | 1.370436 | 0.0284314 | 13.88372 | -0.0288434
57292 | 0.03353371 | 1.375879 | 0.02854432 | 13.8821 | -0.02895963
57352 | 0.03359484 | 1.386857 | 0.02877208 | 13.87885 | -0.02919411
57412 | 0.03354126 | 1.377234 | 0.02857245 | 13.8817 | -0.02898859
57472 | 0.03349073 | 1.368161 | 0.0283842 | 13.88439 | -0.02879483
57532 | 0.0335667 | 1.381802 | 0.02866722 | 13.88035 | -0.02908615
57592 | 0.0334914 | 1.368281 | 0.0283867 | 13.88435 | -0.02879739
57652 | 0.03351542 | 1.372593 | 0.02847616 | 13.88308 | -0.02888947
57712 | 0.03348168 | 1.366535 | 0.02835048 | 13.88487 | -0.02876011
57772 | 0.03353857 | 1.376751 | 0.02856242 | 13.88184 | -0.02897826
57832 | 0.03359502 | 1.386889 | 0.02877274 | 13.87884 | -0.02919479
57892 | 0.03367307 | 1.400904 | 0.02906351 | 13.87468 | -0.02949422
57952 | 0.03353017 | 1.375243 | 0.02853113 | 13.88229 | -0.02894606
58012 | 0.03347808 | 1.365888 | 0.02833705 | 13.88506 | -0.02874629
58072 | 0.03345221 | 1.361242 | 0.02824067 | 13.88644 | -0.02864711
58132 | 0.03352498 | 1.37431 | 0.02851178 | 13.88257 | -0.02892614
58192 | 0.03354797 | 1.378439 | 0.02859744 | 13.88134 | -0.02901432
58252 | 0.03353765 | 1.376586 | 0.028559 | 13.88189 | -0.02897474
58312 | 0.03352783 | 1.374822 | 0.0285224 | 13.88241 | -0.02893707
58372 | 0.03357576 | 1.38343 | 0.02870098 | 13.87986 | -0.0291209
58432 | 0.03350407 | 1.370555 | 0.02843388 | 13.88368 | -0.02884595
58492 | 0.03350753 | 1.371176 | 0.02844676 | 13.8835 | -0.02885921
58552 | 0.03354148 | 1.377273 | 0.02857325 | 13.88169 | -0.02898941
58612 | 0.03365335 | 1.397363 | 0.02899004 | 13.87573 | -0.02941855
58672 | 0.03358913 | 1.385831 | 0.0287508 | 13.87915 | -0.0291722
58732 | 0.03354297 | 1.377542 | 0.02857883 | 13.88161 | -0.02899516
58792 | 0.03350849 | 1.37135 | 0.02845037 | 13.88344 | -0.02886293
58852 | 0.03356152 | 1.380873 | 0.02864794 | 13.88062 | -0.02906631
58912 | 0.03353543 | 1.376187 | 0.02855072 | 13.88201 | -0.02896622
58972 | 0.03359795 | 1.387415 | 0.02878365 | 13.87868 | -0.02920603
59032 | 0.03356055 | 1.380698 | 0.02864431 | 13.88067 | -0.02906257
59092 | 0.03357543 | 1.38337 | 0.02869975 | 13.87988 | -0.02911964
59152 | 0.03360456 | 1.388602 | 0.02880829 | 13.87833 | -0.02923139
59212 | 0.03363007 | 1.393183 | 0.02890332 | 13.87697 | -0.02932925
59272 | 0.03358201 | 1.384553 | 0.02872428 | 13.87953 | -0.0291449
59332 | 0.03361111 | 1.389777 | 0.02883267 | 13.87798 | -0.02925649
59392 | 0.03359998 | 1.387779 | 0.0287912 | 13.87857 | -0.0292138
59452 | 0.03359952 | 1.387696 | 0.02878949 | 13.8786 | -0.02921204
59512 | 0.03359668 | 1.387186 | 0.02877892 | 13.87875 | -0.02920115
59572 | 0.03359595 | 1.387056 | 0.02877621 | 13.87879 | -0.02919836
59632 | 0.03361348 | 1.390204 | 0.02884152 | 13.87785 | -0.02926561
59692 | 0.03363903 | 1.394792 | 0.0289367 | 13.87649 | -0.02936362
59752 | 0.03355618 | 1.379914 | 0.02862804 | 13.88091 | -0.02904582
59812 | 0.0336373 | 1.394481 | 0.02893025 | 13.87659 | -0.02935698
59872 | 0.03363317 | 1.39374 | 0.02891488 | 13.87681 | -0.02934115
59932 | 0.03367152 | 1.400627 | 0.02905776 | 13.87476 | -0.02948829
59992 | 0.03362612 | 1.392473 | 0.0288886 | 13.87718 | -0.02931409
60052 | 0.03355045 | 1.378885 | 0.02860669 | 13.88121 | -0.02902384
60112 | 0.03365738 | 1.398087 | 0.02900507 | 13.87552 | -0.02943403
60172 | 0.03356754 | 1.381953 | 0.02867034 | 13.8803 | -0.02908937
60232 | 0.03364294 | 1.395494 | 0.02895127 | 13.87629 | -0.02937863
60292 | 0.03368652 | 1.40332 | 0.02911362 | 13.87397 | -0.02954583
60352 | 0.03361656 | 1.390756 | 0.02885298 | 13.87769 | -0.02927741
60412 | 0.03359629 | 1.387117 | 0.02877747 | 13.87877 | -0.02919966
60472 | 0.03363752 | 1.39452 | 0.02893106 | 13.87658 | -0.02935782
60532 | 0.03369668 | 1.405145 | 0.02915148 | 13.87343 | -0.02958483
60592 | 0.0337093 | 1.407411 | 0.0291985 | 13.87275 | -0.02963326
60652 | 0.03365352 | 1.397395 | 0.0289907 | 13.87572 | -0.02941923
60712 | 0.03374748 | 1.414269 | 0.02934077 | 13.87072 | -0.02977982
60772 | 0.03360533 | 1.38874 | 0.02881114 | 13.87829 | -0.02923433
60832 | 0.03363554 | 1.394165 | 0.02892369 | 13.87668 | -0.02935023
60892 | 0.03369527 | 1.404892 | 0.02914624 | 13.8735 | -0.02957943
60952 | 0.03366923 | 1.400215 | 0.02904922 | 13.87489 | -0.0294795
61012 | 0.03369822 | 1.405421 | 0.02915721 | 13.87334 | -0.02959073
61072 | 0.03369735 | 1.405265 | 0.02915398 | 13.87339 | -0.0295874
61132 | 0.03364121 | 1.395183 | 0.02894482 | 13.87638 | -0.02937198
61192 | 0.03366276 | 1.399054 | 0.02902512 | 13.87523 | -0.02945468
61252 | 0.03372675 | 1.410544 | 0.0292635 | 13.87182 | -0.02970022
61312 | 0.03367113 | 1.400557 | 0.02905631 | 13.87479 | -0.0294868
61372 | 0.03365029 | 1.396815 | 0.02897867 | 13.87589 | -0.02940685
61432 | 0.03372313 | 1.409894 | 0.02925002 | 13.87202 | -0.02968633
61492 | 0.03365876 | 1.398336 | 0.02901022 | 13.87544 | -0.02943934
61552 | 0.03375077 | 1.41486 | 0.02935303 | 13.87055 | -0.02979245
61612 | 0.03374341 | 1.413537 | 0.0293256 | 13.87094 | -0.02976419
61672 | 0.03371857 | 1.409076 | 0.02923304 | 13.87226 | -0.02966884
61732 | 0.03369709 | 1.405219 | 0.02915302 | 13.8734 | -0.02958642
61792 | 0.03376688 | 1.417751 | 0.02941302 | 13.86969 | -0.02985425
61852 | 0.03370313 | 1.406303 | 0.02917552 | 13.87308 | -0.02960959
61912 | 0.03368735 | 1.40347 | 0.02911673 | 13.87392 | -0.02954904
61972 | 0.03364668 | 1.396165 | 0.0289652 | 13.87609 | -0.02939297
62032 | 0.03367908 | 1.401985 | 0.02908593 | 13.87436 | -0.02951732
62092 | 0.03371211 | 1.407915 | 0.02920896 | 13.8726 | -0.02964404
62152 | 0.03380593 | 1.424764 | 0.02955851 | 13.86761 | -0.03000416
62212 | 0.03377914 | 1.419954 | 0.02945871 | 13.86903 | -0.02990134
62272 | 0.03369383 | 1.404634 | 0.02914089 | 13.87358 | -0.02957392
62332 | 0.03371276 | 1.408033 | 0.02921141 | 13.87257 | -0.02964656
62392 | 0.03368789 | 1.403566 | 0.02911873 | 13.87389 | -0.0295511
62452 | 0.0337683 | 1.418006 | 0.02941831 | 13.86961 | -0.02985971
62512 | 0.03375606 | 1.415809 | 0.02937273 | 13.87026 | -0.02981275
62572 | 0.03367399 | 1.40107 | 0.02906694 | 13.87463 | -0.02949776
62632 | 0.03370544 | 1.406718 | 0.02918412 | 13.87296 | -0.02961845
62692 | 0.03368768 | 1.403529 | 0.02911797 | 13.8739 | -0.02955031
62752 | 0.03372964 | 1.411063 | 0.02927427 | 13.87167 | -0.02971131
62812 | 0.03377851 | 1.41984 | 0.02945636 | 13.86907 | -0.02989891
62872 | 0.03375494 | 1.415607 | 0.02936853 | 13.87032 | -0.02980842
62932 | 0.03379826 | 1.423387 | 0.02952995 | 13.86802 | -0.02997473
62992 | 0.03379976 | 1.423656 | 0.02953552 | 13.86794 | -0.02998048
63052 | 0.03377635 | 1.419452 | 0.0294483 | 13.86918 | -0.0298906
63112 | 0.03379671 | 1.423109 | 0.02952417 | 13.8681 | -0.02996879
63172 | 0.03382439 | 1.428079 | 0.02962728 | 13.86663 | -0.03007504
63232 | 0.03372832 | 1.410826 | 0.02926936 | 13.87174 | -0.02970625
63292 | 0.03375137 | 1.414966 | 0.02935523 | 13.87051 | -0.02979472
63352 | 0.03378077 | 1.420247 | 0.02946479 | 13.86895 | -0.0299076
63412 | 0.03380568 | 1.424719 | 0.02955758 | 13.86762 | -0.03000321
63472 | 0.03378781 | 1.42151 | 0.02949101 | 13.86857 | -0.02993461
63532 | 0.03375006 | 1.414731 | 0.02935037 | 13.87058 | -0.02978971
63592 | 0.03376411 | 1.417255 | 0.02940272 | 13.86984 | -0.02984364
63652 | 0.03374746 | 1.414265 | 0.0293407 | 13.87072 | -0.02977974
63712 | 0.03379535 | 1.422864 | 0.02951909 | 13.86817 | -0.02996354
63772 | 0.03375436 | 1.415504 | 0.0293664 | 13.87035 | -0.02980622
63832 | 0.0337839 | 1.420808 | 0.02947643 | 13.86878 | -0.02991959
63892 | 0.03377915 | 1.419956 | 0.02945876 | 13.86903 | -0.02990138
63952 | 0.03377284 | 1.418822 | 0.02943523 | 13.86937 | -0.02987714
64012 | 0.03383564 | 1.430101 | 0.02966923 | 13.86603 | -0.03011826
64072 | 0.03386851 | 1.436003 | 0.02979168 | 13.86428 | -0.03024446
64132 | 0.03384992 | 1.432665 | 0.02972242 | 13.86527 | -0.03017309
64192 | 0.0337839 | 1.420808 | 0.02947643 | 13.86878 | -0.02991959
64252 | 0.03380888 | 1.425295 | 0.02956952 | 13.86745 | -0.03001551
64312 | 0.03384612 | 1.431982 | 0.02970827 | 13.86547 | -0.0301585
64372 | 0.03387749 | 1.437615 | 0.02982513 | 13.8638 | -0.03027894
64432 | 0.03377062 | 1.418423 | 0.02942696 | 13.86949 | -0.02986862
64492 | 0.03386836 | 1.435977 | 0.02979113 | 13.86428 | -0.0302439
64552 | 0.03379982 | 1.423668 | 0.02953577 | 13.86793 | -0.02998074
64612 | 0.03389444 | 1.44066 | 0.0298883 | 13.8629 | -0.03034406
64672 | 0.03385065 | 1.432795 | 0.02972513 | 13.86523 | -0.03017587
64732 | 0.03378893 | 1.421711 | 0.02949517 | 13.86851 | -0.0299389
64792 | 0.03380055 | 1.423799 | 0.02953849 | 13.8679 | -0.02998353
64852 | 0.03381448 | 1.426299 | 0.02959036 | 13.86715 | -0.03003699
64912 | 0.03378492 | 1.420991 | 0.02948024 | 13.86873 | -0.02992351
64972 | 0.03378893 | 1.421711 | 0.02949517 | 13.86851 | -0.0299389
65032 | 0.03386561 | 1.435481 | 0.02978085 | 13.86443 | -0.03023331
65092 | 0.03377643 | 1.419467 | 0.02944862 | 13.86918 | -0.02989093
65152 | 0.03385789 | 1.434095 | 0.02975209 | 13.86484 | -0.03020366
65212 | 0.03379725 | 1.423206 | 0.02952618 | 13.86807 | -0.02997085
65272 | 0.03382643 | 1.428445 | 0.02963488 | 13.86652 | -0.03008287
65332 | 0.03382879 | 1.42887 | 0.02964369 | 13.86639 | -0.03009194
65392 | 0.03378533 | 1.421066 | 0.02948179 | 13.86871 | -0.02992511
65452 | 0.0337424 | 1.413355 | 0.02932183 | 13.87099 | -0.0297603
65512 | 0.03379558 | 1.422906 | 0.02951996 | 13.86816 | -0.02996445
65572 | 0.03372292 | 1.409857 | 0.02924924 | 13.87203 | -0.02968553
65632 | 0.03386864 | 1.436027 | 0.02979217 | 13.86427 | -0.03024498
65692 | 0.03381749 | 1.426841 | 0.02960159 | 13.86699 | -0.03004856
65752 | 0.03383173 | 1.429399 | 0.02965466 | 13.86623 | -0.03010325
65812 | 0.03381062 | 1.425607 | 0.02957599 | 13.86736 | -0.03002218
65872 | 0.03387571 | 1.437295 | 0.02981849 | 13.86389 | -0.0302721
65932 | 0.03383795 | 1.430515 | 0.02967781 | 13.8659 | -0.03012711
65992 | 0.03376831 | 1.418008 | 0.02941835 | 13.86961 | -0.02985975
66052 | 0.03383228 | 1.429496 | 0.02965668 | 13.86621 | -0.03010533
66112 | 0.03383614 | 1.43019 | 0.02967108 | 13.866 | -0.03012017
66172 | 0.03382957 | 1.42901 | 0.02964659 | 13.86635 | -0.03009494
66232 | 0.0337487 | 1.414486 | 0.02934528 | 13.87066 | -0.02978447
66292 | 0.03380237 | 1.424125 | 0.02954524 | 13.8678 | -0.0299905
66352 | 0.03377764 | 1.419684 | 0.02945312 | 13.86911 | -0.02989557
66412 | 0.03385042 | 1.432755 | 0.02972428 | 13.86524 | -0.030175
66472 | 0.03386005 | 1.434483 | 0.02976015 | 13.86473 | -0.03021197
66532 | 0.03382008 | 1.427305 | 0.02961124 | 13.86686 | -0.0300585
66592 | 0.03396084 | 1.452583 | 0.03013565 | 13.85936 | -0.03059907
66652 | 0.03380547 | 1.424683 | 0.02955683 | 13.86763 | -0.03000243
66712 | 0.03393171 | 1.447353 | 0.03002714 | 13.86091 | -0.03048719
66772 | 0.03388202 | 1.438428 | 0.02984199 | 13.86356 | -0.03029633
66832 | 0.0338756 | 1.437277 | 0.0298181 | 13.8639 | -0.0302717
66892 | 0.03383411 | 1.429825 | 0.0296635 | 13.86611 | -0.03011236
66952 | 0.03389569 | 1.440883 | 0.02989293 | 13.86283 | -0.03034883
67012 | 0.03387709 | 1.437544 | 0.02982364 | 13.86382 | -0.03027741
67072 | 0.03396278 | 1.452932 | 0.03014289 | 13.85926 | -0.03060653
67132 | 0.03379557 | 1.422904 | 0.02951992 | 13.86816 | -0.0299644
67192 | 0.03383591 | 1.430149 | 0.02967022 | 13.86601 | -0.03011929
67252 | 0.03387707 | 1.43754 | 0.02982357 | 13.86382 | -0.03027733
67312 | 0.03397211 | 1.454608 | 0.03017766 | 13.85876 | -0.03064238
67372 | 0.03387407 | 1.437001 | 0.02981237 | 13.86398 | -0.0302658
67432 | 0.03384883 | 1.432468 | 0.02971835 | 13.86532 | -0.03016889
67492 | 0.03382925 | 1.428953 | 0.02964542 | 13.86637 | -0.03009373
67552 | 0.03384661 | 1.432069 | 0.02971007 | 13.86544 | -0.03016036
67612 | 0.03382525 | 1.428234 | 0.02963049 | 13.86658 | -0.03007834
67672 | 0.03389783 | 1.441268 | 0.02990091 | 13.86272 | -0.03035706
67732 | 0.03387384 | 1.43696 | 0.02981154 | 13.86399 | -0.03026494
67792 | 0.0339626 | 1.452899 | 0.0301422 | 13.85927 | -0.03060582
67852 | 0.03394213 | 1.449223 | 0.03006594 | 13.86036 | -0.03052719
67912 | 0.0339895 | 1.457731 | 0.03024245 | 13.85784 | -0.03070919
67972 | 0.03387085 | 1.436424 | 0.02980041 | 13.86415 | -0.03025346
68032 | 0.03387829 | 1.43776 | 0.02982812 | 13.86376 | -0.03028203
68092 | 0.03389927 | 1.441526 | 0.02990626 | 13.86264 | -0.03036258
68152 | 0.03394884 | 1.450428 | 0.03009095 | 13.86 | -0.03055297
68212 | 0.03382979 | 1.42905 | 0.02964742 | 13.86634 | -0.03009579
68272 | 0.03390575 | 1.442691 | 0.02993042 | 13.86229 | -0.03038748
68332 | 0.03392042 | 1.445325 | 0.02998507 | 13.86151 | -0.03044381
68392 | 0.03390978 | 1.443415 | 0.02994544 | 13.86208 | -0.03040296
68452 | 0.03388472 | 1.438913 | 0.02985205 | 13.86341 | -0.03030669
68512 | 0.03391366 | 1.444112 | 0.0299599 | 13.86187 | -0.03041787
68572 | 0.03395846 | 1.452156 | 0.03012678 | 13.85949 | -0.03058992
68632 | 0.03397372 | 1.454897 | 0.03018365 | 13.85868 | -0.03064855
68692 | 0.03395871 | 1.452201 | 0.03012772 | 13.85947 | -0.03059088
68752 | 0.0338721 | 1.436648 | 0.02980505 | 13.86409 | -0.03025825
68812 | 0.0339523 | 1.45105 | 0.03010385 | 13.85982 | -0.03056628
68872 | 0.03389342 | 1.440476 | 0.02988448 | 13.86295 | -0.03034012
68932 | 0.03386613 | 1.435575 | 0.02978279 | 13.8644 | -0.03023531
68992 | 0.03391162 | 1.443745 | 0.02995229 | 13.86198 | -0.03041003
69052 | 0.03391768 | 1.444832 | 0.02997485 | 13.86166 | -0.03043328
69112 | 0.03391771 | 1.444838 | 0.02997497 | 13.86166 | -0.0304334
69172 | 0.03389239 | 1.440291 | 0.02988064 | 13.86301 | -0.03033616
69232 | 0.03394504 | 1.449746 | 0.0300768 | 13.8602 | -0.03053838
69292 | 0.03399033 | 1.457879 | 0.03024552 | 13.85779 | -0.03071236
69352 | 0.03396132 | 1.452669 | 0.03013744 | 13.85934 | -0.0306009
69412 | 0.03393455 | 1.447862 | 0.03003771 | 13.86076 | -0.03049809
69472 | 0.03389533 | 1.44082 | 0.02989161 | 13.86285 | -0.03034747
69532 | 0.03399647 | 1.458983 | 0.03026842 | 13.85746 | -0.03073597
69592 | 0.03393604 | 1.448129 | 0.03004325 | 13.86068 | -0.0305038
69652 | 0.03386088 | 1.434632 | 0.02976324 | 13.86468 | -0.03021515
69712 | 0.03397783 | 1.455635 | 0.03019897 | 13.85846 | -0.03066435
69772 | 0.03387164 | 1.436564 | 0.02980332 | 13.86411 | -0.03025647
69832 | 0.03387426 | 1.437036 | 0.02981311 | 13.86397 | -0.03026655
69892 | 0.03396765 | 1.453806 | 0.03016102 | 13.859 | -0.03062522
69952 | 0.03390993 | 1.44344 | 0.02994597 | 13.86207 | -0.03040351
70012 | 0.03386049 | 1.434563 | 0.0297618 | 13.8647 | -0.03021367
70072 | 0.03381846 | 1.427014 | 0.02960519 | 13.86694 | -0.03005227
70132 | 0.03388921 | 1.43972 | 0.0298688 | 13.86317 | -0.03032396
70192 | 0.03385044 | 1.432758 | 0.02972436 | 13.86524 | -0.03017508
70252 | 0.03382466 | 1.428128 | 0.02962831 | 13.86661 | -0.03007609
70312 | 0.03387078 | 1.43641 | 0.02980011 | 13.86416 | -0.03025316
70372 | 0.03379969 | 1.423645 | 0.02953529 | 13.86794 | -0.02998024
70432 | 0.03387821 | 1.437745 | 0.02982782 | 13.86376 | -0.03028171
70492 | 0.03387723 | 1.437569 | 0.02982418 | 13.86381 | -0.03027796
70552 | 0.03378726 | 1.421412 | 0.02948898 | 13.8686 | -0.02993252
70612 | 0.03383431 | 1.429861 | 0.02966425 | 13.8661 | -0.03011314
70672 | 0.0337977 | 1.423287 | 0.02952787 | 13.86805 | -0.0299726
70732 | 0.03387156 | 1.43655 | 0.02980303 | 13.86411 | -0.03025617
70792 | 0.0338515 | 1.432947 | 0.02972829 | 13.86518 | -0.03017913
70852 | 0.0337718 | 1.418635 | 0.02943135 | 13.86943 | -0.02987314
70912 | 0.03383922 | 1.430743 | 0.02968255 | 13.86584 | -0.030132
70972 | 0.03372006 | 1.409343 | 0.02923859 | 13.87218 | -0.02967455
71032 | 0.03381673 | 1.426704 | 0.02959875 | 13.86703 | -0.03004563
71092 | 0.03377818 | 1.419781 | 0.02945514 | 13.86909 | -0.02989765
71152 | 0.03370314 | 1.406306 | 0.02917558 | 13.87308 | -0.02960965
71212 | 0.0337692 | 1.418168 | 0.02942166 | 13.86956 | -0.02986316
71272 | 0.03376135 | 1.416759 | 0.02939244 | 13.86998 | -0.02983305
71332 | 0.03379267 | 1.422383 | 0.02950912 | 13.86831 | -0.02995328
71392 | 0.03373328 | 1.411718 | 0.02928786 | 13.87148 | -0.02972531
71452 | 0.03371816 | 1.409003 | 0.02923153 | 13.87228 | -0.02966728
71512 | 0.03368446 | 1.40295 | 0.02910595 | 13.87408 | -0.02953794
71572 | 0.03373781 | 1.412531 | 0.02930473 | 13.87124 | -0.02974269
71632 | 0.03370612 | 1.40684 | 0.02918666 | 13.87292 | -0.02962106
71692 | 0.03374029 | 1.412976 | 0.02931396 | 13.8711 | -0.0297522
71752 | 0.03365463 | 1.397593 | 0.02899482 | 13.87566 | -0.02942347
71812 | 0.03357777 | 1.38379 | 0.02870846 | 13.87976 | -0.02912861
71872 | 0.03363766 | 1.394546 | 0.0289316 | 13.87657 | -0.02935837
71932 | 0.03371817 | 1.409004 | 0.02923156 | 13.87228 | -0.02966731
71992 | 0.03356924 | 1.382258 | 0.02867668 | 13.88021 | -0.02909589
72052 | 0.0336262 | 1.392489 | 0.02888892 | 13.87718 | -0.02931442
72112 | 0.03360132 | 1.38802 | 0.0287962 | 13.8785 | -0.02921895
72172 | 0.03360098 | 1.387959 | 0.02879495 | 13.87852 | -0.02921766
72232 | 0.03358893 | 1.385795 | 0.02875004 | 13.87916 | -0.02917142
72292 | 0.03354859 | 1.378551 | 0.02859976 | 13.88131 | -0.0290167
72352 | 0.03353465 | 1.376047 | 0.02854781 | 13.88205 | -0.02896322
72412 | 0.03351813 | 1.37308 | 0.02848627 | 13.88293 | -0.02889987
72472 | 0.03350678 | 1.371043 | 0.028444 | 13.88354 | -0.02885637
72532 | 0.03346821 | 1.364116 | 0.02830029 | 13.88559 | -0.02870846
72592 | 0.03347652 | 1.365607 | 0.02833123 | 13.88515 | -0.02874031
72652 | 0.03343935 | 1.358933 | 0.02819276 | 13.88713 | -0.02859781
72712 | 0.03345758 | 1.362206 | 0.02826067 | 13.88616 | -0.02866769
72772 | 0.03346069 | 1.362765 | 0.02827226 | 13.88599 | -0.02867962
72832 | 0.03348676 | 1.367447 | 0.02836941 | 13.8846 | -0.02877959
72892 | 0.03343828 | 1.358741 | 0.02818879 | 13.88718 | -0.02859372
72952 | 0.03341023 | 1.353703 | 0.02808425 | 13.88868 | -0.02848616
73012 | 0.03348116 | 1.366442 | 0.02834855 | 13.8849 | -0.02875813
73072 | 0.03337868 | 1.348038 | 0.02796673 | 13.89036 | -0.02836525
73132 | 0.03340481 | 1.35273 | 0.02806408 | 13.88896 | -0.02846541
73192 | 0.03330264 | 1.334381 | 0.02768341 | 13.8944 | -0.02807382
73252 | 0.03332795 | 1.338927 | 0.02777771 | 13.89306 | -0.02817081
73312 | 0.03329509 | 1.333027 | 0.02765531 | 13.89481 | -0.02804492
73372 | 0.03321024 | 1.317789 | 0.02733917 | 13.89932 | -0.02771984
73432 | 0.03325921 | 1.326583 | 0.02752162 | 13.89672 | -0.02790743
73492 | 0.03328106 | 1.330506 | 0.02760302 | 13.89555 | -0.02799114
73552 | 0.03319622 | 1.315272 | 0.02728696 | 13.90007 | -0.02766616
73612 | 0.03316846 | 1.310285 | 0.0271835 | 13.90155 | -0.02755981
73672 | 0.03318014 | 1.312384 | 0.02722704 | 13.90093 | -0.02760456
73732 | 0.03310553 | 1.298984 | 0.02694905 | 13.9049 | -0.02731883
73792 | 0.03312999 | 1.303378 | 0.0270402 | 13.9036 | -0.02741251
73852 | 0.03307019 | 1.292638 | 0.02681739 | 13.90678 | -0.02718354
73912 | 0.03308209 | 1.294775 | 0.02686172 | 13.90615 | -0.02722909
73972 | 0.03307331 | 1.293198 | 0.026829 | 13.90661 | -0.02719547
74032 | 0.03299401 | 1.278957 | 0.02653357 | 13.91084 | -0.02689194
74092 | 0.03302044 | 1.283704 | 0.02663205 | 13.90943 | -0.0269931
74152 | 0.03299027 | 1.278286 | 0.02651964 | 13.91103 | -0.02687763
74212 | 0.03292523 | 1.266605 | 0.0262773 | 13.9145 | -0.02662872
74272 | 0.03296459 | 1.273674 | 0.02642396 | 13.9124 | -0.02677935
74332 | 0.03296597 | 1.273922 | 0.0264291 | 13.91233 | -0.02678463
74392 | 0.03294997 | 1.271049 | 0.02636951 | 13.91318 | -0.02672342
74452 | 0.03292655 | 1.266844 | 0.02628225 | 13.91443 | -0.02663381
74512 | 0.03286285 | 1.255403 | 0.0260449 | 13.91782 | -0.02639007
74572 | 0.03290627 | 1.2632 | 0.02620667 | 13.91551 | -0.02655618
74632 | 0.03283221 | 1.249902 | 0.02593077 | 13.91945 | -0.0262729
74692 | 0.03284667 | 1.252498 | 0.02598464 | 13.91868 | -0.0263282
74752 | 0.03283043 | 1.249582 | 0.02592413 | 13.91954 | -0.02626608
74812 | 0.03276715 | 1.238217 | 0.02568837 | 13.92291 | -0.02602408
74872 | 0.03281942 | 1.247604 | 0.0258831 | 13.92013 | -0.02622396
74932 | 0.03283239 | 1.249933 | 0.02593142 | 13.91944 | -0.02627356
74992 | 0.03275503 | 1.23604 | 0.0256432 | 13.92356 | -0.02597772
75052 | 0.03275207 | 1.235509 | 0.02563217 | 13.92372 | -0.0259664
75112 | 0.03269179 | 1.224685 | 0.02540761 | 13.92693 | -0.02573596
75172 | 0.03279599 | 1.243397 | 0.02579583 | 13.92138 | -0.02613438
75232 | 0.03273055 | 1.231645 | 0.02555202 | 13.92486 | -0.02588414
75292 | 0.03267358 | 1.221414 | 0.02533975 | 13.92789 | -0.02566633
75352 | 0.03269019 | 1.224397 | 0.02540164 | 13.92701 | -0.02572983
75412 | 0.03261186 | 1.21033 | 0.0251098 | 13.93118 | -0.02543043
75472 | 0.03266095 | 1.219146 | 0.0252927 | 13.92857 | -0.02561806
75532 | 0.03266522 | 1.219912 | 0.02530861 | 13.92834 | -0.02563438
75592 | 0.03265816 | 1.218645 | 0.02528232 | 13.92872 | -0.02560741
75652 | 0.03264481 | 1.216247 | 0.02523257 | 13.92943 | -0.02555637
75712 | 0.0326215 | 1.21206 | 0.02514571 | 13.93067 | -0.02546727
75772 | 0.03254276 | 1.197921 | 0.02485237 | 13.93486 | -0.0251664
75832 | 0.03254645 | 1.198583 | 0.02486611 | 13.93466 | -0.0251805
75892 | 0.0325511 | 1.199419 | 0.02488344 | 13.93442 | -0.02519827
75952 | 0.03249921 | 1.1901 | 0.02469012 | 13.93718 | -0.02500003
76012 | 0.0325049 | 1.191122 | 0.02471131 | 13.93688 | -0.02502176
76072 | 0.03252143 | 1.19409 | 0.02477288 | 13.936 | -0.02508489
76132 | 0.03253763 | 1.196999 | 0.02483323 | 13.93513 | -0.02514678
76192 | 0.03256593 | 1.202082 | 0.02493868 | 13.93363 | -0.02525492
76252 | 0.03249767 | 1.189824 | 0.02468438 | 13.93726 | -0.02499415
76312 | 0.03253259 | 1.196094 | 0.02481447 | 13.9354 | -0.02512754
76372 | 0.0323943 | 1.17126 | 0.02429924 | 13.94276 | -0.02459934
76432 | 0.03242865 | 1.177428 | 0.02442722 | 13.94094 | -0.02473051
76492 | 0.03247513 | 1.185775 | 0.02460039 | 13.93846 | -0.02490804
76552 | 0.03239881 | 1.17207 | 0.02431605 | 13.94252 | -0.02461657
76612 | 0.03244522 | 1.180404 | 0.02448895 | 13.94005 | -0.02479379
76672 | 0.03243278 | 1.17817 | 0.02444261 | 13.94072 | -0.02474628
76732 | 0.03236471 | 1.165946 | 0.02418901 | 13.94434 | -0.02448637
76792 | 0.03234411 | 1.162247 | 0.02411227 | 13.94544 | -0.02440773
76852 | 0.03234503 | 1.162412 | 0.02411569 | 13.94539 | -0.02441124
76912 | 0.03236932 | 1.166775 | 0.0242062 | 13.94409 | -0.02450399
76972 | 0.03234561 | 1.162516 | 0.02411785 | 13.94536 | -0.02441345
77032 | 0.03236346 | 1.165722 | 0.02418437 | 13.94441 | -0.02448161
77092 | 0.03231963 | 1.157851 | 0.02402107 | 13.94674 | -0.02431428
77152 | 0.03223409 | 1.142488 | 0.02370235 | 13.95129 | -0.02398777
77212 | 0.0322191 | 1.139798 | 0.02364653 | 13.95209 | -0.0239306
77272 | 0.03225995 | 1.147133 | 0.02379871 | 13.94992 | -0.02408648
77332 | 0.0322822 | 1.151129 | 0.02388162 | 13.94873 | -0.02417141
77392 | 0.03222641 | 1.14111 | 0.02367375 | 13.9517 | -0.02395848
77452 | 0.03221226 | 1.138569 | 0.02362105 | 13.95246 | -0.0239045
77512 | 0.03218507 | 1.133685 | 0.02351971 | 13.9539 | -0.02380072
77572 | 0.0322495 | 1.145256 | 0.02375976 | 13.95047 | -0.02404657
77632 | 0.03215531 | 1.128342 | 0.02340886 | 13.95549 | -0.0236872
77692 | 0.03216517 | 1.130111 | 0.02344557 | 13.95496 | -0.02372479
77752 | 0.03214325 | 1.126176 | 0.02336394 | 13.95613 | -0.0236412
77812 | 0.03216573 | 1.130213 | 0.02344768 | 13.95493 | -0.02372695
77872 | 0.03222965 | 1.141692 | 0.02368583 | 13.95153 | -0.02397085
77932 | 0.03214634 | 1.12673 | 0.02337542 | 13.95597 | -0.02365296
77992 | 0.03217566 | 1.131995 | 0.02348466 | 13.9544 | -0.02376482
78052 | 0.03218797 | 1.134207 | 0.02353054 | 13.95375 | -0.0238118
78112 | 0.03212997 | 1.123791 | 0.02331444 | 13.95684 | -0.02359053
78172 | 0.0321027 | 1.118894 | 0.02321286 | 13.95829 | -0.02348652
78232 | 0.03212582 | 1.123045 | 0.02329897 | 13.95706 | -0.02357468
78292 | 0.03205018 | 1.109462 | 0.02301718 | 13.96108 | -0.02328621
78352 | 0.03210335 | 1.11901 | 0.02321526 | 13.95825 | -0.02348898
78412 | 0.03205874 | 1.110999 | 0.02304907 | 13.96063 | -0.02331885
78472 | 0.03206354 | 1.111861 | 0.02306694 | 13.96037 | -0.02333714
78532 | 0.03210341 | 1.119021 | 0.0232155 | 13.95825 | -0.02348922
78592 | 0.03206608 | 1.112318 | 0.02307643 | 13.96024 | -0.02334685
78652 | 0.03211544 | 1.121181 | 0.0232603 | 13.95761 | -0.02353509
78712 | 0.03205622 | 1.110547 | 0.02303968 | 13.96076 | -0.02330924
78772 | 0.0320323 | 1.106252 | 0.02295057 | 13.96204 | -0.02321804
78832 | 0.03195315 | 1.092038 | 0.02265569 | 13.96625 | -0.02291627
78892 | 0.03196654 | 1.094441 | 0.02270555 | 13.96554 | -0.02296729
78952 | 0.03199764 | 1.100026 | 0.02282141 | 13.96388 | -0.02308585
79012 | 0.03194253 | 1.09013 | 0.02261612 | 13.96682 | -0.02287578
79072 | 0.03196698 | 1.094521 | 0.0227072 | 13.96551 | -0.02296898
79132 | 0.03202232 | 1.104458 | 0.02291336 | 13.96257 | -0.02317995
79192 | 0.0319044 | 1.083282 | 0.02247403 | 13.96885 | -0.02273042
79252 | 0.03189631 | 1.081829 | 0.02244389 | 13.96928 | -0.02269959
79312 | 0.03195519 | 1.092402 | 0.02266326 | 13.96614 | -0.02292401
79372 | 0.03191542 | 1.085261 | 0.02251509 | 13.96826 | -0.02277242
79432 | 0.03194683 | 1.090902 | 0.02263212 | 13.96659 | -0.02289215
79492 | 0.03185676 | 1.074727 | 0.02229657 | 13.97138 | -0.02254889
79552 | 0.03186298 | 1.075844 | 0.02231973 | 13.97105 | -0.02257259
79612 | 0.03186088 | 1.075466 | 0.02231189 | 13.97116 | -0.02256457
79672 | 0.03181029 | 1.066381 | 0.0221234 | 13.97386 | -0.0223718
79732 | 0.03175324 | 1.056136 | 0.02191085 | 13.97689 | -0.02215446
79792 | 0.03179029 | 1.062791 | 0.02204892 | 13.97492 | -0.02229563
79852 | 0.03172239 | 1.050596 | 0.02179593 | 13.97854 | -0.02203697
79912 | 0.03180025 | 1.064579 | 0.02208603 | 13.97439 | -0.02233358
79972 | 0.03171635 | 1.049513 | 0.02177345 | 13.97886 | -0.02201399
80032 | 0.03180597 | 1.065606 | 0.02210732 | 13.97409 | -0.02235535
80092 | 0.03172813 | 1.051627 | 0.02181731 | 13.97823 | -0.02205883
80152 | 0.03165062 | 1.037708 | 0.02152856 | 13.98236 | -0.02176368
80212 | 0.03175843 | 1.057068 | 0.0219302 | 13.97662 | -0.02217424
80272 | 0.03168744 | 1.04432 | 0.02166572 | 13.9804 | -0.02190387
80332 | 0.03170995 | 1.048363 | 0.02174961 | 13.9792 | -0.02198962
80392 | 0.03175935 | 1.057234 | 0.02193364 | 13.97657 | -0.02217776
80452 | 0.03168619 | 1.044095 | 0.02166106 | 13.98046 | -0.0218991
80512 | 0.03167555 | 1.042184 | 0.02162142 | 13.98103 | -0.02185858
80572 | 0.03167645 | 1.042346 | 0.02162476 | 13.98098 | -0.021862
80632 | 0.03159066 | 1.02694 | 0.02130515 | 13.98555 | -0.02153539
80692 | 0.03163497 | 1.034897 | 0.02147022 | 13.98319 | -0.02170406
80752 | 0.03165841 | 1.039107 | 0.02155758 | 13.98194 | -0.02179334
80812 | 0.03168158 | 1.043268 | 0.0216439 | 13.98071 | -0.02188156
80872 | 0.03166372 | 1.04006 | 0.02157735 | 13.98166 | -0.02181354
80932 | 0.03169746 | 1.04612 | 0.02170307 | 13.97986 | -0.02194204
80992 | 0.03157772 | 1.024616 | 0.02125695 | 13.98624 | -0.02148613
81052 | 0.03155461 | 1.020466 | 0.02117085 | 13.98747 | -0.02139817
81112 | 0.03158411 | 1.025763 | 0.02128073 | 13.9859 | -0.02151043
81172 | 0.03158016 | 1.025054 | 0.02126603 | 13.98611 | -0.02149541
81232 | 0.03163641 | 1.035157 | 0.02147562 | 13.98311 | -0.02170957
81292 | 0.0316528 | 1.038099 | 0.02153666 | 13.98224 | -0.02177196
81352 | 0.03155647 | 1.0208 | 0.02117778 | 13.98737 | -0.02140525
81412 | 0.03161073 | 1.030544 | 0.02137992 | 13.98448 | -0.02161179
81472 | 0.03158456 | 1.025844 | 0.02128241 | 13.98587 | -0.02151214
81532 | 0.03154998 | 1.019635 | 0.02115361 | 13.98771 | -0.02138055
81592 | 0.03150874 | 1.012228 | 0.02099993 | 13.98991 | -0.02122357
81652 | 0.0314834 | 1.007679 | 0.02090555 | 13.99126 | -0.02112717
81712 | 0.03147502 | 1.006172 | 0.0208743 | 13.99171 | -0.02109525
81772 | 0.03154384 | 1.018533 | 0.02113073 | 13.98804 | -0.02135718
81832 | 0.03143481 | 0.9989518 | 0.0207245 | 13.99385 | -0.02094227
81892 | 0.03144865 | 1.001437 | 0.02077606 | 13.99311 | -0.02099492
81952 | 0.03144065 | 1 | 0.02074625 | 13.99354 | -0.02096448

## Catalyst 8, CHO, 20 bar CO2
TIME SEC | PCHC Intensity | Normalised Intensity PPC | Conversion to PPC | [CHO] for PCHC | ln([CHO]/[CHO]0) for PCHC | PCHC selectivity
52 | -0.00173273 | 0 | 0 | 14.29 | 0 | 0.9070719
112 | -0.001782327 | -0.006929435 | -0.0001804252 | 14.29258 | 0.0001804089 | Conversion Total | conversion to PCHC | Conversion to CC
172 | -0.002302161 | -0.07955823 | -0.002071497 | 14.3196 | 0.002069355 | 0.028705 | 0.0260375 | 0.0026675
232 | -0.002681981 | -0.1326249 | -0.003453221 | 14.33935 | 0.003447272 | Concentration of CHO (M)
292 | -0.003082106 | -0.1885285 | -0.00490881 | 14.36015 | 0.004896801 | 9.9
352 | -0.004100482 | -0.3308113 | -0.008613499 | 14.41309 | 0.008576614
412 | -0.005762246 | -0.5629852 | -0.01465873 | 14.49947 | 0.01455233 | Cat conc (mol/dm3)
472 | -0.006184993 | -0.6220495 | -0.01619661 | 14.52145 | 0.01606685 | 0.003573
532 | -0.006396141 | -0.6515501 | -0.01696473 | 14.53243 | 0.01682244
592 | -0.006406052 | -0.6529348 | -0.01700079 | 14.53294 | 0.01685789 | kobs (s-1)
652 | -0.006581384 | -0.6774312 | -0.01763862 | 14.54206 | 0.01748486 | 3.08e-07
712 | -0.00666249 | -0.688763 | -0.01793367 | 14.54627 | 0.01777476 | kp (M-1 s-1)
772 | -0.006454966 | -0.6597687 | -0.01717873 | 14.53548 | 0.01703284 | 8.620207e-05
832 | -0.006443134 | -0.6581157 | -0.01713569 | 14.53487 | 0.01699053
892 | -0.006255829 | -0.6319463 | -0.0164543 | 14.52513 | 0.0163204
952 | -0.006116591 | -0.6124926 | -0.01594777 | 14.51789 | 0.01582195
1012 | -0.006011729 | -0.5978417 | -0.0155663 | 14.51244 | 0.01544639
1072 | -0.005924697 | -0.585682 | -0.0152497 | 14.50792 | 0.01513459
1132 | -0.00578529 | -0.5662048 | -0.01474256 | 14.50067 | 0.01463494
1192 | -0.005726589 | -0.5580034 | -0.01452901 | 14.49762 | 0.01442448
1252 | -0.005696283 | -0.5537692 | -0.01441876 | 14.49604 | 0.0143158
1312 | -0.005578571 | -0.5373229 | -0.01399055 | 14.48992 | 0.01389358
1372 | -0.005335107 | -0.5033074 | -0.01310487 | 14.47727 | 0.01301974
1432 | -0.005401612 | -0.5125991 | -0.0133468 | 14.48073 | 0.01325852
1492 | -0.005184393 | -0.4822502 | -0.01255659 | 14.46943 | 0.01247841
1552 | -0.005046013 | -0.4629164 | -0.01205319 | 14.46224 | 0.01198112
1612 | -0.00495758 | -0.450561 | -0.01173148 | 14.45764 | 0.0116632
1672 | -0.004848239 | -0.4352843 | -0.01133372 | 14.45196 | 0.01126997
1732 | -0.00480543 | -0.4293033 | -0.01117799 | 14.44973 | 0.01111597
1792 | -0.004775147 | -0.4250723 | -0.01106782 | 14.44816 | 0.01100702
1852 | -0.004586017 | -0.3986479 | -0.0103798 | 14.43833 | 0.0103263
1912 | -0.004319791 | -0.3614521 | -0.00941131 | 14.42449 | 0.009367299
1972 | -0.004095803 | -0.3301575 | -0.008596475 | 14.41284 | 0.008559736
2032 | -0.004148895 | -0.3375753 | -0.008789616 | 14.4156 | 0.008751212
2092 | -0.003896814 | -0.3023557 | -0.007872587 | 14.4025 | 0.00784176
2152 | -0.003972323 | -0.3129055 | -0.008147276 | 14.40642 | 0.008114266
2212 | -0.003859926 | -0.2972019 | -0.007738394 | 14.40058 | 0.007708606
2272 | -0.003553338 | -0.2543668 | -0.006623075 | 14.38464 | 0.006601238
2332 | -0.003200998 | -0.2051395 | -0.005341319 | 14.36633 | 0.005327104
2392 | -0.003453215 | -0.2403782 | -0.006258846 | 14.37944 | 0.006239341
2452 | -0.003122861 | -0.1942226 | -0.00505707 | 14.36227 | 0.005044326
2512 | -0.002992246 | -0.1759737 | -0.004581915 | 14.35548 | 0.00457145
2572 | -0.002778187 | -0.1460664 | -0.003803204 | 14.34435 | 0.00379599
2632 | -0.002681036 | -0.1324928 | -0.003449782 | 14.3393 | 0.003443846
2692 | -0.002878171 | -0.1600356 | -0.004166928 | 14.34955 | 0.00415827
2752 | -0.002626428 | -0.1248633 | -0.003251127 | 14.33646 | 0.003245854
2812 | -0.002619256 | -0.1238612 | -0.003225037 | 14.33609 | 0.003219848
2872 | -0.002272848 | -0.07546273 | -0.001964861 | 14.31808 | 0.001962933
2932 | -0.002119519 | -0.05404034 | -0.001407075 | 14.31011 | 0.001406086
2992 | -0.002045326 | -0.04367439 | -0.001137172 | 14.30625 | 0.001136526
3052 | -0.002228113 | -0.06921253 | -0.001802121 | 14.31575 | 0.001800499
3112 | -0.002078679 | -0.04833428 | -0.001258504 | 14.30798 | 0.001257713
3172 | -0.002098644 | -0.05112383 | -0.001331137 | 14.30902 | 0.001330252
3232 | -0.001913403 | -0.02524276 | -0.0006572584 | 14.29939 | 0.0006570425
3292 | -0.001882666 | -0.02094832 | -0.0005454418 | 14.29779 | 0.0005452931
3352 | -0.001765668 | -0.004601896 | -0.0001198219 | 14.29171 | 0.0001198147
3412 | -0.001910093 | -0.02478025 | -0.0006452158 | 14.29922 | 0.0006450077
3472 | -0.001884741 | -0.02123823 | -0.0005529903 | 14.2979 | 0.0005528375
3532 | -0.001791373 | -0.008193235 | -0.0002133314 | 14.29305 | 0.0002133086
3592 | -0.001803445 | -0.009879989 | -0.0002572502 | 14.29368 | 0.0002572171
3652 | -0.001751066 | -0.002561844 | -6.670401e-05 | 14.29095 | 6.670179e-05
3712 | -0.001839486 | -0.01491541 | -0.00038836 | 14.29555 | 0.0003882846
3772 | -0.001875303 | -0.01991964 | -0.0005186577 | 14.29741 | 0.0005185232
3832 | -0.001926221 | -0.02703364 | -0.0007038885 | 14.30006 | 0.0007036408
3892 | -0.001779552 | -0.006541723 | -0.0001703301 | 14.29243 | 0.0001703156
3952 | -0.001946504 | -0.02986746 | -0.0007776739 | 14.30111 | 0.0007773717
4012 | -0.001804855 | -0.01007696 | -0.0002623789 | 14.29375 | 0.0002623445
4072 | -0.001729507 | 0.0004503913 | 1.172706e-05 | 14.28983 | -1.172713e-05
4132 | -0.001701571 | 0.004353419 | 0.0001133522 | 14.28838 | -0.0001133586
4192 | -0.001847273 | -0.01600336 | -0.0004166876 | 14.29595 | 0.0004166008
4252 | -0.001676691 | 0.007829482 | 0.0002038601 | 14.28709 | -0.0002038809
4312 | -0.001778851 | -0.006443766 | -0.0001677796 | 14.2924 | 0.0001677655
4372 | -0.001912518 | -0.02511914 | -0.0006540395 | 14.29935 | 0.0006538257
4432 | -0.001957001 | -0.03133405 | -0.0008158603 | 14.30166 | 0.0008155277
4492 | -0.001851438 | -0.01658527 | -0.000431839 | 14.29617 | 0.0004317457
4552 | -0.001751204 | -0.002581051 | -6.720413e-05 | 14.29096 | 6.720187e-05
4612 | -0.001810613 | -0.01088139 | -0.0002833242 | 14.29405 | 0.0002832841
4672 | -0.001932967 | -0.02797621 | -0.0007284306 | 14.30041 | 0.0007281655
4732 | -0.001773852 | -0.00574532 | -0.0001495938 | 14.29214 | 0.0001495826
4792 | -0.001747114 | -0.002009661 | -5.232656e-05 | 14.29075 | 5.232519e-05
4852 | -0.001800592 | -0.009481378 | -0.0002468714 | 14.29353 | 0.0002468409
4912 | -0.001747507 | -0.002064496 | -5.375431e-05 | 14.29077 | 5.375287e-05
4972 | -0.001695461 | 0.005207138 | 0.0001355809 | 14.28806 | -0.00013559
5032 | -0.001672813 | 0.008371347 | 0.0002179689 | 14.28689 | -0.0002179927
5092 | -0.001644988 | 0.01225898 | 0.0003191932 | 14.28544 | -0.0003192442
5152 | -0.001568591 | 0.02293276 | 0.0005971118 | 14.28147 | -0.0005972902
5212 | -0.001751248 | -0.002587246 | -6.736541e-05 | 14.29096 | 6.736314e-05
5272 | -0.001671399 | 0.008568955 | 0.0002231142 | 14.28681 | -0.000223139
5332 | -0.00159396 | 0.01938838 | 0.0005048251 | 14.28279 | -0.0005049525
5392 | -0.001619572 | 0.01580991 | 0.0004116506 | 14.28412 | -0.0004117353
5452 | -0.001606823 | 0.01759115 | 0.0004580296 | 14.28345 | -0.0004581345
5512 | -0.001412171 | 0.04478704 | 0.001166143 | 14.27334 | -0.001166823
5572 | -0.001439408 | 0.04098169 | 0.001067061 | 14.27475 | -0.00106763
5632 | -0.00141074 | 0.04498702 | 0.00117135 | 14.27326 | -0.001172036
5692 | -0.001430728 | 0.0421943 | 0.001098634 | 14.2743 | -0.001099238
5752 | -0.001439413 | 0.04098089 | 0.00106704 | 14.27475 | -0.00106761
5812 | -0.001560724 | 0.02403197 | 0.0006257325 | 14.28106 | -0.0006259284
5872 | -0.001348634 | 0.0536642 | 0.001397282 | 14.27003 | -0.001398259
5932 | -0.001327928 | 0.05655713 | 0.001472606 | 14.26896 | -0.001473692
5992 | -0.001502252 | 0.03220139 | 0.0008384438 | 14.27802 | -0.0008387955
6052 | -0.001364543 | 0.05144137 | 0.001339405 | 14.27086 | -0.001340303
6112 | -0.00133482 | 0.05559416 | 0.001447533 | 14.26931 | -0.001448582
6172 | -0.001471533 | 0.03649322 | 0.0009501922 | 14.27642 | -0.0009506439
6232 | -0.001411573 | 0.04487063 | 0.001168319 | 14.2733 | -0.001169002
6292 | -0.001567723 | 0.02305398 | 0.000600268 | 14.28142 | -0.0006004483
6352 | -0.001415963 | 0.04425721 | 0.001152347 | 14.27353 | -0.001153011
6412 | -0.001379284 | 0.04938192 | 0.001285782 | 14.27163 | -0.001286609
6472 | -0.001338808 | 0.05503694 | 0.001433024 | 14.26952 | -0.001434052
6532 | -0.001217533 | 0.0719809 | 0.001874203 | 14.26322 | -0.001875961
6592 | -0.001279755 | 0.06328761 | 0.001647851 | 14.26645 | -0.00164921
6652 | -0.001453654 | 0.03899123 | 0.001015234 | 14.27549 | -0.00101575
6712 | -0.001434624 | 0.04165009 | 0.001084464 | 14.2745 | -0.001085053
6772 | -0.001357445 | 0.05243316 | 0.001365228 | 14.27049 | -0.001366161
6832 | -0.001185154 | 0.07650481 | 0.001991994 | 14.26153 | -0.001993981
6892 | -0.001374836 | 0.05000327 | 0.00130196 | 14.27139 | -0.001302808
6952 | -0.001244331 | 0.06823685 | 0.001776717 | 14.26461 | -0.001778297
7012 | -0.00126384 | 0.06551109 | 0.001705745 | 14.26562 | -0.001707202
7072 | -0.001058812 | 0.09415672 | 0.002451606 | 14.25497 | -0.002454616
7132 | -0.001119484 | 0.08567984 | 0.002230889 | 14.25812 | -0.002233381
7192 | -0.001176757 | 0.07767802 | 0.002022542 | 14.2611 | -0.00202459
7252 | -0.001178328 | 0.07745844 | 0.002016824 | 14.26118 | -0.002018861
7312 | -0.001184218 | 0.07663554 | 0.001995398 | 14.26149 | -0.001997391
7372 | -0.001073479 | 0.09210748 | 0.002398249 | 14.25573 | -0.002401129
7432 | -0.001134075 | 0.08364135 | 0.002177812 | 14.25888 | -0.002180187
7492 | -0.001164316 | 0.07941616 | 0.002067798 | 14.26045 | -0.002069939
7552 | -0.001031127 | 0.09802469 | 0.002552318 | 14.25353 | -0.00255558
7612 | -0.0009945743 | 0.1031317 | 0.002685292 | 14.25163 | -0.002688904
7672 | -0.001134045 | 0.08364553 | 0.00217792 | 14.25888 | -0.002180296
7732 | -0.00102724 | 0.09856778 | 0.002566458 | 14.25333 | -0.002569757
7792 | -0.0009433674 | 0.1102861 | 0.002871574 | 14.24897 | -0.002875705
7852 | -0.0009803662 | 0.1051168 | 0.002736979 | 14.25089 | -0.002740731
7912 | -0.0009666846 | 0.1070283 | 0.00278675 | 14.25018 | -0.00279064
7972 | -0.0009950654 | 0.1030631 | 0.002683505 | 14.25165 | -0.002687112
8032 | -0.001202527 | 0.07407757 | 0.001928795 | 14.26244 | -0.001930657
8092 | -0.001000774 | 0.1022656 | 0.00266274 | 14.25195 | -0.002666291
8152 | -0.0008798392 | 0.119162 | 0.00310268 | 14.24566 | -0.003107503
8212 | -0.001156396 | 0.08052271 | 0.00209661 | 14.26004 | -0.002098811
8272 | -0.0009264656 | 0.1126475 | 0.00293306 | 14.24809 | -0.00293737
8332 | -0.0008468907 | 0.1237654 | 0.003222541 | 14.24395 | -0.003227745
8392 | -0.0009922695 | 0.1034537 | 0.002693676 | 14.25151 | -0.002697311
8452 | -0.0008802194 | 0.1191088 | 0.003101296 | 14.24568 | -0.003106115
8512 | -0.0009985806 | 0.102572 | 0.002670718 | 14.25184 | -0.00267429
8572 | -0.0009471736 | 0.1097543 | 0.002857728 | 14.24916 | -0.002861819
8632 | -0.001154429 | 0.08079751 | 0.002103765 | 14.25994 | -0.002105981
8692 | -0.0009402355 | 0.1107237 | 0.002882968 | 14.2488 | -0.002887131
8752 | -0.0009630656 | 0.107534 | 0.002799915 | 14.24999 | -0.002803843
8812 | -0.0008777289 | 0.1194568 | 0.003110357 | 14.24555 | -0.003115204
8872 | -0.0008377217 | 0.1250464 | 0.003255896 | 14.24347 | -0.003261208
8932 | -0.0009622762 | 0.1076442 | 0.002802787 | 14.24995 | -0.002806722
8992 | -0.0008523654 | 0.1230005 | 0.003202625 | 14.24423 | -0.003207764
9052 | -0.0008122888 | 0.1285998 | 0.003348417 | 14.24215 | -0.003354036
9112 | -0.0008038796 | 0.1297747 | 0.003379008 | 14.24171 | -0.00338473
9172 | -0.0008425618 | 0.1243702 | 0.003238289 | 14.24372 | -0.003243543
9232 | -0.0007895865 | 0.1317716 | 0.003431004 | 14.24097 | -0.003436904
9292 | -0.0007635575 | 0.1354083 | 0.003525694 | 14.23962 | -0.003531924
9352 | -0.0007459986 | 0.1378615 | 0.00358957 | 14.23871 | -0.003596028
9412 | -0.0005592791 | 0.1639491 | 0.004268826 | 14.229 | -0.004277963
9472 | -0.0007837614 | 0.1325855 | 0.003452195 | 14.24067 | -0.003458168
9532 | -0.0006554806 | 0.1505083 | 0.00391886 | 14.234 | -0.003926559
9592 | -0.0009185509 | 0.1137533 | 0.002961853 | 14.24768 | -0.002966248
9652 | -0.000704908 | 0.1436025 | 0.003739051 | 14.23657 | -0.003746059
9712 | -0.0007954278 | 0.1309555 | 0.003409755 | 14.24127 | -0.003415581
9772 | -0.0008495951 | 0.1233875 | 0.003212703 | 14.24409 | -0.003217875
9832 | -0.0008445649 | 0.1240903 | 0.003231002 | 14.24383 | -0.003236233
9892 | -0.0008398716 | 0.1247461 | 0.003248075 | 14.24359 | -0.003253362
9952 | -0.0008017173 | 0.1300768 | 0.003386874 | 14.2416 | -0.003392623
10012 | -0.0008929082 | 0.117336 | 0.003055137 | 14.24634 | -0.003059813
10072 | -0.0006741353 | 0.147902 | 0.003850997 | 14.23497 | -0.003858431
10132 | -0.0007532804 | 0.1368442 | 0.00356308 | 14.23908 | -0.003569443
10192 | -0.0007674843 | 0.1348597 | 0.003511409 | 14.23982 | -0.003517588
10252 | -0.0007147913 | 0.1422217 | 0.003703097 | 14.23708 | -0.003709971
10312 | -0.0007085278 | 0.1430968 | 0.003725883 | 14.23676 | -0.003732841
10372 | -0.0005969428 | 0.1586869 | 0.004131811 | 14.23096 | -0.00414037
10432 | -0.0006620493 | 0.1495906 | 0.003894964 | 14.23434 | -0.003902569
10492 | -0.0007680053 | 0.1347869 | 0.003509513 | 14.23985 | -0.003515686
10552 | -0.0007701716 | 0.1344842 | 0.003501633 | 14.23996 | -0.003507778
10612 | -0.0005550004 | 0.1645469 | 0.004284391 | 14.22878 | -0.004293595
10672 | -0.0008076524 | 0.1292476 | 0.003365284 | 14.24191 | -0.003370959
10732 | -0.0006766004 | 0.1475575 | 0.003842029 | 14.2351 | -0.003849429
10792 | -0.0008476202 | 0.1236635 | 0.003219887 | 14.24399 | -0.003225082
10852 | -0.0008948526 | 0.1170644 | 0.003048063 | 14.24644 | -0.003052718
10912 | -0.000847437 | 0.1236891 | 0.003220554 | 14.24398 | -0.003225751
10972 | -0.0008988375 | 0.1165076 | 0.003033567 | 14.24665 | -0.003038178
11032 | -0.0009233485 | 0.1130831 | 0.0029444 | 14.24792 | -0.002948743
11092 | -0.0005801174 | 0.1610377 | 0.004193019 | 14.23008 | -0.004201834
11152 | -0.0008776896 | 0.1194623 | 0.003110499 | 14.24555 | -0.003115347
11212 | -0.000941571 | 0.1105371 | 0.002878109 | 14.24887 | -0.002882259
11272 | -0.0008732128 | 0.1200878 | 0.003126785 | 14.24532 | -0.003131684
11332 | -0.0008261064 | 0.1266693 | 0.003298151 | 14.24287 | -0.003303602
11392 | -0.0008748285 | 0.119862 | 0.003120908 | 14.2454 | -0.003125788
11452 | -0.0007248146 | 0.1408213 | 0.003666634 | 14.2376 | -0.003673373
11512 | -0.0007055438 | 0.1435137 | 0.003736738 | 14.2366 | -0.003743737
11572 | -0.0006594276 | 0.1499569 | 0.003904502 | 14.2342 | -0.003912144
11632 | -0.0007024183 | 0.1439504 | 0.003748108 | 14.23644 | -0.00375515
11692 | -0.000849427 | 0.123411 | 0.003213314 | 14.24408 | -0.003218488
11752 | -0.0006371178 | 0.1530739 | 0.003985661 | 14.23304 | -0.003993625
11812 | -0.0006902483 | 0.1456507 | 0.003792381 | 14.23581 | -0.00379959
11872 | -0.0007523448 | 0.1369749 | 0.003566484 | 14.23903 | -0.003572859
11932 | -0.0008354657 | 0.1253616 | 0.003264103 | 14.24336 | -0.003269442
11992 | -0.0009297123 | 0.1121939 | 0.002921249 | 14.24826 | -0.002925525
12052 | -0.0006707024 | 0.1483816 | 0.003863486 | 14.23479 | -0.003870968
12112 | -0.0007466157 | 0.1377753 | 0.003587325 | 14.23874 | -0.003593775
12172 | -0.0007989509 | 0.1304633 | 0.003396938 | 14.24146 | -0.003402721
12232 | -0.0006631283 | 0.1494398 | 0.003891039 | 14.2344 | -0.003898629
12292 | -0.0006912391 | 0.1455123 | 0.003788776 | 14.23586 | -0.003795972
12352 | -0.0006002392 | 0.1582264 | 0.004119819 | 14.23113 | -0.004128329
12412 | -0.0006758512 | 0.1476622 | 0.003844755 | 14.23506 | -0.003852165
12472 | -0.000683478 | 0.1465966 | 0.00381701 | 14.23545 | -0.003824313
12532 | -0.0006108562 | 0.156743 | 0.004081196 | 14.23168 | -0.004089547
12592 | -0.0006091544 | 0.1569808 | 0.004087387 | 14.23159 | -0.004095763
12652 | -0.0006629938 | 0.1494586 | 0.003891528 | 14.23439 | -0.00389912
12712 | -0.0006125274 | 0.1565095 | 0.004075117 | 14.23177 | -0.004083443
12772 | -0.0006420015 | 0.1523915 | 0.003967895 | 14.2333 | -0.003975788
12832 | -0.0006928608 | 0.1452857 | 0.003782877 | 14.23594 | -0.00379005
12892 | -0.0006627528 | 0.1494923 | 0.003892405 | 14.23438 | -0.0039
12952 | -0.0005919651 | 0.1593824 | 0.004149919 | 14.2307 | -0.004158554
13012 | -0.0004702205 | 0.176392 | 0.004592806 | 14.22437 | -0.004603386
13072 | -0.0005663504 | 0.1629612 | 0.004243101 | 14.22937 | -0.004252129
13132 | -0.0005094519 | 0.1709108 | 0.004450089 | 14.22641 | -0.00446002
13192 | -0.0005611356 | 0.1636897 | 0.004262072 | 14.22909 | -0.00427118
13252 | -0.0004382385 | 0.1808604 | 0.004709152 | 14.22271 | -0.004720275
13312 | -0.0002706368 | 0.2042769 | 0.00531886 | 14.21399 | -0.005333055
13372 | -0.0004679049 | 0.1767155 | 0.00460123 | 14.22425 | -0.004611848
13432 | -0.0004740379 | 0.1758586 | 0.004578919 | 14.22457 | -0.004589435
13492 | -0.0003459694 | 0.1937518 | 0.005044811 | 14.21791 | -0.005057579
13552 | -0.0005323065 | 0.1677176 | 0.004366947 | 14.2276 | -0.00437651
13612 | -0.0003254142 | 0.1966236 | 0.005119588 | 14.21684 | -0.005132738
13672 | -0.0003475719 | 0.1935279 | 0.005038982 | 14.21799 | -0.00505172
13732 | -0.0003538199 | 0.1926549 | 0.005016253 | 14.21832 | -0.005028876
13792 | -0.0003455729 | 0.1938072 | 0.005046254 | 14.21789 | -0.005059029
13852 | -0.0004635268 | 0.1773272 | 0.004617157 | 14.22402 | -0.004627849
13912 | -0.0004487909 | 0.179386 | 0.004670764 | 14.22325 | -0.004681706
13972 | -0.0004572809 | 0.1781998 | 0.004639878 | 14.2237 | -0.004650676
14032 | -0.0005855135 | 0.1602838 | 0.004173389 | 14.23036 | -0.004182122
14092 | -0.0004575894 | 0.1781567 | 0.004638756 | 14.22371 | -0.004649548
14152 | -0.0004519737 | 0.1789413 | 0.004659185 | 14.22342 | -0.004670073
14212 | -0.0004809348 | 0.174895 | 0.004553829 | 14.22493 | -0.00456423
14272 | -0.0005988646 | 0.1584184 | 0.00412482 | 14.23106 | -0.00413335
14332 | -0.0004925014 | 0.173279 | 0.004511752 | 14.22553 | -0.004521961
14392 | -0.0002758949 | 0.2035423 | 0.005299731 | 14.21427 | -0.005313825
14452 | -0.0003130876 | 0.1983459 | 0.00516443 | 14.2162 | -0.005177812
14512 | -0.0003207048 | 0.1972816 | 0.00513672 | 14.2166 | -0.005149959
14572 | -0.0004127551 | 0.1844208 | 0.004801856 | 14.22138 | -0.004813422
14632 | -0.0004607773 | 0.1777113 | 0.004627159 | 14.22388 | -0.004637898
14692 | -0.0002301535 | 0.209933 | 0.005466131 | 14.21189 | -0.005481125
14752 | -0.0004082619 | 0.1850485 | 0.004818202 | 14.22115 | -0.004829846
14812 | -0.000413983 | 0.1842492 | 0.004797389 | 14.22145 | -0.004808933
14872 | -0.0003438586 | 0.1940467 | 0.00505249 | 14.2178 | -0.005065297
14932 | -0.0002684138 | 0.2045875 | 0.005326946 | 14.21388 | -0.005341185
14992 | -0.000356084 | 0.1923386 | 0.005008016 | 14.21844 | -0.005020598
15052 | -0.000337337 | 0.1949578 | 0.005076215 | 14.21746 | -0.005089142
15112 | -9.010493e-05 | 0.2295 | 0.005975605 | 14.20461 | -0.00599353
15172 | -9.097428e-05 | 0.2293785 | 0.005972443 | 14.20465 | -0.005990349
15232 | -0.0002083487 | 0.2129795 | 0.005545453 | 14.21076 | -0.005560886
15292 | -0.0002922338 | 0.2012595 | 0.005240293 | 14.21512 | -0.005254072
15352 | -0.0003682356 | 0.1906408 | 0.004963811 | 14.21907 | -0.004976171
15412 | -0.0004104274 | 0.184746 | 0.004810324 | 14.22126 | -0.004821931
15472 | -0.0002735679 | 0.2038674 | 0.005308196 | 14.21415 | -0.005322335
15532 | -0.0002052651 | 0.2134103 | 0.005556671 | 14.2106 | -0.005572167
15592 | -0.0002426298 | 0.2081899 | 0.005420744 | 14.21254 | -0.00543549
15652 | -0.0001452842 | 0.2217906 | 0.005774872 | 14.20748 | -0.005791611
15712 | -0.0002304303 | 0.2098944 | 0.005465124 | 14.2119 | -0.005480113
15772 | -8.043751e-05 | 0.2308506 | 0.006010774 | 14.20411 | -0.006028911
15832 | -0.0002280195 | 0.2102312 | 0.005473894 | 14.21178 | -0.005488931
15892 | -0.0003473468 | 0.1935593 | 0.005039801 | 14.21798 | -0.005052544
15952 | -0.0002427904 | 0.2081675 | 0.00542016 | 14.21255 | -0.005434903
16012 | -0.0002768314 | 0.2034114 | 0.005296325 | 14.21432 | -0.0053104
16072 | -0.0001549962 | 0.2204337 | 0.005739541 | 14.20798 | -0.005756076
16132 | -0.0002603734 | 0.2057108 | 0.005356196 | 14.21346 | -0.005370592
16192 | -0.0002333936 | 0.2094803 | 0.005454344 | 14.21206 | -0.005469273
16252 | -0.0004149765 | 0.1841104 | 0.004793775 | 14.2215 | -0.004805302
16312 | -0.0003037905 | 0.1996448 | 0.005198251 | 14.21572 | -0.005211809
16372 | -0.0003555046 | 0.1924196 | 0.005010124 | 14.21841 | -0.005022717
16432 | -0.0003899345 | 0.1876092 | 0.004884874 | 14.2202 | -0.004896844
16492 | -0.0005745373 | 0.1618173 | 0.004213319 | 14.22979 | -0.00422222
16552 | -0.0002461241 | 0.2077017 | 0.005408033 | 14.21272 | -0.005422709
16612 | -0.0002408006 | 0.2084455 | 0.005427399 | 14.21244 | -0.005442181
16672 | -0.000421093 | 0.1832558 | 0.004771524 | 14.22181 | -0.004782944
16732 | -0.0002092363 | 0.2128555 | 0.005542224 | 14.2108 | -0.00555764
16792 | -0.0002333468 | 0.2094869 | 0.005454514 | 14.21205 | -0.005469444
16852 | -0.0003388955 | 0.1947401 | 0.005070545 | 14.21754 | -0.005083444
16912 | -0.0002958971 | 0.2007476 | 0.005226966 | 14.21531 | -0.005240675
16972 | -0.0001145258 | 0.226088 | 0.005886766 | 14.20588 | -0.005904161
17032 | -0.0002296424 | 0.2100044 | 0.00546799 | 14.21186 | -0.005482995
17092 | -0.0002299794 | 0.2099574 | 0.005466765 | 14.21188 | -0.005481762
17152 | -0.0001834243 | 0.2164618 | 0.005636124 | 14.20946 | -0.005652067
17212 | -0.0003590006 | 0.1919311 | 0.004997406 | 14.21859 | -0.005009935
17272 | -0.0001963836 | 0.2146512 | 0.005588981 | 14.21013 | -0.005604657
17332 | -0.0001623493 | 0.2194063 | 0.005712792 | 14.20836 | -0.005729172
17392 | -0.0001480534 | 0.2214037 | 0.005764798 | 14.20762 | -0.005781479
17452 | -0.0002365443 | 0.2090401 | 0.005442882 | 14.21222 | -0.005457749
17512 | -0.0001633295 | 0.2192694 | 0.005709226 | 14.20842 | -0.005725586
17572 | -6.222293e-05 | 0.2333955 | 0.006077035 | 14.20316 | -0.006095576
17632 | 6.777899e-05 | 0.2515588 | 0.006549961 | 14.1964 | -0.006571506
17692 | 9.343321e-05 | 0.255143 | 0.006643287 | 14.19507 | -0.006665452
17752 | 0.0001651548 | 0.2651637 | 0.006904199 | 14.19134 | -0.006928143
17812 | 4.339787e-05 | 0.2481523 | 0.006461267 | 14.19767 | -0.006482231
17872 | 5.904893e-05 | 0.250339 | 0.006518203 | 14.19685 | -0.006539539
17932 | 4.841124e-05 | 0.2488528 | 0.006479504 | 14.19741 | -0.006500588
17992 | -9.692133e-05 | 0.2285476 | 0.005950808 | 14.20496 | -0.005968585
18052 | -4.839584e-05 | 0.2353274 | 0.006127336 | 14.20244 | -0.006146185
18112 | -2.414318e-05 | 0.2387158 | 0.006215563 | 14.20118 | -0.00623496
18172 | 1.70826e-06 | 0.2423277 | 0.006309607 | 14.19984 | -0.006329596
18232 | 0.0001846957 | 0.2678938 | 0.006975285 | 14.19032 | -0.006999726
18292 | 0.0001037655 | 0.2565866 | 0.006680874 | 14.19453 | -0.006703291
18352 | 8.968813e-05 | 0.2546198 | 0.006629663 | 14.19526 | -0.006651737
18412 | 0.0002110074 | 0.27157 | 0.007071003 | 14.18896 | -0.007096121
18472 | 0.0001514312 | 0.2632463 | 0.006854275 | 14.19205 | -0.006877873
18532 | 0.0001375319 | 0.2613043 | 0.006803711 | 14.19277 | -0.006826962
18592 | 0.0001257543 | 0.2596588 | 0.006760866 | 14.19339 | -0.006783824
18652 | 9.12946e-05 | 0.2548443 | 0.006635507 | 14.19518 | -0.00665762
18712 | 7.581386e-05 | 0.2526814 | 0.006579191 | 14.19598 | -0.006600929
18772 | -0.0001398962 | 0.2225434 | 0.005794473 | 14.2072 | -0.005811326
18832 | 6.34139e-05 | 0.2509489 | 0.006534082 | 14.19663 | -0.006555522
18892 | 2.473874e-05 | 0.2455454 | 0.006393388 | 14.19864 | -0.006413913
18952 | 9.351852e-05 | 0.255155 | 0.006643598 | 14.19506 | -0.006665764
19012 | -0.0001361669 | 0.2230644 | 0.005808039 | 14.207 | -0.005824971
19072 | 0.0002559477 | 0.2778488 | 0.007234489 | 14.18662 | -0.007260784
19132 | 0.0002666122 | 0.2793388 | 0.007273284 | 14.18606 | -0.007299864
19192 | 0.0002445592 | 0.2762577 | 0.007193059 | 14.18721 | -0.007219054
19252 | 8.655884e-05 | 0.2541826 | 0.006618279 | 14.19542 | -0.006640277
19312 | 0.0003603451 | 0.2924347 | 0.00761427 | 14.18119 | -0.007643406
19372 | 0.0002302093 | 0.2742528 | 0.007140857 | 14.18796 | -0.007166475
19432 | 0.0002725595 | 0.2801697 | 0.007294919 | 14.18576 | -0.007321657
19492 | 0.0002888156 | 0.282441 | 0.007354057 | 14.18491 | -0.007381231
19552 | 0.000166459 | 0.2653459 | 0.006908943 | 14.19127 | -0.006932921
19612 | 0.0001502763 | 0.2630849 | 0.006850073 | 14.19211 | -0.006873642
19672 | 0.0001644434 | 0.2650643 | 0.006901611 | 14.19138 | -0.006925537
19732 | 0.0003071473 | 0.2850022 | 0.007420744 | 14.18396 | -0.007448415
19792 | -2.409122e-06 | 0.2417524 | 0.006294628 | 14.20005 | -0.006314523
19852 | 0.0001609259 | 0.2645728 | 0.006888815 | 14.19156 | -0.006912652
19912 | 0.0001868088 | 0.2681891 | 0.006982972 | 14.19021 | -0.007007468
19972 | 0.0001862616 | 0.2681126 | 0.006980982 | 14.19024 | -0.007005463
20032 | 0.000219312 | 0.2727303 | 0.007101214 | 14.18852 | -0.007126548
20092 | 0.0002512398 | 0.2771911 | 0.007217362 | 14.18686 | -0.007243533
20152 | 0.0001982422 | 0.2697865 | 0.007024565 | 14.18962 | -0.007049354
20212 | 0.0002095604 | 0.2713678 | 0.007065739 | 14.18903 | -0.00709082
20272 | 0.0002671139 | 0.2794089 | 0.007275109 | 14.18604 | -0.007301702
20332 | 0.0002258146 | 0.2736388 | 0.007124869 | 14.18819 | -0.007150372
20392 | 0.0002931926 | 0.2830525 | 0.00736998 | 14.18468 | -0.007397272
20452 | 0.0003236554 | 0.2873086 | 0.007480798 | 14.1831 | -0.00750892
20512 | 0.0002393669 | 0.2755322 | 0.00717417 | 14.18748 | -0.007200028
20572 | 0.0003163012 | 0.2862811 | 0.007454045 | 14.18348 | -0.007481965
20632 | 0.0001400581 | 0.2616573 | 0.006812901 | 14.19264 | -0.006836215
20692 | 0.0002376102 | 0.2752868 | 0.00716778 | 14.18757 | -0.007193592
20752 | 0.000214015 | 0.2719902 | 0.007081944 | 14.1888 | -0.00710714
20812 | 0.0002545761 | 0.2776572 | 0.007229499 | 14.18669 | -0.007255758
20872 | 0.0002031697 | 0.2704749 | 0.007042491 | 14.18936 | -0.007067406
20932 | 0.0002391028 | 0.2754953 | 0.007173209 | 14.18749 | -0.007199061
20992 | 0.0003494818 | 0.290917 | 0.007574751 | 14.18176 | -0.007603585
21052 | 0.0002750458 | 0.2805171 | 0.007303964 | 14.18563 | -0.007330769
21112 | 0.0001194014 | 0.2587712 | 0.006737755 | 14.19372 | -0.006760557
21172 | -0.0001299689 | 0.2239303 | 0.005830586 | 14.20668 | -0.005847651
21232 | -1.714127e-05 | 0.2396941 | 0.006241035 | 14.20082 | -0.006260592
21292 | 2.201944e-05 | 0.2451655 | 0.006383495 | 14.19878 | -0.006403957
21352 | 0.0002358936 | 0.2750469 | 0.007161535 | 14.18766 | -0.007187302
21412 | 5.0465e-05 | 0.2491397 | 0.006486976 | 14.1973 | -0.006508108
21472 | 0.0001615335 | 0.2646577 | 0.006891025 | 14.19153 | -0.006914878
21532 | 0.0003308171 | 0.2883092 | 0.007506851 | 14.18273 | -0.00753517
21592 | 0.0003615847 | 0.2926079 | 0.007618779 | 14.18113 | -0.00764795
21652 | 0.0002792538 | 0.281105 | 0.007319272 | 14.18541 | -0.00734619
21712 | 0.0003570391 | 0.2919728 | 0.007602243 | 14.18136 | -0.007631287
21772 | 0.0003541485 | 0.291569 | 0.007591727 | 14.18151 | -0.007620691
21832 | 0.0003238903 | 0.2873414 | 0.007481653 | 14.18309 | -0.007509781
21892 | 0.0003101955 | 0.2854281 | 0.007431833 | 14.1838 | -0.007459587
21952 | 0.0004770393 | 0.3087387 | 0.008038784 | 14.17513 | -0.008071269
22012 | 0.0004238414 | 0.3013061 | 0.007845258 | 14.17789 | -0.007876194
22072 | 0.0003714971 | 0.2939928 | 0.007654839 | 14.18061 | -0.007684287
22132 | 0.0004225959 | 0.3011321 | 0.007840728 | 14.17796 | -0.007871628
22192 | 0.0003162888 | 0.2862794 | 0.007454 | 14.18348 | -0.00748192
22252 | 0.0001017547 | 0.2563057 | 0.006673559 | 14.19463 | -0.006695927
22312 | -2.554485e-05 | 0.23852 | 0.006210464 | 14.20125 | -0.006229829
22372 | 0.0001506509 | 0.2631372 | 0.006851436 | 14.19209 | -0.006875015
22432 | 0.0002613676 | 0.2786061 | 0.007254205 | 14.18634 | -0.007280645
22492 | 0.0001437662 | 0.2621753 | 0.006826391 | 14.19245 | -0.006849797
22552 | 0.0002435348 | 0.2761145 | 0.007189332 | 14.18726 | -0.0072153
22612 | 0.0003557281 | 0.2917897 | 0.007597473 | 14.18143 | -0.007626481
22672 | 0.000457525 | 0.3060123 | 0.007967794 | 14.17614 | -0.007999707
22732 | 0.0003983593 | 0.2977459 | 0.007752559 | 14.17922 | -0.007782766
22792 | 0.0002472049 | 0.2766273 | 0.007202684 | 14.18707 | -0.007228748
22852 | 0.0004191814 | 0.3006551 | 0.007828306 | 14.17813 | -0.007859108
22912 | 0.0005406461 | 0.3176255 | 0.008270175 | 14.17182 | -0.008304563
22972 | 0.0003584423 | 0.2921689 | 0.007607347 | 14.18129 | -0.007636431
23032 | 0.0002574177 | 0.2780542 | 0.007239836 | 14.18654 | -0.007266171
23092 | 0.0003710111 | 0.2939249 | 0.00765307 | 14.18064 | -0.007682505
23152 | 0.0004313203 | 0.3023511 | 0.007872466 | 14.1775 | -0.007903617
23212 | 0.0003146073 | 0.2860445 | 0.007447883 | 14.18357 | -0.007475757
23272 | 0.0003775001 | 0.2948316 | 0.007676677 | 14.1803 | -0.007706294
23332 | 0.000619661 | 0.3286651 | 0.008557619 | 14.16771 | -0.008594445
23392 | 0.0006250252 | 0.3294146 | 0.008577133 | 14.16743 | -0.008614128
23452 | 0.0006459552 | 0.3323388 | 0.008653273 | 14.16634 | -0.00869093
23512 | 0.0006606099 | 0.3343863 | 0.008706584 | 14.16558 | -0.008744708
23572 | 0.0005672074 | 0.3213366 | 0.008366801 | 14.17044 | -0.008401999
23632 | 0.0006652161 | 0.3350299 | 0.008723341 | 14.16534 | -0.008761612
23692 | 0.0006181547 | 0.3284547 | 0.008552139 | 14.16779 | -0.008588918
23752 | 0.0005061109 | 0.3128005 | 0.008144542 | 14.17361 | -0.00817789
23812 | 0.0005375527 | 0.3171933 | 0.008258922 | 14.17198 | -0.008293216
23872 | 0.0004869686 | 0.310126 | 0.008074905 | 14.17461 | -0.008107684
23932 | 0.0006836613 | 0.337607 | 0.008790441 | 14.16438 | -0.008829305
23992 | 0.000661311 | 0.3344843 | 0.008709135 | 14.16555 | -0.008747281
24052 | 0.0006356909 | 0.3309048 | 0.008615933 | 14.16688 | -0.008653265
24112 | 0.0005942127 | 0.3251096 | 0.008465042 | 14.16903 | -0.008501074
24172 | 0.000471216 | 0.3079251 | 0.0080176 | 14.17543 | -0.008049914
24232 | 0.0004236877 | 0.3012847 | 0.007844699 | 14.1779 | -0.007875631
24292 | 0.0005373217 | 0.3171611 | 0.008258082 | 14.17199 | -0.008292368
24352 | 0.0005158156 | 0.3141564 | 0.008179846 | 14.17311 | -0.008213484
24412 | 0.0006506027 | 0.3329882 | 0.008670179 | 14.1661 | -0.008707984
24472 | 0.0002930268 | 0.2830293 | 0.007369376 | 14.18469 | -0.007396664
24532 | 0.0004655412 | 0.3071322 | 0.007996956 | 14.17572 | -0.008029103
24592 | 0.0004438679 | 0.3041042 | 0.007918112 | 14.17685 | -0.007949627
24652 | 0.0002781063 | 0.2809447 | 0.007315098 | 14.18547 | -0.007341984
24712 | 0.0006384975 | 0.3312969 | 0.008626143 | 14.16673 | -0.008663563
24772 | 0.0004371793 | 0.3031696 | 0.00789378 | 14.1772 | -0.0079251
24832 | 0.0004290511 | 0.302034 | 0.007864211 | 14.17762 | -0.007895297
24892 | 0.0005070648 | 0.3129337 | 0.008148012 | 14.17356 | -0.008181389
24952 | 0.0005147427 | 0.3140064 | 0.008175943 | 14.17317 | -0.008209549
25012 | 0.000366071 | 0.2932347 | 0.007635099 | 14.18089 | -0.007664396
25072 | 0.0006995269 | 0.3398236 | 0.008848158 | 14.16356 | -0.008887535
25132 | 0.0006322278 | 0.3304209 | 0.008603335 | 14.16706 | -0.008640557
25192 | 0.0003666136 | 0.2933105 | 0.007637073 | 14.18087 | -0.007666385
25252 | 0.0005966644 | 0.3254522 | 0.008473961 | 14.16891 | -0.008510069
25312 | 0.0006423875 | 0.3318404 | 0.008640294 | 14.16653 | -0.008677838
25372 | 0.0005556869 | 0.319727 | 0.008324891 | 14.17104 | -0.008359737
25432 | 0.0005838326 | 0.3236594 | 0.008427281 | 14.16957 | -0.008462991
25492 | 0.0005221043 | 0.315035 | 0.008202723 | 14.17278 | -0.008236551
25552 | 0.0007044826 | 0.340516 | 0.008866186 | 14.1633 | -0.008905724
25612 | 0.0007826261 | 0.3514339 | 0.009150459 | 14.15924 | -0.009192582
25672 | 0.0007298971 | 0.3440668 | 0.00895864 | 14.16198 | -0.00899901
25732 | 0.0008453661 | 0.3601996 | 0.009378697 | 14.15598 | -0.009422954
25792 | 0.0007419808 | 0.3457551 | 0.009002598 | 14.16135 | -0.009043367
25852 | 0.0006448407 | 0.3321831 | 0.008649218 | 14.1664 | -0.00868684
25912 | 0.0006224274 | 0.3290517 | 0.008567682 | 14.16757 | -0.008604596
25972 | 0.0005672463 | 0.321342 | 0.008366942 | 14.17044 | -0.008402142
26032 | 0.0006897253 | 0.3384542 | 0.008812501 | 14.16407 | -0.008851561
26092 | 0.0007362924 | 0.3449603 | 0.008981905 | 14.16165 | -0.009022485
26152 | 0.0007012383 | 0.3400627 | 0.008854384 | 14.16347 | -0.008893817
26212 | 0.0006319567 | 0.330383 | 0.008602348 | 14.16707 | -0.008639562
26272 | 0.0005757926 | 0.3225361 | 0.008398033 | 14.16999 | -0.008433495
26332 | 0.0006245328 | 0.3293458 | 0.008575341 | 14.16746 | -0.008612321
26392 | 0.0008828864 | 0.3654418 | 0.00951519 | 14.15403 | -0.009560749
26452 | 0.000772162 | 0.3499719 | 0.009112393 | 14.15978 | -0.009154165
26512 | 0.0007984596 | 0.3536461 | 0.009208059 | 14.15842 | -0.009250715
26572 | 0.0007199764 | 0.3426807 | 0.00892255 | 14.1625 | -0.008962594
26632 | 0.0008017642 | 0.3541077 | 0.009220081 | 14.15825 | -0.009262849
26692 | 0.0007173697 | 0.3423166 | 0.008913067 | 14.16263 | -0.008953026
26752 | 0.0006148112 | 0.3279876 | 0.008539976 | 14.16796 | -0.008576651
26812 | 0.0007525103 | 0.3472262 | 0.009040903 | 14.16081 | -0.00908202
26872 | 0.0009629052 | 0.3766216 | 0.009806285 | 14.14987 | -0.009854684
26932 | 0.0008539527 | 0.3613993 | 0.009409934 | 14.15553 | -0.009454487
26992 | 0.0007437822 | 0.3460068 | 0.009009151 | 14.16126 | -0.009049979
27052 | 0.0006802913 | 0.3371361 | 0.008778182 | 14.16456 | -0.008816937
27112 | 0.0009395966 | 0.373365 | 0.009721492 | 14.15108 | -0.009769055
27172 | 0.0008448758 | 0.3601311 | 0.009376914 | 14.156 | -0.009421154
27232 | 0.0009311761 | 0.3721886 | 0.00969086 | 14.15152 | -0.009738122
27292 | 0.0009283396 | 0.3717923 | 0.009680541 | 14.15167 | -0.009727702
27352 | 0.0009337739 | 0.3725515 | 0.009700311 | 14.15138 | -0.009747665
27412 | 0.0007675512 | 0.3493277 | 0.009095619 | 14.16002 | -0.009137237
27472 | 0.0009661101 | 0.3770694 | 0.009817944 | 14.1497 | -0.009866458
27532 | 0.0009261252 | 0.3714829 | 0.009672486 | 14.15178 | -0.009719568
27592 | 0.0005622033 | 0.3206374 | 0.008348597 | 14.1707 | -0.008383642
27652 | 0.0008657324 | 0.3630451 | 0.009452786 | 14.15492 | -0.009497748
27712 | 0.0007168978 | 0.3422506 | 0.00891135 | 14.16266 | -0.008951294
27772 | 0.000698989 | 0.3397485 | 0.008846201 | 14.16359 | -0.008885561
27832 | 0.0006433637 | 0.3319768 | 0.008643845 | 14.16648 | -0.00868142
27892 | 0.0006779568 | 0.33681 | 0.008769689 | 14.16468 | -0.008808369
27952 | 0.0007321819 | 0.344386 | 0.008966951 | 14.16186 | -0.009007396
28012 | 0.000610307 | 0.3273582 | 0.00852359 | 14.1682 | -0.008560124
28072 | 0.000817441 | 0.356298 | 0.00927711 | 14.15743 | -0.009320411
28132 | 0.000844207 | 0.3600377 | 0.009374481 | 14.15604 | -0.009418698
28192 | 0.0008822036 | 0.3653464 | 0.009512706 | 14.15406 | -0.009558241
28252 | 0.0007324726 | 0.3444267 | 0.008968009 | 14.16185 | -0.009008464
28312 | 0.0006489195 | 0.332753 | 0.008664056 | 14.16619 | -0.008701807
28372 | 0.001054043 | 0.389355 | 0.01013783 | 14.14513 | -0.01018957
28432 | 0.0008301252 | 0.3580702 | 0.009323253 | 14.15677 | -0.009366987
28492 | 0.0007771343 | 0.3506666 | 0.009130481 | 14.15953 | -0.00917242
28552 | 0.0009473679 | 0.3744508 | 0.009749763 | 14.15068 | -0.009797603
28612 | 0.0008992213 | 0.367724 | 0.009574614 | 14.15318 | -0.009620745
28672 | 0.0008131555 | 0.3556993 | 0.00926152 | 14.15765 | -0.009304675
28732 | 0.0007651792 | 0.3489963 | 0.00908699 | 14.16015 | -0.009128529
28792 | 0.0009863618 | 0.3798989 | 0.009891617 | 14.14865 | -0.009940864
28852 | 0.0009610698 | 0.3763652 | 0.009799609 | 14.14996 | -0.009847941
28912 | 0.001049082 | 0.3886618 | 0.01011978 | 14.14539 | -0.01017134
28972 | 0.00101745 | 0.3842423 | 0.01000471 | 14.14703 | -0.01005509
29032 | 0.0009370547 | 0.3730099 | 0.009712246 | 14.15121 | -0.009759717
29092 | 0.001058076 | 0.3899185 | 0.0101525 | 14.14492 | -0.01020439
29152 | 0.0010707 | 0.3916823 | 0.01019843 | 14.14426 | -0.01025079
29212 | 0.0009143874 | 0.3698429 | 0.009629786 | 14.15239 | -0.009676452
29272 | 0.001079712 | 0.3929413 | 0.01023121 | 14.1438 | -0.01028391
29332 | 0.0009083554 | 0.3690002 | 0.009607842 | 14.1527 | -0.009654295
29392 | 0.001048975 | 0.388647 | 0.0101194 | 14.14539 | -0.01017094
29452 | 0.001038589 | 0.3871958 | 0.01008161 | 14.14593 | -0.01013278
29512 | 0.000747608 | 0.3465413 | 0.009023069 | 14.16106 | -0.009064024
29572 | 0.0008688837 | 0.3634854 | 0.009464251 | 14.15476 | -0.009509321
29632 | 0.0009154245 | 0.3699878 | 0.009633558 | 14.15234 | -0.009680261
29692 | 0.001085966 | 0.3938151 | 0.01025396 | 14.14347 | -0.0103069
29752 | 0.001031406 | 0.3861923 | 0.01005548 | 14.14631 | -0.01010638
29812 | 0.001102142 | 0.3960752 | 0.01031281 | 14.14263 | -0.01036635
29872 | 0.0009597894 | 0.3761863 | 0.009794951 | 14.15003 | -0.009843237
29932 | 0.0006661421 | 0.3351593 | 0.008726709 | 14.1653 | -0.00876501
29992 | 0.0008751481 | 0.3643606 | 0.009487039 | 14.15443 | -0.009532328
30052 | 0.000857065 | 0.3618341 | 0.009421256 | 14.15537 | -0.009465917
30112 | 0.0009170636 | 0.3702169 | 0.009639521 | 14.15225 | -0.009686282
30172 | 0.0009285591 | 0.3718229 | 0.00968134 | 14.15165 | -0.009728509
30232 | 0.0005709627 | 0.3218612 | 0.008380462 | 14.17024 | -0.008415776
30292 | 0.0007167932 | 0.342236 | 0.00891097 | 14.16266 | -0.00895091
30352 | 0.0007733475 | 0.3501375 | 0.009116705 | 14.15972 | -0.009158517
30412 | 0.0007929002 | 0.3528693 | 0.009187835 | 14.15871 | -0.009230303
30472 | 0.0007363703 | 0.3449712 | 0.008982188 | 14.16164 | -0.009022771
30532 | 0.000894734 | 0.3670971 | 0.00955829 | 14.15341 | -0.009604263
30592 | 0.0009072231 | 0.368842 | 0.009603723 | 14.15276 | -0.009650136
30652 | 0.0007679175 | 0.3493789 | 0.009096952 | 14.16 | -0.009138582
30712 | 0.0009952123 | 0.3811354 | 0.009923813 | 14.14819 | -0.009973383
30772 | 0.0006650743 | 0.3350101 | 0.008722825 | 14.16535 | -0.008761091
30832 | 0.0007766532 | 0.3505994 | 0.009128731 | 14.15955 | -0.009170653
30892 | 0.0008339782 | 0.3586085 | 0.00933727 | 14.15657 | -0.009381136
30952 | 0.000933069 | 0.372453 | 0.009697746 | 14.15142 | -0.009745076
31012 | 0.0008428641 | 0.35985 | 0.009369595 | 14.15611 | -0.009413766
31072 | 0.0008125063 | 0.3556086 | 0.009259159 | 14.15769 | -0.009302291
31132 | 0.0008198646 | 0.3566367 | 0.009285927 | 14.1573 | -0.00932931
31192 | 0.0004161726 | 0.3002347 | 0.007817361 | 14.17829 | -0.007848077
31252 | 0.0008204365 | 0.3567166 | 0.009288008 | 14.15727 | -0.00933141
31312 | 0.0006821612 | 0.3373974 | 0.008784984 | 14.16446 | -0.0088238
31372 | 0.0007737842 | 0.3501985 | 0.009118294 | 14.1597 | -0.00916012
31432 | 0.0004727095 | 0.3081338 | 0.008023033 | 14.17535 | -0.008055391
31492 | 0.0007095627 | 0.3412258 | 0.008884666 | 14.16304 | -0.00892437
31552 | 0.0006518511 | 0.3331626 | 0.008674721 | 14.16604 | -0.008712566
31612 | 0.0008710709 | 0.363791 | 0.009472207063 | 14.15464 | -0.009517354
31672 | 0.0006741109 | 0.3362726 | 0.008755698 | 14.16488 | -0.008794255
31732 | 0.0007209279 | 0.3428137 | 0.008926011 | 14.16245 | -0.008966087
31792 | 0.0007746701 | 0.3503223 | 0.009121517 | 14.15965 | -0.009163372
31852 | 0.0007096578 | 0.3412391 | 0.008885013 | 14.16303 | -0.00892472
31912 | 0.0006015945 | 0.326141 | 0.008491896 | 14.16865 | -0.008528157
31972 | 0.0007189753 | 0.3425409 | 0.008918908 | 14.16255 | -0.00895892
32032 | 0.0007718066 | 0.3499222 | 0.0091111 | 14.1598 | -0.00915286
32092 | 0.0007219253 | 0.342953 | 0.008929639 | 14.1624 | -0.008969748
32152 | 0.0008399362 | 0.359441 | 0.009358944 | 14.15626 | -0.009403014
32212 | 0.000742691 | 0.3458543 | 0.009005182 | 14.16132 | -0.009045974
32272 | 0.0004750566 | 0.3084617 | 0.008031571 | 14.17523 | -0.008063998
32332 | 0.0007567063 | 0.3478125 | 0.009056167 | 14.16059 | -0.009097424
32392 | 0.0007570595 | 0.3478618 | 0.009057452 | 14.16057 | -0.00909872
32452 | 0.0008902538 | 0.3664711 | 0.009541991 | 14.15364 | -0.009587808
32512 | 0.0007974859 | 0.35351 | 0.009204517 | 14.15847 | -0.00924714
32572 | 0.000753471 | 0.3473605 | 0.009044398 | 14.16076 | -0.009085547
32632 | 0.0008048754 | 0.3545424 | 0.009231399 | 14.15808 | -0.009274272
32692 | 0.0007919455 | 0.3527359 | 0.009184362 | 14.15876 | -0.009226798
32752 | 0.0008039434 | 0.3544122 | 0.009228008 | 14.15813 | -0.00927085
32812 | 0.0009605446 | 0.3762918 | 0.009797698 | 14.14999 | -0.009846011
32872 | 0.0008236915 | 0.3571713 | 0.009299848 | 14.15711 | -0.009343362
32932 | 0.0008670748 | 0.3632327 | 0.00945767 | 14.15485 | -0.009502678
32992 | 0.0008019908 | 0.3541394 | 0.009220905 | 14.15823 | -0.009263681
33052 | 0.0008424942 | 0.3597984 | 0.00936825 | 14.15613 | -0.009412408
33112 | 0.0007984657 | 0.3536469 | 0.009208081 | 14.15842 | -0.009250738
33172 | 0.0008194715 | 0.3565817 | 0.009284497 | 14.15732 | -0.009327866
33232 | 0.000796437 | 0.3533635 | 0.009200701 | 14.15852 | -0.009243289
33292 | 0.0008491255 | 0.3607249 | 0.009392374 | 14.15578 | -0.00943676
33352 | 0.0007852049 | 0.3517942 | 0.00915984 | 14.15911 | -0.00920205
33412 | 0.0009187053 | 0.3704462 | 0.009645493 | 14.15217 | -0.009692312
33472 | 0.0007363218 | 0.3449645 | 0.008982012 | 14.16165 | -0.009022593
33532 | 0.0009822297 | 0.3793216 | 0.009876585 | 14.14886 | -0.009925682
33592 | 0.0007308099 | 0.3441943 | 0.00896196 | 14.16193 | -0.00900236
33652 | 0.0007286849 | 0.3438975 | 0.00895423 | 14.16204 | -0.00899456
33712 | 0.0009749565 | 0.3783054 | 0.009850126 | 14.14924 | -0.00989896
33772 | 0.0006045573 | 0.3265549 | 0.008502674 | 14.1685 | -0.008539028
33832 | 0.0006036725 | 0.3264313 | 0.008499455 | 14.16854 | -0.008535781
33892 | 0.0006954754 | 0.3392576 | 0.008833419 | 14.16377 | -0.008872665
33952 | 0.0006676882 | 0.3353753 | 0.008732334 | 14.16521 | -0.008770684
34012 | 0.000817642 | 0.3563261 | 0.009277841 | 14.15742 | -0.009321149
34072 | 0.0006073888 | 0.3269505 | 0.008512974 | 14.16835 | -0.008549417
34132 | 0.0007930985 | 0.352897 | 0.009188556 | 14.1587 | -0.009231031
34192 | 0.0008061249 | 0.354717 | 0.009235944 | 14.15802 | -0.00927886
34252 | 0.000766341 | 0.3491586 | 0.009091217 | 14.16009 | -0.009132794
34312 | 0.0005146246 | 0.3139899 | 0.008175513 | 14.17317 | -0.008209116
34372 | 0.0006468205 | 0.3324597 | 0.00865642 | 14.1663 | -0.008694105
34432 | 0.0006714844 | 0.3359057 | 0.008746144 | 14.16502 | -0.008784616
34492 | 0.0006829691 | 0.3375103 | 0.008787923 | 14.16442 | -0.008826765
34552 | 0.0005407066 | 0.317634 | 0.008270396 | 14.17182 | -0.008304785
34612 | 0.0007926521 | 0.3528346 | 0.009186932 | 14.15872 | -0.009229392
34672 | 0.000877891 | 0.3647438 | 0.009497018 | 14.15429 | -0.009542402
34732 | 0.0007733091 | 0.3501321 | 0.009116566 | 14.15972 | -0.009158376
34792 | 0.0008213425 | 0.3568431 | 0.009291303 | 14.15723 | -0.009334737
34852 | 0.0009292195 | 0.3719152 | 0.009683742 | 14.15162 | -0.009730935
34912 | 0.0007394908 | 0.3454072 | 0.00899354 | 14.16148 | -0.009034226
34972 | 0.0007051633 | 0.3406111 | 0.008868662 | 14.16327 | -0.008908223
35032 | 0.000656122 | 0.3337593 | 0.008690258 | 14.16582 | -0.008728238
35092 | 0.0009397021 | 0.3733798 | 0.009721877 | 14.15107 | -0.009769443
35152 | 0.0008036119 | 0.3543659 | 0.009226802 | 14.15815 | -0.009269633
35212 | 0.0009756496 | 0.3784022 | 0.009852648 | 14.14921 | -0.009901506
35272 | 0.0005347615 | 0.3168034 | 0.008248768 | 14.17213 | -0.008282977
35332 | 0.0008760436 | 0.3644857 | 0.009490297 | 14.15438 | -0.009535617
35392 | 0.0008055655 | 0.3546389 | 0.009233909 | 14.15805 | -0.009276806
35452 | 0.000858113 | 0.3619805 | 0.009425068 | 14.15532 | -0.009469765
35512 | 0.001031418 | 0.3861939 | 0.01005552 | 14.14631 | -0.01010642
35572 | 0.0007047641 | 0.3405553 | 0.00886721 | 14.16329 | -0.008906758
35632 | 0.000853037 | 0.3612713 | 0.009406603 | 14.15558 | -0.009451124
35692 | 0.0009049188 | 0.36852 | 0.00959534 | 14.15288 | -0.009641672
35752 | 0.0007807937 | 0.3511778 | 0.009143793 | 14.15934 | -0.009185854
35812 | 0.0006041607 | 0.3264995 | 0.008501231 | 14.16852 | -0.008537573
35872 | 0.0008310931 | 0.3582054 | 0.009326774 | 14.15672 | -0.009370541
35932 | 0.0003790781 | 0.295052 | 0.007682417 | 14.18022 | -0.007712079
35992 | 0.0004568788 | 0.305922 | 0.007965444 | 14.17617 | -0.007997337
36052 | 0.0004722809 | 0.3080739 | 0.008021474 | 14.17537 | -0.008053819
36112 | 0.0004625983 | 0.3067211 | 0.00798625 | 14.17588 | -0.008018311
36172 | 0.0004928504 | 0.3109478 | 0.008096302 | 14.1743 | -0.008129255
36232 | 0.0003356 | 0.2889775 | 0.007524251 | 14.18248 | -0.007552701
36292 | 0.0004057942 | 0.2987847 | 0.007779606 | 14.17883 | -0.007810025
36352 | 0.0004459961 | 0.3044015 | 0.007925854 | 14.17674 | -0.007957431
36412 | 0.0003404955 | 0.2896614 | 0.00754206 | 14.18222 | -0.007570645
36472 | 0.0005074907 | 0.3129932 | 0.008149561 | 14.17354 | -0.00818295
36532 | 0.0003652494 | 0.2931199 | 0.007632111 | 14.18094 | -0.007661384
36592 | 0.0004526326 | 0.3053287 | 0.007949997 | 14.17639 | -0.007981766
36652 | 0.0005127396 | 0.3137266 | 0.008168656 | 14.17327 | -0.008202202
36712 | 0.0004704665 | 0.3078204 | 0.008014873 | 14.17547 | -0.008047165
36772 | 0.0006086821 | 0.3271312 | 0.008517679 | 14.16828 | -0.008554162
36832 | 0.0006637348 | 0.3348229 | 0.008717952 | 14.16542 | -0.008756176
36892 | 0.0005549159 | 0.3196193 | 0.008322086 | 14.17108 | -0.008356908
36952 | 0.0007175324 | 0.3423393 | 0.008913659 | 14.16262 | -0.008953623
37012 | 0.0006979086 | 0.3395975 | 0.008842271 | 14.16364 | -0.008881596
37072 | 0.0006540297 | 0.333467 | 0.008682647 | 14.16592 | -0.00872056
37132 | 0.0005776622 | 0.3227973 | 0.008404834 | 14.16989 | -0.008440354
37192 | 0.0006350325 | 0.3308128 | 0.008613538 | 14.16691 | -0.008650848
37252 | 0.0007029249 | 0.3402984 | 0.008860519 | 14.16338 | -0.008900007
37312 | 0.000518585 | 0.3145433 | 0.00818992 | 14.17297 | -0.008223642
37372 | 0.0008788662 | 0.3648801 | 0.009500565 | 14.15424 | -0.009545983
37432 | 0.0007433537 | 0.3459469 | 0.009007593 | 14.16128 | -0.009048406
37492 | 0.0006071901 | 0.3269228 | 0.008512252 | 14.16836 | -0.008548688
37552 | 0.000737207 | 0.3450881 | 0.008985232 | 14.1616 | -0.009025843
37612 | 0.00054471 | 0.3181933 | 0.008284959 | 14.17161 | -0.00831947
37672 | 0.0004840343 | 0.309716 | 0.008064231 | 14.17476 | -0.008096923
37732 | 0.0006992906 | 0.3397906 | 0.008847298 | 14.16357 | -0.008886668
37792 | 0.0005779273 | 0.3228343 | 0.008405798 | 14.16988 | -0.008441326
37852 | 0.0007085582 | 0.3410854 | 0.008881012 | 14.16309 | -0.008920684
37912 | 0.0006317164 | 0.3303495 | 0.008601474 | 14.16708 | -0.008638681
37972 | 0.0005327209 | 0.3165183 | 0.008241345 | 14.17223 | -0.008275492
38032 | 0.0008673941 | 0.3632773 | 0.009458831 | 14.15483 | -0.00950385
38092 | 0.0003379135 | 0.2893007 | 0.007532667 | 14.18236 | -0.007561181
38152 | 0.0004968608 | 0.3115081 | 0.008110892 | 14.1741 | -0.008143964
38212 | 0.0004767745 | 0.3087017 | 0.008037821 | 14.17514 | -0.008070298
38272 | 0.000553331 | 0.3193978 | 0.008316321 | 14.17116 | -0.008351094
38332 | 0.0008030349 | 0.3542853 | 0.009224703 | 14.15818 | -0.009267514
38392 | 0.0007402931 | 0.3455193 | 0.008996459 | 14.16144 | -0.009037171
38452 | 0.000743194 | 0.3459246 | 0.009007012 | 14.16129 | -0.00904782
38512 | 0.0007076654 | 0.3409607 | 0.008877765 | 14.16314 | -0.008917407
38572 | 0.0005705317 | 0.321801 | 0.008378894 | 14.17027 | -0.008414195
38632 | 0.000681298 | 0.3372768 | 0.008781844 | 14.16451 | -0.008820632
38692 | 0.0005827048 | 0.3235018 | 0.008423178 | 14.16963 | -0.008458853
38752 | 0.0005777544 | 0.3228101 | 0.008405169 | 14.16989 | -0.008440692
38812 | 0.0006925705 | 0.3388517 | 0.008822852 | 14.16392 | -0.008862004
38872 | 0.0007336714 | 0.3445941 | 0.00897237 | 14.16178 | -0.009012864
38932 | 0.0007358209 | 0.3448945 | 0.00898019 | 14.16167 | -0.009020755
38992 | 0.0006442129 | 0.3320954 | 0.008646935 | 14.16644 | -0.008684536
39052 | 0.0009602283 | 0.3762476 | 0.009796547 | 14.15001 | -0.009844849
39112 | 0.0006894278 | 0.3384126 | 0.008811419 | 14.16408 | -0.008850469
39172 | 0.0008393712 | 0.359362 | 0.009356889 | 14.15629 | -0.009400939
39232 | 0.0008158688 | 0.3560784 | 0.009271391 | 14.15751 | -0.009314638
39292 | 0.0007580106 | 0.3479947 | 0.009060912 | 14.16052 | -0.009102212
39352 | 0.000801668 | 0.3540943 | 0.009219731 | 14.15825 | -0.009262496
39412 | 0.0007702215 | 0.3497008 | 0.009105333 | 14.15988 | -0.00914704
39472 | 0.0005879561 | 0.3242355 | 0.008442281 | 14.16936 | -0.008478119
39532 | 0.0007348926 | 0.3447648 | 0.008976813 | 14.16172 | -0.009017347
39592 | 0.0005866384 | 0.3240514 | 0.008437488 | 14.16943 | -0.008473285
39652 | 0.0006736905 | 0.3362139 | 0.008754169 | 14.1649 | -0.008792712
39712 | 0.0007218876 | 0.3429478 | 0.008929503 | 14.1624 | -0.00896961
39772 | 0.0007266991 | 0.34362 | 0.008947006 | 14.16215 | -0.008987271
39832 | 0.0006939303 | 0.3390417 | 0.008827798 | 14.16385 | -0.008866994
39892 | 0.0006785522 | 0.3368931 | 0.008771855 | 14.16465 | -0.008810555
39952 | 0.0006461442 | 0.3323653 | 0.00865396 | 14.16633 | -0.008691623
40012 | 0.0007035036 | 0.3403792 | 0.008862625 | 14.16335 | -0.008902131
40072 | 0.0007404867 | 0.3455463 | 0.008997163 | 14.16143 | -0.009037882
40132 | 0.0008285679 | 0.3578526 | 0.009317588 | 14.15685 | -0.009361268
40192 | 0.0007631356 | 0.3487107 | 0.009079556 | 14.16025 | -0.009121026
40252 | 0.0008213405 | 0.3568429 | 0.009291296 | 14.15723 | -0.009334729
40312 | 0.0007114906 | 0.3414951 | 0.00889168 | 14.16294 | -0.008931447
40372 | 0.0009388673 | 0.3732632 | 0.00971884 | 14.15112 | -0.009766376
40432 | 0.0008406367 | 0.3595388 | 0.009361492 | 14.15622 | -0.009405587
40492 | 0.0009935922 | 0.3809091 | 0.00991792 | 14.14827 | -0.00996743
40552 | 0.0009362224 | 0.3728936 | 0.009709218 | 14.15126 | -0.00975666
40612 | 0.001032542 | 0.3863509 | 0.01005961 | 14.14625 | -0.01011055
40672 | 0.0009231371 | 0.3710654 | 0.009661616 | 14.15194 | -0.009708592
40732 | 0.0009413403 | 0.3736087 | 0.009727836 | 14.15099 | -0.00977546
40792 | 0.001060754 | 0.3902925 | 0.01016224 | 14.14478 | -0.01021423
40852 | 0.000945058 | 0.3741281 | 0.00974136 | 14.1508 | -0.009789118
40912 | 0.0009252575 | 0.3713617 | 0.009669329 | 14.15183 | -0.009716381
40972 | 0.0007836809 | 0.3515812 | 0.009154297 | 14.15919 | -0.009196455
41032 | 0.0009280249 | 0.3717483 | 0.009679397 | 14.15168 | -0.009726547
41092 | 0.0008477002 | 0.3605257 | 0.009387189 | 14.15586 | -0.009431526
41152 | 0.001062049 | 0.3904735 | 0.01016695 | 14.14471 | -0.01021899
41212 | 0.001198452 | 0.4095311 | 0.01066317 | 14.13762 | -0.01072043
41272 | 0.0009942158 | 0.3809962 | 0.009920188 | 14.14824 | -0.009969721
41332 | 0.0007842769 | 0.3516645 | 0.009156465 | 14.15915 | -0.009198643
41392 | 0.0007265594 | 0.3436005 | 0.008946498 | 14.16215 | -0.008986758
41452 | 0.0007024703 | 0.3402349 | 0.008858866 | 14.16341 | -0.008898339
41512 | 0.0007935237 | 0.3529564 | 0.009190103 | 14.15867 | -0.009232593
41572 | 0.0007312243116 | 0.3442522 | 0.008963468 | 14.16191 | -0.009003882
41632 | 0.001321857 | 0.4267727 | 0.01111209 | 14.13121 | -0.01117429
41692 | 0.0009550125 | 0.3755189 | 0.009777573 | 14.15028 | -0.009825687
41752 | 0.0009458247 | 0.3742352 | 0.00974415 | 14.15076 | -0.009791934
41812 | 0.0005997353 | 0.3258812 | 0.008485132 | 14.16875 | -0.008521336
41872 | 0.0008504045 | 0.3609035 | 0.009397026 | 14.15572 | -0.009441457
41932 | 0.0007719914 | 0.349948 | 0.009111772 | 14.15979 | -0.009153538
41992 | 0.0009704403 | 0.3776744 | 0.009833697 | 14.14948 | -0.009882367
42052 | 0.0009263406 | 0.371513 | 0.009673269 | 14.15177 | -0.009720359
42112 | 0.001131548 | 0.4001836 | 0.01041978 | 14.1411 | -0.01047445
42172 | 0.0009738073 | 0.3781448 | 0.009845946 | 14.1493 | -0.009894737
42232 | 0.0008579577 | 0.3619588 | 0.009424503 | 14.15532 | -0.009469195
42292 | 0.0007960964 | 0.3533159 | 0.009199462 | 14.15854 | -0.009242039
42352 | 0.001118637 | 0.3983797 | 0.01037281 | 14.14177 | -0.01042699
42412 | 0.001107314 | 0.3967978 | 0.01033162 | 14.14236 | -0.01038536
42472 | 0.000979412 | 0.3789279 | 0.009866335 | 14.14901 | -0.009915329
42532 | 0.001242104 | 0.41563 | 0.01082197 | 14.13535 | -0.01088095
42592 | 0.0009437125 | 0.3739401 | 0.009736466 | 14.15087 | -0.009784175
42652 | 0.001157859 | 0.4038597 | 0.0105155 | 14.13973 | -0.01057118
42712 | 0.0008502161 | 0.3608772 | 0.009396341 | 14.15573 | -0.009440765
42772 | 0.001231685 | 0.4141743 | 0.01078406 | 14.1359 | -0.01084263
42832 | 0.0009888818 | 0.380251 | 0.009900784 | 14.14852 | -0.009950123
42892 | 0.0008022142 | 0.3541706 | 0.009221718 | 14.15822 | -0.009264501
42952 | 0.000864837 | 0.36292 | 0.009449529 | 14.15497 | -0.00949446
43012 | 0.0008081553 | 0.3550007 | 0.00924333 | 14.15791 | -0.009286315
43072 | 0.0008767698 | 0.3645872 | 0.009492939 | 14.15435 | -0.009538284
43132 | 0.0008330557 | 0.3584797 | 0.009333914 | 14.15662 | -0.009377748
43192 | 0.0008901513 | 0.3664568 | 0.009541618 | 14.15365 | -0.009587431
43252 | 0.0009257749 | 0.371434 | 0.009671211 | 14.1518 | -0.009718281
43312 | 0.001045187 | 0.3881177 | 0.01010561 | 14.14559 | -0.01015702
43372 | 0.000712534 | 0.3416409 | 0.008895475 | 14.16288 | -0.008935276
43432 | 0.0007027598 | 0.3402753 | 0.008859919 | 14.16339 | -0.008899401
43492 | 0.0006682637 | 0.3354557 | 0.008734427 | 14.16519 | -0.008772796
43552 | 0.0008951247 | 0.3671516 | 0.009559711 | 14.15339 | -0.009605698
43612 | 0.0009297627 | 0.3719911 | 0.009685719 | 14.15159 | -0.00973293
43672 | 0.001028808 | 0.3858292 | 0.01004603 | 14.14644 | -0.01009683
43732 | 0.0007525325 | 0.3472293 | 0.009040984 | 14.1608 | -0.009082101
43792 | 0.0006995251 | 0.3398234 | 0.008848151 | 14.16356 | -0.008887529
43852 | 0.0009174739 | 0.3702742 | 0.009641014 | 14.15223 | -0.009687789
43912 | 0.0006991498 | 0.339771 | 0.008846786 | 14.16358 | -0.008886151
43972 | 0.001035201 | 0.3867224 | 0.01006928 | 14.14611 | -0.01012032
44032 | 0.0008356889 | 0.3588476 | 0.009343493 | 14.15648 | -0.009387418
44092 | 0.001068336 | 0.3913519 | 0.01018982 | 14.14439 | -0.0102421
44152 | 0.001010347 | 0.38325 | 0.009978871 | 14.1474 | -0.01002899
44212 | 0.001033169 | 0.3864386 | 0.0100619 | 14.14622 | -0.01011286
44272 | 0.001099355 | 0.3956858 | 0.01030267 | 14.14277 | -0.01035611
44332 | 0.0008507383 | 0.3609502 | 0.009398241 | 14.1557 | -0.009442683
44392 | 0.0009663737 | 0.3771062 | 0.009818903 | 14.14969 | -0.009867427
44452 | 0.0008360562 | 0.3588989 | 0.009344829 | 14.15646 | -0.009388766
44512 | 0.001253084 | 0.4171641 | 0.01086191 | 14.13478 | -0.01092133
44572 | 0.001119199 | 0.3984582 | 0.01037486 | 14.14174 | -0.01042905
44632 | 0.001127752 | 0.3996532 | 0.01040597 | 14.1413 | -0.01046049
44692 | 0.00108175 | 0.393226 | 0.01023862 | 14.14369 | -0.0102914
44752 | 0.0009873715 | 0.3800399 | 0.00989529 | 14.1486 | -0.009944574
44812 | 0.001010745 | 0.3833056 | 0.00998032 | 14.14738 | -0.01003046
44872 | 0.001057779 | 0.3898769 | 0.01015142 | 14.14494 | -0.0102033
44932 | 0.0009629327 | 0.3766255 | 0.009806386 | 14.14987 | -0.009854785
44992 | 0.0009804053 | 0.3790667 | 0.009869948 | 14.14896 | -0.009918979
45052 | 0.0008355784 | 0.3588321 | 0.009343091 | 14.15649 | -0.009387012
45112 | 0.001023467 | 0.385083 | 0.0100266 | 14.14672 | -0.0100772
45172 | 0.001195021 | 0.4090517 | 0.01065068 | 14.1378 | -0.01070781
45232 | 0.00100013 | 0.3818225 | 0.009941704 | 14.14793 | -0.009991453
45292 | 0.001149744 | 0.4027258 | 0.01048597 | 14.14016 | -0.01054134
45352 | 0.001511423 | 0.4532579 | 0.0118017 | 14.12135 | -0.0118719
45412 | 0.0009981575 | 0.3815469 | 0.009934528 | 14.14804 | -0.009984204
45472 | 0.001366015 | 0.4329423 | 0.01127273 | 14.12891 | -0.01133675
45532 | 0.001337866 | 0.4290093 | 0.01117033 | 14.13038 | -0.01123319
45592 | 0.001320052 | 0.4265205 | 0.01110553 | 14.1313 | -0.01116766
45652 | 0.001348337 | 0.4304723 | 0.01120842 | 14.12983 | -0.01127171
45712 | 0.001443686 | 0.443794 | 0.01155529 | 14.12487 | -0.01162257
45772 | 0.001618725 | 0.4682497 | 0.01219205 | 14.11578 | -0.01226698
45832 | 0.001477441 | 0.4485101 | 0.01167808 | 14.12312 | -0.01174681
45892 | 0.001513722 | 0.4535792 | 0.01181007 | 14.12123 | -0.01188036
45952 | 0.001317757 | 0.4261998 | 0.01109718 | 14.13142 | -0.01115921
46012 | 0.001238097 | 0.4150701 | 0.01080739 | 14.13556 | -0.01086621
46072 | 0.001335514 | 0.4286808 | 0.01116178 | 14.1305 | -0.01122454
46132 | 0.001358439 | 0.4318837 | 0.01124517 | 14.12931 | -0.01130888
46192 | 0.001585046 | 0.4635442 | 0.01206953 | 14.11753 | -0.01214296
46252 | 0.001437552 | 0.442937 | 0.01153297 | 14.12519 | -0.01159999
46312 | 0.001477313 | 0.4484923 | 0.01167762 | 14.12313 | -0.01174634
46372 | 0.001382438 | 0.4352368 | 0.01133248 | 14.12806 | -0.01139718
46432 | 0.001629506 | 0.4697559 | 0.01223127 | 14.11522 | -0.01230669
46492 | 0.001280212 | 0.4209543 | 0.0109606 | 14.13337 | -0.01102111
46552 | 0.001824322 | 0.4969748 | 0.01293998 | 14.10509 | -0.01302443
46612 | 0.002584138 | 0.6031327 | 0.01570407 | 14.06559 | -0.01582868
46672 | 0.002514787 | 0.5934433 | 0.01545178 | 14.06919 | -0.0155724
46732 | 0.002417117 | 0.5797973 | 0.01509647 | 14.07427 | -0.01521159
46792 | 0.002353749 | 0.5709439 | 0.01486595 | 14.07757 | -0.01497756
46852 | 0.002379042 | 0.5744776 | 0.01495796 | 14.07625 | -0.01507096
46912 | 0.002508163 | 0.5925178 | 0.01542768 | 14.06954 | -0.01554793
46972 | 0.002263552 | 0.5583419 | 0.01453783 | 14.08225 | -0.01464454
47032 | 0.002358665 | 0.5716306 | 0.01488383 | 14.07731 | -0.01499571
47092 | 0.002434229 | 0.5821881 | 0.01515872 | 14.07338 | -0.01527479
47152 | 0.002643351 | 0.6114057 | 0.01591948 | 14.06251 | -0.01604755
47212 | 0.002368944 | 0.5730669 | 0.01492123 | 14.07678 | -0.01503367
47272 | 0.002544007 | 0.5975258 | 0.01555808 | 14.06768 | -0.01568038
47332 | 0.002441273 | 0.5831722 | 0.01518435 | 14.07302 | -0.01530081
47392 | 0.002392463 | 0.5763527 | 0.01500678 | 14.07555 | -0.01512053
47452 | 0.002366592 | 0.5727382 | 0.01491267 | 14.0769 | -0.01502498
47512 | 0.002623376 | 0.6086148 | 0.01584681 | 14.06355 | -0.01597371
47572 | 0.002424484 | 0.5808267 | 0.01512327 | 14.07389 | -0.0152388
47632 | 0.00251301 | 0.5931951 | 0.01544532 | 14.06929 | -0.01556584
47692 | 0.002344734 | 0.5696843 | 0.01483315 | 14.07803 | -0.01494427
47752 | 0.002484763 | 0.5892485 | 0.01534256 | 14.07075 | -0.01546147
47812 | 0.00256323 | 0.6002115 | 0.01562801 | 14.06668 | -0.01575141
47872 | 0.002480571 | 0.5886628 | 0.01532731 | 14.07097 | -0.01544598
47932 | 0.002663022 | 0.614154 | 0.01599103 | 14.06149 | -0.01612027
47992 | 0.002662883 | 0.6141345 | 0.01599053 | 14.0615 | -0.01611976
48052 | 0.002544198 | 0.5975525 | 0.01555877 | 14.06767 | -0.01568108
48112 | 0.002521282 | 0.5943507 | 0.01547541 | 14.06886 | -0.0155964
48172 | 0.002514079 | 0.5933444 | 0.0154492 | 14.06923 | -0.01556979
48232 | 0.002546144 | 0.5978244 | 0.01556585 | 14.06756 | -0.01568827
48292 | 0.002766412 | 0.6285992 | 0.01636715 | 14.05611 | -0.01650257
48352 | 0.002517196 | 0.5937799 | 0.01546055 | 14.06907 | -0.01558131
48412 | 0.002713202 | 0.621165 | 0.01617358 | 14.05888 | -0.0163058
48472 | 0.00268778 | 0.6176131 | 0.0160811 | 14.0602 | -0.0162118
48532 | 0.002610527 | 0.6068196 | 0.01580007 | 14.06422 | -0.01592622
48592 | 0.002631843 | 0.6097978 | 0.01587761 | 14.06311 | -0.01600501
48652 | 0.002664664 | 0.6143834 | 0.01599701 | 14.0614 | -0.01612634
48712 | 0.002676929 | 0.6160971 | 0.01604163 | 14.06077 | -0.01617169
48772 | 0.002620369 | 0.6081947 | 0.01583587 | 14.06371 | -0.0159626
48832 | 0.002561182 | 0.5999254 | 0.01562056 | 14.06678 | -0.01574385
48892 | 0.002713038 | 0.621142 | 0.01617298 | 14.05889 | -0.01630519
48952 | 0.002575926 | 0.6019854 | 0.01567419 | 14.06602 | -0.01579833
49012 | 0.002675932 | 0.6159577 | 0.016038 | 14.06082 | -0.016168
49072 | 0.002731202 | 0.6236798 | 0.01623906 | 14.05794 | -0.01637236
49132 | 0.00251002 | 0.5927773 | 0.01543444 | 14.06944 | -0.01555479
49192 | 0.002566668 | 0.6006919 | 0.01564052 | 14.0665 | -0.01576412
49252 | 0.002710511 | 0.6207889 | 0.01616379 | 14.05902 | -0.01629585
49312 | 0.00270186 | 0.6195802 | 0.01613232 | 14.05947 | -0.01626386
49372 | 0.002646674 | 0.61187 | 0.01593157 | 14.06234 | -0.01605984
49432 | 0.002721021 | 0.6222574 | 0.01620203 | 14.05847 | -0.01633471
49492 | 0.002644375 | 0.6115487 | 0.0159232 | 14.06246 | -0.01605134
49552 | 0.002775482 | 0.6298664 | 0.01640015 | 14.05564 | -0.01653612
49612 | 0.002640005 | 0.6109382 | 0.0159073 | 14.06268 | -0.01603518
49672 | 0.002702024 | 0.6196031 | 0.01613292 | 14.05946 | -0.01626447
49732 | 0.002680146 | 0.6165464 | 0.01605333 | 14.0606 | -0.01618358
49792 | 0.002702874 | 0.619722 | 0.01613601 | 14.05942 | -0.01626761
49852 | 0.002679759 | 0.6164925 | 0.01605192 | 14.06062 | -0.01618215
49912 | 0.002652516 | 0.6126862 | 0.01595282 | 14.06203 | -0.01608143
49972 | 0.002640024 | 0.6109409 | 0.01590737 | 14.06268 | -0.01603525
50032 | 0.002747401 | 0.6259431 | 0.01629799 | 14.0571 | -0.01643227
50092 | 0.002617218 | 0.6077545 | 0.01582441 | 14.06387 | -0.01595095
50152 | 0.00260441 | 0.605965 | 0.01577781 | 14.06454 | -0.01590361
50212 | 0.002529052 | 0.5954364 | 0.01550368 | 14.06845 | -0.01562511
50272 | 0.00252275 | 0.5945559 | 0.01548075 | 14.06878 | -0.01560183
50332 | 0.002680889 | 0.6166503 | 0.01605603 | 14.06056 | -0.01618633
50392 | 0.002734701 | 0.6241687 | 0.01625179 | 14.05776 | -0.0163853
50452 | 0.002737288 | 0.6245301 | 0.0162612 | 14.05763 | -0.01639487
50512 | 0.002672309 | 0.6154516 | 0.01602482 | 14.06101 | -0.01615461
50572 | 0.002616588 | 0.6076664 | 0.01582211 | 14.0639 | -0.01594862
50632 | 0.002668665 | 0.6149424 | 0.01601156 | 14.06119 | -0.01614113
50692 | 0.002586176 | 0.6034174 | 0.01571148 | 14.06548 | -0.01583621
50752 | 0.002707163 | 0.6203212 | 0.01615161 | 14.05919 | -0.01628347
50812 | 0.002669733 | 0.6150916 | 0.01601545 | 14.06114 | -0.01614508
50872 | 0.002555215 | 0.5990918 | 0.01559885 | 14.06709 | -0.01572179
50932 | 0.002682825 | 0.6169208 | 0.01606307 | 14.06046 | -0.01619348
50992 | 0.002809776 | 0.6346579 | 0.0165249 | 14.05386 | -0.01666296
51052 | 0.00268156 | 0.6167441 | 0.01605847 | 14.06052 | -0.01618881
51112 | 0.002678775 | 0.6163549 | 0.01604834 | 14.06067 | -0.01617851
51172 | 0.002724125 | 0.6226911 | 0.01621332 | 14.05831 | -0.01634619
51232 | 0.002675252 | 0.6158628 | 0.01603553 | 14.06085 | -0.01616549
51292 | 0.0027318 | 0.6237634 | 0.01624124 | 14.05791 | -0.01637457
51352 | 0.002745151 | 0.6256287 | 0.01628981 | 14.05722 | -0.01642395
51412 | 0.002821856 | 0.6363455 | 0.01656885 | 14.05323 | -0.01670764
51472 | 0.002731901 | 0.6237774 | 0.01624161 | 14.05791 | -0.01637495
51532 | 0.002636728 | 0.6104803 | 0.01589538 | 14.06286 | -0.01602307
51592 | 0.002618625 | 0.6079511 | 0.01582953 | 14.0638 | -0.01595615
51652 | 0.002682588 | 0.6168877 | 0.01606221 | 14.06047 | -0.01619261
51712 | 0.002723999 | 0.6226734 | 0.01621286 | 14.05832 | -0.01634573
51772 | 0.002837887 | 0.6385854 | 0.01662717 | 14.0524 | -0.01676695
51832 | 0.002792737 | 0.6322772 | 0.01646292 | 14.05474 | -0.01659994
51892 | 0.002762163 | 0.6280056 | 0.0163517 | 14.05633 | -0.01648686
51952 | 0.002850108 | 0.6402927 | 0.01667162 | 14.05176 | -0.01681216
52012 | 0.002643943 | 0.6114884 | 0.01592163 | 14.06248 | -0.01604974
52072 | 0.002789881 | 0.6318781 | 0.01645253 | 14.05489 | -0.01658937
52132 | 0.002845038 | 0.6395844 | 0.01665318 | 14.05203 | -0.0167934
52192 | 0.002857247 | 0.6412902 | 0.01669759 | 14.05139 | -0.01683857
52252 | 0.002859538 | 0.6416103 | 0.01670593 | 14.05127 | -0.01684704
52312 | 0.002653519 | 0.6128263 | 0.01595646 | 14.06198 | -0.01608514
52372 | 0.00281567 | 0.6354813 | 0.01654634 | 14.05355 | -0.01668476
52432 | 0.002916818 | 0.6496132 | 0.0169143 | 14.04829 | -0.01705898
52492 | 0.002825983 | 0.6369222 | 0.01658386 | 14.05302 | -0.01672291
52552 | 0.00266159 | 0.613954 | 0.01598583 | 14.06156 | -0.01611498
52612 | 0.002741391 | 0.6251033 | 0.01627613 | 14.05741 | -0.01641004
52672 | 0.002747412 | 0.6259447 | 0.01629803 | 14.0571 | -0.01643231
52732 | 0.002715403 | 0.6214725 | 0.01618159 | 14.05877 | -0.01631394
52792 | 0.002821276 | 0.6362645 | 0.01656674 | 14.05326 | -0.0167055
52852 | 0.002869374 | 0.6429845 | 0.01674171 | 14.05076 | -0.01688344
52912 | 0.002822615 | 0.6364516 | 0.01657161 | 14.05319 | -0.01671045
52972 | 0.002754706 | 0.6269637 | 0.01632457 | 14.05672 | -0.01645928
53032 | 0.002836768 | 0.638429 | 0.0166231 | 14.05246 | -0.01676281
53092 | 0.002755471 | 0.6270705 | 0.01632735 | 14.05668 | -0.01646211
53152 | 0.002649725 | 0.6122962 | 0.01594266 | 14.06218 | -0.01607111
53212 | 0.002770465 | 0.6291655 | 0.0163819 | 14.0559 | -0.01651756
53272 | 0.002795227 | 0.6326251 | 0.01647198 | 14.05462 | -0.01660915
53332 | 0.002740484 | 0.6249767 | 0.01627283 | 14.05746 | -0.01640669
53392 | 0.002815794 | 0.6354986 | 0.0165468 | 14.05355 | -0.01668522
53452 | 0.002676521 | 0.6160401 | 0.01604014 | 14.06079 | -0.01617018
53512 | 0.002798768 | 0.6331198 | 0.01648486 | 14.05443 | -0.01662225
53572 | 0.002738482 | 0.624697 | 0.01626555 | 14.05757 | -0.01639928
53632 | 0.002760038 | 0.6277087 | 0.01634397 | 14.05644 | -0.016479
53692 | 0.002730949 | 0.6236445 | 0.01623814 | 14.05796 | -0.01637143
53752 | 0.002772309 | 0.6294231 | 0.0163886 | 14.05581 | -0.01652438
53812 | 0.002939764 | 0.6528191 | 0.01699778 | 14.0471 | -0.0171439
53872 | 0.002857673 | 0.6413497 | 0.01669914 | 14.05137 | -0.01684015
53932 | 0.003007657 | 0.6623048 | 0.01724476 | 14.04357 | -0.01739518
53992 | 0.002769912 | 0.6290882 | 0.01637988 | 14.05593 | -0.01651552
54052 | 0.002810216 | 0.6347193 | 0.0165265 | 14.05384 | -0.01666459
54112 | 0.002956092 | 0.6551004 | 0.01705718 | 14.04625 | -0.01720433
54172 | 0.002808321 | 0.6344545 | 0.01651961 | 14.05393 | -0.01665758
54232 | 0.002881988 | 0.644747 | 0.0167876 | 14.05011 | -0.01693011
54292 | 0.002686195 | 0.6173916 | 0.01607533 | 14.06028 | -0.01620594
54352 | 0.002905606 | 0.6480468 | 0.01687352 | 14.04888 | -0.0170175
54412 | 0.002880326 | 0.6445148 | 0.01678155 | 14.05019 | -0.01692396
54472 | 0.002754757 | 0.6269708 | 0.01632475 | 14.05672 | -0.01645947
54532 | 0.002932402 | 0.6517905 | 0.016971 | 14.04748 | -0.01711665
54592 | 0.002761308 | 0.6278861 | 0.01634858 | 14.05638 | -0.0164837
54652 | 0.00294547 | 0.6536164 | 0.01701854 | 14.04681 | -0.01716502
54712 | 0.002870324 | 0.6431173 | 0.01674517 | 14.05071 | -0.01688695
54772 | 0.002696237 | 0.6187946 | 0.01611187 | 14.05976 | -0.01624307
54832 | 0.002789658 | 0.631847 | 0.01645172 | 14.0549 | -0.01658855
54892 | 0.002937992 | 0.6525716 | 0.01699133 | 14.04719 | -0.01713734
54952 | 0.003014357 | 0.6632409 | 0.01726913 | 14.04322 | -0.01741998
55012 | 0.002861325 | 0.64186 | 0.01671243 | 14.05118 | -0.01685366
55072 | 0.002966411 | 0.6565421 | 0.01709471 | 14.04572 | -0.01724252
55132 | 0.002817142 | 0.635687 | 0.0165517 | 14.05348 | -0.01669021
55192 | 0.002820577 | 0.6361668 | 0.01656419 | 14.0533 | -0.01670291
55252 | 0.00281622 | 0.6355581 | 0.01654835 | 14.05352 | -0.0166868
55312 | 0.002801005 | 0.6334323 | 0.01649299 | 14.05432 | -0.01663052
55372 | 0.003013583 | 0.6631328 | 0.01726632 | 14.04326 | -0.01741712
55432 | 0.002901147 | 0.6474237 | 0.01685729 | 14.04911 | -0.017001
55492 | 0.002800821 | 0.6334066 | 0.01649233 | 14.05432 | -0.01662984
55552 | 0.002890288 | 0.6459065 | 0.01681779 | 14.04967 | -0.01696082
55612 | 0.002782828 | 0.6308927 | 0.01642687 | 14.05526 | -0.01656329
55672 | 0.003018809 | 0.663863 | 0.01728533 | 14.04299 | -0.01743647
55732 | 0.002979419 | 0.6583595 | 0.01714204 | 14.04504 | -0.01729066
55792 | 0.002817646 | 0.6357574 | 0.01655353 | 14.05345 | -0.01669207
55852 | 0.002910188 | 0.6486869 | 0.01689018 | 14.04864 | -0.01703445
55912 | 0.002911849 | 0.648919 | 0.01689623 | 14.04855 | -0.0170406
55972 | 0.002804885 | 0.6339745 | 0.01650711 | 14.05411 | -0.01664487
56032 | 0.002870776 | 0.6431804 | 0.01674681 | 14.05069 | -0.01688862
56092 | 0.002992608 | 0.6602023 | 0.01719002 | 14.04435 | -0.01733948
56152 | 0.002914457 | 0.6492834 | 0.01690572 | 14.04842 | -0.01705025
56212 | 0.003065135 | 0.6703353 | 0.01745386 | 14.04058 | -0.01760797
56272 | 0.00300693 | 0.6622033 | 0.01724212 | 14.04361 | -0.01739249
56332 | 0.00300607 | 0.6620831 | 0.01723899 | 14.04365 | -0.01738931
56392 | 0.002735876 | 0.6243329 | 0.01625607 | 14.0577 | -0.01638965
56452 | 0.00298283 | 0.6588361 | 0.01715445 | 14.04486 | -0.01730329
56512 | 0.002941641 | 0.6530814 | 0.01700461 | 14.047 | -0.01715085
56572 | 0.003025082 | 0.6647394 | 0.01730815 | 14.04267 | -0.01745969
56632 | 0.003069783 | 0.6709848 | 0.01747077 | 14.04034 | -0.01762518
56692 | 0.002961998 | 0.6559256 | 0.01707866 | 14.04595 | -0.01722619
56752 | 0.002963122 | 0.6560826 | 0.01708275 | 14.04589 | -0.01723034
56812 | 0.002933239 | 0.6519074 | 0.01697404 | 14.04744 | -0.01711975
56872 | 0.003118597 | 0.6778048 | 0.01764834 | 14.03781 | -0.01780593
56932 | 0.003054546 | 0.6688559 | 0.01741534 | 14.04113 | -0.01756877
56992 | 0.002897989 | 0.6469825 | 0.01684581 | 14.04927 | -0.01698931
57052 | 0.003036373 | 0.6663169 | 0.01734923 | 14.04208 | -0.01750149
57112 | 0.0029373 | 0.6524748 | 0.01698881 | 14.04723 | -0.01713478
57172 | 0.003007595 | 0.6622962 | 0.01724454 | 14.04358 | -0.01739495
57232 | 0.003009294 | 0.6625335 | 0.01725072 | 14.04349 | -0.01740124
57292 | 0.003131742 | 0.6796414 | 0.01769616 | 14.03712 | -0.01785461
57352 | 0.00302498 | 0.664725 | 0.01730778 | 14.04267 | -0.01745931
57412 | 0.002975685 | 0.6578379 | 0.01712845 | 14.04523 | -0.01727684
57472 | 0.003073517 | 0.6715065 | 0.01748435 | 14.04015 | -0.01763901
57532 | 0.003066114 | 0.6704721 | 0.01745742 | 14.04053 | -0.01761159
57592 | 0.0030086 | 0.6624365 | 0.01724819 | 14.04352 | -0.01739867
57652 | 0.003002331 | 0.6615607 | 0.01722539 | 14.04385 | -0.01737547
57712 | 0.003016689 | 0.6635667 | 0.01727762 | 14.0431 | -0.01742862
57772 | 0.003091868 | 0.6740704 | 0.01755111 | 14.03919 | -0.01770696
57832 | 0.00333552 | 0.7081123 | 0.01843747 | 14.02653 | -0.01860956
57892 | 0.002920152 | 0.650079 | 0.01692643 | 14.04812 | -0.01707132
57952 | 0.002993292 | 0.6602979 | 0.01719251 | 14.04432 | -0.01734201
58012 | 0.003076133 | 0.671872 | 0.01749387 | 14.04001 | -0.01764869
58072 | 0.003062629 | 0.6699852 | 0.01744474 | 14.04071 | -0.01759869
58132 | 0.003110568 | 0.6766831 | 0.01761914 | 14.03822 | -0.0177762
58192 | 0.003177459 | 0.6860288 | 0.01786247 | 14.03475 | -0.01802393
58252 | 0.002961899 | 0.6559117 | 0.0170783 | 14.04595 | -0.01722582
58312 | 0.002960969 | 0.6557817 | 0.01707492 | 14.046 | -0.01722237
58372 | 0.003064024 | 0.6701801 | 0.01744981 | 14.04064 | -0.01760386
58432 | 0.00322034 | 0.6920199 | 0.01801847 | 14.03252 | -0.01818278
58492 | 0.002988703 | 0.6596566 | 0.01717581 | 14.04456 | -0.01732502
58552 | 0.003096109 | 0.6746629 | 0.01756653 | 14.03897 | -0.01772266
58612 | 0.003113661 | 0.6771152 | 0.01763039 | 14.03806 | -0.01778765
58672 | 0.003162457 | 0.6839328 | 0.0178079 | 14.03553 | -0.01796837
58732 | 0.003036921 | 0.6663935 | 0.01735122 | 14.04205 | -0.01750352
58792 | 0.003256611 | 0.6970875 | 0.01815042 | 14.03063 | -0.01831716
58852 | 0.003119004 | 0.6778617 | 0.01764982 | 14.03778 | -0.01780744
58912 | 0.003127742 | 0.6790825 | 0.01768161 | 14.03733 | -0.0178398
58972 | 0.003244022 | 0.6953286 | 0.01810462 | 14.03129 | -0.01827051
59032 | 0.003140183 | 0.6808207 | 0.01772687 | 14.03668 | -0.01788587
59092 | 0.003160922 | 0.6837183 | 0.01780231 | 14.0356 | -0.01796268
59152 | 0.003042688 | 0.6671992 | 0.0173722 | 14.04175 | -0.01752487
59212 | 0.003048816 | 0.6680553 | 0.01739449 | 14.04143 | -0.01754755
59272 | 0.003144729 | 0.6814559 | 0.01774341 | 14.03645 | -0.01790271
59332 | 0.003175216 | 0.6857154 | 0.01785432 | 14.03486 | -0.01801563
59392 | 0.003213093 | 0.6910074 | 0.0179921 | 14.03289 | -0.01815593
59452 | 0.003125391 | 0.6787541 | 0.01767306 | 14.03745 | -0.01783109
59512 | 0.003163776 | 0.6841171 | 0.0178127 | 14.03546 | -0.01797325
59572 | 0.00295101 | 0.6543904 | 0.01703869 | 14.04652 | -0.01718552
59632 | 0.003097397 | 0.6748429 | 0.01757122 | 14.03891 | -0.01772743
59692 | 0.003286777 | 0.7013022 | 0.01826016 | 14.02906 | -0.01842893
59752 | 0.003251418 | 0.696362 | 0.01813152 | 14.0309 | -0.01829791
59812 | 0.003109813 | 0.6765776 | 0.01761639 | 14.03826 | -0.0177734
59872 | 0.003173802 | 0.6855178 | 0.01784917 | 14.03494 | -0.01801039
59932 | 0.003146879 | 0.6817563 | 0.01775123 | 14.03633 | -0.01791067
59992 | 0.003160416 | 0.6836476 | 0.01780048 | 14.03563 | -0.01796081
60052 | 0.003051871 | 0.6684822 | 0.01740561 | 14.04127 | -0.01755887
60112 | 0.003231261 | 0.6935457 | 0.0180582 | 14.03195 | -0.01822324
60172 | 0.003189789 | 0.6877515 | 0.01790733 | 14.0341 | -0.01806961
60232 | 0.003188837 | 0.6876185 | 0.01790387 | 14.03415 | -0.01806608
60292 | 0.003175849 | 0.6858039 | 0.01785662 | 14.03483 | -0.01801797
60352 | 0.003238075 | 0.6944977 | 0.01808299 | 14.03159 | -0.01824848
60412 | 0.00335376 | 0.7106607 | 0.01850383 | 14.02558 | -0.01867716
60472 | 0.003075943 | 0.6718454 | 0.01749318 | 14.04002 | -0.01764799
60532 | 0.00316898 | 0.6848441 | 0.01783163 | 14.03519 | -0.01799253
60592 | 0.003237381 | 0.6944008 | 0.01808046 | 14.03163 | -0.01824591
60652 | 0.003229424 | 0.6932891 | 0.01805152 | 14.03204 | -0.01821643
60712 | 0.003289224 | 0.701644 | 0.01826906 | 14.02894 | -0.018438
60772 | 0.003276373 | 0.6998486 | 0.01822231 | 14.0296 | -0.01839038
60832 | 0.003339058 | 0.7086066 | 0.01845035 | 14.02634 | -0.01862268
60892 | 0.003281114 | 0.700511 | 0.01823956 | 14.02936 | -0.01840795
60952 | 0.003216228 | 0.6914454 | 0.01800351 | 14.03273 | -0.01816754
61012 | 0.003348052 | 0.7098632 | 0.01848306 | 14.02588 | -0.01865601
61072 | 0.003249447 | 0.6960865 | 0.01812435 | 14.031 | -0.01829061
61132 | 0.003314795 | 0.7052167 | 0.01836208 | 14.02761 | -0.01853275
61192 | 0.00334226 | 0.709054 | 0.01846199 | 14.02618 | -0.01863454
61252 | 0.003296611 | 0.7026761 | 0.01829593 | 14.02855 | -0.01846537
61312 | 0.003249978 | 0.6961607 | 0.01812628 | 14.03098 | -0.01829258
61372 | 0.003164929 | 0.6842781 | 0.01781689 | 14.0354 | -0.01797752
61432 | 0.003366916 | 0.7124989 | 0.01855169 | 14.0249 | -0.01872593
61492 | 0.003131939 | 0.6796689 | 0.01769688 | 14.03711 | -0.01785534
61552 | 0.003265977 | 0.6983961 | 0.01818449 | 14.03014 | -0.01835186
61612 | 0.003316478 | 0.7054518 | 0.0183682 | 14.02752 | -0.01853899
61672 | 0.003312809 | 0.7049392 | 0.01835485 | 14.02771 | -0.0185254
61732 | 0.003287029 | 0.7013374 | 0.01826107 | 14.02905 | -0.01842986
61792 | 0.003212131 | 0.6908729 | 0.0179886 | 14.03294 | -0.01815237
61852 | 0.003308413 | 0.7043251 | 0.01833886 | 14.02794 | -0.01850911
61912 | 0.003332508 | 0.7076914 | 0.01842652 | 14.02669 | -0.0185984
61972 | 0.003408397 | 0.7182944 | 0.01870259 | 14.02274 | -0.0188797
62032 | 0.003376302 | 0.7138101 | 0.01858583 | 14.02441 | -0.01876072
62092 | 0.003369954 | 0.7129233 | 0.01856274 | 14.02474 | -0.01873719
62152 | 0.003427107 | 0.7209085 | 0.01877065 | 14.02177 | -0.01894906
62212 | 0.003198541 | 0.6889742 | 0.01793917 | 14.03365 | -0.01810202
62272 | 0.003379569 | 0.7142666 | 0.01859772 | 14.02424 | -0.01877283
62332 | 0.003221227 | 0.6921438 | 0.01802169 | 14.03247 | -0.01818606
62392 | 0.003299844 | 0.7031279 | 0.01830769 | 14.02838 | -0.01847735
62452 | 0.003250108 | 0.6961789 | 0.01812676 | 14.03097 | -0.01829306
62512 | 0.003341356 | 0.7089277 | 0.01845871 | 14.02623 | -0.01863119
62572 | 0.00338609 | 0.7151777 | 0.01862144 | 14.0239 | -0.018797
62632 | 0.003353352 | 0.7106037 | 0.01850234 | 14.0256 | -0.01867565
62692 | 0.003226512 | 0.6928822 | 0.01804092 | 14.0322 | -0.01820564
62752 | 0.003155272 | 0.6829289 | 0.01778176 | 14.0359 | -0.01794176
62812 | 0.003326007 | 0.7067832 | 0.01840287 | 14.02702 | -0.01857431
62872 | 0.003214949 | 0.6912667 | 0.01799886 | 14.0328 | -0.01816281
62932 | 0.003307197 | 0.7041552 | 0.01833444 | 14.028 | -0.0185046
62992 | 0.003275505 | 0.6997273 | 0.01821915 | 14.02965 | -0.01838716
63052 | 0.003446846 | 0.7236662 | 0.01884246 | 14.02074 | -0.01902224
63112 | 0.003259131 | 0.6974395 | 0.01815958 | 14.0305 | -0.01832649
63172 | 0.003332433 | 0.707681 | 0.01842624 | 14.02669 | -0.01859812
63232 | 0.003299693 | 0.7031067 | 0.01830714 | 14.02839 | -0.01847679
63292 | 0.003357887 | 0.7112373 | 0.01851884 | 14.02537 | -0.01869246
63352 | 0.003522372 | 0.7342183 | 0.01911721 | 14.01682 | -0.01930231
63412 | 0.003693945 | 0.7581897 | 0.01974136 | 14.0079 | -0.01993883
63472 | 0.003381932 | 0.7145967 | 0.01860631 | 14.02412 | -0.01878159
63532 | 0.003410434 | 0.718579 | 0.01871 | 14.02263 | -0.01888725
63592 | 0.003304926 | 0.7038378 | 0.01832618 | 14.02812 | -0.01849618
63652 | 0.003363295 | 0.711993 | 0.01853852 | 14.02508 | -0.01871251
63712 | 0.003432879 | 0.7217149 | 0.01879165 | 14.02147 | -0.01897046
63772 | 0.003489165 | 0.7295789 | 0.01899641 | 14.01854 | -0.01917916
63832 | 0.003429007 | 0.7211739 | 0.01877757 | 14.02167 | -0.0189561
63892 | 0.003554763 | 0.7387439 | 0.01923504 | 14.01513 | -0.01942244
63952 | 0.003527798 | 0.7349765 | 0.01913695 | 14.01653 | -0.01932243
64012 | 0.003547249 | 0.7376942 | 0.01920771 | 14.01552 | -0.01939458
64072 | 0.003649508 | 0.7519812 | 0.01957971 | 14.01021 | -0.01977393
64132 | 0.003420585 | 0.7199971 | 0.01874693 | 14.02211 | -0.01892488
64192 | 0.003634081 | 0.7498258 | 0.01952359 | 14.01101 | -0.01971669
64252 | 0.003505527 | 0.7318648 | 0.01905593 | 14.01769 | -0.01923984
64312 | 0.003516924 | 0.7334573 | 0.01909739 | 14.0171 | -0.0192821
64372 | 0.00352854 | 0.7350801 | 0.01913965 | 14.01649 | -0.01932518
64432 | 0.003611272 | 0.746639 | 0.01944061 | 14.01219 | -0.01963207
64492 | 0.003675845 | 0.7556609 | 0.01967552 | 14.00884 | -0.01987166
64552 | 0.00360412 | 0.7456398 | 0.0194146 | 14.01257 | -0.01960554
64612 | 0.003596535 | 0.7445802 | 0.01938701 | 14.01296 | -0.0195774
64672 | 0.003731097 | 0.7633805 | 0.01987652 | 14.00596 | -0.02007671
64732 | 0.003786104 | 0.7710658 | 0.02007662 | 14.00311 | -0.0202809
64792 | 0.003655615 | 0.7528345 | 0.01960193 | 14.00989 | -0.01979659
64852 | 0.003529082 | 0.7351558 | 0.01914162 | 14.01647 | -0.01932719
64912 | 0.003682925 | 0.7566501 | 0.01970128 | 14.00847 | -0.01989794
64972 | 0.003565077 | 0.740185 | 0.01927257 | 14.0146 | -0.0194607
65032 | 0.003693895 | 0.7581828 | 0.01974118 | 14.0079 | -0.01993864
65092 | 0.003694309 | 0.7582406 | 0.01974269 | 14.00788 | -0.01994018
65152 | 0.003648232 | 0.751803 | 0.01957507 | 14.01027 | -0.0197692
65212 | 0.003673057 | 0.7552714 | 0.01966538 | 14.00898 | -0.01986132
65272 | 0.003652004 | 0.75233 | 0.01958879 | 14.01008 | -0.01978319
65332 | 0.003738967 | 0.76448 | 0.01990515 | 14.00556 | -0.02010592
65392 | 0.003624471 | 0.7484831 | 0.01948863 | 14.01151 | -0.01968104
65452 | 0.003704242 | 0.7596284 | 0.01977882 | 14.00736 | -0.01997704
65512 | 0.003663358 | 0.7539163 | 0.0196301 | 14.00949 | -0.01982532
65572 | 0.003782154 | 0.7705139 | 0.02006226 | 14.00331 | -0.02026624
65632 | 0.003798792 | 0.7728385 | 0.02012278 | 14.00245 | -0.020328
65692 | 0.003800379 | 0.7730603 | 0.02012856 | 14.00236 | -0.0203339
65752 | 0.003694679 | 0.7582923 | 0.01974403 | 14.00786 | -0.01994155
65812 | 0.003798909 | 0.7728549 | 0.02012321 | 14.00244 | -0.02032844
65872 | 0.003574915 | 0.7415595 | 0.01930835 | 14.01408 | -0.0194972
65932 | 0.003773214 | 0.7692649 | 0.02002973 | 14.00378 | -0.02023305
65992 | 0.003704518 | 0.759667 | 0.01977983 | 14.00735 | -0.01997807
66052 | 0.003779505 | 0.7701438 | 0.02005262 | 14.00345 | -0.0202564
66112 | 0.003832418 | 0.7775366 | 0.02024511 | 14.0007 | -0.02045285
66172 | 0.003605438 | 0.745824 | 0.01941939 | 14.0125 | -0.01961043
66232 | 0.003777731 | 0.769896 | 0.02004617 | 14.00354 | -0.02024982
66292 | 0.003797228 | 0.7726199 | 0.02011709 | 14.00253 | -0.0203222
66352 | 0.003767638 | 0.7684858 | 0.02000945 | 14.00406 | -0.02021235
66412 | 0.003768873 | 0.7686584 | 0.02001394 | 14.004 | -0.02021694
66472 | 0.003790435 | 0.7716709 | 0.02009238 | 14.00288 | -0.02029698
66532 | 0.003808667 | 0.7742181 | 0.0201587 | 14.00193 | -0.02036466
66592 | 0.003951655 | 0.7941959 | 0.02067888 | 13.9945 | -0.02089568
66652 | 0.003966972 | 0.7963358 | 0.02073459 | 13.9937 | -0.02095257
66712 | 0.003961844 | 0.7956194 | 0.02071594 | 13.99397 | -0.02093353
66772 | 0.003909431 | 0.7882964 | 0.02052527 | 13.99669 | -0.02073884
66832 | 0.003912972 | 0.7887912 | 0.02053815 | 13.99651 | -0.02075199
66892 | 0.003826408 | 0.7766969 | 0.02022325 | 14.00101 | -0.02043054
66952 | 0.003910902 | 0.788502 | 0.02053062 | 13.99662 | -0.0207443
67012 | 0.003943013 | 0.7929885 | 0.02064744 | 13.99495 | -0.02086358
67072 | 0.00385664 | 0.7809208 | 0.02033322 | 13.99944 | -0.02054279
67132 | 0.003806117 | 0.7738619 | 0.02014943 | 14.00206 | -0.0203552
67192 | 0.003943163 | 0.7930094 | 0.02064798 | 13.99494 | -0.02086413
67252 | 0.004067394 | 0.8103664 | 0.02109991 | 13.98848 | -0.0213257
67312 | 0.003890141 | 0.7856014 | 0.0204551 | 13.9977 | -0.0206672
67372 | 0.003852403 | 0.7803288 | 0.02031781 | 13.99966 | -0.02052706
67432 | 0.003894807 | 0.7862533 | 0.02047207 | 13.99745 | -0.02068453
67492 | 0.003811459 | 0.7746083 | 0.02016886 | 14.00179 | -0.02037503
67552 | 0.004058304 | 0.8090963 | 0.02106684 | 13.98895 | -0.02129192
67612 | 0.004069204 | 0.8106192 | 0.0211065 | 13.98839 | -0.02133243
67672 | 0.00397771 | 0.7978361 | 0.02077366 | 13.99314 | -0.02099246
67732 | 0.004065038 | 0.8100372 | 0.02109134 | 13.9886 | -0.02131694
67792 | 0.00399206 | 0.799841 | 0.02082586 | 13.9924 | -0.02104578
67852 | 0.00409689 | 0.8144874 | 0.02120722 | 13.98695 | -0.02143532
67912 | 0.004027915 | 0.8048505 | 0.0209563 | 13.99053 | -0.021179
67972 | 0.004083911 | 0.8126741 | 0.02116 | 13.98762 | -0.02138708
68032 | 0.004001945 | 0.8012221 | 0.02086182 | 13.99188 | -0.0210825
68092 | 0.004084354 | 0.8127359 | 0.02116161 | 13.9876 | -0.02138873
68152 | 0.004017309 | 0.8033687 | 0.02091771 | 13.99109 | -0.02113959
68212 | 0.00395654 | 0.7948783 | 0.02069664 | 13.99424 | -0.02091382
68272 | 0.003980608 | 0.798241 | 0.0207842 | 13.99299 | -0.02100323
68332 | 0.003994515 | 0.8001841 | 0.02083479 | 13.99227 | -0.0210549
68392 | 0.004103824 | 0.8154561 | 0.02123244 | 13.98659 | -0.02146109
68452 | 0.003977128 | 0.7977548 | 0.02077154 | 13.99317 | -0.0209903
68512 | 0.003857767 | 0.7810782 | 0.02033732 | 13.99938 | -0.02054698
68572 | 0.003923496 | 0.7902615 | 0.02057643 | 13.99596 | -0.02079108
68632 | 0.004073419 | 0.8112081 | 0.02112183 | 13.98817 | -0.02134809
68692 | 0.004050212 | 0.8079657 | 0.02103741 | 13.98938 | -0.02126185
68752 | 0.004111234 | 0.8164914 | 0.02125939 | 13.9862 | -0.02148863
68812 | 0.004118544 | 0.8175128 | 0.02128599 | 13.98582 | -0.0215158
68872 | 0.004091364 | 0.8137152 | 0.02118711 | 13.98724 | -0.02141478
68932 | 0.004037284 | 0.8061595 | 0.02099038 | 13.99005 | -0.02121381
68992 | 0.003987882 | 0.7992573 | 0.02081066 | 13.99262 | -0.02103026
69052 | 0.00416663 | 0.8242311 | 0.02146092 | 13.98332 | -0.02169455
69112 | 0.004244982 | 0.8351781 | 0.02174595 | 13.97925 | -0.02198588
69172 | 0.004116203 | 0.8171857 | 0.02127747 | 13.98594 | -0.0215071
69232 | 0.004299239 | 0.8427586 | 0.02194333 | 13.97643 | -0.02218766
69292 | 0.004208771 | 0.8301189 | 0.02161422 | 13.98113 | -0.02185123
69352 | 0.004085271 | 0.812864 | 0.02116495 | 13.98755 | -0.02139214
69412 | 0.004098223 | 0.8146736 | 0.02121206 | 13.98688 | -0.02144027
69472 | 0.004035024 | 0.8058437 | 0.02098216 | 13.99016 | -0.02120541
69532 | 0.004045338 | 0.8072847 | 0.02101968 | 13.98963 | -0.02124373
69592 | 0.004205882 | 0.8297152 | 0.02160371 | 13.98128 | -0.02184049
69652 | 0.00418182 | 0.8263535 | 0.02151618 | 13.98253 | -0.02175103
69712 | 0.004159249 | 0.8231999 | 0.02143407 | 13.98371 | -0.02166711
69772 | 0.004346089 | 0.8493043 | 0.02211376 | 13.97399 | -0.02236194
69832 | 0.004190953 | 0.8276294 | 0.0215494 | 13.98206 | -0.02178498
69892 | 0.004123382 | 0.8181888 | 0.02130359 | 13.98557 | -0.02153379
69952 | 0.004183105 | 0.826533 | 0.02152085 | 13.98247 | -0.0217558
70012 | 0.004139299 | 0.8204125 | 0.02136149 | 13.98474 | -0.02159295
70072 | 0.00419135 | 0.8276848 | 0.02155084 | 13.98204 | -0.02178645
70132 | 0.004238102 | 0.8342168 | 0.02172092 | 13.97961 | -0.02196029
70192 | 0.004165993 | 0.8241422 | 0.0214586 | 13.98336 | -0.02169218
70252 | 0.00419195 | 0.8277687 | 0.02155303 | 13.98201 | -0.02178869
70312 | 0.004339819 | 0.8484283 | 0.02209095 | 13.97432 | -0.02233861
70372 | 0.004011567 | 0.8025665 | 0.02089683 | 13.99138 | -0.02111825
70432 | 0.004234306 | 0.8336865 | 0.02170711 | 13.97981 | -0.02194618
70492 | 0.004299898 | 0.8428508 | 0.02194573 | 13.9764 | -0.02219012
70552 | 0.004273908 | 0.8392196 | 0.02185118 | 13.97775 | -0.02209345
70612 | 0.004225361 | 0.8324368 | 0.02167457 | 13.98027035 | -0.02191292
70672 | 0.00436896 | 0.8524997 | 0.02219696 | 13.97281 | -0.02244702
70732 | 0.004331237 | 0.8472292 | 0.02205973 | 13.97477 | -0.02230669
70792 | 0.004187233 | 0.8271097 | 0.02153587 | 13.98225 | -0.02177115
70852 | 0.00409046 | 0.813589 | 0.02118382 | 13.98728 | -0.02141142
70912 | 0.004254452 | 0.8365012 | 0.0217804 | 13.97876 | -0.02202109
70972 | 0.004145589 | 0.8212914 | 0.02138437 | 13.98442 | -0.02161633
71032 | 0.004233355 | 0.8335536 | 0.02170365 | 13.97985 | -0.02194264
71092 | 0.00440349 | 0.8573241 | 0.02232258 | 13.97101 | -0.0225755
71152 | 0.004255762 | 0.8366842 | 0.02178517 | 13.97869 | -0.02202597
71212 | 0.004317331 | 0.8452863 | 0.02200914 | 13.97549 | -0.02225496
71272 | 0.004196091 | 0.8283472 | 0.02156809 | 13.98179 | -0.02180408
71332 | 0.004274834 | 0.8393489 | 0.02185455 | 13.9777 | -0.0220969
71392 | 0.004179334 | 0.826006 | 0.02150713 | 13.98266 | -0.02174178
71452 | 0.004303258 | 0.8433201 | 0.02195795 | 13.97622 | -0.02220261
71512 | 0.004396976 | 0.856414 | 0.02229888 | 13.97135 | -0.02255126
71572 | 0.00423409 | 0.8336563 | 0.02170633 | 13.97982 | -0.02194537
71632 | 0.004264182 | 0.8378607 | 0.0218158 | 13.97825 | -0.02205728
71692 | 0.004366293 | 0.8521271 | 0.02218726 | 13.97294 | -0.0224371
71752 | 0.004514837 | 0.872881 | 0.02272764 | 13.96522 | -0.02298989
71812 | 0.004309144 | 0.8441425 | 0.02197936 | 13.97591 | -0.02222451
71872 | 0.004441581 | 0.862646 | 0.02246115 | 13.96903 | -0.02271724
71932 | 0.004341018 | 0.8485958 | 0.02209531 | 13.97426 | -0.02234307
71992 | 0.00433119 | 0.8472226 | 0.02205956 | 13.97477 | -0.02230651
72052 | 0.004378427 | 0.8538224 | 0.0222314 | 13.97231 | -0.02248224
72112 | 0.00433194 | 0.8473275 | 0.02206229 | 13.97473 | -0.0223093
72172 | 0.004467425 | 0.8662568 | 0.02255516 | 13.96769 | -0.02281342
72232 | 0.004384891 | 0.8547255 | 0.02225492 | 13.97198 | -0.02250629
72292 | 0.004528029 | 0.8747241 | 0.02277563 | 13.96454 | -0.023039
72352 | 0.004425218 | 0.8603598 | 0.02240162 | 13.96988 | -0.02265635
72412 | 0.004302901 | 0.8432703 | 0.02195665 | 13.97624 | -0.02220128
72472 | 0.004401757 | 0.857082 | 0.02231627 | 13.9711 | -0.02256905
72532 | 0.004333186 | 0.8475015 | 0.02206682 | 13.97467 | -0.02231393
72592 | 0.004340314 | 0.8484974 | 0.02209275 | 13.97429 | -0.02234045
72652 | 0.004485124 | 0.8687297 | 0.02261955 | 13.96677 | -0.02287929
72712 | 0.004521679 | 0.8738369 | 0.02275253 | 13.96487 | -0.02301536
72772 | 0.004392793 | 0.8558296 | 0.02228366 | 13.97157 | -0.0225357
72832 | 0.004468549 | 0.8664138 | 0.02255925 | 13.96763 | -0.0228176
72892 | 0.004337435 | 0.8480952 | 0.02208228 | 13.97444 | -0.02232974
72952 | 0.004419657 | 0.8595829 | 0.02238139 | 13.97017 | -0.02263566
73012 | 0.004312083 | 0.8445531 | 0.02199005 | 13.97576 | -0.02223544
73072 | 0.004408331 | 0.8580004 | 0.02234019 | 13.97076 | -0.02259351
73132 | 0.004412744 | 0.8586171 | 0.02235624 | 13.97053 | -0.02260993
73192 | 0.004400712 | 0.856936 | 0.02231247 | 13.97115 | -0.02256516
73252 | 0.004628583 | 0.888773 | 0.02314143 | 13.95931 | -0.02341339
73312 | 0.00435071 | 0.84995 | 0.02213057 | 13.97375 | -0.02237913
73372 | 0.00447947 | 0.8679397 | 0.02259898 | 13.96706 | -0.02285825
73432 | 0.004492035 | 0.8696952 | 0.02264469 | 13.96641 | -0.02290502
73492 | 0.004465362 | 0.8659686 | 0.02254766 | 13.96779 | -0.02280574
73552 | 0.004457457 | 0.8648642 | 0.0225189 | 13.9682 | -0.02277632
73612 | 0.004497596 | 0.8704721 | 0.02266492 | 13.96612 | -0.02292572
73672 | 0.004451547 | 0.8640384 | 0.0224974 | 13.96851 | -0.02275433
73732 | 0.00453151 | 0.8752104 | 0.02278829 | 13.96436 | -0.02305196
73792 | 0.004369393 | 0.8525602 | 0.02219854 | 13.97278 | -0.02244863
73852 | 0.004522561 | 0.8739601 | 0.02275574 | 13.96482 | -0.02301864
73912 | 0.004623082 | 0.8880045 | 0.02312142 | 13.95959 | -0.02339291
73972 | 0.004495845 | 0.8702275 | 0.02265855 | 13.96621 | -0.0229192
74032 | 0.004648104 | 0.8915004 | 0.02321244 | 13.95829 | -0.02348609
74092 | 0.00458399 | 0.8825427 | 0.02297921 | 13.96163 | -0.02324734
74152 | 0.004495441 | 0.870171 | 0.02265708 | 13.96623 | -0.02291769
74212 | 0.00434662 | 0.8493784 | 0.02211569 | 13.97397 | -0.02236391
74272 | 0.004515874 | 0.8730259 | 0.02273141 | 13.96517 | -0.02299375
74332 | 0.004482983 | 0.8684305 | 0.02261176 | 13.96688 | -0.02287132
74392 | 0.004505814 | 0.8716204 | 0.02269481 | 13.96569 | -0.02295631
74452 | 0.004474274 | 0.8672137 | 0.02258008 | 13.96733 | -0.02283891
74512 | 0.004571559 | 0.8808059 | 0.02293398 | 13.96227 | -0.02320106
74572 | 0.004655657 | 0.8925557 | 0.02323992 | 13.9579 | -0.02351422
74632 | 0.004522789 | 0.873992 | 0.02275657 | 13.96481 | -0.02301949
74692 | 0.004591371 | 0.883574 | 0.02300606 | 13.96124 | -0.02327483
74752 | 0.004530495 | 0.8750686 | 0.0227846 | 13.96441 | -0.02304818
74812 | 0.004507293 | 0.871827 | 0.0227002 | 13.96561 | -0.02296181
74872 | 0.00448363 | 0.8685208 | 0.02261411 | 13.96684 | -0.02287373
74932 | 0.004551861 | 0.8780538 | 0.02286233 | 13.9633 | -0.02312772
74992 | 0.004633891 | 0.8895147 | 0.02316074 | 13.95903 | -0.02343316
75052 | 0.004612723 | 0.8865572 | 0.02308373 | 13.96013 | -0.02335434
75112 | 0.004749524 | 0.9056704 | 0.02358139 | 13.95302 | -0.02386388
75172 | 0.00462544 | 0.888334 | 0.02313 | 13.95947 | -0.02340169
75232 | 0.004618001 | 0.8872946 | 0.02310293 | 13.95986 | -0.02337399
75292 | 0.004469736 | 0.8665796 | 0.02256357 | 13.96757 | -0.02282202
75352 | 0.004440925 | 0.8625543 | 0.02245876 | 13.96906 | -0.0227148
75412 | 0.004567466 | 0.880234 | 0.02291909 | 13.96249 | -0.02318582
75472 | 0.004596842 | 0.8843383 | 0.02302596 | 13.96096 | -0.0232952
75532 | 0.004733828 | 0.9034774 | 0.02352429 | 13.95384 | -0.02380541
75592 | 0.004692429 | 0.8976934 | 0.02337369 | 13.95599 | -0.02365119
75652 | 0.004687704 | 0.8970332 | 0.0233565 | 13.95624 | -0.02363359
75712 | 0.004529898 | 0.8749852 | 0.02278243 | 13.96444 | -0.02304596
75772 | 0.004625194 | 0.8882995 | 0.0231291 | 13.95949 | -0.02340077
75832 | 0.004806858 | 0.9136807 | 0.02378996 | 13.95004 | -0.02407751
75892 | 0.004652588 | 0.8921269 | 0.02322875 | 13.95806 | -0.02350279
75952 | 0.004536729 | 0.8759397 | 0.02280728 | 13.96408 | -0.02307139
76012 | 0.004650937 | 0.8918963 | 0.02322275 | 13.95815 | -0.02349665
76072 | 0.004761472 | 0.9073397 | 0.02362486 | 13.9524 | -0.0239084
76132 | 0.004798596 | 0.9125265 | 0.02375991 | 13.95047 | -0.02404673
76192 | 0.004661867 | 0.8934234 | 0.02326251 | 13.95758 | -0.02353735
76252 | 0.00473256 | 0.9033002 | 0.02351968 | 13.9539 | -0.02380068
76312 | 0.004613984 | 0.8867333 | 0.02308832 | 13.96007 | -0.02335903
76372 | 0.004738191 | 0.9040869 | 0.02354016 | 13.95361 | -0.02382166
76432 | 0.004703404 | 0.8992267 | 0.02341361 | 13.95542 | -0.02369207
76492 | 0.004790851 | 0.9114444 | 0.02373173 | 13.95087 | -0.02401787
76552 | 0.004739212 | 0.9042296 | 0.02354388 | 13.95356 | -0.02382546
76612 | 0.004627714 | 0.8886516 | 0.02313827 | 13.95935 | -0.02341016
76672 | 0.004800945 | 0.9128546 | 0.02376845 | 13.95035 | -0.02405548
76732 | 0.004694455 | 0.8979764 | 0.02338106 | 13.95588 | -0.02365873
76792 | 0.004680769 | 0.8960642 | 0.02333127 | 13.9566 | -0.02360775
76852 | 0.004897229 | 0.9263069 | 0.02411872 | 13.94534 | -0.02441434
76912 | 0.004745551 | 0.9051153 | 0.02356694 | 13.95323 | -0.02384908
76972 | 0.004867972 | 0.9222194 | 0.02401229 | 13.94686 | -0.02430528
77032 | 0.004738509 | 0.9041314 | 0.02354132 | 13.95359 | -0.02382285
77092 | 0.004803436 | 0.9132027 | 0.02377752 | 13.95022 | -0.02406476
77152 | 0.004756737 | 0.9066781 | 0.02360763 | 13.95265 | -0.02389076
77212 | 0.004723399 | 0.9020203 | 0.02348635 | 13.95438 | -0.02376655
77272 | 0.004769448 | 0.908454 | 0.02365387 | 13.95199 | -0.02393811
77332 | 0.004684563 | 0.8965944 | 0.02334508 | 13.9564 | -0.02362189
77392 | 0.004747707 | 0.9054164 | 0.02357478 | 13.95312 | -0.02385711
77452 | 0.004729474 | 0.902869 | 0.02350845 | 13.95406 | -0.02378918
77512 | 0.00494345 | 0.9327648 | 0.02428686 | 13.94294 | -0.02458665
77572 | 0.004749527 | 0.9056708 | 0.0235814 | 13.95302 | -0.0238639
77632 | 0.004761878 | 0.9073964 | 0.02362633 | 13.95238 | -0.02390991
77692 | 0.004710408 | 0.9002052 | 0.02343909 | 13.95506 | -0.02371816
77752 | 0.00479656 | 0.912242 | 0.0237525 | 13.95058 | -0.02403914
77812 | 0.004762696 | 0.9075107 | 0.02362931 | 13.95234 | -0.02391296
77872 | 0.00474544 | 0.9050997 | 0.02356653 | 13.95323 | -0.02384867
77932 | 0.004778265 | 0.9096858 | 0.02368595 | 13.95153 | -0.02397097
77992 | 0.00494058 | 0.9323638 | 0.02427642 | 13.94309 | -0.02457595
78052 | 0.005018981 | 0.9433176 | 0.02456163 | 13.93901 | -0.0248683
78112 | 0.004882842 | 0.9242969 | 0.02406638 | 13.94609 | -0.02436071
78172 | 0.005019582 | 0.9434015 | 0.02456382 | 13.93898 | -0.02487054
78232 | 0.004847752 | 0.9193943 | 0.02393873 | 13.94792 | -0.02422992
78292 | 0.004850763 | 0.919815 | 0.02394968 | 13.94776 | -0.02424114
78352 | 0.004884263 | 0.9244955 | 0.02407155 | 13.94602 | -0.02436601
78412 | 0.005034943 | 0.9455478 | 0.0246197 | 13.93818 | -0.02492783
78472 | 0.004972152 | 0.9367749 | 0.02439128 | 13.94145 | -0.02469367
78532 | 0.004917765 | 0.9291762 | 0.02419342 | 13.94428 | -0.02449089
78592 | 0.004911461 | 0.9282954 | 0.02417049 | 13.9446 | -0.02446739
78652 | 0.004917394 | 0.9291243 | 0.02419207 | 13.9443 | -0.02448951
78712 | 0.005006064 | 0.941513 | 0.02451464 | 13.93969 | -0.02482013
78772 | 0.004891701 | 0.9255347 | 0.02409861 | 13.94563 | -0.02439373
78832 | 0.005010099 | 0.9420767 | 0.02452932 | 13.93948 | -0.02483518
78892 | 0.004846597 | 0.9192329 | 0.02393453 | 13.94798 | -0.02422561
78952 | 0.004975805 | 0.9372853 | 0.02440456 | 13.94126 | -0.02470729
79012 | 0.005055255 | 0.9483857 | 0.02469359 | 13.93713 | -0.02500359
79072 | 0.004902351 | 0.9270226 | 0.02413735 | 13.94508 | -0.02443343
79132 | 0.005020338 | 0.9435073 | 0.02456657 | 13.93894 | -0.02487336
79192 | 0.005011455 | 0.9422662 | 0.02453426 | 13.93941 | -0.02484024
79252 | 0.004953796 | 0.9342102 | 0.0243245 | 13.9424 | -0.02462523
79312 | 0.004862953 | 0.9215182 | 0.02399403 | 13.94713 | -0.02428658
79372 | 0.004798014 | 0.9124451 | 0.02375779 | 13.9505 | -0.02404456
79432 | 0.004908345 | 0.9278601 | 0.02415916 | 13.94477 | -0.02445578
79492 | 0.004958136 | 0.9348167 | 0.02434029 | 13.94218 | -0.02464141
79552 | 0.005010945 | 0.9421949 | 0.0245324 | 13.93943 | -0.02483833
79612 | 0.005036103 | 0.9457099 | 0.02462392 | 13.93812 | -0.02493216
79672 | 0.005086503 | 0.9527515 | 0.02480727 | 13.9355 | -0.02512015
79732 | 0.004938144 | 0.9320235 | 0.02426756 | 13.94322 | -0.02456687
79792 | 0.005059869 | 0.9490304 | 0.02471038 | 13.93689 | -0.0250208
79852 | 0.005042873 | 0.9466558 | 0.02464855 | 13.93777 | -0.02495741
79912 | 0.00494183 | 0.9325385 | 0.02428097 | 13.94302 | -0.02458061
79972 | 0.005119031 | 0.9572962 | 0.0249256 | 13.93381 | -0.0252415
80032 | 0.005084427 | 0.9524614 | 0.02479971 | 13.93561 | -0.02511241
80092 | 0.005162919 | 0.963428 | 0.02508526 | 13.93153 | -0.02540525
80152 | 0.005113377 | 0.9565063 | 0.02490503 | 13.93411 | -0.02522041
80212 | 0.004984853 | 0.9385494 | 0.02443748 | 13.94079 | -0.02474103
80272 | 0.005075191 | 0.9511711 | 0.02476612 | 13.93609 | -0.02507796
80332 | 0.005172589 | 0.964779 | 0.02512043 | 13.93103 | -0.02544134
80392 | 0.005166562 | 0.963937 | 0.02509851 | 13.93134 | -0.02541885
80452 | 0.005138849 | 0.960065 | 0.02499769 | 13.93278 | -0.02531544
80512 | 0.005341719 | 0.9884091 | 0.0257357 | 13.92224 | -0.02607266
80572 | 0.00511366 | 0.9565458 | 0.02490606 | 13.93409 | -0.02522146
80632 | 0.005218204 | 0.9711521 | 0.02528637 | 13.92866 | -0.02561157
80692 | 0.004988745 | 0.9390932 | 0.02445164 | 13.94059 | -0.02475555
80752 | 0.005294586 | 0.9818239 | 0.02556424 | 13.92469 | -0.02589668
80812 | 0.005183354 | 0.966283 | 0.02515959 | 13.93047 | -0.02548151
80872 | 0.005073861 | 0.9509852 | 0.02476128 | 13.93616 | -0.025073
80932 | 0.005207907 | 0.9697135 | 0.02524892 | 13.92919 | -0.02557314
80992 | 0.005154187 | 0.962208 | 0.02505349 | 13.93199 | -0.02537267
81052 | 0.005313635662 | 0.9844854 | 0.02563354 | 13.9237 | -0.0259678
81112 | 0.005155036 | 0.9623266 | 0.02505658 | 13.93194 | -0.02537584
81172 | 0.005185247 | 0.9665476 | 0.02516648 | 13.93037 | -0.02548857
81232 | 0.005202286 | 0.9689281 | 0.02522847 | 13.92949 | -0.02555216
81292 | 0.005193157 | 0.9676527 | 0.02519526 | 13.92996 | -0.02551809
81352 | 0.005218726 | 0.9712251 | 0.02528827 | 13.92863 | -0.02561352
81412 | 0.005246021 | 0.9750386 | 0.02538757 | 13.92721 | -0.02571539
81472 | 0.005423234 | 0.9997979 | 0.02603224 | 13.918 | -0.02637708
81532 | 0.005268636 | 0.9781983 | 0.02546984 | 13.92604 | -0.02579981
81592 | 0.005215495 | 0.9707737 | 0.02527652 | 13.9288 | -0.02560146
81652 | 0.00519295 | 0.9676238 | 0.0251945 | 13.92997 | -0.02551732
81712 | 0.005260322 | 0.9770367 | 0.02543959 | 13.92647 | -0.02576877
81772 | 0.005318676 | 0.9851896 | 0.02565187 | 13.92343 | -0.02598662
81832 | 0.005269134 | 0.9782679 | 0.02547165 | 13.92601 | -0.02580167
81892 | 0.005200102 | 0.9686231 | 0.02522052 | 13.9296 | -0.02554401
81952 | 0.00542468 | 1 | 0.0260375 | 13.91792 | -0.02638248