## Figure 1
Depth (A) | Depth (um) | Injected Ions (appm) | Damage Total W (dpa)
400.01 | 0.040001 | 1284.891 | 0.1649174
800.01 | 0.080001 | 2829.711 | 0.2449066
1200.01 | 0.120001 | 4326.251 | 0.2616005
1600.01 | 0.160001 | 4641.085 | 0.2672121
2000.01 | 0.200001 | 4080.319 | 0.2323316
2400.01 | 0.240001 | 3025.911 | 0.2233651
2800.01 | 0.280001 | 2949.543 | 0.2345602
3200.01 | 0.320001 | 2937.006 | 0.2408629
3600.01 | 0.360001 | 3124.735 | 0.2372294
4000.01 | 0.400001 | 3663.032 | 0.2487389
4400.01 | 0.440001 | 3806.128 | 0.2463039
4800.01 | 0.480001 | 3937.729 | 0.2300638
5200.01 | 0.520001 | 3272.192 | 0.2134405
5600.01 | 0.560001 | 2956.666 | 0.2127916
6000.01 | 0.600001 | 2867.479 | 0.2329119
6400.01 | 0.640001 | 3138.213 | 0.2414731
6800.01 | 0.680001 | 3468.008 | 0.2391534
7200.01 | 0.720001 | 3654.708 | 0.2376262
7600.01 | 0.760001 | 3420.045 | 0.2231219
8000.01 | 0.800001 | 3306.282 | 0.2117883
8400.01 | 0.840001 | 2875.803 | 0.2154553
8800.01 | 0.880001 | 2724.382 | 0.2168304
9200.01 | 0.920001 | 3005.819 | 0.2232693
9600.01 | 0.960001 | 3244.445 | 0.2188211
10000.01 | 1.000001 | 3490.603 | 0.2290717
10400.01 | 1.040001 | 3385.163 | 0.2082545
10800.01 | 1.080001 | 3236.913 | 0.2024149
11200.01 | 1.120001 | 3031.98 | 0.2075846
11600.01 | 1.160001 | 2985.603 | 0.2101826
12000.01 | 1.200001 | 2947.153 | 0.2088657
12400.01 | 1.240001 | 3383.181 | 0.2058005
12800.01 | 1.280001 | 3387.938 | 0.2110166
13200.01 | 1.320001 | 3234.932 | 0.2096653
13600.01 | 1.360001 | 2953.892 | 0.1988129
14000.01 | 1.400001 | 2894.037 | 0.2021402
14400.01 | 1.440001 | 3080.34 | 0.1954496
14800.01 | 1.480001 | 3225.022 | 0.1996172
15200.01 | 1.520001 | 3279.327 | 0.1984637
15600.01 | 1.560001 | 3162.392 | 0.1873688
16000.01 | 1.600001 | 3097.781 | 0.1818645
16400.01 | 1.640001 | 3029.602 | 0.1916208
16800.01 | 1.680001 | 2901.172 | 0.1875646
17200.01 | 1.720001 | 2908.307 | 0.1835305
17600.01 | 1.760001 | 3231.364 | 0.1854764
18000.01 | 1.800001 | 3287.651 | 0.1787235
18400.01 | 1.840001 | 3103.33 | 0.1786054
18800.01 | 1.880001 | 2988.378 | 0.1673634
19200.01 | 1.920001 | 2762.039 | 0.166552
19600.01 | 1.960001 | 2960.63 | 0.1732803
20000.01 | 2.000001 | 3029.206 | 0.171319
20400.01 | 2.040001 | 3185.383 | 0.1626733
20800.01 | 2.080001 | 2968.558 | 0.1639921
21200.01 | 2.120001 | 3011.368 | 0.153573
21600.01 | 2.160001 | 2717.644 | 0.1474068
22000.01 | 2.200001 | 2944.775 | 0.1497736
22400.01 | 2.240001 | 3116.808 | 0.1516323
22800.01 | 2.280001 | 3026.827 | 0.1456088
23200.01 | 2.320001 | 3063.295 | 0.1389756
23600.01 | 2.360001 | 3031.188 | 0.1272187
24000.01 | 2.400001 | 2787.408 | 0.1167877
24400.01 | 2.440001 | 2658.185 | 0.1116073
24800.01 | 2.480001 | 2364.461 | 0.1006151
25200.01 | 2.520001 | 2450.477 | 0.09154448
25600.01 | 2.560001 | 2332.75 | 0.0780403
26000.01 | 2.600001 | 2158.735 | 0.0604319
26400.01 | 2.640001 | 1793.264 | 0.04058787
26800.01 | 2.680001 | 1264.878 | 0.02540418
27200.01 | 2.720001 | 870.4705 | 0.0125148
27600.01 | 2.760001 | 423.3436 | 0.005788867
28000.01 | 2.800001 | 166.4834 | 0.001950234
28400.01 | 2.840001 | 47.56669 | 0.0003329669
28800.01 | 2.880001 | 4.756669 | 0.0001046467
29200.01 | 2.920001 | 4.756669 | 1.902668e-05
29600.01 | 2.960001 | 4.756669 | 3.329669e-05
30000.01 | 3.000001 | 0 | 4.756669e-06
30400.01 | 3.040001 | 0 | 0
30800.01 | 3.080001 | 0 | 0
31200.01 | 3.120001 | 0 | 0
31600.01 | 3.160001 | 0 | 0
32000.01 | 3.200001 | 0 | 0
32400.01 | 3.240001 | 0 | 0
32800.01 | 3.280001 | 0 | 0
33200.01 | 3.320001 | 0 | 0
33600.01 | 3.360001 | 0 | 0
34000.01 | 3.400001 | 0 | 0
34400.01 | 3.440001 | 0 | 0
34800.01 | 3.480001 | 0 | 0
35200.01 | 3.520001 | 0 | 0
35600.01 | 3.560001 | 0 | 0
36000.01 | 3.600001 | 0 | 0
36400.01 | 3.640001 | 0 | 0
36800.01 | 3.680001 | 0 | 0
37200.01 | 3.720001 | 0 | 0
37600.01 | 3.760001 | 0 | 0
38000.01 | 3.800001 | 0 | 0
38400.01 | 3.840001 | 0 | 0
38800.01 | 3.880001 | 0 | 0
39200.01 | 3.920001 | 0 | 0
39600.01 | 3.960001 | 0 | 0
40000.01 | 4.000001 | 0 | 0

## Figure 2 modulus
Displacement into surface | Unimplanted |  | 3000appm He+ (Raw)
nm | GPa |  | GPa
3.41134 | 94.01665 | 29.26766 | 46.3708 | 37.52386
7.32903 | 213.10106 | 32.39471 | 202.21894 | 52.92842
12.92652 | 296.55186 | 34.32245 | 316.50603 | 30.9254
18.31237 | 346.15437 | 32.74506 | 375.57694 | 23.31302
24.62197 | 357.07991 | 47.88191 | 407.06423 | 19.05735
30.74565 | 365.61848 | 43.17334 | 424.46742 | 19.22631
37.45463 | 377.41344 | 36.76654 | 444.09761 | 15.40624
44.21909 | 397.49711 | 25.73704 | 459.42159 | 14.21982
51.41029 | 403.69536 | 32.8338 | 463.13771 | 13.31167
58.97808 | 406.75503 | 20.67512 | 467.76992 | 12.99941
66.9042 | 409.45272 | 18.9724 | 467.80715 | 11.77428
75.21952 | 415.25727 | 17.2184 | 471.65393 | 12.52014
83.98997 | 413.85278 | 15.80682 | 476.46372 | 11.92525
93.243 | 415.2317 | 14.90199 | 475.80931 | 11.67396
102.9154 | 413.2176 | 14.72151 | 475.2421 | 13.3838
112.97394 | 412.97022 | 14.16139 | 477.51563 | 12.22675
123.63808 | 413.51211 | 13.49936 | 474.28508 | 12.13465
134.81303 | 412.90907 | 14.36905 | 474.37617 | 12.2705
146.639 | 411.53939 | 13.20112 | 475.39342 | 11.31904
158.94435 | 410.93824 | 15.30848 | 474.27889 | 11.12159
171.90273 | 409.44159 | 12.98902 | 472.85145 | 11.05794
185.52222 | 406.4522 | 12.73907 | 474.57917 | 11.57283
199.82552 | 406.31918 | 13.61909 | 475.79192 | 10.60906
214.72045 | 407.18932 | 14.32446 | 473.60602 | 11.65332
230.4557 | 406.66128 | 13.23273 | 473.64591 | 10.30849
247.02517 | 405.06524 | 14.00011 | 473.41894 | 8.89336
264.35296 | 402.41043 | 11.99948 | 472.54582 | 12.01086
282.53877 | 403.70778 | 13.72883 | 473.17869 | 9.03347
301.69217 | 401.13189 | 12.89867 | 475.05556 | 10.8404
321.67717 | 401.31112 | 14.23523 | 469.81727 | 13.27348
342.76151 | 399.01683 | 12.88013 | 469.14948 | 16.54053
365.05093 | 399.05029 | 12.62859 | 465.40034 | 13.75419
388.32056 | 400.16735 | 14.77353 | 467.03565 | 12.09632
412.71436 | 399.55024 | 14.46179 | 464.97507 | 13.8402
438.40575 | 399.54035 | 14.53379 | 462.40606 | 14.26395
465.32439 | 399.2119 | 13.38907 | 457.91534 | 14.59559
493.45924 | 398.59363 | 13.66594 | 454.38195 | 13.79341
523.1185 | 397.88136 | 14.20175 | 454.03226 | 15.23432
554.40394 | 397.20226 | 13.77432 | 454.00728 | 16.14545
587.06652 | 398.73231 | 13.10472 | 447.21931 | 14.74715
621.42827 | 396.11227 | 13.87863 | 443.92661 | 13.62107
657.4017 | 396.40207 | 14.75085 | 441.6035 | 13.15509
695.29523 | 397.58885 | 13.79938 | 439.05713 | 14.3207
735.08368 | 395.65093 | 13.4769 | 436.73109 | 12.77723
776.84201 | 397.45459 | 15.21709 | 432.97172 | 10.1044
820.73089 | 395.85738 | 15.28626 | 431.4184 | 13.57105
866.66791 | 397.4772 | 15.4935 | 429.0371 | 12.14474
915.07265 | 396.45158 | 14.83657 | 428.91248 | 11.58083
965.87843 | 395.30009 | 15.26419 | 428.81916 | 12.97131
1019.07009 | 395.9008 | 15.86318 | 425.77217 | 13.86934
1075.01645 | 394.74746 | 14.36214 | 425.35302 | 13.36272
1133.85721 | 394.73463 | 17.26784 | 423.30582 | 11.46244
1195.60465 | 395.1331 | 17.89487 | 422.98135 | 12.02216
1260.53504 | 394.2492 | 19.15371 | 421.90363 | 15.35894
1328.45474 | 394.75158 | 17.86957 | 422.8576 | 14.19561
1399.92881 | 394.95917 | 19.17928 | 420.86685 | 16.37767
1474.88104 | 395.75093 | 20.87354 | 422.23485 | 14.59361
1553.55828 | 392.16532 | 18.21803 | 419.77766 | 13.96698
1636.30901 | 392.41522 | 19.16728 | 418.16837 | 11.59691
1722.82827 | 391.43853 | 21.62569 | 421.17273 | 16.25829
1814.27129 | 390.41056 | 19.83534 | 419.95242 | 14.4073
1911.09042 | 390.88279 | 19.84622 | 419.82686 | 14.52506

## Figure 2 Hardness
Displacement into surface | Unimplanted (Raw) |  | Unimplanted (Corrected) |  | 3000appm He+ (Raw) |  | 3000appm He+ (Corrected)
nm | Gpa | error bars |  | error bars |  | errors bars |  | error bars
4.03226 | 3.11421 | 1.13603 | 59.51446 | 1.13603 | 7.34672 | 2.00179 | 519.67697 | 2.00179
7.20516 | 7.01958 | 2.31338 | 26.11101 | 2.31338 | 9.33308 | 2.71451 | 34.71446 | 2.71451
12.83505 | 8.86797 | 3.86934 | 17.0336 | 3.86934 | 14.17569 | 1.85062 | 21.52333 | 1.85062
18.25749 | 9.25917 | 5.47775 | 13.05317 | 5.47775 | 13.78859 | 1.34717 | 14.86795 | 1.34717
24.20767 | 7.8428 | 4.66554 | 10.39021 | 4.66554 | 13.18719 | 0.76261 | 12.10474 | 0.76261
30.60793 | 6.50775 | 1.04087 | 8.22352 | 1.04087 | 13.16785 | 0.69128 | 11.11617 | 0.69128
37.51417 | 6.41733 | 2.1449 | 7.61032 | 2.1449 | 13.20093 | 0.57879 | 10.18068 | 0.57879
44.24366 | 6.05366 | 0.61146 | 6.47193 | 0.61146 | 13.18568 | 0.53621 | 9.50187 | 0.53621
51.58042 | 6.10408 | 0.579 | 6.32698 | 0.579 | 13.13669 | 0.4656 | 9.31526 | 0.4656
59.01232 | 6.10715 | 0.5469 | 6.23529 | 0.5469 | 12.93153 | 0.37859 | 8.98906 | 0.37859
67.06084 | 6.12328 | 0.53323 | 6.16965 | 0.53323 | 12.80898 | 0.37176 | 8.90246 | 0.37176
75.34886 | 6.16744 | 0.51306 | 6.04163 | 0.51306 | 12.77416 | 0.35612 | 8.73403 | 0.35612
84.10802 | 6.18415 | 0.48633 | 6.09918 | 0.48633 | 12.72786 | 0.32694 | 8.52757 | 0.32694
93.36118 | 6.16768 | 0.46745 | 6.04261 | 0.46745 | 12.63389 | 0.29106 | 8.48791 | 0.29106
103.09731 | 6.1671 | 0.44941 | 6.10108 | 0.44941 | 12.51011 | 0.26916 | 8.42482 | 0.26916
112.98991 | 6.17693 | 0.43694 | 6.11813 | 0.43694 | 12.43381 | 0.23384 | 8.29389 | 0.23384
123.50719 | 6.16596 | 0.43116 | 6.09127 | 0.43116 | 12.36192 | 0.22495 | 8.35865 | 0.22495
134.89869 | 6.15187 | 0.42429 | 6.09511 | 0.42429 | 12.23457 | 0.2104 | 8.26936 | 0.2104
146.59019 | 6.123 | 0.42781 | 6.10696 | 0.42781 | 12.08641 | 0.19683 | 8.1343 | 0.19683
158.95863 | 6.08992 | 0.42858 | 6.09175 | 0.42858 | 11.96115 | 0.17878 | 8.08787 | 0.17878
171.7948 | 6.04082 | 0.32119 | 6.0869 | 0.32119 | 11.87116 | 0.16422 | 8.07557 | 0.16422
185.34005 | 6.00362 | 0.2954 | 6.13872 | 0.2954 | 11.77406 | 0.16252 | 7.9513 | 0.16252
199.77694 | 5.96058 | 0.26975 | 6.09871 | 0.26975 | 11.657 | 0.17221 | 7.83217 | 0.17221
214.6981 | 5.91601 | 0.24598 | 6.02726 | 0.24598 | 11.53697 | 0.17633 | 7.82324 | 0.17633
230.24597 | 5.87002 | 0.2365 | 5.99595 | 0.2365 | 11.41901 | 0.18356 | 7.74194 | 0.18356
247.07151 | 5.82063 | 0.23141 | 5.99244 | 0.23141 | 11.31069 | 0.18984 | 7.67586 | 0.18984
264.27187 | 5.77063 | 0.22726 | 6.01961 | 0.22726 | 11.16155 | 0.17484 | 7.60267 | 0.17484
282.50203 | 5.71622 | 0.22622 | 5.9246 | 0.22622 | 11.0202 | 0.18704 | 7.48632 | 0.18704
301.99065 | 5.66734 | 0.22184 | 5.94961 | 0.22184 | 10.86322 | 0.22549 | 7.32148 | 0.22549
322.03723 | 5.61825 | 0.21693 | 5.89281 | 0.21693 | 10.655 | 0.27293 | 7.34217 | 0.27293
342.66039 | 5.5678 | 0.2198 | 5.90724 | 0.2198 | 10.34584 | 0.33354 | 7.14945 | 0.33354
364.7407 | 5.5024 | 0.20967 | 5.83688 | 0.20967 | 10.07595 | 0.36666 | 7.07558 | 0.36666
388.10251 | 5.44147 | 0.21348 | 5.74006 | 0.21348 | 9.86396 | 0.34689 | 6.87829 | 0.34689
412.67076 | 5.39406 | 0.21498 | 5.70764 | 0.21498 | 9.69993 | 0.30283 | 6.82399 | 0.30283
438.23909 | 5.34487 | 0.21304 | 5.65587 | 0.21304 | 9.53721 | 0.28354 | 6.78427 | 0.28354
465.45578 | 5.29836 | 0.21268 | 5.61588 | 0.21268 | 9.31324 | 0.295 | 6.75553 | 0.295
493.80369 | 5.2567 | 0.21181 | 5.58903 | 0.21181 | 9.04262 | 0.33202 | 6.66164 | 0.33202
523.36325 | 5.21503 | 0.20469 | 5.56459 | 0.20469 | 8.81129 | 0.33045 | 6.50123 | 0.33045
554.68985 | 5.17218 | 0.20075 | 5.53775 | 0.20075 | 8.63962 | 0.2679 | 6.37527 | 0.2679
587.45827 | 5.13159 | 0.19805 | 5.45221 | 0.19805 | 8.45036 | 0.26219 | 6.42633 | 0.26219
621.72517 | 5.09569 | 0.20019 | 5.48593 | 0.20019 | 8.24151 | 0.23369 | 6.36083 | 0.23369
658.02422 | 5.05886 | 0.19877 | 5.43832 | 0.19877 | 8.08389 | 0.17224 | 6.30499 | 0.17224
696.13093 | 5.02306 | 0.19864 | 5.36764 | 0.19864 | 7.92347 | 0.15014 | 6.25177 | 0.15014
735.29282 | 4.98949 | 0.19636 | 5.38413 | 0.19636 | 7.76304 | 0.15095 | 6.1906 | 0.15095
776.1962 | 4.95103 | 0.19739 | 5.29425 | 0.19739 | 7.60113 | 0.14339 | 6.1672 | 0.14339
820.27144 | 4.91764 | 0.1967 | 5.30106 | 0.1967 | 7.4486 | 0.11833 | 6.08705 | 0.11833
867.17212 | 4.88468 | 0.20066 | 5.2227 | 0.20066 | 7.30909 | 0.10566 | 6.03952 | 0.10566
915.66495 | 4.8534 | 0.20324 | 5.21614 | 0.20324 | 7.15711 | 0.09095 | 5.91738 | 0.09095
965.27452 | 4.82213 | 0.20323 | 5.21277 | 0.20323 | 7.02534 | 0.08251 | 5.81096 | 0.08251
1018.3426 | 4.78995 | 0.20519 | 5.16228 | 0.20519 | 6.90975 | 0.07708 | 5.79745 | 0.07708
1074.52813 | 4.75983 | 0.20371 | 5.15985 | 0.20371 | 6.79266 | 0.06429 | 5.71045 | 0.06429
1133.41246 | 4.73013 | 0.20392 | 5.12798 | 0.20392 | 6.67855 | 0.06425 | 5.66895 | 0.06425
1195.19616 | 4.70007 | 0.20546 | 5.08512 | 0.20546 | 6.57205 | 0.06472 | 5.58711 | 0.06472
1260.10721 | 4.6717 | 0.20624 | 5.07711 | 0.20624 | 6.45691 | 0.06245 | 5.51731 | 0.06245
1327.84064 | 4.6439 | 0.20686 | 5.03406 | 0.20686 | 6.36512 | 0.07069 | 5.41437 | 0.07069
1399.34536 | 4.61639 | 0.20943 | 4.99898 | 0.20943 | 6.27768 | 0.07207 | 5.39062 | 0.07207
1474.93738 | 4.59041 | 0.20996 | 4.95099 | 0.20996 | 6.18213 | 0.07866 | 5.27423 | 0.07866
1554.47645 | 4.56933 | 0.21009 | 5.01877 | 0.21009 | 6.1071 | 0.08658 | 5.27139 | 0.08658
1636.57023 | 4.5436 | 0.21107 | 4.98416 | 0.21107 | 6.02618 | 0.08765 | 5.24166 | 0.08765
1722.53445 | 4.52181 | 0.21269 | 4.98505 | 0.21269 | 5.94149 | 0.09461 | 5.09453 | 0.09461
1815.06394 | 4.4994 | 0.21034 | 4.98649 | 0.21034 | 5.86498 | 0.09309 | 5.05819 | 0.09309
1910.22576 | 4.47689 | 0.20766 | 4.94957 | 0.20766 | 5.79192 | 0.09092 | 4.99817 | 0.09092
|  |  |  | -- |  |  |  | --
|  |  |  | -- |  |  |  | --
|  |  |  | -- |  |  |  | --
|  |  |  | -- |  |  |  | --
|  |  |  | -- |  |  |  | --
|  |  |  | -- |  |  |  | --
|  |  |  | -- |  |  |  | --
|  |  |  | -- |  |  |  | --
|  |  |  | -- |  |  |  | --
|  |  |  | -- |  |  |  | --
|  |  |  | -- |  |  |  | --
|  |  |  | -- |  |  |  | --
|  |  |  | -- |  |  |  | --
|  |  |  | -- |  |  |  | --
|  |  |  | -- |  |  |  | --
|  |  |  | -- |  |  |  | --
|  |  |  | -- |  |  |  | --
|  |  |  | -- |  |  |  | --
|  |  |  | -- |  |  |  | --
|  |  |  | -- |  |  |  | --
|  |  |  | -- |  |  |  | --
|  |  |  | -- |  |  |  | --
|  |  |  | -- |  |  |  | --
|  |  |  | -- |  |  |  | --
|  |  |  | -- |  |  |  | --
|  |  |  | -- |  |  |  | --
|  |  |  | -- |  |  |  | --
|  |  |  | -- |  |  |  | --
|  |  |  | -- |  |  |  | --
|  |  |  | -- |  |  |  | --