## Sheet 1
Sample number | Plant species | Tool source species (Y/N) | Plant used by chimpanzees (Y/N) | Preference as tool source (M=Most preferred; L=Less preferred; N=Never used) | Raw material type (B=bark; G=Grass; T=Twig; V=Vine) | Plant part (S=stem; Br=Branch; Sh=Shoot; Mr=mid-rib of leaf) | Test type | Sample length (cm) | Sample cross section | Sample diameter (mm) | Sample breadth (mm) | Sample depth (mm) | EI | E (Gpa)
Kasekela_1.1 | Dicyophlena lucida | Y | N | M | T | S | 4-point bend | 25.6 | Circular | 1.2 | NA | NA | 0.0005 | 4.7987
Kasekela_1.2 | Dicyophlena lucida | Y | N | M | T | S | 4-point bend | 22.3 | Circular | 1.4 | NA | NA | 0.0012 | 6.4291
Kasekela_1.3 | Dicyophlena lucida | Y | N | M | T | S | 4-point bend | 28.1 | Circular | 1.7 | NA | NA | 0.0023 | 5.7041
Kasekela_2.1 | Dicyophlena lucida | Y | N | M | T | S | 4-point bend | 16 | Circular | 1.4 | NA | NA | 0.0017 | 9.1926
Kasekela_2.2 | Dicyophlena lucida | Y | N | M | T | S | 4-point bend | 27.3 | Circular | 1.5 | NA | NA | 0.0015 | 5.9819
Kasekela_2.3 | Dicyophlena lucida | Y | N | M | T | S | 4-point bend | 24.1 | Circular | 1.7 | NA | NA | 0.0025 | 6.0984
Kasekela_3.3 | Grewia forbesii | Y | Y | M | B | S | 4-point bend | 23.3 | Rectangular | NA | 7.6 | 0.8 | 0.0005 | 1.3969
Kasekela_4.2 | Grewia forbesii | Y | Y | M | B | S | 4-point bend | 29.8 | Rectangular | NA | 8.4 | 0.9 | 0.0002 | 0.3351
Kasekela_5.1 | Annona senegalensis | Y | N | L | B | Br | 4-point bend | 19.4 | Rectangular | NA | 9.1 | 1.7 | 0.002 | 0.5438
Kasekela_5.2 | Annona senegalensis | Y | N | L | B | Br | 4-point bend | 19 | Rectangular | NA | 8.1 | 2.1 | 0.0009 | 0.1443
Kasekela_5.3 | Annona senegalensis | Y | N | L | B | Br | 4-point bend | 25.4 | Rectangular | NA | 7.5 | 2.4 | 0.0009 | 0.1046
Kasekela_11.1 | Uvaria angolensis | Y | Y | M | B | Br | 4-point bend | 26.8 | Rectangular | NA | 4.4 | 0.5 | 0.0001 | 2.5165
Kasekela_11.2 | Uvaria angolensis | Y | Y | M | B | Br | 4-point bend | 22.2 | Rectangular | NA | 4.2 | 0.8 | 0.0001 | 0.8262
Kasekela_11.3 | Uvaria angolensis | Y | Y | M | B | Br | 4-point bend | 21.5 | Rectangular | NA | 3.2 | 0.8 | 0.0001 | 1.071
Kasekela_18.1 | Uvaria angolensis | Y | N | M | B | Br | 4-point bend | 24 | Rectangular | NA | 3.8 | 0.9 | 0.0002 | 0.6937
Kasekela_18.2 | Uvaria angolensis | Y | N | M | B | Br | 4-point bend | 24.7 | Rectangular | NA | 3.6 | 1.1 | 0.0001 | 0.2573
Kasekela_18.3 | Uvaria angolensis | Y | N | M | B | Br | 4-point bend | 24 | Rectangular | NA | 3.6 | 1 | 0.0001 | 0.4795
Kasekela_21.2 | Monanthotaxis poggei | Y | Y | M | B | Br | 4-point bend | 25.8 | Rectangular | NA | 2.9 | 0.4 | 0.0002 | 9.957
Kasekela_21.3 | Monanthotaxis poggei | Y | Y | M | B | Br | 4-point bend | 23.4 | Rectangular | NA | 4.9 | 0.4 | 0.0003 | 11.2393
Kasekela_23.1 | Annona senegalensis | Y | N | L | B | Br | 4-point bend | 25.9 | Rectangular | NA | 4.3 | 0.8 | 0.0001 | 0.6115
Kasekela_23.3 | Annona senegalensis | Y | N | L | B | Br | 4-point bend | 26.2 | Rectangular | NA | 4.3 | 1 | 0.0005 | 1.4817
Kasekela_24.2 | Monanthotaxis poggei | Y | N | M | B | Br | 4-point bend | 23.2 | Rectangular | NA | 3.4 | 0.6 | 0.0001 | 1.9473
Kasekela_24.3 | Monanthotaxis poggei | Y | N | M | B | Br | 4-point bend | 23.1 | Rectangular | NA | 4.3 | 0.5 | 0.0003 | 6.5977
Kasekela_25.2 | Monanthotaxis poggei | Y | N | M | B | Br | 4-point bend | 23.1 | Rectangular | NA | 3.9 | 0.3 | 0.0001 | 13.6038
Kasekela_26.1 | Monanthotaxis poggei | Y | Y | M | B | Br | 4-point bend | 17.9 | Circular | 1.4 | NA | NA | 0.0014 | 7.4349
Kasekela_26.2 | Monanthotaxis poggei | Y | Y | M | B | Br | 4-point bend | 15.4 | Circular | 1.5 | NA | NA | 0.0015 | 6.1937
Kasekela_26.3 | Monanthotaxis poggei | Y | Y | M | B | Br | 4-point bend | 17.5 | Circular | 1.7 | NA | NA | 0.0018 | 4.4118
Kasekela_27.1 | Dicyophlena lucida | Y | N | M | T | Br | 4-point bend | 26 | Circular | 2.3 | NA | NA | 0.0126 | 9.1917
Kasekela_27.2 | Dicyophlena lucida | Y | N | M | T | Br | 4-point bend | 24.1 | Circular | 2.1 | NA | NA | 0.0091 | 9.5769
Kasekela_27.3 | Dicyophlena lucida | Y | N | M | T | Br | 4-point bend | 25.7 | Circular | 1.6 | NA | NA | 0.0037 | 11.5222
Kasekela_28.2 | Dicyophlena lucida | Y | N | M | T | Br | 4-point bend | 27 | Circular | 1.3 | NA | NA | 0.002 | 14.7414
Kasekela_28.3 | Dicyophlena lucida | Y | N | M | T | Br | 4-point bend | 32.3 | Circular | 1.5 | NA | NA | 0.0034 | 13.6544
Kasekela_29.2 | Diplorhynchus condylocarpon | Y | N | L | B | Br | 4-point bend | 22.1 | Rectangular | NA | 5.1 | 0.5 | 0.0001 | 2.6091
Kasekela_30.2 | Grewia forbesii | Y | N | M | B | Br | 4-point bend | 23.7 | Rectangular | NA | 5.7 | 0.8 | 0.0004 | 1.6416
Kasekela_30.3 | Grewia forbesii | Y | Y | M | B | Br | 4-point bend | 23.3 | Rectangular | NA | 5.9 | 0.8 | 0.0005 | 2.0863
Kasekela_31.1 | Diplorhynchus condylocarpon | Y | Y | L | B | Br | 4-point bend | 31 | Rectangular | NA | 3.5 | 0.5 | 0.0001 | 3.5662
Kasekela_31.2 | Diplorhynchus condylocarpon | Y | Y | L | B | Br | 4-point bend | 17.3 | Rectangular | NA | 5.3 | 0.6 | 0.0001 | 1.2727
Kasekela_32.1 | Uvaria angolensis | Y | Y | M | B | Br | 4-point bend | 14.6 | Rectangular | NA | 3.7 | 0.9 | 0.0002 | 0.8368
Kasekela_32.2 | Uvaria angolensis | Y | Y | M | B | Br | 4-point bend | 18.5 | Rectangular | NA | 6.1 | 0.8 | 0.0004 | 1.3875
Kasekela_32.3 | Uvaria angolensis | Y | Y | M | B | Br | 4-point bend | 18.2 | Rectangular | NA | 4.3 | 1.2 | 0.0004 | 0.5868
Kasekela_33.1 | Uvaria angolensis | Y | Y | M | B | Br | 4-point bend | 19.9 | Rectangular | NA | 5 | 1.3 | 0.0004 | 0.4562
Kasekela_33.2 | Uvaria angolensis | Y | Y | M | B | Br | 4-point bend | 19.8 | Rectangular | NA | 6.5 | 0.9 | 0.0003 | 0.8472
Kasekela_33.3 | Uvaria angolensis | Y | Y | M | B | Br | 4-point bend | 20.1 | Rectangular | NA | 5.6 | 0.9 | 0.0004 | 1.162
Kasekela_34.1 | Grewia forbesii | Y | Y | M | B | Br | 4-point bend | 35.1 | Rectangular | NA | 4.7 | 0.6 | 0.0004 | 4.5243
Kasekela_34.2 | Grewia forbesii | Y | Y | M | B | Br | 4-point bend | 29.9 | Rectangular | NA | 3.8 | 0.6 | 0.0002 | 2.5383
Kasekela_34.3 | Grewia forbesii | Y | Y | M | B | Br | 4-point bend | 31 | Rectangular | NA | 4.6 | 0.4 | 0.0002 | 9.5832
Kasekela_38.1 | Annona senegalensis | Y | N | L | B | Br | 4-point bend | 21.2 | Rectangular | NA | 4.8 | 1 | 0.0005 | 1.1562
Kasekela_38.2 | Annona senegalensis | Y | N | L | B | Br | 4-point bend | 14.3 | Rectangular | NA | 3.6 | 1.3 | 0.0002 | 0.3571
Kasekela_39.3 | Grewia forbesii | Y | Y | M | B | Br | 4-point bend | 17.8 | Rectangular | NA | 4.1 | 0.4 | 0.0001 | 6.657
Kasekela_40.1 | Grewia forbesii | Y | Y | M | B | Br | 4-point bend | 18.5 | Rectangular | NA | 4.7 | 0.6 | 0.0002 | 2.9228
Kasekela_40.3 | Grewia forbesii | Y | Y | M | B | Br | 4-point bend | 15.1 | Rectangular | NA | 4.2 | 0.9 | 0.0004 | 1.5602
Kasekela_41.1 | Annona senegalensis | Y | N | L | B | Br | 4-point bend | 20.5 | Rectangular | NA | 3.6 | 1.5 | 0.0003 | 0.271
Kasekela_41.2 | Annona senegalensis | Y | N | L | B | Br | 4-point bend | 20.6 | Rectangular | NA | 5.8 | 1.5 | 0.0003 | 0.2088
Kasekela_41.3 | Annona senegalensis | Y | N | L | B | Br | 4-point bend | 20.5 | Rectangular | NA | 3.4 | 0.9 | 0.0001 | 0.6851
Kasekela_42.1 | Uvaria angolensis | Y | Y | M | B | Br | 4-point bend | 15.3 | Rectangular | NA | 6.7 | 1.2 | 0.0005 | 0.4929
Kasekela_42.2 | Uvaria angolensis | Y | Y | M | B | Br | 4-point bend | 16.5 | Rectangular | NA | 5 | 0.9 | 0.0002 | 0.7377
Kasekela_42.3 | Uvaria angolensis | Y | Y | M | B | Br | 4-point bend | 15.9 | Rectangular | NA | 6 | 1.1 | 0.0005 | 0.69
Kasekela_43.2 | Uvaria angolensis | Y | Y | M | B | Br | 4-point bend | 13.5 | Rectangular | NA | 3.8 | 1 | 0.0002 | 0.7741
Kasekela_45.1 | Dicyophlena lucida | Y | Y | M | T | Br | 4-point bend | 14.1 | Circular | 1.2 | NA | NA | 0.001 | 10.2527
Kasekela_45.2 | Dicyophlena lucida | Y | Y | M | T | Br | 4-point bend | 14.3 | Circular | 1.6 | NA | NA | 0.002 | 6.2801
Kasekela_45.3 | Dicyophlena lucida | Y | Y | M | T | Br | 4-point bend | 17.5 | Circular | 1.5 | NA | NA | 0.0014 | 5.7192
Kasekela_46.1 | Dicyophlena lucida | Y | Y | M | T | Br | 4-point bend | 16.7 | Circular | 1.4 | NA | NA | 0.0013 | 6.9919
Kasekela_46.2 | Dicyophlena lucida | Y | Y | M | T | Br | 4-point bend | 15.9 | Circular | 1.6 | NA | NA | 0.0019 | 5.9342
Kasekela_46.3 | Dicyophlena lucida | Y | Y | M | T | Br | 4-point bend | 15.7 | Circular | 1.4 | NA | NA | 0.0018 | 9.3077
Kasekela_47.1 | Annona senegalensis | Y | N | L | B | Br | 4-point bend | 21.9 | Rectangular | NA | 5.1 | 1.4 | 0.0006 | 0.5395
Kasekela_47.2 | Annona senegalensis | Y | N | L | B | Br | 4-point bend | 20 | Rectangular | NA | 5.7 | 1.9 | 0.0008 | 0.2486
Kasekela_47.3 | Annona senegalensis | Y | N | L | B | Br | 4-point bend | 16 | Rectangular | NA | 5.9 | 1.8 | 0.0012 | 0.4312
Kasekela_48.1 | Annona senegalensis | Y | N | L | B | Br | 4-point bend | 19.8 | Rectangular | NA | 5.3 | 1.5 | 0.0003 | 0.1884
Kasekela_48.2 | Annona senegalensis | Y | N | L | B | Br | 4-point bend | 16.3 | Rectangular | NA | 5 | 1.3 | 0.0005 | 0.5715
Kasekela_48.3 | Annona senegalensis | Y | N | L | B | Br | 4-point bend | 13.4 | Rectangular | NA | 5 | 1.3 | 0.0002 | 0.2706
Kasekela_50.2 | Monanthotaxis poggei | Y | Y | M | B | Br | 4-point bend | 16.4 | Rectangular | NA | 3.9 | 0.7 | 0.0001 | 1.1095
Kasekela_51.1 | Monanthotaxis poggei | Y | Y | M | B | Br | 4-point bend | 16.3 | Rectangular | NA | 5 | 0.8 | 0.0001 | 0.529
Kasekela_51.2 | Monanthotaxis poggei | Y | Y | M | B | Br | 4-point bend | 16.1 | Rectangular | NA | 4 | 0.4 | 0.0001 | 4.8514
Kasekela_51.3 | Monanthotaxis poggei | Y | Y | M | B | Br | 4-point bend | 16 | Rectangular | NA | 3.5 | 0.4 | 0.0001 | 6.0194
Kasekela_57.1 | Monanthotaxis poggei | Y | Y | M | B | Br | 4-point bend | 12.2 | Rectangular | NA | 3 | 0.4 | 0.0003 | 17.5603
Kasekela_58.1 | Monanthotaxis poggei | Y | N | M | B | Br | 4-point bend | 13.1 | Rectangular | NA | 3.4 | 0.5 | 0.0001 | 3.9815
Kasekela_58.2 | Monanthotaxis poggei | Y | N | M | B | Br | 4-point bend | 18.3 | Rectangular | NA | 3.5 | 0.6 | 0.0002 | 3.846
Kasekela_58.3 | Monanthotaxis poggei | Y | N | M | B | Br | 4-point bend | 14.1 | Rectangular | NA | 3.4 | 0.6 | 0.0001 | 2.2932
Kasekela_60.1 | Dicyophlena lucida | Y | N | M | T | Br | 4-point bend | 19.2 | Circular | 1.9 | NA | NA | 0.0068 | 10.6085
Kasekela_60.2 | Dicyophlena lucida | Y | N | M | T | Br | 4-point bend | 20.6 | Circular | 1.8 | NA | NA | 0.0048 | 9.2692
Kasekela_60.3 | Dicyophlena lucida | Y | N | M | T | Br | 4-point bend | 21 | Circular | 1.7 | NA | NA | 0.0034 | 8.2747
Kasekela_67.1 | Grewia forbesii | Y | Y | M | B | Br | 4-point bend | 19.8 | Rectangular | NA | 4.9 | 0.6 | 0.0001 | 1.3696
Kasekela_67.3 | Grewia forbesii | Y | Y | M | B | Br | 4-point bend | 17.4 | Rectangular | NA | 5 | 0.8 | 0.0005 | 2.1584
Kasekela_70.1 | Grewia forbesii | Y | N | M | B | Br | 4-point bend | 14.5 | Rectangular | NA | 4.9 | 0.8 | 0.0008 | 3.7804
Kasekela_70.2 | Grewia forbesii | Y | N | M | B | Br | 4-point bend | 13.5 | Rectangular | NA | 6.2 | 0.6 | 0.0008 | 7.9139
Kasekela_70.3 | Grewia forbesii | Y | N | M | B | Br | 4-point bend | 14.3 | Rectangular | NA | 5 | 0.7 | 0.0006 | 4.2102
Kasekela_71.1 | Uvaria angolensis | Y | Y | M | B | Br | 4-point bend | 15.3 | Rectangular | NA | 5.1 | 0.9 | 0.0002 | 0.6884
Kasekela_71.2 | Uvaria angolensis | Y | Y | M | B | Br | 4-point bend | 16.3 | Rectangular | NA | 4.7 | 0.7 | 0.0001 | 0.9522
Kasekela_71.3 | Uvaria angolensis | Y | Y | M | B | Br | 4-point bend | 12.8 | Rectangular | NA | 4.8 | 0.7 | 0.0002 | 1.6448
Kasekela_72.2 | Diplorhynchus condylocarpon | Y | Y | L | B | Br | 4-point bend | 15 | Rectangular | NA | 6.5 | 0.6 | 0.0003 | 2.2086
Kasekela_73.1 | Uvaria angolensis | Y | N | M | B | Br | 4-point bend | 14.5 | Rectangular | NA | 5.4 | 1 | 0.001 | 2.2132
Kasekela_73.2 | Uvaria angolensis | Y | N | M | B | Br | 4-point bend | 13.7 | Rectangular | NA | 4.8 | 0.6 | 0.001 | 11.8937
Kasekela_73.3 | Uvaria angolensis | Y | N | M | B | Br | 4-point bend | 14.2 | Rectangular | NA | 4 | 0.6 | 0.0004 | 5.2368
Kasekela_77.2 | Uvaria angolensis | Y | Y | M | B | Br | 4-point bend | 19.1 | Rectangular | NA | 3 | 0.7 | 0.0001 | 1.3025
Kasekela_77.3 | Uvaria angolensis | Y | Y | M | B | Br | 4-point bend | 19.4 | Rectangular | NA | 4.3 | 0.8 | 0.0001 | 0.5687
Kasekela_78.1 | Uvaria angolensis | Y | Y | M | B | Br | 4-point bend | 17.1 | Rectangular | NA | 4.2 | 1.2 | 0.0002 | 0.28
Kasekela_78.2 | Uvaria angolensis | Y | Y | M | B | Br | 4-point bend | 16 | Rectangular | NA | 3.7 | 0.9 | 0.0001 | 0.5209
Kasekela_80.2 | Monanthotaxis poggei | Y | Y | M | B | Br | 4-point bend | 12.4 | Rectangular | NA | 5.9 | 0.5 | 0.0002 | 3.7593
Kasekela_80.3 | Monanthotaxis poggei | Y | Y | M | B | Br | 4-point bend | 17.1 | Rectangular | NA | 5.1 | 0.7 | 0.0004 | 2.951
Kasekela_87.1 | Grewia forbesii | Y | N | M | B | Sh | 4-point bend | 18.8 | Rectangular | NA | 5.9 | 0.5 | 0.0003 | 5.0282
Kasekela_87.3 | Grewia forbesii | Y | N | M | B | Sh | 4-point bend | 19.2 | Rectangular | NA | 6.4 | 0.6 | 0.0001 | 1.1218
Kasekela_88.1 | Grewia forbesii | Y | N | M | B | Sh | 4-point bend | 20.5 | Rectangular | NA | 7.8 | 0.5 | 0.0009 | 11.5591
Kasekela_88.2 | Grewia forbesii | Y | N | M | B | Sh | 4-point bend | 20.9 | Rectangular | NA | 7.4 | 0.6 | 0.0004 | 3.1771
Kasekela_88.3 | Grewia forbesii | Y | N | M | B | Sh | 4-point bend | 17.2 | Rectangular | NA | 5.2 | 0.3 | 0.0001 | 11.4735
Kasekela_94.1 | Dicyophlena lucida | Y | N | M | T | Br | 4-point bend | 18.1 | Circular | 1.6 | NA | NA | 0.0019 | 6.0403
Kasekela_94.2 | Dicyophlena lucida | Y | N | M | T | Br | 4-point bend | 18.3 | Circular | 1.8 | NA | NA | 0.0019 | 3.7724
Kasekela_94.3 | Dicyophlena lucida | Y | N | M | T | Br | 4-point bend | 19.3 | Circular | 2.1 | NA | NA | 0.0033 | 3.4496
Kasekela_95.1 | Dicyophlena lucida | Y | N | M | T | Br | 4-point bend | 20.9 | Circular | 1.9 | NA | NA | 0.0025 | 3.9679
Kasekela_95.2 | Dicyophlena lucida | Y | N | M | T | Br | 4-point bend | 21.1 | Circular | 1.4 | NA | NA | 0.0016 | 8.7201
Kasekela_95.3 | Dicyophlena lucida | Y | N | M | T | Br | 4-point bend | 20.8 | Circular | 2.1 | NA | NA | 0.0085 | 8.9357
Kasekela_96.1 | Diplorhynchus condylocarpon | Y | N | L | T | Br | 4-point bend | 17.5 | Circular | 1.6 | NA | NA | 0.0007 | 2.3235
Kasekela_96.2 | Diplorhynchus condylocarpon | Y | N | L | T | Br | 4-point bend | 17.8 | Circular | 1.7 | NA | NA | 0.0012 | 3.4116
Kasekela_96.3 | Diplorhynchus condylocarpon | Y | N | L | T | Br | 4-point bend | 15.8 | Circular | 1.6 | NA | NA | 0.0004 | 1.1692
Kasekela_97.1 | Diplorhynchus condylocarpon | Y | N | L | T | Br | 4-point bend | 18.9 | Circular | 1.7 | NA | NA | 0.0021 | 5.0555
Kasekela_97.2 | Diplorhynchus condylocarpon | Y | N | L | T | Br | 4-point bend | 18.2 | Circular | 1.3 | NA | NA | 0.0009 | 6.5517
Kasekela_97.3 | Diplorhynchus condylocarpon | Y | N | L | T | Br | 4-point bend | 18.5 | Circular | 1.2 | NA | NA | 0.0007 | 6.7404
Kasekela_98.1 | Diplorhynchus condylocarpon | Y | N | L | T | Br | 4-point bend | 15.8 | Circular | 1.6 | NA | NA | 0.0016 | 4.8566
Kasekela_98.2 | Diplorhynchus condylocarpon | Y | N | L | T | Br | 4-point bend | 18 | Circular | 1.5 | NA | NA | 0.0014 | 5.6754
Kasekela_98.3 | Diplorhynchus condylocarpon | Y | N | L | T | Br | 4-point bend | 15.5 | Circular | 1.4 | NA | NA | 0.001 | 5.4755
Kasekela_99.1 | Diplorhynchus condylocarpon | Y | N | L | T | Br | 4-point bend | 16.8 | Circular | 1 | NA | NA | 0.0004 | 7.8757
Kasekela_99.2 | Diplorhynchus condylocarpon | Y | N | L | T | Br | 4-point bend | 17.8 | Circular | 1.3 | NA | NA | 0.0005 | 3.3931
Kasekela_99.3 | Diplorhynchus condylocarpon | Y | N | L | T | Br | 4-point bend | 18 | Circular | 1.1 | NA | NA | 0.0005 | 6.3195
Kasekela_100.1 | Diplorhynchus condylocarpon | Y | N | L | T | Br | 4-point bend | 16 | Circular | 1 | NA | NA | 0.0004 | 8.6366
Kasekela_100.2 | Diplorhynchus condylocarpon | Y | N | L | T | Br | 4-point bend | 13.7 | Circular | 1 | NA | NA | 0.0005 | 10.6316
Kasekela_100.3 | Diplorhynchus condylocarpon | Y | N | L | T | Br | 4-point bend | 16.5 | Circular | 1.2 | NA | NA | 0.0005 | 4.9836
Kasekela_101.1 | Diplorhynchus condylocarpon | Y | N | L | T | Br | 4-point bend | 15.3 | Circular | 1.7 | NA | NA | 0.0017 | 4.1924
Kasekela_101.2 | Diplorhynchus condylocarpon | Y | N | L | T | Br | 4-point bend | 15.4 | Circular | 1.3 | NA | NA | 0.0008 | 5.6864
Kasekela_101.3 | Diplorhynchus condylocarpon | Y | N | L | T | Br | 4-point bend | 15.1 | Circular | 1.8 | NA | NA | 0.0021 | 4.0801
Kasekela_102.1 | Grewia forbesii | Y | N | L | T | Br | 4-point bend | 17.1 | Circular | 1.6 | NA | NA | 0.0034 | 10.5263
Kasekela_102.2 | Grewia forbesii | Y | N | L | T | Br | 4-point bend | 18 | Circular | 1.6 | NA | NA | 0.001 | 3.0832
Kasekela_102.3 | Grewia forbesii | Y | N | L | T | Br | 4-point bend | 15.8 | Circular | 1.4 | NA | NA | 0.0212 | 11.2503
Kasekela_103.1 | Grewia forbesii | Y | N | L | T | Br | 4-point bend | 18.8 | Circular | 1.2 | NA | NA | 0.0014 | 13.8999
Kasekela_103.2 | Grewia forbesii | Y | N | L | T | Br | 4-point bend | 17.3 | Circular | 1.8 | NA | NA | 0.0014 | 2.6223
Kasekela_103.3 | Grewia forbesii | Y | N | L | T | Br | 4-point bend | 20 | Circular | 1.5 | NA | NA | 0.002 | 7.8927
Kasekela_104.1 | Grewia forbesii | Y | N | L | T | Br | 4-point bend | 14.8 | Circular | 1.2 | NA | NA | 0.0015 | 14.3086
Kasekela_104.2 | Grewia forbesii | Y | N | L | T | Br | 4-point bend | 15.7 | Circular | 1.4 | NA | NA | 0.0025 | 13.3958
Kasekela_104.3 | Grewia forbesii | Y | N | L | T | Br | 4-point bend | 14.8 | Circular | 1.6 | NA | NA | 0.0027 | 8.2999
Kasekela_105.1 | Grewia forbesii | Y | N | L | T | Br | 4-point bend | 13.9 | Circular | 1.3 | NA | NA | 0.0009 | 6.3531
Kasekela_105.2 | Grewia forbesii | Y | N | L | T | Br | 4-point bend | 16.3 | Circular | 1.8 | NA | NA | 0.0018 | 3.398
Kasekela_105.3 | Grewia forbesii | Y | N | L | T | Br | 4-point bend | 16.4 | Circular | 2 | NA | NA | 0.0031 | 3.9329
Kasekela_106.1 | Grewia forbesii | Y | N | L | T | Br | 4-point bend | 16.7 | Circular | 1.9 | NA | NA | 0.0069 | 10.7856
Kasekela_106.2 | Grewia forbesii | Y | N | L | T | Br | 4-point bend | 18.1 | Circular | 1.6 | NA | NA | 0.003 | 9.2444
Kasekela_106.3 | Grewia forbesii | Y | N | L | T | Br | 4-point bend | 18.1 | Circular | 1.7 | NA | NA | 0.0046 | 11.2917
Kasekela_107.1 | Diplorhynchus condylocarpon | Y | N | L | T | Br | 4-point bend | 18.4 | Circular | 1.2 | NA | NA | 0.0002 | 2.398
Kasekela_107.2 | Diplorhynchus condylocarpon | Y | N | L | T | Br | 4-point bend | 19.6 | Circular | 1.5 | NA | NA | 0.0013 | 5.1908
Kasekela_107.3 | Diplorhynchus condylocarpon | Y | N | L | T | Br | 4-point bend | 19.4 | Circular | 1 | NA | NA | 0.0004 | 7.869
Kasekela_108.1 | Grewia forbesii | Y | N | L | T | Br | 4-point bend | 14 | Circular | 1.5 | NA | NA | 0.0014 | 5.599
Kasekela_108.2 | Grewia forbesii | Y | N | L | T | Br | 4-point bend | 17.6 | Circular | 1.3 | NA | NA | 0.0013 | 9.2113
Kasekela_108.3 | Grewia forbesii | Y | N | L | T | Br | 4-point bend | 17 | Circular | 1.2 | NA | NA | 0.0008 | 8.3161
Kasekela_109.1 | Diplorhynchus condylocarpon | Y | N | L | T | Br | 4-point bend | 16.5 | Circular | 1 | NA | NA | 0.0006 | 13.1905
Kasekela_109.2 | Diplorhynchus condylocarpon | Y | N | L | T | Br | 4-point bend | 17.2 | Circular | 1.1 | NA | NA | 0.0007 | 9.4967
Kasekela_109.3 | Diplorhynchus condylocarpon | Y | N | L | T | Br | 4-point bend | 16.6 | Circular | 1 | NA | NA | 0.0004 | 8.8271
Kasekela_110.1 | Grewia forbesii | Y | N | L | T | Br | 4-point bend | 19.5 | Circular | 1.8 | NA | NA | 0.0035 | 6.8158
Kasekela_110.2 | Grewia forbesii | Y | N | L | T | Br | 4-point bend | 19.2 | Circular | 1.5 | NA | NA | 0.0019 | 7.5687
Kasekela_110.3 | Grewia forbesii | Y | N | L | T | Br | 4-point bend | 20 | Circular | 1.9 | NA | NA | 0.0042 | 6.4876
Kasekela_132.1 | Uvaria angolensis | Y | N | M | T | Br | 4-point bend | 19.1 | Circular | 1.8 | NA | NA | 0.0026 | 4.9748
Kasekela_132.2 | Uvaria angolensis | Y | N | M | T | Br | 4-point bend | 18.2 | Circular | 1.6 | NA | NA | 0.003 | 9.4359
Kasekela_132.3 | Uvaria angolensis | Y | N | M | T | Br | 4-point bend | 20.3 | Circular | 1.4 | NA | NA | 0.0024 | 12.5642
Kasekela_133.1 | Uvaria angolensis | Y | N | M | T | Br | 4-point bend | 15.7 | Circular | 1.8 | NA | NA | 0.0047 | 9.2302
Kasekela_133.2 | Uvaria angolensis | Y | N | M | T | Br | 4-point bend | 16.1 | Circular | 2.3 | NA | NA | 0.0113 | 8.2211
Kasekela_133.3 | Uvaria angolensis | Y | N | M | T | Br | 4-point bend | 16.7 | Circular | 1.3 | NA | NA | 0.0024 | 16.9626
Kasekela_134.1 | Uvaria angolensis | Y | N | M | T | Br | 4-point bend | 18.7 | Circular | 1.7 | NA | NA | 0.0035 | 8.4421
Kasekela_134.2 | Uvaria angolensis | Y | N | M | T | Br | 4-point bend | 18.2 | Circular | 1.9 | NA | NA | 0.0035 | 5.5028
Kasekela_134.3 | Uvaria angolensis | Y | N | M | T | Br | 4-point bend | 18.8 | Circular | 1.7 | NA | NA | 0.0019 | 4.614
Kasekela_135.1 | Uvaria angolensis | Y | N | M | T | Br | 4-point bend | 16.8 | Circular | 1.8 | NA | NA | 0.0024 | 4.5717
Kasekela_135.2 | Uvaria angolensis | Y | N | M | T | Br | 4-point bend | 16.9 | Circular | 1.9 | NA | NA | 0.0024 | 3.6826
Kasekela_135.3 | Uvaria angolensis | Y | N | M | T | Br | 4-point bend | 17.1 | Circular | 2.2 | NA | NA | 0.0029 | 2.5243
Kasekela_138.1 | Uvaria angolensis | Y | N | M | T | Br | 4-point bend | 16 | Circular | 1.5 | NA | NA | 0.0026 | 10.4751
Kasekela_138.2 | Uvaria angolensis | Y | N | M | T | Br | 4-point bend | 16.9 | Circular | 2 | NA | NA | 0.0043 | 5.4662
Kasekela_138.3 | Uvaria angolensis | Y | N | M | T | Br | 4-point bend | 15.9 | Circular | 1.8 | NA | NA | 0.0037 | 7.1293
Kasekela_139.1 | Uvaria angolensis | Y | N | M | T | Br | 4-point bend | 16.9 | Circular | 1.5 | NA | NA | 0.0013 | 5.3347
Kasekela_139.2 | Uvaria angolensis | Y | N | M | T | Br | 4-point bend | 17.5 | Circular | 1.5 | NA | NA | 0.0016 | 6.6155
Kasekela_139.3 | Uvaria angolensis | Y | N | M | T | Br | 4-point bend | 17.6 | Circular | 1.7 | NA | NA | 0.0013 | 3.2055
Kasekela_141.1 | Uvaria angolensis | Y | N | M | T | Br | 4-point bend | 14.4 | Circular | 1.7 | NA | NA | 0.0108 | 2.628
Kasekela_141.2 | Uvaria angolensis | Y | N | M | T | Br | 4-point bend | 14.9 | Circular | 2.2 | NA | NA | 0.004 | 3.4773
Kasekela_141.3 | Uvaria angolensis | Y | N | M | T | Br | 4-point bend | 14.4 | Circular | 1.4 | NA | NA | 0.001 | 5.4699
Kasekela_143.1 | Uvaria angolensis | Y | N | M | T | Br | 4-point bend | 16.3 | Circular | 2 | NA | NA | 0.0039 | 5.0222
Kasekela_143.2 | Uvaria angolensis | Y | N | M | T | Br | 4-point bend | 17.7 | Circular | 1.4 | NA | NA | 0.0015 | 7.7904
Kasekela_143.3 | Uvaria angolensis | Y | N | M | T | Br | 4-point bend | 16 | Circular | 1.7 | NA | NA | 0.0035 | 8.4234
Kasekela_157.1 | Uvaria angolensis | Y | N | M | T | Br | 4-point bend | 15.5 | Circular | 2.8 | NA | NA | 0.0069 | 2.3026
Kasekela_157.2 | Uvaria angolensis | Y | N | M | T | Br | 4-point bend | 15.2 | Circular | 2.1 | NA | NA | 0.0046 | 4.7877
Kasekela_159.1 | Uvaria angolensis | Y | N | M | T | Br | 4-point bend | 16.5 | Circular | 1.6 | NA | NA | 0.002 | 6.1384
Kasekela_159.2 | Uvaria angolensis | Y | N | M | T | Br | 4-point bend | 17 | Circular | 1.2 | NA | NA | 0.0015 | 14.4841
Kasekela_159.3 | Uvaria angolensis | Y | N | M | T | Br | 4-point bend | 16.5 | Circular | 1.9 | NA | NA | 0.0027 | 4.2067
Kasekela_160.1 | Uvaria angolensis | Y | N | M | T | Br | 4-point bend | 17.8 | Circular | 2.5 | NA | NA | 0.0088 | 4.5763
Kasekela_160.2 | Uvaria angolensis | Y | N | M | T | Br | 4-point bend | 17.9 | Circular | 2 | NA | NA | 0.0018 | 2.3408
Kasekela_160.3 | Uvaria angolensis | Y | N | M | T | Br | 4-point bend | 17.5 | Circular | 1.9 | NA | NA | 0.0039 | 6.1435
Kasekela_194.3 | Loudetia simplex | Y | N | L | T | S | 4-point bend | 20.6 | Circular | 0.7 | NA | NA | 0.0003 | 28.3969
Kasekela_197.1 | Loudetia simplex | Y | N | L | T | S | 4-point bend | 15.6 | Circular | 1 | NA | NA | 0.0017 | 34.7911
Kasekela_198.3 | Loudetia simplex | Y | N | L | T | S | 4-point bend | 15.9 | Circular | 1.2 | NA | NA | 0.0015 | 15.1909
Kasekela_199.2 | Loudetia simplex | Y | N | L | T | S | 4-point bend | 17.9 | Circular | 1.4 | NA | NA | 0.0035 | 18.6538
Kasekela_199.3 | Loudetia simplex | Y | N | L | T | S | 4-point bend | 18.6 | Circular | 1.2 | NA | NA | 0.0021 | 20.3533
Kasekela_201.1 | Loudetia simplex | Y | N | L | T | S | 4-point bend | 16.1 | Circular | 1.3 | NA | NA | 0.0041 | 29.3874
Kasekela_201.2 | Loudetia simplex | Y | N | L | T | S | 4-point bend | 16.2 | Circular | 1.2 | NA | NA | 0.0031 | 30.1533
Kasekela_215.1 | Hyparrhenia rufa | Y | N | L | G | S | 4-point bend | 22.2 | Circular | 0.7 | NA | NA | 0.0002 | 13.3291
Kasekela_215.2 | Hyparrhenia rufa | Y | N | L | G | S | 4-point bend | 18.2 | Circular | 0.6 | NA | NA | 0.0001 | 19.8522
Kasekela_215.3 | Hyparrhenia rufa | Y | N | L | G | S | 4-point bend | 23.1 | Circular | 0.8 | NA | NA | 0.0015 | 7.6136
Kasekela_216.1 | Hyparrhenia rufa | Y | N | L | G | S | 4-point bend | 15.5 | Circular | 0.9 | NA | NA | 0.0002 | 5.8352
Kasekela_216.2 | Hyparrhenia rufa | Y | N | L | G | S | 4-point bend | 15.6 | Circular | 0.8 | NA | NA | 0.0002 | 11.525
Kasekela_216.3 | Hyparrhenia rufa | Y | N | L | G | S | 4-point bend | 15.5 | Circular | 0.9 | NA | NA | 0.0013 | 3.9398
Kasekela_217.1 | Hyparrhenia rufa | Y | N | L | G | S | 4-point bend | 18.1 | Circular | 0.7 | NA | NA | 0.0003 | 25.4128
Kasekela_217.2 | Hyparrhenia rufa | Y | N | L | G | S | 4-point bend | 17.5 | Circular | 0.8 | NA | NA | 0.0003 | 12.8599
Kasekela_217.3 | Hyparrhenia rufa | Y | N | L | G | S | 4-point bend | 19.1 | Circular | 0.6 | NA | NA | 0.0002 | 30.0379
Kasekela_218.1 | Hyparrhenia rufa | Y | N | L | G | S | 4-point bend | 16.1 | Circular | 1 | NA | NA | 0.0001 | 2.1421
Kasekela_218.2 | Hyparrhenia rufa | Y | N | L | G | S | 4-point bend | 16.3 | Circular | 1.1 | NA | NA | 0.0004 | 5.6976
Kasekela_218.3 | Hyparrhenia rufa | Y | N | L | G | S | 4-point bend | 16.3 | Circular | 1.2 | NA | NA | 0.0007 | 6.8084
Kasekela_6.1 | Grewia flavescens | Y | Y | L | B | Br | 4-point bend | 28.1 | Rectangular | NA | 4.5 | 1.3 | 0.005 | 0.6082
Kasekela_6.2 | Grewia flavescens | Y | Y | L | B | Br | 4-point bend | 22.9 | Rectangular | NA | 5.3 | 1.4 | 0.0003 | 0.2655
Kasekela_6.3 | Grewia flavescens | Y | Y | L | B | Br | 4-point bend | 23.5 | Rectangular | NA | 7.4 | 1.4 | 0.0005 | 0.2897
Kasekela_7.1 | Combretum zeyheri | Y | N | L | T | Br | 4-point bend | 15 | Circular | 1.8 | NA | NA | 0.0038 | 7.3344
Kasekela_7.2 | Combretum zeyheri | Y | N | L | T | Br | 4-point bend | 16.5 | Circular | 1.7 | NA | NA | 0.0022 | 5.293
Kasekela_8.1 | Desmodium intortum | Y | Y | L | T | S | 4-point bend | 18.8 | Circular | 2.4 | NA | NA | 0.0055 | 3.3957
Kasekela_9.2 | Desmodium intortum | Y | Y | L | T | S | 4-point bend | 20.3 | Circular | 2 | NA | NA | 0.0022 | 2.8399
Kasekela_10.2 | Desmodium intortum | Y | Y | L | T | S | 4-point bend | 18.8 | Circular | 1.8 | NA | NA | 0.0011 | 2.1375
Kasekela_10.7 | Desmodium intortum | Y | Y | L | T | S | 4-point bend | 22.2 | Circular | 2.3 | NA | NA | 0.006 | 4.3607
Kasekela_13.1 | Rytigynia uhligii | Y | Y | L | T | Br | 4-point bend | 19 | Circular | 1.1 | NA | NA | 0.0019 | 26.2985
Kasekela_13.2 | Rytigynia uhligii | Y | Y | L | T | Br | 4-point bend | 14 | Circular | 1.2 | NA | NA | 0.0024 | 23.2614
Kasekela_13.3 | Rytigynia uhligii | Y | Y | L | T | Br | 4-point bend | 17.8 | Circular | 1 | NA | NA | 0.0017 | 34.7891
Kasekela_14.2 | Combretum zeyheri | Y | N | L | T | Br | 4-point bend | 19.3 | Circular | 1.3 | NA | NA | 0.0038 | 27.2346
Kasekela_14.3 | Combretum zeyheri | Y | N | L | T | Br | 4-point bend | 21.3 | Circular | 1.3 | NA | NA | 0.0034 | 24.1161
Kasekela_15.1 | Monanthotaxis poggei | Y | N | L | T | Br | 4-point bend | 21.2 | Circular | 1.4 | NA | NA | 0.0017 | 9.187
Kasekela_15.2 | Monanthotaxis poggei | Y | N | L | T | Br | 4-point bend | 19.5 | Circular | 1.3 | NA | NA | 0.0015 | 10.415
Kasekela_15.3 | Monanthotaxis poggei | Y | N | L | T | Br | 4-point bend | 17.8 | Circular | 1.5 | NA | NA | 0.002 | 8.2139
Kasekela_16.1 | Rytigynia uhligii | Y | N | L | T | Br | 4-point bend | 23.9 | Circular | 1.3 | NA | NA | 0.0041 | 29.0074
Kasekela_16.2 | Rytigynia uhligii | Y | N | L | T | Br | 4-point bend | 23.8 | Circular | 1.3 | NA | NA | 0.0042 | 30.2246
Kasekela_16.3 | Rytigynia uhligii | Y | N | L | T | Br | 4-point bend | 25.7 | Circular | 1.6 | NA | NA | 0.0057 | 17.7355
Kasekela_22.1 | Monanthotaxis poggei | Y | Y | L | T | Br | 4-point bend | 16.3 | Circular | 1.6 | NA | NA | 0.0011 | 3.2764
Kasekela_22.2 | Monanthotaxis poggei | Y | Y | L | T | Br | 4-point bend | 15.7 | Circular | 1.3 | NA | NA | 0.0014 | 9.9247
Kasekela_22.3 | Monanthotaxis poggei | Y | Y | L | T | Br | 4-point bend | 16.2 | Circular | 1.8 | NA | NA | 0.0022 | 4.3622
Kasekela_35.1 | Rytigynia uhligii | Y | Y | L | T | Br | 4-point bend | 17.1 | Circular | 1.4 | NA | NA | 0.0045 | 23.7012
Kasekela_35.2 | Rytigynia uhligii | Y | Y | L | T | Br | 4-point bend | 17.7 | Circular | 1.4 | NA | NA | 0.0012 | 6.2567
Kasekela_35.3 | Rytigynia uhligii | Y | Y | L | T | Br | 4-point bend | 15.7 | Circular | 1.5 | NA | NA | 0.006 | 24.0009
Kasekela_36.1 | Rytigynia uhligii | Y | Y | L | T | Br | 4-point bend | 27.8 | Circular | 1.2 | NA | NA | 0.0017 | 16.4778
Kasekela_36.3 | Rytigynia uhligii | Y | Y | L | T | Br | 4-point bend | 21 | Circular | 1.1 | NA | NA | 0.0005 | 6.4684
Kasekela_44.1 | Parinari curatellifolia | Y | N | L | T | Br | 4-point bend | 13.5 | Circular | 2.1 | NA | NA | 0.002 | 2.1122
Kasekela_44.2 | Parinari curatellifolia | Y | N | L | T | Br | 4-point bend | 16.7 | Circular | 2.2 | NA | NA | 0.0019 | 1.6634
Kasekela_44.3 | Parinari curatellifolia | Y | N | L | T | Br | 4-point bend | 16.9 | Circular | 1.6 | NA | NA | 0.0009 | 2.7401
Kasekela_52.1 | Monanthotaxis poggei | Y | N | L | T | Br | 4-point bend | 16.2 | Circular | 1.8 | NA | NA | 0.0025 | 4.8577
Kasekela_52.2 | Monanthotaxis poggei | Y | N | L | T | Br | 4-point bend | 13.8 | Circular | 1.9 | NA | NA | 0.0026 | 4.0013
Kasekela_52.3 | Monanthotaxis poggei | Y | N | L | T | Br | 4-point bend | 14.3 | Circular | 2.5 | NA | NA | 0.0109 | 5.6595
Kasekela_53.1 | Monanthotaxis poggei | Y | N | L | T | Br | 4-point bend | 14.5 | Circular | 1.6 | NA | NA | 0.0007 | 2.0247
Kasekela_53.2 | Monanthotaxis poggei | Y | N | L | T | Br | 4-point bend | 14.3 | Circular | 2.4 | NA | NA | 0.0055 | 3.4036
Kasekela_53.3 | Monanthotaxis poggei | Y | N | L | T | Br | 4-point bend | 18 | Circular | 1.8 | NA | NA | 0.0029 | 5.7171
Kasekela_54.1 | Rytigynia uhligii | Y | N | L | T | Br | 4-point bend | 20.1 | Circular | 1.5 | NA | NA | 0.0037 | 14.7514
Kasekela_54.2 | Rytigynia uhligii | Y | N | L | T | Br | 4-point bend | 21.3 | Circular | 1.5 | NA | NA | 0.0054 | 21.8224
Kasekela_54.3 | Rytigynia uhligii | Y | N | L | T | Br | 4-point bend | 19.5 | Circular | 1.7 | NA | NA | 0.001 | 17.1951
Kasekela_55.1 | Combretum zeyheri | Y | N | L | T | Br | 4-point bend | 17.1 | Circular | 2.3 | NA | NA | 0.0029 | 2.136
Kasekela_55.2 | Combretum zeyheri | Y | N | L | T | Br | 4-point bend | 12.3 | Circular | 1.2 | NA | NA | 0.0004 | 3.9273
Kasekela_55.3 | Combretum zeyheri | Y | N | L | T | Br | 4-point bend | 17.8 | Circular | 1.9 | NA | NA | 0.0097 | 15.1069
Kasekela_56.1 | Combretum zeyheri | Y | N | L | T | Br | 4-point bend | 20.8 | Circular | 1.2 | NA | NA | 0.0008 | 7.4932
Kasekela_56.2 | Combretum zeyheri | Y | N | L | T | Br | 4-point bend | 22.1 | Circular | 1.4 | NA | NA | 0.0021 | 11.2062
Kasekela_56.3 | Combretum zeyheri | Y | N | L | T | Br | 4-point bend | 22.3 | Circular | 1.1 | NA | NA | 0.0005 | 6.2993
Kasekela_59.1 | Monanthotaxis poggei | Y | Y | L | T | Br | 4-point bend | 22.1 | Circular | 1.6 | NA | NA | 0.0012 | 3.7449
Kasekela_59.2 | Monanthotaxis poggei | Y | Y | L | T | Br | 4-point bend | 23.1 | Circular | 1.4 | NA | NA | 0.0014 | 7.4625
Kasekela_59.3 | Monanthotaxis poggei | Y | Y | L | T | Br | 4-point bend | 20.9 | Circular | 1.4 | NA | NA | 0.0014 | 7.4878
Kasekela_61.1 | Combretum zeyheri | Y | N | L | T | Br | 4-point bend | 16.9 | Circular | 0.9 | NA | NA | 0.0008 | 24.5679
Kasekela_61.2 | Combretum zeyheri | Y | N | L | T | Br | 4-point bend | 19.8 | Circular | 1.6 | NA | NA | 0.0029 | 9.1617
Kasekela_61.3 | Combretum zeyheri | Y | N | L | T | Br | 4-point bend | 19.1 | Circular | 1.5 | NA | NA | 0.0041 | 16.3691
Kasekela_62.1 | Combretum zeyheri | Y | N | L | T | Br | 4-point bend | 17.2 | Circular | 1.5 | NA | NA | 0.0053 | 21.476
Kasekela_62.2 | Combretum zeyheri | Y | N | L | T | Br | 4-point bend | 16.3 | Circular | 1.5 | NA | NA | 0.0027 | 10.8793
Kasekela_62.3 | Combretum zeyheri | Y | N | L | T | Br | 4-point bend | 14 | Circular | 1 | NA | NA | 0.0013 | 26.9
Kasekela_63.1 | Monanthotaxis poggei | Y | Y | L | T | Br | 4-point bend | 16.3 | Circular | 1.4 | NA | NA | 0.0016 | 8.714
Kasekela_63.2 | Monanthotaxis poggei | Y | Y | L | T | Br | 4-point bend | 20.8 | Circular | 1.7 | NA | NA | 0.0027 | 6.7905
Kasekela_63.3 | Monanthotaxis poggei | Y | Y | L | T | Br | 4-point bend | 12.3 | Circular | 1.9 | NA | NA | 0.005 | 7.8031
Kasekela_64.1 | Rytigynia uhligii | Y | N | L | T | Br | 4-point bend | 22.1 | Circular | 1.1 | NA | NA | 0.0018 | 25.1291
Kasekela_64.2 | Rytigynia uhligii | Y | N | L | T | Br | 4-point bend | 23.1 | Circular | 1.3 | NA | NA | 0.0018 | 12.8297
Kasekela_64.3 | Rytigynia uhligii | Y | N | L | T | Br | 4-point bend | 23.6 | Circular | 1.2 | NA | NA | 0.0017 | 16.5485
Kasekela_65.1 | Rytigynia uhligii | Y | N | L | T | Br | 4-point bend | 16.3 | Circular | 1.3 | NA | NA | 0.0031 | 22.4503
Kasekela_65.2 | Rytigynia uhligii | Y | N | L | T | Br | 4-point bend | 19.1 | Circular | 1.5 | NA | NA | 0.0038 | 15.4798
Kasekela_65.3 | Rytigynia uhligii | Y | N | L | T | Br | 4-point bend | 16.1 | Circular | 1.4 | NA | NA | 0.0035 | 18.4444
Kasekela_66.1 | Rytigynia uhligii | Y | N | L | T | Br | 4-point bend | 20.3 | Circular | 1.4 | NA | NA | 0.005 | 26.5564
Kasekela_66.2 | Rytigynia uhligii | Y | N | L | T | Br | 4-point bend | 19.7 | Circular | 1.6 | NA | NA | 0.0024 | 7.4625
Kasekela_66.3 | Rytigynia uhligii | Y | N | L | T | Br | 4-point bend | 19.8 | Circular | 1.3 | NA | NA | 0.0033 | 23.8381
Kasekela_69.1 | Monanthotaxis poggei | Y | N | L | B | Br | 4-point bend | 18.2 | Rectangular | NA | 5.4 | 1.5 | 0.0009 | 0.5872
Kasekela_69.2 | Annona senegalensis | Y | N | L | B | Br | 4-point bend | 11.6 | Rectangular | NA | 6.1 | 1.1 | 0.0043 | 0.6368
Kasekela_74.1 | Annona senegalensis | Y | N | L | B | Br | 4-point bend | 18.6 | Rectangular | NA | 5.1 | 1.5 | 0.0006 | 0.4159
Kasekela_74.2 | Annona senegalensis | Y | N | L | B | Br | 4-point bend | 15.2 | Rectangular | NA | 5.3 | 1.5 | 0.0063 | 0.4196
Kasekela_74.3 | Annona senegalensis | Y | N | L | B | Br | 4-point bend | 22.7 | Rectangular | NA | 5.9 | 1.7 | 0.0007 | 0.3013
Kasekela_75.1 | Combretum zeyheri | Y | N | L | T | Br | 4-point bend | 17.1 | Circular | 1.4 | NA | NA | 0.003 | 16.0954
Kasekela_75.2 | Combretum zeyheri | Y | N | L | T | Br | 4-point bend | 18.3 | Circular | 1.7 | NA | NA | 0.0069 | 16.9294
Kasekela_75.3 | Combretum zeyheri | Y | N | L | T | Br | 4-point bend | 18.7 | Circular | 1 | NA | NA | 0.001 | 19.5414
Kasekela_81.2 | Annona senegalensis | Y | N | L | B | Br | 4-point bend | 16.9 | Rectangular | NA | 4.3 | 1.3 | 0.0001 | 0.1648
Kasekela_81.3 | Annona senegalensis | Y | N | L | B | Br | 4-point bend | 13.9 | Rectangular | NA | 4.1 | 1.1 | 0.0002 | 0.3864
Kasekela_82.1 | Annona senegalensis | Y | N | L | B | Br | 4-point bend | 19.8 | Rectangular | NA | 4 | 1.1 | 0.0002 | 0.4332
Kasekela_82.2 | Annona senegalensis | Y | N | L | B | Br | 4-point bend | 22.5 | Rectangular | NA | 4.5 | 0.9 | 0.0002 | 0.8131
Kasekela_82.3 | Annona senegalensis | Y | N | L | B | Br | 4-point bend | 22.3 | Rectangular | NA | 4.3 | 1.1 | 0.0002 | 0.4646
Kasekela_83.1 | Monanthotaxis poggei | Y | N | L | T | Br | 4-point bend | 21.6 | Circular | 1.7 | NA | NA | 0.0054 | 13.1014
Kasekela_83.2 | Monanthotaxis poggei | Y | N | L | T | Br | 4-point bend | 18.3 | Circular | 2.2 | NA | NA | 0.0073 | 6.3488
Kasekela_83.3 | Monanthotaxis poggei | Y | N | L | T | Br | 4-point bend | 22 | Circular | 1.7 | NA | NA | 0.0032 | 7.9072
Kasekela_84.1 | Monanthotaxis poggei | Y | Y | L | T | Br | 4-point bend | 18.8 | Circular | 1.2 | NA | NA | 0.0007 | 6.5185
Kasekela_84.2 | Monanthotaxis poggei | Y | Y | L | T | Br | 4-point bend | 18.2 | Circular | 1.5 | NA | NA | 0.0011 | 4.2841
Kasekela_84.3 | Monanthotaxis poggei | Y | Y | L | T | Br | 4-point bend | 22.1 | Circular | 1.7 | NA | NA | 0.0023 | 5.6149
Kasekela_85.1 | Rytigynia uhligii | Y | N | L | T | Br | 4-point bend | 21.2 | Circular | 1.4 | NA | NA | 0.0025 | 13.2499
Kasekela_85.2 | Rytigynia uhligii | Y | N | L | T | Br | 4-point bend | 20.1 | Circular | 1 | NA | NA | 0.0006 | 12.0491
Kasekela_85.3 | Rytigynia uhligii | Y | N | L | T | Br | 4-point bend | 19.5 | Circular | 1.2 | NA | NA | 0.0011 | 10.4973
Kasekela_86.1 | Rytigynia uhligii | Y | N | L | T | Br | 4-point bend | 20.3 | Circular | 1.8 | NA | NA | 0.0097 | 18.7432
Kasekela_86.2 | Rytigynia uhligii | Y | N | L | T | Br | 4-point bend | 18.7 | Circular | 1.4 | NA | NA | 0.0042 | 22.3623
Kasekela_86.3 | Rytigynia uhligii | Y | N | L | T | Br | 4-point bend | 20.3 | Circular | 1.5 | NA | NA | 0.0042 | 17.0424
Kasekela_91.1 | Combretum zeyheri | Y | N | L | T | Br | 4-point bend | 17.2 | Circular | 1.6 | NA | NA | 0.0015 | 4.6229
Kasekela_91.2 | Combretum zeyheri | Y | N | L | T | Br | 4-point bend | 17.3 | Circular | 1.4 | NA | NA | 0.0024 | 12.5291
Kasekela_91.3 | Combretum zeyheri | Y | N | L | T | Br | 4-point bend | 17.9 | Circular | 1.5 | NA | NA | 0.0026 | 10.5895
Kasekela_92.1 | Combretum zeyheri | Y | N | L | T | Br | 4-point bend | 19.8 | Circular | 1.6 | NA | NA | 0.0051 | 15.8711
Kasekela_92.2 | Combretum zeyheri | Y | N | L | T | Br | 4-point bend | 21.6 | Circular | 1.5 | NA | NA | 0.0031 | 12.2834
Kasekela_92.3 | Combretum zeyheri | Y | N | L | T | Br | 4-point bend | 18.1 | Circular | 1.7 | NA | NA | 0.0036 | 8.8148
Kasekela_93.1 | Combretum zeyheri | Y | N | L | T | Br | 4-point bend | 22.7 | Circular | 1.6 | NA | NA | 0.0055 | 17.158
Kasekela_93.2 | Combretum zeyheri | Y | N | L | T | Br | 4-point bend | 22.5 | Circular | 1.4 | NA | NA | 0.0032 | 16.8102
Kasekela_93.3 | Combretum zeyheri | Y | N | L | T | Br | 4-point bend | 22.7 | Circular | 1.5 | NA | NA | 0.0028 | 11.0911
Kasekela_111.1 | Desmodium intortum | Y | N | L | T | S | 4-point bend | 17.9 | Circular | 1.9 | NA | NA | 0.0019 | 3.0331
Kasekela_111.2 | Desmodium intortum | Y | N | L | T | S | 4-point bend | 19.1 | Circular | 1.6 | NA | NA | 0.0015 | 4.7575
Kasekela_111.3 | Desmodium intortum | Y | N | L | T | S | 4-point bend | 17.5 | Circular | 1.8 | NA | NA | 0.0012 | 2.3692
Kasekela_112.1 | Desmodium intortum | Y | N | L | T | S | 4-point bend | 14.9 | Circular | 1.6 | NA | NA | 0.0017 | 5.3569
Kasekela_112.2 | Desmodium intortum | Y | N | L | T | S | 4-point bend | 15.2 | Circular | 1.5 | NA | NA | 0.0011 | 4.4497
Kasekela_112.3 | Desmodium intortum | Y | N | L | T | S | 4-point bend | 14.7 | Circular | 1.5 | NA | NA | 0.0012 | 4.9514
Kasekela_113.1 | Desmodium intortum | Y | N | L | T | S | 4-point bend | 17.9 | Circular | 1.8 | NA | NA | 0.0017 | 3.3211
Kasekela_113.2 | Desmodium intortum | Y | N | L | T | S | 4-point bend | 17.5 | Circular | 2 | NA | NA | 0.002 | 2.5413
Kasekela_113.3 | Desmodium intortum | Y | N | L | T | S | 4-point bend | 17.2 | Circular | 1.8 | NA | NA | 0.0018 | 3.5098
Kasekela_114.1 | Desmodium intortum | Y | N | L | T | S | 4-point bend | 17 | Circular | 1.8 | NA | NA | 0.0018 | 3.429
Kasekela_114.2 | Desmodium intortum | Y | N | L | T | S | 4-point bend | 15.5 | Circular | 1.9 | NA | NA | 0.0019 | 2.9098
Kasekela_114.3 | Desmodium intortum | Y | N | L | T | S | 4-point bend | 15.1 | Circular | 2.2 | NA | NA | 0.0031 | 2.6543
Kasekela_115.1 | Desmodium intortum | Y | N | L | T | S | 4-point bend | 18.3 | Circular | 2.2 | NA | NA | 0.0029 | 2.4949
Kasekela_115.2 | Desmodium intortum | Y | N | L | T | S | 4-point bend | 17.9 | Circular | 2.3 | NA | NA | 0.0028 | 2.0322
Kasekela_115.3 | Desmodium intortum | Y | N | L | T | S | 4-point bend | 18.1 | Circular | 2.4 | NA | NA | 0.0028 | 1.7412
Kasekela_116.1 | Desmodium intortum | Y | N | L | T | S | 4-point bend | 17.1 | Circular | 1.7 | NA | NA | 0.0013 | 3.1668
Kasekela_116.2 | Desmodium intortum | Y | N | L | T | S | 4-point bend | 17.4 | Circular | 1.9 | NA | NA | 0.0018 | 2.7438
Kasekela_116.3 | Desmodium intortum | Y | N | L | T | S | 4-point bend | 17.2 | Circular | 1.4 | NA | NA | 0.0011 | 5.6164
Kasekela_117.1 | Desmodium intortum | Y | N | L | T | S | 4-point bend | 17.9 | Circular | 1.5 | NA | NA | 0.0009 | 3.7171
Kasekela_117.2 | Desmodium intortum | Y | N | L | T | S | 4-point bend | 17.6 | Circular | 1.8 | NA | NA | 0.0023 | 4.5067
Kasekela_117.3 | Desmodium intortum | Y | N | L | T | S | 4-point bend | 18.3 | Circular | 1.8 | NA | NA | 0.0022 | 4.1881
Kasekela_118.1 | Diplorhynchus condylocarpon | Y | N | L | T | Br | 4-point bend | 19.3 | Circular | 1.2 | NA | NA | 0.0005 | 4.5838
Kasekela_118.2 | Diplorhynchus condylocarpon | Y | N | L | T | Br | 4-point bend | 19.9 | Circular | 1.3 | NA | NA | 0.0011 | 8.0375
Kasekela_118.3 | Diplorhynchus condylocarpon | Y | N | L | T | Br | 4-point bend | 20.3 | Circular | 1.1 | NA | NA | 0.0005 | 7.4066
Kasekela_119.1 | Diplorhynchus condylocarpon | Y | N | L | T | Br | 4-point bend | 20 | Circular | 1.1 | NA | NA | 0.0006 | 7.8488
Kasekela_119.2 | Diplorhynchus condylocarpon | Y | N | L | T | Br | 4-point bend | 20.1 | Circular | 1.2 | NA | NA | 0.0048 | 4.762
Kasekela_119.3 | Diplorhynchus condylocarpon | Y | N | L | T | Br | 4-point bend | 20 | Circular | 1.2 | NA | NA | 0.0008 | 8.299
Kasekela_120.1 | Grewia forbesii | Y | N | L | T | Br | 4-point bend | 19.1 | Circular | 1.3 | NA | NA | 0.0023 | 16.1702
Kasekela_120.2 | Grewia forbesii | Y | N | L | T | Br | 4-point bend | 17.7 | Circular | 1.2 | NA | NA | 0.0024 | 23.4611
Kasekela_120.3 | Grewia forbesii | Y | N | L | T | Br | 4-point bend | 19.6 | Circular | 1.7 | NA | NA | 0.0044 | 10.7886
Kasekela_121.1 | Grewia forbesii | Y | N | L | T | Br | 4-point bend | 16.8 | Circular | 1.6 | NA | NA | 0.0036 | 11.1903
Kasekela_121.2 | Grewia forbesii | Y | N | L | T | Br | 4-point bend | 16.9 | Circular | 1.6 | NA | NA | 0.002 | 6.3654
Kasekela_121.3 | Grewia forbesii | Y | N | L | T | Br | 4-point bend | 16.3 | Circular | 1.6 | NA | NA | 0.0016 | 4.9974
Kasekela_124.1 | Rourea orientalis | Y | N | L | T | Br | 4-point bend | 20.6 | Circular | 1.1 | NA | NA | 0.0011 | 15.9834
Kasekela_124.2 | Rourea orientalis | Y | N | L | T | Br | 4-point bend | 20.3 | Circular | 1 | NA | NA | 0.0005 | 10.9531
Kasekela_124.3 | Rourea orientalis | Y | N | L | T | Br | 4-point bend | 20.8 | Circular | 1.2 | NA | NA | 0.0009 | 8.3859
Kasekela_126.1 | Rourea orientalis | Y | N | L | T | Br | 4-point bend | 18.3 | Circular | 1.1 | NA | NA | 0.0006 | 8.0714
Kasekela_126.2 | Rourea orientalis | Y | N | L | T | Br | 4-point bend | 18.1 | Circular | 1.4 | NA | NA | 0.0039 | 20.7299
Kasekela_126.3 | Rourea orientalis | Y | N | L | T | Br | 4-point bend | 18.1 | Circular | 1.3 | NA | NA | 0.0017 | 12.1305
Kasekela_127.1 | Rourea orientalis | Y | N | L | T | Br | 4-point bend | 22.5 | Circular | 1.8 | NA | NA | 0.0093 | 17.9941
Kasekela_127.2 | Rourea orientalis | Y | N | L | T | Br | 4-point bend | 22.8 | Circular | 1.3 | NA | NA | 0.0019 | 13.3026
Kasekela_127.3 | Rourea orientalis | Y | N | L | T | Br | 4-point bend | 22.1 | Circular | 1 | NA | NA | 0.0009 | 17.9705
Kasekela_128.1 | Rourea orientalis | Y | N | L | T | Br | 4-point bend | 19.6 | Circular | 1.1 | NA | NA | 0.0008 | 10.9088
Kasekela_128.2 | Rourea orientalis | Y | N | L | T | Br | 4-point bend | 19.2 | Circular | 1 | NA | NA | 0.0005 | 10.1408
Kasekela_128.3 | Rourea orientalis | Y | N | L | T | Br | 4-point bend | 19.1 | Circular | 1 | NA | NA | 0.0006 | 11.3339
Kasekela_129.1 | Rourea orientalis | Y | N | L | T | Br | 4-point bend | 15.5 | Circular | 1.5 | NA | NA | 0.0038 | 15.4085
Kasekela_129.2 | Rourea orientalis | Y | N | L | T | Br | 4-point bend | 17.8 | Circular | 1.3 | NA | NA | 0.0017 | 12.2561
Kasekela_129.3 | Rourea orientalis | Y | N | L | T | Br | 4-point bend | 16 | Circular | 0.9 | NA | NA | 0.0008 | 23.3074
Kasekela_130.1 | Rourea orientalis | Y | N | L | T | Br | 4-point bend | 22.9 | Circular | 1.9 | NA | NA | 0.0082 | 12.8406
Kasekela_130.2 | Rourea orientalis | Y | N | L | T | Br | 4-point bend | 20.1 | Circular | 1 | NA | NA | 0.0004 | 9.0426
Kasekela_130.3 | Rourea orientalis | Y | N | L | T | Br | 4-point bend | 20.3 | Circular | 1.5 | NA | NA | 0.0032 | 12.7445
Kasekela_131.1 | Rourea orientalis | Y | N | L | T | Br | 4-point bend | 15.6 | Circular | 0.9 | NA | NA | 0.0008 | 26.0965
Kasekela_131.2 | Rourea orientalis | Y | N | L | T | Br | 4-point bend | 11.8 | Circular | 1.5 | NA | NA | 0.0018 | 7.1052
Kasekela_131.3 | Rourea orientalis | Y | N | L | T | Br | 4-point bend | 11.2 | Circular | 1.7 | NA | NA | 0.0026 | 6.4033
Kasekela_136.1 | Rourea orientalis | Y | N | L | T | Br | 4-point bend | 15 | Circular | 1.2 | NA | NA | 0.0006 | 5.5798
Kasekela_136.2 | Rourea orientalis | Y | N | L | T | Br | 4-point bend | 15 | Circular | 1.1 | NA | NA | 0.001 | 13.7115
Kasekela_136.3 | Rourea orientalis | Y | N | L | T | Br | 4-point bend | 14.9 | Circular | 1.4 | NA | NA | 0.0029 | 15.2346
Kasekela_137.1 | Rourea orientalis | Y | N | L | T | Br | 4-point bend | 16.6 | Circular | 1.3 | NA | NA | 0.0015 | 10.8974
Kasekela_137.2 | Rourea orientalis | Y | N | L | T | Br | 4-point bend | 19.1 | Circular | 1.2 | NA | NA | 0.0013 | 12.3545
Kasekela_137.3 | Rourea orientalis | Y | N | L | T | Br | 4-point bend | 13.9 | Circular | 1 | NA | NA | 0.0008 | 16.4246
Kasekela_140.1 | Rourea orientalis | Y | N | L | T | Br | 4-point bend | 17.7 | Circular | 1.2 | NA | NA | 0.002 | 19.2558
Kasekela_140.2 | Rourea orientalis | Y | N | L | T | Br | 4-point bend | 16.3 | Circular | 1.6 | NA | NA | 0.0055 | 16.959
Kasekela_140.3 | Rourea orientalis | Y | N | L | T | Br | 4-point bend | 20 | Circular | 1.4 | NA | NA | 0.0015 | 7.8544
Kasekela_146.1 | Unidentified | Y | N | L | V | S | 4-point bend | 20.7 | Circular | 1.6 | NA | NA | 0.0012 | 3.7801
Kasekela_146.2 | Unidentified | Y | N | L | V | S | 4-point bend | 20.9 | Circular | 1.6 | NA | NA | 0.0019 | 5.9397
Kasekela_146.3 | Unidentified | Y | N | L | V | S | 4-point bend | 21.2 | Circular | 1.4 | NA | NA | 0.0011 | 5.7493
Kasekela_147.1 | Unidentified | Y | N | L | V | S | 4-point bend | 19.3 | Circular | 1.7 | NA | NA | 0.0025 | 6.1645
Kasekela_147.2 | Unidentified | Y | N | L | V | S | 4-point bend | 18.3 | Circular | 1.5 | NA | NA | 0.0023 | 9.3361
Kasekela_147.3 | Unidentified | Y | N | L | V | S | 4-point bend | 19.2 | Circular | 1.4 | NA | NA | 0.0016 | 8.469
Kasekela_148.1 | Unidentified | Y | N | L | V | S | 4-point bend | 18.8 | Circular | 1.5 | NA | NA | 0.0022 | 8.9663
Kasekela_148.2 | Unidentified | Y | N | L | V | S | 4-point bend | 18.2 | Circular | 1.4 | NA | NA | 0.0015 | 7.6896
Kasekela_148.3 | Unidentified | Y | N | L | V | S | 4-point bend | 18.6 | Circular | 1.3 | NA | NA | 0.0011 | 7.6263
Kasekela_149.1 | Sabicea orientalis | Y | N | L | V | S | 4-point bend | 13.5 | Circular | 1.1 | NA | NA | 0.0003 | 4.6417
Kasekela_149.2 | Sabicea orientalis | Y | N | L | V | S | 4-point bend | 19.4 | Circular | 1 | NA | NA | 0.0006 | 11.2426
Kasekela_149.3 | Sabicea orientalis | Y | N | L | V | S | 4-point bend | 20.5 | Circular | 0.9 | NA | NA | 0.0001 | 3.5785
Kasekela_174.2 | Sabicea orientalis | Y | N | L | V | S | 4-point bend | 14.3 | Circular | 0.7 | NA | NA | 0.0004 | 34.2555
Kasekela_174.3 | Sabicea orientalis | Y | N | L | V | S | 4-point bend | 19.8 | Circular | 1 | NA | NA | 0.0007 | 14.8681
Kasekela_6.7 | Grewia flavescens | Y | Y | L | B | Br | 4-point bend | 15.1 | Rectangular | NA | 3.6 | 0.7 | 0.0002 | 1.7793
Kasekela_6.8 | Grewia flavescens | Y | Y | L | B | Br | 4-point bend | 16.3 | Rectangular | NA | 4.1 | 1.4 | 0.0005 | 0.5712
Kasekela_6.9 | Grewia flavescens | Y | Y | L | B | Br | 4-point bend | 14.9 | Rectangular | NA | 3.1 | 1.2 | 0.0001 | 0.2468
Kasekela_6.12 | Grewia flavescens | Y | Y | L | B | Br | 4-point bend | 15.4 | Rectangular | NA | 5 | 1.1 | 0.0045 | 0.8712
Kasekela_6.13 | Grewia flavescens | Y | Y | L | B | Br | 4-point bend | 12.2 | Rectangular | NA | 3.5 | 0.6 | 0.0003 | 4.547
Kasekela_6.14 | Grewia flavescens | Y | Y | L | B | Br | 4-point bend | 18.2 | Rectangular | NA | 4 | 1.2 | 0.0009 | 1.4785
Kasekela_6.16 | Grewia flavescens | Y | Y | L | B | Br | 4-point bend | 15.5 | Rectangular | NA | 3 | 1 | 0.0002 | 0.7741
Kasekela_6.17 | Grewia flavescens | Y | Y | L | B | Br | 4-point bend | 14.1 | Rectangular | NA | 3.6 | 0.9 | 0.0001 | 0.4682
Kasekela_6.18 | Grewia flavescens | Y | Y | L | B | Br | 4-point bend | 14.6 | Rectangular | NA | 3.5 | 1.1 | 0.0001 | 0.3095
Kasekela_6.20 | Grewia flavescens | Y | Y | L | B | Br | 4-point bend | 19.4 | Rectangular | NA | 3.1 | 0.8 | 0.0001 | 0.9142
Kasekela_219.1 | Parinari curatellifolia | Y | N | L | T | Br | 4-point bend | 19.8 | Circular | 1.6 | NA | NA | 0.0039 | 12.2214
Kasekela_219.2 | Parinari curatellifolia | Y | N | L | T | Br | 4-point bend | 18.9 | Circular | 1.7 | NA | NA | 0.0015 | 3.689
Kasekela_219.3 | Parinari curatellifolia | Y | N | L | T | Br | 4-point bend | 17.1 | Circular | 1.8 | NA | NA | 0.0013 | 2.4832
Kasekela_220.1 | Parinari curatellifolia | Y | N | L | T | Br | 4-point bend | 14.3 | Circular | 1.9 | NA | NA | 0.0021 | 3.329
Kasekela_220.2 | Parinari curatellifolia | Y | N | L | T | Br | 4-point bend | 16.1 | Circular | 1.8 | NA | NA | 0.0027 | 5.2636
Kasekela_220.3 | Parinari curatellifolia | Y | N | L | T | Br | 4-point bend | 15.8 | Circular | 1.8 | NA | NA | 0.0036 | 7.0639
Kasekela_221.1 | Sabicea orientalis | Y | N | L | V | S | 4-point bend | 12.6 | Circular | 0.7 | NA | NA | 0.0003 | 23.5236
Kasekela_221.2 | Sabicea orientalis | Y | N | L | V | S | 4-point bend | 10.3 | Circular | 1.2 | NA | NA | 0.0012 | 11.5454
Kasekela_221.3 | Sabicea orientalis | Y | N | L | V | S | 4-point bend | 12.8 | Circular | 1 | NA | NA | 0.0006 | 13.1366
Kasekela_221.4 | Sabicea orientalis | Y | N | L | V | S | 4-point bend | 14.1 | Circular | 0.7 | NA | NA | 0.0002 | 18.7701
Kasekela_221.5 | Sabicea orientalis | Y | N | L | V | S | 4-point bend | 17.1 | Circular | 0.9 | NA | NA | 0.0004 | 11.9104
Kasekela_221.6 | Sabicea orientalis | Y | N | L | V | S | 4-point bend | 12.6 | Circular | 1.3 | NA | NA | 0.0013 | 9.4586
Kasekela_221.7 | Sabicea orientalis | Y | N | L | V | S | 4-point bend | 13.2 | Circular | 0.9 | NA | NA | 0.0002 | 4.955
Kasekela_221.8 | Sabicea orientalis | Y | N | L | V | S | 4-point bend | 15.2 | Circular | 0.6 | NA | NA | 0.0002 | 25.421
Kasekela_122.1 | Antidesma membranaceum | N | N | N | T | Br | 4-point bend | 19.4 | Circular | 1.5 | NA | NA | 0.002 | 8.0224
Kasekela_122.2 | Antidesma membranaceum | N | N | N | T | Br | 4-point bend | 20.1 | Circular | 2.9 | NA | NA | 0.0147 | 4.2468
Kasekela_122.3 | Antidesma membranaceum | N | N | N | T | Br | 4-point bend | 20.7 | Circular | 2.1 | NA | NA | 0.0041 | 4.3106
Kasekela_123.1 | Garcinia huillensis | N | N | N | T | Br | 4-point bend | 22 | Circular | 2.2 | NA | NA | 0.0043 | 3.7616
Kasekela_123.2 | Garcinia huillensis | N | N | N | T | Br | 4-point bend | 18.1 | Circular | 2.4 | NA | NA | 0.0037 | 2.2762
Kasekela_123.3 | Garcinia huillensis | N | N | N | T | Br | 4-point bend | 20.8 | Circular | 1.8 | NA | NA | 0.0059 | 11.5437
Kasekela_125.1 | Keetia gueinzii | N | N | N | T | Br | 4-point bend | 16.7 | Circular | 1.2 | NA | NA | 0.0013 | 12.5887
Kasekela_125.2 | Keetia gueinzii | N | N | N | T | Br | 4-point bend | 17 | Circular | 1.3 | NA | NA | 0.0031 | 21.9236
Kasekela_125.3 | Keetia gueinzii | N | N | N | T | Br | 4-point bend | 11.8 | Circular | 1.1 | NA | NA | 0.0012 | 16.8948
Kasekela_142.1 | Keetia gueinzii | N | N | N | T | Br | 4-point bend | 17.2 | Circular | 1.4 | NA | NA | 0.0039 | 20.5385
Kasekela_142.2 | Keetia gueinzii | N | N | N | T | Br | 4-point bend | 16.3 | Circular | 1.4 | NA | NA | 0.0043 | 23.0313
Kasekela_142.3 | Keetia gueinzii | N | N | N | T | Br | 4-point bend | 17 | Circular | 1.5 | NA | NA | 0.0033 | 13.1333
Kasekela_144.1 | Garcinia huillensis | N | N | N | T | Br | 4-point bend | 16.3 | Circular | 2 | NA | NA | 0.0059 | 7.485
Kasekela_144.2 | Garcinia huillensis | N | N | N | T | Br | 4-point bend | 15.5 | Circular | 2.2 | NA | NA | 0.0052 | 4.4811
Kasekela_144.3 | Garcinia huillensis | N | N | N | T | Br | 4-point bend | 16.3 | Circular | 2 | NA | NA | 0.0061 | 7.7615
Kasekela_145.1 | Garcinia huillensis | N | N | N | T | Br | 4-point bend | 14.5 | Circular | 1.8 | NA | NA | 0.003 | 5.752
Kasekela_145.2 | Garcinia huillensis | N | N | N | T | Br | 4-point bend | 15.2 | Circular | 2.3 | NA | NA | 0.0024 | 1.7777
Kasekela_145.3 | Garcinia huillensis | N | N | N | T | Br | 4-point bend | 15 | Circular | 2.1 | NA | NA | 0.0065 | 6.8122
Kasekela_150.1 | Keetia gueinzii | N | N | N | T | Br | 4-point bend | 17.3 | Circular | 1.3 | NA | NA | 0.002 | 13.9443
Kasekela_150.2 | Keetia gueinzii | N | N | N | T | Br | 4-point bend | 16.1 | Circular | 1.4 | NA | NA | 0.0042 | 22.032
Kasekela_150.3 | Keetia gueinzii | N | N | N | T | Br | 4-point bend | 15.5 | Circular | 1.6 | NA | NA | 0.0046 | 14.175
Kasekela_151.1 | Strychnos innocua | N | N | N | T | Br | 4-point bend | 15.8 | Circular | 1.6 | NA | NA | 0.0045 | 13.8969
Kasekela_151.2 | Strychnos innocua | N | N | N | T | Br | 4-point bend | 17.1 | Circular | 0.9 | NA | NA | 0.0005 | 14.1762
Kasekela_151.3 | Strychnos innocua | N | N | N | T | Br | 4-point bend | 17 | Circular | 0.8 | NA | NA | 0.0004 | 21.4218
Kasekela_152.1 | Antidesma membranaceum | N | N | N | T | Br | 4-point bend | 15.2 | Circular | 1.8 | NA | NA | 0.0017 | 3.2416
Kasekela_152.2 | Antidesma membranaceum | N | N | N | T | Br | 4-point bend | 13.9 | Circular | 2 | NA | NA | 0.0034 | 4.2935
Kasekela_152.3 | Antidesma membranaceum | N | N | N | T | Br | 4-point bend | 19.3 | Circular | 1.8 | NA | NA | 0.0018 | 3.4828
Kasekela_153.1 | Keetia gueinzii | N | N | N | T | Br | 4-point bend | 19.8 | Circular | 1.2 | NA | NA | 0.0023 | 22.8024
Kasekela_153.2 | Keetia gueinzii | N | N | N | T | Br | 4-point bend | 17.5 | Circular | 1.4 | NA | NA | 0.0025 | 13.4969
Kasekela_153.3 | Keetia gueinzii | N | N | N | T | Br | 4-point bend | 17.2 | Circular | 1.3 | NA | NA | 0.0025 | 17.5927
Kasekela_154.1 | Garcinia huillensis | N | N | N | T | Br | 4-point bend | 14.5 | Circular | 2.2 | NA | NA | 0.0038 | 3.315
Kasekela_154.2 | Garcinia huillensis | N | N | N | T | Br | 4-point bend | 14.1 | Circular | 1.5 | NA | NA | 0.0011 | 4.4941
Kasekela_154.3 | Garcinia huillensis | N | N | N | T | Br | 4-point bend | 14.2 | Circular | 2 | NA | NA | 0.0018 | 2.3135
Kasekela_155.1 | Garcinia huillensis | N | N | N | T | Br | 4-point bend | 15.5 | Circular | 2 | NA | NA | 0.0025 | 3.1507
Kasekela_155.2 | Garcinia huillensis | N | N | N | T | Br | 4-point bend | 15.9 | Circular | 2 | NA | NA | 0.0019 | 2.3757
Kasekela_155.3 | Garcinia huillensis | N | N | N | T | Br | 4-point bend | 15.5 | Circular | 2 | NA | NA | 0.0038 | 4.8054
Kasekela_156.1 | Garcinia huillensis | N | N | N | T | Br | 4-point bend | 14.9 | Circular | 2 | NA | NA | 0.0049 | 6.2749
Kasekela_156.2 | Garcinia huillensis | N | N | N | T | Br | 4-point bend | 14.5 | Circular | 2.8 | NA | NA | 0.0161 | 5.3476
Kasekela_156.3 | Garcinia huillensis | N | N | N | T | Br | 4-point bend | 13.7 | Circular | 2.6 | NA | NA | 0.0042 | 1.8769
Kasekela_158.1 | Keetia gueinzii | N | N | N | T | Br | 4-point bend | 16 | Circular | 1.5 | NA | NA | 0.0045 | 17.9437
Kasekela_158.2 | Keetia gueinzii | N | N | N | T | Br | 4-point bend | 16.5 | Circular | 1.3 | NA | NA | 0.002 | 14.6091
Kasekela_158.3 | Keetia gueinzii | N | N | N | T | Br | 4-point bend | 16.8 | Circular | 2 | NA | NA | 0.0092 | 11.7678
Kasekela_161.1 | Oxyanthus lepidus | N | N | N | T | Br | 4-point bend | 18.3 | Circular | 2.9 | NA | NA | 0.0133 | 3.8214
Kasekela_161.2 | Oxyanthus lepidus | N | N | N | T | Br | 4-point bend | 18.2 | Circular | 3 | NA | NA | 0.014 | 3.5269
Kasekela_161.3 | Oxyanthus lepidus | N | N | N | T | Br | 4-point bend | 18.3 | Circular | 3 | NA | NA | 0.0087 | 2.1899
Kasekela_162.1 | Oxyanthus lepidus | N | N | N | T | Br | 4-point bend | 18.7 | Circular | 4.6 | NA | NA | 0.0279 | 1.2694
Kasekela_162.2 | Oxyanthus lepidus | N | N | N | T | G | 4-point bend | NA | Circular | 3.4 | NA | NA | 0.0133 | 2.0289
Kasekela_162.3 | Oxyanthus lepidus | N | N | N | T | Br | 4-point bend | 18 | Circular | 4.1 | NA | NA | 0.0169 | 1.2206
Kasekela_163.1 | Oxyanthus lepidus | N | N | N | T | Br | 4-point bend | 16.8 | Circular | 3.5 | NA | NA | 0.0242 | 3.2836
Kasekela_163.2 | Oxyanthus lepidus | N | N | N | T | Br | 4-point bend | 17.1 | Circular | 2.9 | NA | NA | 0.0224 | 6.4537
Kasekela_163.3 | Oxyanthus lepidus | N | N | N | T | Br | 4-point bend | 17.3 | Circular | 3 | NA | NA | 0.0167 | 4.1924
Kasekela_164.1 | Unidentified | N | N | N | V | Br | 4-point bend | 17.5 | Circular | 1 | NA | NA | 0.0008 | 15.8235
Kasekela_164.2 | Unidentified | N | N | N | V | Br | 4-point bend | 16.5 | Circular | 1.4 | NA | NA | 0.0019 | 10.2314
Kasekela_164.3 | Unidentified | N | N | N | V | Br | 4-point bend | 17.5 | Circular | 1.2 | NA | NA | 0.0014 | 14.2042
Kasekela_165.1 | Unidentified | N | N | N | V | Br | 4-point bend | 17.8 | Circular | 1.6 | NA | NA | 0.0025 | 7.9102
Kasekela_165.2 | Unidentified | N | N | N | V | Br | 4-point bend | 16.9 | Circular | 1.5 | NA | NA | 0.0028 | 11.2281
Kasekela_165.3 | Unidentified | N | N | N | V | Br | 4-point bend | 18.1 | Circular | 1.6 | NA | NA | 0.0031 | 9.6851
Kasekela_166.1 | Jasminum fluminense | N | N | N | T | Sh | 4-point bend | 19.2 | Circular | 1.9 | NA | NA | 0.0113 | 17.5882
Kasekela_166.2 | Jasminum fluminense | N | N | N | T | Sh | 4-point bend | 18.8 | Circular | 2 | NA | NA | 0.0079 | 10.0755
Kasekela_166.3 | Jasminum fluminense | N | N | N | T | Sh | 4-point bend | 20 | Circular | 2.2 | NA | NA | 0.0132 | 11.5119
Kasekela_167.1 | Oxyanthus lepidus | N | N | N | T | Br | 4-point bend | 19.2 | Circular | 3.8 | NA | NA | 0.0134 | 1.3056
Kasekela_168.1 | Unidentified | N | N | N | V | S | 4-point bend | 19.8 | Circular | 3 | NA | NA | 0.015 | 3.7785
Kasekela_168.2 | Unidentified | N | N | N | V | S | 4-point bend | 19.1 | Circular | 4.1 | NA | NA | 0.0198 | 1.4267
Kasekela_168.3 | Unidentified | N | N | N | V | S | 4-point bend | 19.8 | Circular | 2.6 | NA | NA | 0.0067 | 2.9842
Kasekela_169.1 | Jasminum fluminense | N | N | N | T | Br | 4-point bend | 20 | Circular | 1.5 | NA | NA | 0.0046 | 18.4861
Kasekela_169.2 | Jasminum fluminense | N | N | N | T | Br | 4-point bend | 18.2 | Circular | 1.6 | NA | NA | 0.0064 | 20.0477
Kasekela_169.3 | Jasminum fluminense | N | N | N | T | Br | 4-point bend | 19.7 | Circular | 1.8 | NA | NA | 0.0037 | 7.1178
Kasekela_170.1 | Unidentified | N | N | N | V | S | 4-point bend | 15 | Circular | 2.5 | NA | NA | 0.0125 | 6.5409
Kasekela_170.2 | Unidentified | N | N | N | V | S | 4-point bend | 15.5 | Circular | 2.5 | NA | NA | 0.0105 | 5.4733
Kasekela_170.3 | Unidentified | N | N | N | V | S | 4-point bend | 16.1 | Circular | 1.9 | NA | NA | 0.0057 | 10.2556
Kasekela_171.1 | Garcinia huillensis | N | N | N | T | Br | 4-point bend | 18.4 | Circular | 2.2 | NA | NA | 0.0043 | 3.7023
Kasekela_171.2 | Garcinia huillensis | N | N | N | T | Br | 4-point bend | 19.2 | Circular | 1.9 | NA | NA | 0.0034 | 5.3589
Kasekela_171.3 | Garcinia huillensis | N | N | N | T | Br | 4-point bend | 17.1 | Circular | 2.5 | NA | NA | 0.0025 | 1.2936
Kasekela_172.1 | Keetia gueinzii | N | N | N | T | Br | 4-point bend | 16 | Circular | 1.1 | NA | NA | 0.0014 | 19.5729
Kasekela_172.2 | Keetia gueinzii | N | N | N | T | Br | 4-point bend | 16.2 | Circular | 1 | NA | NA | 0.001 | 20.1814
Kasekela_172.3 | Keetia gueinzii | N | N | N | T | Br | 4-point bend | 16.7 | Circular | 1.1 | NA | NA | 0.0017 | 23.118
Kasekela_173.1 | Keetia gueinzii | N | N | N | T | Br | 4-point bend | 15.2 | Circular | 1.6 | NA | NA | 0.002 | 6.2708
Kasekela_173.2 | Keetia gueinzii | N | N | N | T | Br | 4-point bend | 14.2 | Circular | 1.3 | NA | NA | 0.0033 | 23.2781
Kasekela_173.3 | Keetia gueinzii | N | N | N | T | Br | 4-point bend | 14.2 | Circular | 1.2 | NA | NA | 0.0008 | 8.2323
Kasekela_175.1 | Jasminum fluminense | N | N | N | T | Br | 4-point bend | 15.9 | Circular | 1.7 | NA | NA | 0.0015 | 3.7086
Kasekela_175.2 | Jasminum fluminense | N | N | N | T | Br | 4-point bend | 18.1 | Circular | 1.4 | NA | NA | 0.0027 | 14.4942
Kasekela_175.3 | Jasminum fluminense | N | N | N | T | Br | 4-point bend | 17.1 | Circular | 1.2 | NA | NA | 0.0012 | 12.0519
Kasekela_176.1 | Keetia gueinzii | N | N | N | T | Br | 4-point bend | 18.5 | Circular | 1.7 | NA | NA | 0.0101 | 24.5462
Kasekela_176.2 | Keetia gueinzii | N | N | N | T | Br | 4-point bend | 18.9 | Circular | 1.5 | NA | NA | 0.0047 | 19.1127
Kasekela_176.3 | Keetia gueinzii | N | N | N | T | Br | 4-point bend | 17.9 | Circular | 2 | NA | NA | 0.013 | 16.5522
Kasekela_177.1 | Keetia gueinzii | N | N | N | T | Br | 4-point bend | 21.7 | Circular | 2.4 | NA | NA | 0.013 | 7.9863
Kasekela_177.2 | Keetia gueinzii | N | N | N | T | Br | 4-point bend | 21.5 | Circular | 1.7 | NA | NA | 0.0021 | 5.0719
Kasekela_177.3 | Keetia gueinzii | N | N | N | T | Br | 4-point bend | 21.6 | Circular | 1.8 | NA | NA | 0.002 | 3.7881
Kasekela_180.1 | Jasminum fluminense | N | N | N | T | Br | 4-point bend | 16.9 | Circular | 1.8 | NA | NA | 0.0077 | 15.0022
Kasekela_180.2 | Jasminum fluminense | N | N | N | T | Br | 4-point bend | 17.3 | Circular | 2.1 | NA | NA | 0.0066 | 6.902
Kasekela_180.3 | Jasminum fluminense | N | N | N | T | Br | 4-point bend | 17.5 | Circular | 1.7 | NA | NA | 0.0019 | 4.5917
Kasekela_181.1 | Garcinia huillensis | N | N | N | T | Br | 4-point bend | 17 | Circular | 1.9 | NA | NA | 0.0019 | 2.919
Kasekela_181.2 | Garcinia huillensis | N | N | N | T | Br | 4-point bend | 15.2 | Circular | 2.2 | NA | NA | 0.0028 | 2.4731
Kasekela_181.3 | Garcinia huillensis | N | N | N | T | Br | 4-point bend | 17.8 | Circular | 2.6 | NA | NA | 0.0028 | 1.2678
Kasekela_182.1 | Elaeis guineensis | N | N | N | T | Mr | 4-point bend | 21.1 | Circular | 1.8 | NA | NA | 0.0043 | 8.3391
Kasekela_182.2 | Elaeis guineensis | N | N | N | T | Mr | 4-point bend | 18.2 | Circular | 1.7 | NA | NA | 0.0034 | 8.3304
Kasekela_182.3 | Elaeis guineensis | N | N | N | T | Mr | 4-point bend | 18.8 | Circular | 1.7 | NA | NA | 0.0023 | 5.5218
Kasekela_183.1 | Elaeis guineensis | N | N | N | T | Mr | 4-point bend | 18.3 | Circular | 1.9 | NA | NA | 0.0014 | 2.2541
Kasekela_183.2 | Elaeis guineensis | N | N | N | T | Mr | 4-point bend | 18 | Circular | 1.6 | NA | NA | 0.0035 | 10.9305
Kasekela_183.3 | Elaeis guineensis | N | N | N | T | Mr | 4-point bend | 18.1 | Circular | 2.1 | NA | NA | 0.0023 | 2.4312
Kasekela_184.1 | Jasminum fluminense | N | N | N | T | Br | 4-point bend | 14.9 | Circular | 1 | NA | NA | 0.0008 | 16.7045
Kasekela_184.2 | Jasminum fluminense | N | N | N | T | Br | 4-point bend | 15.8 | Circular | 1.7 | NA | NA | 0.001 | 2.5596
Kasekela_184.3 | Jasminum fluminense | N | N | N | T | Br | 4-point bend | 14.8 | Circular | 1.1 | NA | NA | 0.001 | 13.4362
Kasekela_185.1 | Schrebera alata | N | N | N | T | Br | 4-point bend | 17.3 | Circular | 2.8 | NA | NA | 0.0349 | 11.5755
Kasekela_185.2 | Schrebera alata | N | N | N | T | Br | 4-point bend | 15.9 | Circular | 3.1 | NA | NA | 0.0032 | 2.0334
Kasekela_185.3 | Schrebera alata | N | N | N | T | Br | 4-point bend | 12 | Circular | 2.4 | NA | NA | 0.0045 | 2.748
Kasekela_186.1 | Antidesma membranaceum | N | N | N | T | Br | 4-point bend | 16.8 | Circular | 2.4 | NA | NA | 0.0041 | 2.5284
Kasekela_186.2 | Antidesma membranaceum | N | N | N | T | Br | 4-point bend | 17.5 | Circular | 2.3 | NA | NA | 0.0028 | 2.0315
Kasekela_186.3 | Antidesma membranaceum | N | N | N | T | Br | 4-point bend | 13 | Circular | 2.1 | NA | NA | 0.0022 | 2.2819
Kasekela_187.1 | Unidentified | N | N | N | V | S | 4-point bend | 15.5 | Circular | 2.5 | NA | NA | 0.0008 | 0.4195
Kasekela_187.2 | Unidentified | N | N | N | V | S | 4-point bend | 17.8 | Circular | 2.6 | NA | NA | 0.0015 | 0.6887
Kasekela_188.1 | Unidentified | N | N | N | V | S | 4-point bend | 18 | Circular | 2.6 | NA | NA | 0.0022 | 0.9846
Kasekela_188.2 | Unidentified | N | N | N | V | S | 4-point bend | 17.2 | Circular | 2.8 | NA | NA | 0.0027 | 0.9034
Kasekela_188.3 | Unidentified | N | N | N | V | S | 4-point bend | 23.5 | Circular | 2.4 | NA | NA | 0.0019 | 1.1576
Kasekela_189.2 | Strychnos innocua | N | N | N | T | Br | 4-point bend | 16.8 | Circular | 0.9 | NA | NA | 0.0002 | 5.7664
Kasekela_189.3 | Strychnos innocua | N | N | N | T | Br | 4-point bend | 17 | Circular | 0.9 | NA | NA | 0.0003 | 8.4862
Kasekela_195.2 | Elaeis guineensis | N | N | N | T | Mr | 4-point bend | 17.5 | Circular | 1.5 | NA | NA | 0.0029 | 11.7204
Kasekela_195.5 | Elaeis guineensis | N | N | N | T | Mr | 4-point bend | 17.8 | Circular | 1.3 | NA | NA | 0.0034 | 24.0933
Kasekela_195.6 | Elaeis guineensis | N | N | N | T | Mr | 4-point bend | 17.6 | Circular | 1.3 | NA | NA | 0.0028 | 19.8677
Kasekela_195.8 | Elaeis guineensis | N | N | N | T | Mr | 4-point bend | 19.1 | Circular | 1.3 | NA | NA | 0.0027 | 19.5729
Kasekela_195.9 | Elaeis guineensis | N | N | N | T | Mr | 4-point bend | 17.7 | Circular | 1 | NA | NA | 0.0014 | 29.4776
Kasekela_196.2 | Elaeis guineensis | N | N | N | T | Mr | 4-point bend | 17.2 | Circular | 1.2 | NA | NA | 0.0023 | 22.4273
Kasekela_196.3 | Elaeis guineensis | N | N | N | T | Mr | 4-point bend | 17.1 | Circular | 1.3 | NA | NA | 0.0025 | 17.7933
Kasekela_196.4 | Elaeis guineensis | N | N | N | T | Mr | 4-point bend | 17.2 | Circular | 1.2 | NA | NA | 0.0034 | 33.3645
Kasekela_196.5 | Elaeis guineensis | N | N | N | T | Mr | 4-point bend | 17.3 | Circular | 1.1 | NA | NA | 0.0024 | 32.7832
Kasekela_196.6 | Elaeis guineensis | N | N | N | T | Mr | 4-point bend | 16.7 | Circular | 1.2 | NA | NA | 0.0034 | 33.0708
Kasekela_211.1 | Elaeis guineensis | N | N | N | T | Mr | 4-point bend | 20.9 | Circular | 1.2 | NA | NA | 0.0001 | 8.9351
Kasekela_211.3 | Elaeis guineensis | N | N | N | T | Mr | 4-point bend | 18.8 | Circular | 1 | NA | NA | 0.0011 | 21.6454
Kasekela_212.1 | Elaeis guineensis | N | N | N | T | Mr | 4-point bend | 22.3 | Circular | 1 | NA | NA | 0.0014 | 28.9441
Kasekela_212.2 | Elaeis guineensis | N | N | N | T | Mr | 4-point bend | 23.3 | Circular | 1.2 | NA | NA | 0.0007 | 7.1513
Kasekela_212.3 | Elaeis guineensis | N | N | N | T | Mr | 4-point bend | 21.5 | Circular | 1.1 | NA | NA | 0.001 | 14.5302
Kasekela_213.1 | Elaeis guineensis | N | N | N | T | Mr | 4-point bend | 18.1 | Circular | 1 | NA | NA | 0.0005 | 10.4129
Kasekela_213.3 | Elaeis guineensis | N | N | N | T | Mr | 4-point bend | 20.5 | Circular | 0.8 | NA | NA | 0.0006 | 29.9374
Kasekela_214.1 | Elaeis guineensis | N | N | N | T | Mr | 4-point bend | 21.1 | Circular | 1.3 | NA | NA | 0.0013 | 8.9529
Kasekela_214.2 | Elaeis guineensis | N | N | N | T | Mr | 4-point bend | 21.2 | Circular | 1.1 | NA | NA | 0.0007 | 9.6992
Kasekela_214.3 | Elaeis guineensis | N | N | N | T | Mr | 4-point bend | 18.9 | Circular | 1.3 | NA | NA | 0.0015 | 10.3587