## Sheet1
q | OAMBr | PEABr | BABr
0.2343 | 218.64265 | 167.39828 | 257.55042
0.23743 | 223.54268 | 188.5798 | 257.00715
0.24055 | 558.28479 | 542.05735 | 619.42747
0.24367 | 584.49857 | 582.14994 | 667.89895
0.24679 | 627.55641 | 590.64843 | 642.4634
0.24992 | 693.79111 | 629.08069 | 666.02907
0.25304 | 730.0208 | 598.65843 | 636.43944
0.25616 | 818.89887 | 619.07862 | 641.02736
0.25928 | 907.28852 | 630.55192 | 641.26262
0.2624 | 1070.67301 | 679.75291 | 660.72424
0.26553 | 1277.19733 | 728.74942 | 683.98765
0.26865 | 1370.51555 | 731.68418 | 664.94497
0.27177 | 1675.80894 | 823.56365 | 722.28006
0.27489 | 1891.07339 | 870.52734 | 735.53121
0.27801 | 2311.94735 | 993.08765 | 812.24541
0.28114 | 2560.53087 | 1059.84456 | 860.4425
0.28426 | 2912.9702 | 1218.30772 | 966.6852
0.28738 | 3439.71345 | 1514.26402 | 1149.26484
0.2905 | 3672.0964 | 1799.52572 | 1291.09164
0.29362 | 4009.20021 | 2296.18535 | 1553.69059
0.29674 | 3917.32623 | 2853.35223 | 1833.84803
0.29987 | 3986.13521 | 3875.54986 | 2404.26894
0.30299 | 3887.46416 | 5121.67093 | 3203.91236
0.30611 | 3450.72776 | 6113.96631 | 4268.5052
0.30923 | 2926.01756 | 6806.08346 | 5795.14519
0.31235 | 2362.819 | 6932.41411 | 7444.93202
0.31547 | 1884.22402 | 6651.6804 | 8426.9604
0.31859 | 1467.14478 | 5694.49688 | 7901.64774
0.32171 | 1194.43415 | 4597.91184 | 6542.38128
0.32483 | 971.58189 | 3472.45915 | 5019.99109
0.32795 | 808.38017 | 2553.11294 | 3892.97664
0.33108 | 718.11762 | 1993.37054 | 3413.07836
0.3342 | 618.61198 | 1441.64844 | 2870.87266
0.33732 | 569.82252 | 1196.51227 | 2679.59204
0.34044 | 532.64547 | 1052.09731 | 2463.31803
0.34356 | 481.1454 | 886.58046 | 1975.08683
0.34668 | 458.40021 | 808.83166 | 1650.89985
0.3498 | 412.64161 | 673.42935 | 1228.68966
0.35292 | 403.01353 | 631.08715 | 1060.16296
0.35604 | 391.59041 | 572.54676 | 908.54542
0.35916 | 375.0927 | 512.67716 | 783.27708
0.36228 | 363.54934 | 481.84394 | 703.40189
0.3654 | 356.22986 | 453.04233 | 625.48677
0.36852 | 357.67336 | 442.45471 | 591.9368
0.37164 | 349.18049 | 413.30785 | 545.58511
0.37476 | 347.33011 | 396.80857 | 508.01235
0.37787 | 347.97926 | 388.74545 | 488.42575
0.38099 | 343.88074 | 362.72071 | 461.63056
0.38411 | 350.37468 | 360.38196 | 456.75392
0.38723 | 351.51707 | 343.63812 | 436.31225
0.39035 | 347.68218 | 333.72384 | 424.72462
0.39347 | 357.21426 | 336.4524 | 422.34275
0.39659 | 363.94284 | 325.06656 | 407.81216
0.39971 | 375.09675 | 327.4829 | 402.71166
0.40283 | 377.33612 | 319.57148 | 395.56939
0.40595 | 393.84573 | 317.90141 | 395.17666
0.40906 | 408.31708 | 322.7271 | 389.14191
0.41218 | 415.53195 | 317.59792 | 380.28498
0.4153 | 438.1782 | 320.97621 | 386.43379
0.41842 | 454.86257 | 324.48222 | 380.75375
0.42154 | 483.53792 | 329.023 | 383.93261
0.42465 | 496.72523 | 324.9686 | 384.65836
0.42777 | 496.87077 | 325.60279 | 381.35703
0.43089 | 512.89738 | 337.13017 | 386.02343
0.43401 | 507.00189 | 342.11722 | 388.65472
0.43712 | 515.36107 | 356.24399 | 391.24925
0.44024 | 508.20078 | 365.43802 | 394.01946
0.44336 | 497.62275 | 381.9789 | 405.23194
0.44648 | 489.63615 | 407.78461 | 418.95505
0.44959 | 465.84833 | 424.65133 | 427.3092
0.45271 | 453.58429 | 458.28139 | 446.25397
0.45583 | 428.33932 | 465.72754 | 465.54416
0.45894 | 405.93897 | 481.13911 | 496.80872
0.46206 | 384.44217 | 470.78525 | 538.6081
0.46518 | 370.99087 | 458.49723 | 580.58944
0.46829 | 353.77602 | 427.10038 | 585.31593
0.47141 | 343.39067 | 403.01076 | 570.7953
0.47453 | 335.27381 | 381.22606 | 544.69223
0.47764 | 328.86422 | 358.77929 | 500.58477
0.48076 | 321.35148 | 337.0444 | 473.55524
0.48388 | 317.13797 | 318.5069 | 437.25611
0.48699 | 310.38803 | 304.85196 | 417.53234
0.49011 | 310.1004 | 298.45713 | 411.54731
0.49322 | 305.83082 | 285.40994 | 397.26019
0.49634 | 300.84543 | 281.97815 | 389.53449
0.49945 | 297.45845 | 274.29388 | 380.0047
0.50257 | 293.13872 | 268.78579 | 373.61389
0.50568 | 292.56988 | 267.36442 | 363.26759
0.5088 | 294.82214 | 266.25871 | 351.47293
0.51191 | 297.07829 | 267.06627 | 351.8801
0.51503 | 295.6354 | 262.00535 | 345.08187
0.51814 | 295.03927 | 259.23174 | 342.67296
0.52126 | 291.51009 | 257.23088 | 342.15213
0.52437 | 288.40181 | 256.70811 | 338.34752
0.52749 | 288.92754 | 258.86636 | 340.79022
0.5306 | 290.91205 | 256.0931 | 335.86444
0.53371 | 288.42868 | 256.12851 | 336.44245
0.53683 | 284.15231 | 254.81403 | 333.67408
0.53994 | 282.3061 | 251.93414 | 333.15743
0.54306 | 283.30459 | 253.38044 | 329.73248
0.54617 | 285.80517 | 255.81477 | 332.36628
0.54928 | 286.04826 | 259.64921 | 330.14711
0.5524 | 285.44566 | 259.91059 | 328.10513
0.55551 | 286.02149 | 257.20677 | 330.47032
0.55862 | 283.33638 | 257.34548 | 330.79222
0.56173 | 284.80494 | 255.94704 | 324.71252
0.56485 | 284.44789 | 257.4171 | 323.72149
0.56796 | 283.57007 | 254.30283 | 326.906
0.57107 | 285.4529 | 254.29703 | 328.07955
0.57418 | 286.18448 | 256.50091 | 332.26833
0.5773 | 288.81847 | 255.77434 | 330.09695
0.58041 | 288.66826 | 256.09801 | 330.24107
0.58352 | 289.25787 | 260.81607 | 328.54477
0.58663 | 292.67704 | 261.05225 | 331.42217
0.58974 | 289.16043 | 260.71379 | 331.90063
0.59286 | 287.73886 | 261.02554 | 334.3294
0.59597 | 288.6911 | 265.13674 | 334.35335
0.59908 | 288.69089 | 269.21258 | 330.26376
0.60219 | 284.42649 | 273.47828 | 334.13547
0.6053 | 283.83179 | 275.68813 | 338.10017
0.60841 | 281.9717 | 279.40169 | 344.37634
0.61152 | 281.12518 | 280.10679 | 353.61775
0.61463 | 280.76161 | 280.59713 | 357.42327
0.61774 | 279.58139 | 284.5212 | 368.2095
0.62085 | 278.16053 | 281.26912 | 379.61959
0.62396 | 282.06829 | 281.0472 | 387.42459
0.62707 | 280.59623 | 281.04602 | 383.1639
0.63018 | 281.33945 | 284.50935 | 381.24861
0.63329 | 282.73501 | 282.06648 | 377.11349
0.6364 | 282.1178 | 275.8407 | 365.40145
0.63951 | 282.23219 | 273.21364 | 363.9409
0.64262 | 283.34107 | 271.68896 | 356.93338
0.64573 | 284.38787 | 269.034 | 354.24876
0.64884 | 282.7015 | 267.51799 | 352.06108
0.65195 | 282.4654 | 266.76373 | 348.54131
0.65505 | 285.57601 | 263.19759 | 344.67798
0.65816 | 285.58825 | 263.59073 | 338.57878
0.66127 | 285.86754 | 261.75772 | 336.48229
0.66438 | 286.09558 | 259.89596 | 332.7254
0.66749 | 284.97309 | 258.68417 | 330.16658
0.67059 | 286.40131 | 256.86669 | 329.44241
0.6737 | 286.65805 | 253.97061 | 329.31666
0.67681 | 287.08302 | 256.48899 | 328.15192
0.67992 | 288.01798 | 253.82573 | 326.46403
0.68302 | 291.27988 | 253.47227 | 323.9954
0.68613 | 293.06741 | 253.65544 | 326.91263
0.68924 | 295.424 | 253.37781 | 324.98589
0.69234 | 297.16306 | 256.35743 | 321.95953
0.69545 | 296.27605 | 257.44598 | 323.68807
0.69856 | 300.225 | 255.74994 | 321.24957
0.70166 | 300.72714 | 257.85412 | 323.81146
0.70477 | 302.96376 | 256.42118 | 319.75329
0.70788 | 310.00593 | 258.23233 | 322.2132
0.71098 | 311.69018 | 259.76589 | 326.46631
0.71409 | 313.46766 | 259.09857 | 331.17089
0.71719 | 311.77863 | 259.35756 | 331.1267
0.7203 | 314.66654 | 261.72592 | 332.25346
0.7234 | 320.2205 | 267.45397 | 336.66266
0.72651 | 318.31001 | 267.44194 | 333.84266
0.72961 | 317.33941 | 270.66777 | 336.57961
0.73272 | 316.45168 | 270.41094 | 338.18853
0.73582 | 313.80346 | 272.27734 | 334.62854
0.73892 | 311.84653 | 277.00629 | 336.29361
0.74203 | 308.50062 | 279.21809 | 339.30292
0.74513 | 306.33458 | 283.2997 | 342.01605
0.74824 | 302.7222 | 287.74888 | 344.22317
0.75134 | 300.33035 | 291.6653 | 351.93736
0.75444 | 298.84741 | 294.14481 | 356.9327
0.75755 | 296.18837 | 297.53106 | 361.05882
0.76065 | 296.26001 | 299.09528 | 373.25159
0.76375 | 290.00179 | 300.95013 | 384.95421
0.76685 | 285.12887 | 301.77555 | 398.91494
0.76996 | 282.59471 | 299.93906 | 408.19984
0.77306 | 282.40208 | 297.84725 | 416.47237
0.77616 | 282.07313 | 298.42554 | 430.23018
0.77926 | 280.87914 | 296.52859 | 433.55925
0.78236 | 280.22193 | 294.23961 | 432.82262
0.78547 | 279.39714 | 290.37652 | 421.04522
0.78857 | 278.49111 | 291.09708 | 413.31292
0.79167 | 277.09264 | 286.74808 | 403.56605
0.79477 | 275.76499 | 281.79808 | 393.48039
0.79787 | 278.21568 | 280.89497 | 382.26574
0.80097 | 277.98403 | 279.00243 | 376.36652