## Sheet1
Polarizer angle | OAM-NPL | Polarizer angle | PEA-NPL | Polarizer angle | BA-NPL
0 | 0.88106 | 0 | 0.93174 | 0 | 0.96804
3 | 0.88917 | 1 | 0.93464 | 1 | 0.97335
6 | 0.88555 | 2 | 0.93775 | 2 | 0.9708
9 | 0.8883 | 3 | 0.93217 | 3 | 0.97223
12 | 0.89191 | 4 | 0.93727 | 4 | 0.97697
15 | 0.8859 | 5 | 0.92951 | 5 | 0.9704
18 | 0.89468 | 6 | 0.93181 | 6 | 0.97351
21 | 0.91034 | 7 | 0.93652 | 7 | 0.97553
24 | 0.92155 | 8 | 0.94257 | 8 | 0.97456
27 | 0.92601 | 9 | 0.94269 | 9 | 0.97506
30 | 0.93136 | 10 | 0.93404 | 10 | 0.96991
33 | 0.93878 | 11 | 0.93845 | 11 | 0.97599
36 | 0.95582 | 12 | 0.94934 | 12 | 0.97895
39 | 0.96994 | 13 | 0.94123 | 13 | 0.97565
42 | 0.98732 | 14 | 0.93669 | 14 | 0.97781
45 | 0.99026 | 15 | 0.93499 | 15 | 0.97898
48 | 1.00559 | 16 | 0.94073 | 16 | 0.98114
51 | 1.02609 | 17 | 0.93726 | 17 | 0.97305
54 | 1.04315 | 18 | 0.93556 | 18 | 0.97858
57 | 1.05157 | 19 | 0.94933 | 19 | 0.9753
60 | 1.07241 | 20 | 0.94898 | 20 | 0.9765
63 | 1.07672 | 21 | 0.94168 | 21 | 0.97971
66 | 1.08963 | 22 | 0.94544 | 22 | 0.98229
69 | 1.10478 | 23 | 0.95322 | 23 | 0.97553
72 | 1.11633 | 24 | 0.94492 | 24 | 0.97931
75 | 1.11547 | 25 | 0.9448 | 25 | 0.98493
78 | 1.13407 | 26 | 0.94082 | 26 | 0.98048
81 | 1.13354 | 27 | 0.9525 | 27 | 0.98444
84 | 1.15145 | 28 | 0.96516 | 28 | 0.98479
87 | 1.14543 | 29 | 0.95742 | 29 | 0.99162
90 | 1.14027 | 30 | 0.96371 | 30 | 0.98224
93 | 1.14578 | 31 | 0.96677 | 31 | 0.9828
96 | 1.13992 | 32 | 0.95908 | 32 | 0.98898
99 | 1.13253 | 33 | 0.96828 | 33 | 0.9867
102 | 1.12925 | 34 | 0.96592 | 34 | 0.98761
105 | 1.12306 | 35 | 0.96292 | 35 | 0.98892
108 | 1.12426 | 36 | 0.96761 | 36 | 0.98868
111 | 1.11168 | 37 | 0.98041 | 37 | 0.98914
114 | 1.10133 | 38 | 0.9791 | 38 | 0.99277
117 | 1.09685 | 39 | 0.98042 | 39 | 0.98765
120 | 1.07467 | 40 | 0.97672 | 40 | 0.99702
123 | 1.06656 | 41 | 0.97762 | 41 | 0.99925
126 | 1.05467 | 42 | 0.98345 | 42 | 0.99258
129 | 1.02765 | 43 | 0.98208 | 43 | 0.99313
132 | 1.03247 | 44 | 0.99366 | 44 | 0.99521
135 | 1.01023 | 45 | 0.98987 | 45 | 0.99981
138 | 0.98732 | 46 | 0.99119 | 46 | 0.99387
141 | 0.97217 | 47 | 0.99219 | 47 | 1.00168
144 | 0.96219 | 48 | 0.989 | 48 | 0.99754
147 | 0.94843 | 49 | 0.99524 | 49 | 1.00163
150 | 0.93204 | 50 | 0.99566 | 50 | 1.00676
153 | 0.92551 | 51 | 1.00525 | 51 | 1.00447
156 | 0.91691 | 52 | 1.0026 | 52 | 1.00058
159 | 0.90088 | 53 | 1.0061 | 53 | 1.00343
162 | 0.89107 | 54 | 1.01439 | 54 | 1.00337
165 | 0.8902 | 55 | 1.00971 | 55 | 1.00974
168 | 0.87574 | 56 | 1.01236 | 56 | 1.00665
171 | 0.88264 | 57 | 1.01742 | 57 | 1.00879
174 | 0.86628 | 58 | 1.01293 | 58 | 1.00863
177 | 0.87212 | 59 | 1.02008 | 59 | 1.00758
180 | 0.86523 | 60 | 1.02923 | 60 | 1.01594
183 | 0.87143 | 61 | 1.02028 | 61 | 1.01324
186 | 0.87472 | 62 | 1.01969 | 62 | 1.00877
189 | 0.87298 | 63 | 1.02575 | 63 | 1.0085
192 | 0.89227 | 64 | 1.02884 | 64 | 1.01167
195 | 0.88864 | 65 | 1.03536 | 65 | 1.01074
198 | 0.8976 | 66 | 1.037 | 66 | 1.01487
201 | 0.90606 | 67 | 1.037 | 67 | 1.02312
204 | 0.91688 | 68 | 1.04244 | 68 | 1.01606
207 | 0.93411 | 69 | 1.03973 | 69 | 1.02147
210 | 0.94168 | 70 | 1.03508 | 70 | 1.0152
213 | 0.95651 | 71 | 1.04372 | 71 | 1.01475
216 | 0.96686 | 72 | 1.04788 | 72 | 1.01719
219 | 0.98062 | 73 | 1.04996 | 73 | 1.02123
222 | 1.00162 | 74 | 1.04768 | 74 | 1.01385
225 | 1.00506 | 75 | 1.05284 | 75 | 1.01767
228 | 1.03056 | 76 | 1.04093 | 76 | 1.01782
231 | 1.03348 | 77 | 1.04753 | 77 | 1.02181
234 | 1.06328 | 78 | 1.04963 | 78 | 1.02256
237 | 1.06466 | 79 | 1.05091 | 79 | 1.02098
240 | 1.07139 | 80 | 1.04944 | 80 | 1.01927
243 | 1.08394 | 81 | 1.05188 | 81 | 1.02159
246 | 1.09205 | 82 | 1.0518 | 82 | 1.02157
249 | 1.11408 | 83 | 1.0515 | 83 | 1.0288
252 | 1.11479 | 84 | 1.05323 | 84 | 1.02319
255 | 1.12923 | 85 | 1.06064 | 85 | 1.01659
258 | 1.13372 | 86 | 1.05197 | 86 | 1.02448
261 | 1.13457 | 87 | 1.06109 | 87 | 1.01813
264 | 1.12701 | 88 | 1.05914 | 88 | 1.02029
267 | 1.13615 | 89 | 1.06466 | 89 | 1.02196
270 | 1.13097 | 90 | 1.05985 | 90 | 1.02136
273 | 1.14612 | 91 | 1.06563 | 91 | 1.02901
276 | 1.1129 | 92 | 1.05777 | 92 | 1.02297
279 | 1.12048 | 93 | 1.05819 | 93 | 1.02248
282 | 1.0986 | 94 | 1.06666 | 94 | 1.02958
285 | 1.10495 | 95 | 1.06557 | 95 | 1.02329
288 | 1.09858 | 96 | 1.05889 | 96 | 1.01719
291 | 1.07258 | 97 | 1.06091 | 97 | 1.02284
294 | 1.06018 | 98 | 1.06483 | 98 | 1.02337
297 | 1.04743 | 99 | 1.05437 | 99 | 1.01707
300 | 1.03194 | 100 | 1.0631 | 100 | 1.02099
303 | 1.02883 | 101 | 1.05555 | 101 | 1.02168
306 | 1.01281 | 102 | 1.05622 | 102 | 1.02574
309 | 0.98251 | 103 | 1.06172 | 103 | 1.02126
312 | 0.97649 | 104 | 1.07047 | 104 | 1.01861
315 | 0.96373 | 105 | 1.05692 | 105 | 1.01905
318 | 0.94912 | 106 | 1.0556 | 106 | 1.02084
321 | 0.92654 | 107 | 1.05942 | 107 | 1.02015
324 | 0.91793 | 108 | 1.05396 | 108 | 1.0203
327 | 0.9038 | 109 | 1.05256 | 109 | 1.01715
330 | 0.88798 | 110 | 1.05075 | 110 | 1.01829
333 | 0.89398 | 111 | 1.05114 | 111 | 1.02301
336 | 0.8871 | 112 | 1.05157 | 112 | 1.01305
339 | 0.87488 | 113 | 1.05621 | 113 | 1.02198
342 | 0.86335 | 114 | 1.04794 | 114 | 1.01564
345 | 0.86506 | 115 | 1.04751 | 115 | 1.01565
348 | 0.85371 | 116 | 1.04147 | 116 | 1.01673
351 | 0.85506 | 117 | 1.04191 | 117 | 1.01763
354 | 0.86437 | 118 | 1.03419 | 118 | 1.01756
357 | 0.85438 | 119 | 1.03655 | 119 | 1.01328
360 | 0.85644 | 120 | 1.0362 | 120 | 1.01089
|  | 121 | 1.0332 | 121 | 1.00666
|  | 122 | 1.0426 | 122 | 1.00783
|  | 123 | 1.03523 | 123 | 1.01038
|  | 124 | 1.03109 | 124 | 1.01109
|  | 125 | 1.0303 | 125 | 1.00773
|  | 126 | 1.02814 | 126 | 1.00733
|  | 127 | 1.0256 | 127 | 1.00634
|  | 128 | 1.01609 | 128 | 1.00325
|  | 129 | 1.02675 | 129 | 1.00173
|  | 130 | 1.01687 | 130 | 1.00556
|  | 131 | 1.02075 | 131 | 1.00177
|  | 132 | 1.01933 | 132 | 1.0035
|  | 133 | 1.01409 | 133 | 1.00102
|  | 134 | 1.0077 | 134 | 1.00266
|  | 135 | 1.02117 | 135 | 0.99863
|  | 136 | 0.99981 | 136 | 0.99974
|  | 137 | 1.00929 | 137 | 1.00133
|  | 138 | 0.99502 | 138 | 0.99865
|  | 139 | 1.00096 | 139 | 1.00148
|  | 140 | 0.99708 | 140 | 0.99894
|  | 141 | 1.00109 | 141 | 0.99138
|  | 142 | 0.99753 | 142 | 0.99064
|  | 143 | 0.99439 | 143 | 0.99162
|  | 144 | 0.99443 | 144 | 0.99143
|  | 145 | 0.98574 | 145 | 0.98986
|  | 146 | 0.99491 | 146 | 0.98992
|  | 147 | 0.99156 | 147 | 0.98712
|  | 148 | 0.98342 | 148 | 0.99182
|  | 149 | 0.97712 | 149 | 0.98406
|  | 150 | 0.97301 | 150 | 0.98487
|  | 151 | 0.98336 | 151 | 0.99216
|  | 152 | 0.96814 | 152 | 0.98401
|  | 153 | 0.9699 | 153 | 0.98294
|  | 154 | 0.97155 | 154 | 0.9885
|  | 155 | 0.96646 | 155 | 0.98776
|  | 156 | 0.96262 | 156 | 0.98413
|  | 157 | 0.95855 | 157 | 0.98055
|  | 158 | 0.95264 | 158 | 0.98397
|  | 159 | 0.95961 | 159 | 0.9846
|  | 160 | 0.95468 | 160 | 0.98035
|  | 161 | 0.95964 | 161 | 0.98075
|  | 162 | 0.94595 | 162 | 0.97681
|  | 163 | 0.95178 | 163 | 0.978
|  | 164 | 0.95143 | 164 | 0.97877
|  | 165 | 0.95409 | 165 | 0.97878
|  | 166 | 0.94859 | 166 | 0.97398
|  | 167 | 0.951 | 167 | 0.97583
|  | 168 | 0.95431 | 168 | 0.98226
|  | 169 | 0.94771 | 169 | 0.98029
|  | 170 | 0.94576 | 170 | 0.97369
|  | 171 | 0.95156 | 171 | 0.97261
|  | 172 | 0.94888 | 172 | 0.9745
|  | 173 | 0.94079 | 173 | 0.9746
|  | 174 | 0.94139 | 174 | 0.97181
|  | 175 | 0.93974 | 175 | 0.97594
|  | 176 | 0.94032 | 176 | 0.974
|  | 177 | 0.94159 | 177 | 0.97279
|  | 178 | 0.94096 | 178 | 0.97126
|  | 179 | 0.94525 | 179 | 0.96732
|  | 180 | 0.93742 | 180 | 0.97406
|  | 181 | 0.93346 | 181 | 0.97507
|  | 182 | 0.94019 | 182 | 0.97486
|  | 183 | 0.94386 | 183 | 0.97326
|  | 184 | 0.93491 | 184 | 0.96573
|  | 185 | 0.94601 | 185 | 0.97393
|  | 186 | 0.94115 | 186 | 0.97056
|  | 187 | 0.93843 | 187 | 0.97445
|  | 188 | 0.94765 | 188 | 0.9712
|  | 189 | 0.9399 | 189 | 0.97643
|  | 190 | 0.94171 | 190 | 0.97779
|  | 191 | 0.94252 | 191 | 0.97905
|  | 192 | 0.93945 | 192 | 0.97284
|  | 193 | 0.94082 | 193 | 0.97733
|  | 194 | 0.9472 | 194 | 0.97664
|  | 195 | 0.9452 | 195 | 0.97657
|  | 196 | 0.95393 | 196 | 0.98195
|  | 197 | 0.93954 | 197 | 0.97782
|  | 198 | 0.94556 | 198 | 0.98015
|  | 199 | 0.94692 | 199 | 0.97868
|  | 200 | 0.94318 | 200 | 0.97955
|  | 201 | 0.94752 | 201 | 0.97698
|  | 202 | 0.95511 | 202 | 0.97826
|  | 203 | 0.95327 | 203 | 0.98107
|  | 204 | 0.95443 | 204 | 0.98166
|  | 205 | 0.95419 | 205 | 0.98066
|  | 206 | 0.94831 | 206 | 0.97878
|  | 207 | 0.95602 | 207 | 0.98715
|  | 208 | 0.95724 | 208 | 0.97887
|  | 209 | 0.96611 | 209 | 0.98159
|  | 210 | 0.9675 | 210 | 0.98167
|  | 211 | 0.95827 | 211 | 0.98675
|  | 212 | 0.96431 | 212 | 0.98407
|  | 213 | 0.95987 | 213 | 0.98755
|  | 214 | 0.96286 | 214 | 0.9866
|  | 215 | 0.96715 | 215 | 0.9879
|  | 216 | 0.97012 | 216 | 0.99119
|  | 217 | 0.97481 | 217 | 0.98831
|  | 218 | 0.97425 | 218 | 0.99034
|  | 219 | 0.97715 | 219 | 0.99113
|  | 220 | 0.98012 | 220 | 0.99182
|  | 221 | 0.97386 | 221 | 0.99009
|  | 222 | 0.98404 | 222 | 0.98767
|  | 223 | 0.98872 | 223 | 0.99343
|  | 224 | 0.98387 | 224 | 0.99601
|  | 225 | 0.98848 | 225 | 1.00307
|  | 226 | 0.99535 | 226 | 0.99346
|  | 227 | 1.00116 | 227 | 0.99683
|  | 228 | 1.00359 | 228 | 0.99775
|  | 229 | 0.99455 | 229 | 0.99978
|  | 230 | 1.0018 | 230 | 1.00136
|  | 231 | 1.00476 | 231 | 1.00565
|  | 232 | 1.00631 | 232 | 1.0016
|  | 233 | 1.00582 | 233 | 1.00438
|  | 234 | 1.01007 | 234 | 1.00323
|  | 235 | 1.00609 | 235 | 1.00364
|  | 236 | 1.01531 | 236 | 1.00393
|  | 237 | 1.02212 | 237 | 1.01363
|  | 238 | 1.02192 | 238 | 1.00309
|  | 239 | 1.01644 | 239 | 1.00693
|  | 240 | 1.02333 | 240 | 1.0078
|  | 241 | 1.03209 | 241 | 1.01098
|  | 242 | 1.02778 | 242 | 1.00795
|  | 243 | 1.03235 | 243 | 1.01208
|  | 244 | 1.0321 | 244 | 1.01535
|  | 245 | 1.02909 | 245 | 1.01351
|  | 246 | 1.03264 | 246 | 1.01502
|  | 247 | 1.03192 | 247 | 1.01517
|  | 248 | 1.04593 | 248 | 1.0111
|  | 249 | 1.04817 | 249 | 1.01876
|  | 250 | 1.04996 | 250 | 1.01674
|  | 251 | 1.03288 | 251 | 1.01865
|  | 252 | 1.04442 | 252 | 1.01681
|  | 253 | 1.05127 | 253 | 1.01711
|  | 254 | 1.04155 | 254 | 1.01831
|  | 255 | 1.05168 | 255 | 1.0215
|  | 256 | 1.04961 | 256 | 1.02173
|  | 257 | 1.05097 | 257 | 1.01973
|  | 258 | 1.05577 | 258 | 1.02232
|  | 259 | 1.05858 | 259 | 1.01957
|  | 260 | 1.05533 | 260 | 1.02724
|  | 261 | 1.0553 | 261 | 1.02256
|  | 262 | 1.05848 | 262 | 1.02152
|  | 263 | 1.05719 | 263 | 1.02858
|  | 264 | 1.06107 | 264 | 1.0269
|  | 265 | 1.06218 | 265 | 1.03305
|  | 266 | 1.04868 | 266 | 1.02616
|  | 267 | 1.05664 | 267 | 1.02422
|  | 268 | 1.06354 | 268 | 1.03294
|  | 269 | 1.06486 | 269 | 1.02967
|  | 270 | 1.06213 | 270 | 1.02755
|  | 271 | 1.06977 | 271 | 1.02558
|  | 272 | 1.05836 | 272 | 1.02816
|  | 273 | 1.06628 | 273 | 1.03104
|  | 274 | 1.05528 | 274 | 1.02889
|  | 275 | 1.05776 | 275 | 1.02791
|  | 276 | 1.06355 | 276 | 1.03261
|  | 277 | 1.06254 | 277 | 1.02916
|  | 278 | 1.058 | 278 | 1.0276
|  | 279 | 1.05254 | 279 | 1.02519
|  | 280 | 1.05693 | 280 | 1.0305
|  | 281 | 1.06601 | 281 | 1.027
|  | 282 | 1.06628 | 282 | 1.02672
|  | 283 | 1.05415 | 283 | 1.02511
|  | 284 | 1.06142 | 284 | 1.02681
|  | 285 | 1.054 | 285 | 1.02889
|  | 286 | 1.05586 | 286 | 1.02992
|  | 287 | 1.04256 | 287 | 1.0329
|  | 288 | 1.05587 | 288 | 1.02465
|  | 289 | 1.05552 | 289 | 1.02463
|  | 290 | 1.05628 | 290 | 1.02191
|  | 291 | 1.05485 | 291 | 1.02667
|  | 292 | 1.04395 | 292 | 1.02321
|  | 293 | 1.0558 | 293 | 1.02134
|  | 294 | 1.04838 | 294 | 1.02261
|  | 295 | 1.04713 | 295 | 1.02047
|  | 296 | 1.04456 | 296 | 1.01933
|  | 297 | 1.0408 | 297 | 1.01785
|  | 298 | 1.04537 | 298 | 1.0224
|  | 299 | 1.03368 | 299 | 1.02239
|  | 300 | 1.03514 | 300 | 1.01756
|  | 301 | 1.03634 | 301 | 1.02049
|  | 302 | 1.0362 | 302 | 1.01846
|  | 303 | 1.0305 | 303 | 1.01312
|  | 304 | 1.02661 | 304 | 1.01457
|  | 305 | 1.02152 | 305 | 1.01267
|  | 306 | 1.02856 | 306 | 1.01458
|  | 307 | 1.03099 | 307 | 1.0181
|  | 308 | 1.01624 | 308 | 1.01619
|  | 309 | 1.01365 | 309 | 1.01589
|  | 310 | 1.01023 | 310 | 1.01522
|  | 311 | 1.01234 | 311 | 1.01496
|  | 312 | 1.00562 | 312 | 1.01483
|  | 313 | 1.01498 | 313 | 1.01002
|  | 314 | 1.00866 | 314 | 1.01276
|  | 315 | 1.00531 | 315 | 1.0106
|  | 316 | 1.00484 | 316 | 1.01539
|  | 317 | 1.0066 | 317 | 1.00752
|  | 318 | 0.99937 | 318 | 1.00612
|  | 319 | 1.00594 | 319 | 1.00173
|  | 320 | 0.99566 | 320 | 0.9996
|  | 321 | 0.99979 | 321 | 0.99975
|  | 322 | 0.99024 | 322 | 0.99886
|  | 323 | 0.98696 | 323 | 1.00022
|  | 324 | 0.98011 | 324 | 0.99534
|  | 325 | 0.98361 | 325 | 1.0008
|  | 326 | 0.98404 | 326 | 0.99608
|  | 327 | 0.98058 | 327 | 1.00214
|  | 328 | 0.97093 | 328 | 0.99789
|  | 329 | 0.9745 | 329 | 0.99596
|  | 330 | 0.98319 | 330 | 0.99369
|  | 331 | 0.97219 | 331 | 0.9951
|  | 332 | 0.97431 | 332 | 0.99465
|  | 333 | 0.97516 | 333 | 0.99546
|  | 334 | 0.97629 | 334 | 0.99573
|  | 335 | 0.9689 | 335 | 0.99088
|  | 336 | 0.95742 | 336 | 0.98658
|  | 337 | 0.96424 | 337 | 0.99172
|  | 338 | 0.96227 | 338 | 0.99279
|  | 339 | 0.95527 | 339 | 0.98431
|  | 340 | 0.95373 | 340 | 0.99167
|  | 341 | 0.95173 | 341 | 0.98575
|  | 342 | 0.95491 | 342 | 0.98873
|  | 343 | 0.95179 | 343 | 0.98395
|  | 344 | 0.95956 | 344 | 0.98664
|  | 345 | 0.94532 | 345 | 0.98646
|  | 346 | 0.95119 | 346 | 0.98572
|  | 347 | 0.95368 | 347 | 0.98374
|  | 348 | 0.94886 | 348 | 0.98221
|  | 349 | 0.94433 | 349 | 0.98309
|  | 350 | 0.9462 | 350 | 0.98382
|  | 351 | 0.94367 | 351 | 0.98406
|  | 352 | 0.9432 | 352 | 0.98813
|  | 353 | 0.94612 | 353 | 0.97775
|  | 354 | 0.93698 | 354 | 0.98551
|  | 355 | 0.94137 | 355 | 0.98388
|  | 356 | 0.93293 | 356 | 0.97991
|  | 357 | 0.94348 | 357 | 0.98446
|  | 358 | 0.93808 | 358 | 0.98046
|  | 359 | 0.93503 | 359 | 0.97923
|  | 360 | 0.93614 | 360 | 0.9835