## Sheet1
Detection angle | OAM-NPL | PEA-NPL | BA-NPL
0 | 0.83091 | 0.93963 | 1
10 | 0.94563 | 0.99342 | 0.97914
20 | 1 | 1 | 0.92715
30 | 0.99191 | 0.96119 | 0.84115
40 | 0.92912 | 0.87776 | 0.75728
50 | 0.81287 | 0.72311 | 0.64115
60 | 0.64239 | 0.58072 | 0.47199
70 | 0.46406 | 0.39986 | 0.28186
80 | 0.2302 | 0.20052 | 0.09011
90 | 0 | 0 | 0