## Sheet1
Voltage (V) | Control | OAM-NPL | PEA-NPL | BA-NPL
0 | -2.5733e-05 | 6.9244e-05 | -6.3259e-05 | 0.000343321
0.2 | -1.6362e-05 | -8.6549e-05 | -7.0909e-05 | -0.00010824
0.4 | 0.000238545 | -7.7058e-05 | -2.526e-05 | -0.000280587
0.6 | -0.000224783 | -1.4262e-05 | 8.0287e-05 | -1.597e-05
0.8 | -2.34e-05 | -0.000327106 | 0.000112328 | 0.000137097
1 | -3.72e-07 | -0.000162833 | 0.000116344 | 0.000273351
1.2 | 0.000300509 | 0.000227512 | 1.7113e-05 | 0.000374258
1.4 | 7.4753e-05 | 9.1453e-05 | 0.000156658 | 4.155e-05
1.6 | 0.000215111 | -0.000319428 | 2.6832e-05 | -8.091e-05
1.8 | 0.00134 | -7.8715e-05 | 0.000173719 | 6.74e-05
2 | 0.00117 | -2.7353e-05 | 5.6361e-05 | 0.000420704
2.2 | 0.00138 | 3.4218e-05 | 2.4068e-05 | 0.000174715
2.4 | 0.000876899 | 2.406e-06 | 0.000378744 | 0.0004348
2.6 | 0.00058127 | 0.00015557 | 0.00117 | 0.00464
2.8 | 0.00114 | 0.0011 | 0.00496 | 0.01729
3 | 0.00253 | 0.00411 | 0.01557 | 0.04289
3.2 | 0.00675 | 0.01328 | 0.03964 | 0.08957
3.4 | 0.01872 | 0.0298 | 0.08706 | 0.1838
3.6 | 0.04798 | 0.04628 | 0.17614 | 0.39474
3.8 | 0.10844 | 0.07479 | 0.32113 | 0.97797
4 | 0.22264 | 0.14865 | 0.53466 | 2.85139
4.2 | 0.41765 | 0.29819 | 0.82292 | 8.77137
4.4 | 0.731 | 0.4754 | 1.27142
4.6 | 1.23034 | 0.83495 | 1.90648
4.8 |  | 1.54137