## Figure S8A
Wavelength (nm) | OAM-NPL | PEA-NPL | BA-NPL
400.20905 | 0.00517 | 0.00663 | 0.00562
400.9653 | 0.00485 | 0.00643 | 0.00553
401.72151 | 0.00501 | 0.00605 | 0.00539
402.47769 | 0.00479 | 0.00559 | 0.00492
403.23383 | 0.00446 | 0.00582 | 0.00516
403.98994 | 0.00432 | 0.00553 | 0.0048
404.74601 | 0.00414 | 0.00508 | 0.00459
405.50204 | 0.00399 | 0.00507 | 0.00452
406.25803 | 0.00389 | 0.00471 | 0.00417
407.01399 | 0.00383 | 0.00478 | 0.00457
407.76992 | 0.00378 | 0.00458 | 0.00398
408.5258 | 0.00358 | 0.00448 | 0.00401
409.28166 | 0.00356 | 0.00439 | 0.00404
410.03747 | 0.00353 | 0.00436 | 0.00404
410.79325 | 0.00362 | 0.00436 | 0.00385
411.54899 | 0.00347 | 0.00407 | 0.00375
412.30469 | 0.00336 | 0.00428 | 0.0037
413.06036 | 0.00359 | 0.00401 | 0.00393
413.81599 | 0.00325 | 0.00383 | 0.00379
414.57158 | 0.00351 | 0.00444 | 0.00394
415.32714 | 0.00341 | 0.00403 | 0.004
416.08266 | 0.00339 | 0.00416 | 0.004
416.83815 | 0.0034 | 0.004 | 0.00408
417.5936 | 0.00348 | 0.0045 | 0.00407
418.34901 | 0.00341 | 0.00443 | 0.00406
419.10438 | 0.00366 | 0.00422 | 0.00417
419.85972 | 0.00356 | 0.00441 | 0.00434
420.61502 | 0.00378 | 0.00478 | 0.00438
421.37028 | 0.00401 | 0.00461 | 0.0043
422.12551 | 0.00398 | 0.00505 | 0.00445
422.8807 | 0.00408 | 0.00482 | 0.00476
423.63585 | 0.00402 | 0.00525 | 0.00458
424.39097 | 0.00432 | 0.00532 | 0.00503
425.14605 | 0.00465 | 0.00567 | 0.0048
425.90109 | 0.00458 | 0.00617 | 0.00543
426.65609 | 0.00479 | 0.00639 | 0.00566
427.41106 | 0.00506 | 0.0068 | 0.00576
428.16599 | 0.00519 | 0.00746 | 0.00608
428.92089 | 0.00554 | 0.00774 | 0.00626
429.67575 | 0.00576 | 0.00844 | 0.00678
430.43057 | 0.00625 | 0.00909 | 0.00689
431.18535 | 0.00691 | 0.00927 | 0.00747
431.9401 | 0.0074 | 0.0101 | 0.00786
432.69481 | 0.00801 | 0.01037 | 0.00856
433.44948 | 0.00881 | 0.01085 | 0.00918
434.20411 | 0.00962 | 0.01148 | 0.01012
434.95871 | 0.01038 | 0.01216 | 0.01133
435.71327 | 0.0119 | 0.01274 | 0.01205
436.46779 | 0.01333 | 0.01377 | 0.01352
437.22228 | 0.01505 | 0.015 | 0.01528
437.97673 | 0.01696 | 0.01627 | 0.01739
438.73114 | 0.01926 | 0.01832 | 0.01967
439.48552 | 0.02271 | 0.02028 | 0.02258
440.23985 | 0.02616 | 0.02325 | 0.02565
440.99415 | 0.03042 | 0.02618 | 0.03014
441.74841 | 0.03577 | 0.03046 | 0.03538
442.50264 | 0.04226 | 0.03557 | 0.0416
443.25683 | 0.04967 | 0.04152 | 0.04901
444.01098 | 0.0588 | 0.04839 | 0.05767
444.76509 | 0.06975 | 0.05643 | 0.06832
445.51917 | 0.08225 | 0.06709 | 0.08032
446.2732 | 0.09619 | 0.07984 | 0.0946
447.0272 | 0.11378 | 0.09298 | 0.11236
447.78117 | 0.13372 | 0.1097 | 0.1308
448.53509 | 0.15565 | 0.12965 | 0.15319
449.28898 | 0.18202 | 0.15158 | 0.17941
450.04283 | 0.21111 | 0.17693 | 0.20959
450.79664 | 0.24512 | 0.20538 | 0.24303
451.55042 | 0.28344 | 0.23929 | 0.28062
452.30416 | 0.3276 | 0.27549 | 0.32437
453.05786 | 0.37471 | 0.31904 | 0.37116
453.81152 | 0.42904 | 0.36789 | 0.42505
454.56514 | 0.48729 | 0.4211 | 0.48362
455.31873 | 0.55094 | 0.48106 | 0.54747
456.07228 | 0.61767 | 0.54282 | 0.61344
456.82579 | 0.68539 | 0.61156 | 0.68133
457.57927 | 0.75641 | 0.67795 | 0.75035
458.3327 | 0.82126 | 0.74826 | 0.81733
459.0861 | 0.88036 | 0.81536 | 0.8779
459.83946 | 0.93152 | 0.87581 | 0.92854
460.59278 | 0.96718 | 0.92814 | 0.96478
461.34607 | 0.99044 | 0.96575 | 0.99049
462.09932 | 1 | 0.98906 | 1
462.85253 | 0.99171 | 1 | 0.99268
463.6057 | 0.97246 | 0.99108 | 0.9721
464.35883 | 0.93953 | 0.97168 | 0.94079
465.11193 | 0.89807 | 0.93939 | 0.89892
465.86498 | 0.85069 | 0.90064 | 0.85163
466.618 | 0.80036 | 0.85501 | 0.80304
467.37098 | 0.74894 | 0.8054 | 0.75068
468.12393 | 0.69614 | 0.75287 | 0.69829
468.87683 | 0.64651 | 0.70211 | 0.64881
469.6297 | 0.59943 | 0.65308 | 0.6005
470.38253 | 0.55385 | 0.60407 | 0.55539
471.13532 | 0.51146 | 0.56067 | 0.51247
471.88807 | 0.47261 | 0.51686 | 0.47247
472.64079 | 0.43566 | 0.47948 | 0.43704
473.39347 | 0.40344 | 0.44295 | 0.40282
474.14611 | 0.373 | 0.40821 | 0.37231
474.89871 | 0.34398 | 0.37817 | 0.34503
475.65127 | 0.31904 | 0.34972 | 0.31921
476.40379 | 0.2953 | 0.32452 | 0.29616
477.15628 | 0.27453 | 0.30099 | 0.2739
477.90873 | 0.25387 | 0.27984 | 0.25502
478.66114 | 0.23654 | 0.2594 | 0.23834
479.41351 | 0.2206 | 0.2412 | 0.22047
480.16584 | 0.20647 | 0.22512 | 0.20611
480.91813 | 0.19114 | 0.20927 | 0.19153
481.67039 | 0.17845 | 0.19612 | 0.1792
482.42261 | 0.16758 | 0.183 | 0.16696
483.17479 | 0.15715 | 0.17139 | 0.1566
483.92693 | 0.14682 | 0.16038 | 0.14644
484.67903 | 0.13729 | 0.15031 | 0.13685
485.43109 | 0.12888 | 0.14114 | 0.12918
486.18312 | 0.12061 | 0.13242 | 0.12144
486.93511 | 0.11473 | 0.12512 | 0.11435
487.68705 | 0.10739 | 0.11662 | 0.10713
488.43896 | 0.10077 | 0.11015 | 0.1008
489.19084 | 0.09499 | 0.1035 | 0.09469
489.94267 | 0.0902 | 0.09785 | 0.08939
490.69446 | 0.08527 | 0.0924 | 0.08508
491.44622 | 0.07962 | 0.0869 | 0.08003
492.19794 | 0.07603 | 0.0821 | 0.07557
492.94961 | 0.07101 | 0.07733 | 0.07131
493.70125 | 0.06754 | 0.07275 | 0.06717
494.45285 | 0.06389 | 0.06935 | 0.06323
495.20442 | 0.06042 | 0.06528 | 0.06039
495.95594 | 0.0575 | 0.06191 | 0.05678
496.70743 | 0.05405 | 0.05843 | 0.05378
497.45887 | 0.05101 | 0.05541 | 0.05132
498.21028 | 0.04877 | 0.05276 | 0.04846
498.96165 | 0.04585 | 0.0498 | 0.04596
499.71298 | 0.04378 | 0.04685 | 0.04335
500.46427 | 0.04162 | 0.04473 | 0.04117
501.21552 | 0.0392 | 0.04247 | 0.03915
501.96673 | 0.03727 | 0.04028 | 0.0376
502.71791 | 0.03562 | 0.0383 | 0.03578
503.46904 | 0.03338 | 0.03628 | 0.03368
504.22014 | 0.032 | 0.03451 | 0.0321
504.9712 | 0.03061 | 0.0328 | 0.0305
505.72221 | 0.02898 | 0.03129 | 0.02903
506.47319 | 0.0275 | 0.02995 | 0.02781
507.22413 | 0.0266 | 0.02862 | 0.02667
507.97503 | 0.02482 | 0.02694 | 0.02523
508.7259 | 0.02394 | 0.0259 | 0.02398
509.47672 | 0.02269 | 0.02472 | 0.0231
510.2275 | 0.02187 | 0.02363 | 0.02246
510.97825 | 0.02058 | 0.02269 | 0.02099
511.72896 | 0.0201 | 0.02157 | 0.02
512.47962 | 0.01921 | 0.02069 | 0.01947
513.23025 | 0.01819 | 0.01981 | 0.01865
513.98084 | 0.01731 | 0.01886 | 0.01761
514.73139 | 0.01665 | 0.01821 | 0.01728
515.4819 | 0.0159 | 0.01741 | 0.01615
516.23237 | 0.01544 | 0.01638 | 0.01562
516.9828 | 0.0146 | 0.0161 | 0.01478
517.73319 | 0.01425 | 0.01544 | 0.01443
518.48354 | 0.01369 | 0.01456 | 0.01382
519.23386 | 0.01325 | 0.0143 | 0.01336
519.98413 | 0.01243 | 0.0135 | 0.01291
520.73437 | 0.01209 | 0.01311 | 0.01229
521.48456 | 0.01169 | 0.01245 | 0.01202
522.23472 | 0.01139 | 0.01197 | 0.01164
522.98483 | 0.0108 | 0.01142 | 0.01123
523.73491 | 0.01019 | 0.01139 | 0.01067
524.48495 | 0.01013 | 0.01096 | 0.0106
525.23495 | 0.00965 | 0.01027 | 0.01014
525.98491 | 0.00919 | 0.01003 | 0.00983
526.73483 | 0.009 | 0.00965 | 0.00931
527.48471 | 0.00858 | 0.00934 | 0.00923
528.23455 | 0.00841 | 0.00926 | 0.00856
528.98435 | 0.00805 | 0.00868 | 0.00854
529.73411 | 0.00782 | 0.0085 | 0.00842
530.48383 | 0.00753 | 0.00819 | 0.00804
531.23351 | 0.00726 | 0.00803 | 0.00792
531.98315 | 0.00698 | 0.00758 | 0.00768
532.73275 | 0.00679 | 0.00761 | 0.00737
533.48232 | 0.00669 | 0.00742 | 0.00722
534.23184 | 0.00647 | 0.00695 | 0.007
534.98132 | 0.00634 | 0.00697 | 0.00687
535.73077 | 0.00596 | 0.00652 | 0.00652
536.48017 | 0.00614 | 0.00642 | 0.00632
537.22953 | 0.00569 | 0.00632 | 0.00619
537.97886 | 0.00539 | 0.00628 | 0.00606
538.72814 | 0.00538 | 0.00589 | 0.00594
539.47739 | 0.00525 | 0.00577 | 0.00568
540.22659 | 0.00513 | 0.00566 | 0.0056
540.97576 | 0.00512 | 0.0056 | 0.00549
541.72488 | 0.00462 | 0.00529 | 0.00525
542.47397 | 0.00478 | 0.00546 | 0.00529
543.22301 | 0.00469 | 0.00519 | 0.00503
543.97202 | 0.00439 | 0.00505 | 0.00498
544.72098 | 0.0044 | 0.00473 | 0.00481
545.46991 | 0.00409 | 0.00463 | 0.00475
546.21879 | 0.00429 | 0.00472 | 0.00455
546.96764 | 0.00409 | 0.00444 | 0.00464
547.71644 | 0.00398 | 0.00436 | 0.00452
548.46521 | 0.00379 | 0.00449 | 0.00433
549.21393 | 0.00371 | 0.00417 | 0.00422
549.96262 | 0.0035 | 0.0041 | 0.00419
550.71126 | 0.00356 | 0.00403 | 0.00416
551.45987 | 0.00347 | 0.00403 | 0.00419
552.20843 | 0.00356 | 0.00384 | 0.00396
552.95695 | 0.00348 | 0.00388 | 0.00377
553.70544 | 0.00319 | 0.00371 | 0.0038
554.45388 | 0.00318 | 0.0037 | 0.00376
555.20228 | 0.00334 | 0.00344 | 0.0038
555.95065 | 0.00312 | 0.00356 | 0.00368
556.69897 | 0.00297 | 0.00346 | 0.00356
557.44725 | 0.00286 | 0.0033 | 0.00344
558.19549 | 0.00283 | 0.0033 | 0.00352
558.9437 | 0.00273 | 0.00324 | 0.00342
559.69186 | 0.00272 | 0.00326 | 0.00339
560.43998 | 0.00259 | 0.00323 | 0.00305
561.18806 | 0.00259 | 0.00312 | 0.00339
561.9361 | 0.00259 | 0.0029 | 0.0033
562.6841 | 0.00252 | 0.00304 | 0.00296
563.43206 | 0.00277 | 0.0031 | 0.00293
564.17998 | 0.0025 | 0.00286 | 0.00307
564.92786 | 0.00253 | 0.00304 | 0.00305
565.67569 | 0.00246 | 0.00275 | 0.00304
566.42349 | 0.00237 | 0.00283 | 0.00281
567.17125 | 0.00227 | 0.00282 | 0.00316
567.91896 | 0.00231 | 0.0026 | 0.00282
568.66664 | 0.00231 | 0.00247 | 0.00284
569.41427 | 0.00228 | 0.00276 | 0.00287
570.16187 | 0.00223 | 0.00255 | 0.00285
570.90942 | 0.00214 | 0.00259 | 0.00273
571.65693 | 0.00223 | 0.00255 | 0.00279
572.40441 | 0.0021 | 0.00243 | 0.00258
573.15184 | 0.00213 | 0.00248 | 0.00277
573.89923 | 0.00214 | 0.00239 | 0.00255
574.64658 | 0.00196 | 0.00226 | 0.00264
575.39389 | 0.00202 | 0.00225 | 0.00253
576.14116 | 0.00199 | 0.00235 | 0.00245
576.88838 | 0.00199 | 0.00231 | 0.00244
577.63557 | 0.00188 | 0.00198 | 0.0025
578.38272 | 0.00189 | 0.0022 | 0.00242
579.12982 | 0.00189 | 0.00216 | 0.00244
579.87689 | 0.00177 | 0.00213 | 0.00241
580.62391 | 0.0018 | 0.00215 | 0.00234
581.37089 | 0.00178 | 0.00209 | 0.00238
582.11783 | 0.00167 | 0.0022 | 0.00236
582.86473 | 0.00188 | 0.00221 | 0.00228
583.61159 | 0.0016 | 0.00213 | 0.0024
584.35841 | 0.00156 | 0.0021 | 0.00232
585.10519 | 0.00173 | 0.00229 | 0.00227
585.85193 | 0.00175 | 0.00198 | 0.00212
586.59862 | 0.00151 | 0.00193 | 0.00226
587.34528 | 0.00152 | 0.00206 | 0.00228
588.09189 | 0.00169 | 0.00176 | 0.00207
588.83846 | 0.00154 | 0.00202 | 0.00216
589.58499 | 0.00146 | 0.00192 | 0.00213
590.33148 | 0.0017 | 0.00188 | 0.00202
591.07793 | 0.00145 | 0.0019 | 0.00217
591.82434 | 0.00152 | 0.00186 | 0.00222
592.57071 | 0.00145 | 0.00183 | 0.00201
593.31703 | 0.00155 | 0.0018 | 0.00199
594.06331 | 0.0015 | 0.00181 | 0.00212
594.80956 | 0.00138 | 0.00198 | 0.00209
595.55576 | 0.00132 | 0.00178 | 0.00194
596.30192 | 0.00152 | 0.00184 | 0.00196
597.04804 | 0.00133 | 0.00186 | 0.00208
597.79411 | 0.00135 | 0.00169 | 0.00194
598.54015 | 0.00147 | 0.00174 | 0.00195
599.28614 | 0.00138 | 0.00173 | 0.00219
600.0321 | 0.00146 | 0.0017 | 0.00189

## Figure S8B
Wavelength (nm) | OAM-NPL | PEA-NPL | BA-NPL
400 | 0.6979 | 0.70858 | 0.70608
401 | 0.69091 | 0.7006 | 0.69651
402 | 0.68531 | 0.69062 | 0.68694
403 | 0.67552 | 0.67665 | 0.67464
404 | 0.66154 | 0.65469 | 0.65755
405 | 0.64615 | 0.63273 | 0.63773
406 | 0.62657 | 0.61277 | 0.61312
407 | 0.6042 | 0.58283 | 0.5851
408 | 0.57622 | 0.55888 | 0.55913
409 | 0.55105 | 0.53094 | 0.5352
410 | 0.52587 | 0.51098 | 0.51265
411 | 0.5049 | 0.49301 | 0.49556
412 | 0.48671 | 0.47505 | 0.47915
413 | 0.46713 | 0.46307 | 0.4648
414 | 0.45175 | 0.45309 | 0.45386
415 | 0.43916 | 0.44112 | 0.44566
416 | 0.43077 | 0.43713 | 0.43882
417 | 0.42238 | 0.43114 | 0.43062
418 | 0.41678 | 0.42715 | 0.42584
419 | 0.41119 | 0.42315 | 0.4231
420 | 0.40979 | 0.41916 | 0.41695
421 | 0.40559 | 0.41317 | 0.41558
422 | 0.4028 | 0.41717 | 0.41217
423 | 0.3958 | 0.41517 | 0.40943
424 | 0.3958 | 0.41118 | 0.40943
425 | 0.3958 | 0.40918 | 0.4067
426 | 0.3958 | 0.40918 | 0.40465
427 | 0.39441 | 0.41118 | 0.40602
428 | 0.3958 | 0.41118 | 0.40738
429 | 0.4 | 0.40519 | 0.40738
430 | 0.4 | 0.41717 | 0.4108
431 | 0.4028 | 0.42116 | 0.41558
432 | 0.4042 | 0.42914 | 0.42242
433 | 0.41119 | 0.42715 | 0.42925
434 | 0.41399 | 0.44311 | 0.43746
435 | 0.42238 | 0.45709 | 0.45044
436 | 0.43217 | 0.47106 | 0.46275
437 | 0.44336 | 0.48503 | 0.47505
438 | 0.45734 | 0.49701 | 0.49009
439 | 0.47552 | 0.51297 | 0.50581
440 | 0.48951 | 0.52894 | 0.52016
441 | 0.50629 | 0.54691 | 0.53657
442 | 0.52727 | 0.56287 | 0.55229
443 | 0.54825 | 0.58483 | 0.56869
444 | 0.56923 | 0.60679 | 0.5933
445 | 0.6014 | 0.63074 | 0.61654
446 | 0.62937 | 0.65868 | 0.64388
447 | 0.66853 | 0.69261 | 0.68216
448 | 0.7021 | 0.73054 | 0.71975
449 | 0.74685 | 0.77844 | 0.76555
450 | 0.7958 | 0.83832 | 0.8134
451 | 0.84895 | 0.88423 | 0.8715
452 | 0.8965 | 0.94012 | 0.92139
453 | 0.93846 | 0.98204 | 0.96787
454 | 0.97622 | 1 | 0.99522
455 | 1 | 0.99202 | 1
456 | 0.9972 | 0.96407 | 0.97608
457 | 0.95664 | 0.90419 | 0.91934
458 | 0.8979 | 0.82236 | 0.83527
459 | 0.80559 | 0.72056 | 0.73342
460 | 0.71608 | 0.62675 | 0.63773
461 | 0.6014 | 0.51297 | 0.5229
462 | 0.48811 | 0.42116 | 0.43199
463 | 0.38462 | 0.33134 | 0.33014
464 | 0.28112 | 0.2495 | 0.25701
465 | 0.22238 | 0.18563 | 0.20232
466 | 0.15944 | 0.14172 | 0.15653
467 | 0.12448 | 0.10978 | 0.12372
468 | 0.09091 | 0.07984 | 0.09911
469 | 0.06853 | 0.06387 | 0.07997
470 | 0.05035 | 0.0499 | 0.0663
471 | 0.03916 | 0.03992 | 0.05468
472 | 0.03217 | 0.03393 | 0.04785
473 | 0.02657 | 0.02794 | 0.04443
474 | 0.02378 | 0.02395 | 0.03964
475 | 0.02098 | 0.02595 | 0.03486
476 | 0.01538 | 0.01996 | 0.03076
477 | 0.01678 | 0.01198 | 0.03008
478 | 0.01538 | 0.01597 | 0.02802
479 | 0.01538 | 0.01397 | 0.02871
480 | 0.01259 | 0.01198 | 0.02461
481 | 0.00979 | 0.01397 | 0.02597
482 | 0.00699 | 0.00998 | 0.02256
483 | 0.00559 | 0.01397 | 0.02187
484 | 0.00699 | 0.01198 | 0.02051
485 | 0.01259 | 0.00798 | 0.02187
486 | 0.00559 | 0.00998 | 0.02119
487 | 0.00699 | 0.00599 | 0.01982
488 | 0.00699 | 0.00998 | 0.02119
489 | 0.00559 | 0.00798 | 0.01914
490 | 0.00699 | 0.01796 | 0.01914
491 | 0.00979 | 0.00599 | 0.01982
492 | 0.00699 | 0.01198 | 0.01709
493 | 0.00839 | 0.00798 | 0.01777
494 | 0.00699 | 0.00998 | 0.01572
495 | 0.01119 | 0.00599 | 0.01777
496 | 0.00979 | 0.00599 | 0.0164
497 | 0.01119 | 0.01198 | 0.01435
498 | 0.0042 | 0.00599 | 0.01572
499 | 0.00839 | 0.00798 | 0.01504
500 | 0.00839 | 0.00998 | 0.01435
501 | 0.00839 | 0.00798 | 0.01435
502 | 0.00699 | 0.00798 | 0.01435
503 | 0.00699 | 0.00798 | 0.01572
504 | 0.00559 | 0.00798 | 0.01367
505 | 0.00699 | 0.01198 | 0.01435
506 | 0.00559 | 0.00599 | 0.01367
507 | 0.00699 | 0.00798 | 0.01162
508 | 0.00839 | 0.00599 | 0.0123
509 | 0.00699 | 0.00998 | 0.0123
510 | 0.00559 | 0.00998 | 0.01162
511 | 0.0042 | 0.00599 | 0.0123
512 | 0.00839 | 0.01198 | 0.01094
513 | 0.0042 | 0.01198 | 0.01094
514 | 0.00839 | 0.00998 | 0.01025
515 | 0.00979 | 0.002 | 0.01025
516 | 0.00699 | 0.01198 | 0.01162
517 | 0.0042 | 0.00798 | 0.01025
518 | 0.00559 | 0.00599 | 0.0123
519 | 0.00839 | 0.00399 | 0.01094
520 | 0.00699 | 0.00798 | 0.00957
521 | 0.00979 | 0.00599 | 0.00889
522 | 0.00559 | 0.00998 | 0.00889
523 | 0.00839 | 0.00599 | 0.01094
524 | 0.0042 | 0.00998 | 0.01025
525 | 0.00699 | 0.00399 | 0.0082
526 | 0.0014 | 0.01198 | 0.01025
527 | 0.00559 | 0.00798 | 0.00957
528 | 0.00839 | 0.00998 | 0.0082
529 | 0.00699 | 0.00599 | 0.01025
530 | 0.00699 | 0.00798 | 0.00889
531 | 0.00839 | 0.00798 | 0.00957
532 | 0.00559 | 0.01397 | 0.00615
533 | 0.00559 | 0.00798 | 0.01025
534 | 0.0028 | 0.00798 | 0.00889
535 | 0.00559 | 0.00998 | 0.0082
536 | 0.0042 | 0.002 | 0.0082
537 | 0.0028 | 0.00798 | 0.00752
538 | 0.00699 | 0.00998 | 0.00615
539 | 0.0028 | 0.00399 | 0.00478
540 | 0.00699 | 0.00599 | 0.00547
541 | 0.0042 | 0.00399 | 0.00684
542 | 0.00559 | 0.00998 | 0.0082
543 | 0.0042 | 0.00798 | 0.00615
544 | 0.00699 | 0.00798 | 0.00478
545 | 0.0042 | 0.00798 | 0.00547
546 | 0.00699 | 0.00798 | 0.00684
547 | 0.00559 | 0.01198 | 0.00684
548 | 0.0042 | 0.00798 | 0.00547
549 | 0.0028 | 0.00798 | 0.00547
550 | 0.00699 | 0.00798 | 0.00478
551 | 0.00699 | 0.01198 | 0.00615
552 | 0.00699 | 0.00998 | 0.00478
553 | 0.00559 | 0.00399 | 0.00478
554 | 0.00699 | 0.00599 | 0.00615
555 | 0.00699 | 0 | 0.0041
556 | 0.0042 | 0.002 | 0.00547
557 | 0.00699 | 0.00599 | 0.00478
558 | 0.0042 | 0.00798 | 0.0041
559 | 0.00979 | 0.00599 | 0.00547
560 | 0.0028 | 0.002 | 0.00478
561 | 0 | 0.00798 | 0.00547
562 | 0.00559 | 0 | 0.00478
563 | 0.00699 | 0.00798 | 0.00615
564 | 0.00559 | 0.00599 | 0.00547
565 | 0.0042 | 0.00798 | 0.00547
566 | 0.0042 | 0.00998 | 0.00342
567 | 0.0042 | 0.00599 | 0.00342
568 | 0.00559 | 0.00798 | 0.00478
569 | 0.00559 | 0.00599 | 0.00273
570 | 0.0042 | 0.01198 | 0.0041
571 | 0.00699 | 0.00798 | 0.00273
572 | 0.0028 | 0.00599 | 0.0041
573 | 0.00559 | 0.01198 | 0.00273
574 | 0.00699 | 0.00399 | 0.00342
575 | 0.0014 | 0.00798 | 0.00205
576 | 0.0042 | 0.00798 | 0.00205
577 | 0.00559 | 0.00599 | 0.00342
578 | 0.00699 | 0.00798 | 0.00273
579 | 0.00559 | 0.00399 | 0.0041
580 | 0.0042 | 0.00798 | 0.00137
581 | 0.00699 | 0.00998 | 0.00137
582 | 0.00559 | 0.00798 | 0.000683527
583 | 0.0042 | 0.00798 | 0.00205
584 | 0.0014 | 0.00798 | 0.00273
585 | 0.0028 | 0.00998 | 0.00273
586 | 0.0042 | 0.00599 | 0.00137
587 | 0.00559 | 0.00599 | 0.00205
588 | 0.00559 | 0.00599 | 0.000683527
589 | 0.00559 | 0.00798 | 0.00205
590 | 0.0042 | 0.00998 | 0.00137
591 | 0.00559 | 0.002 | 0.00205
592 | 0.00699 | 0.00998 | 0
593 | 0.00559 | 0.00798 | 0.00205
594 | 0.0042 | 0 | 0.00273
595 | 0.0042 | 0.00599 | 0.00205
596 | 0.00559 | 0.00399 | 0.00137
597 | 0.0042 | 0.00798 | 0.00137
598 | 0.0042 | 0.00399 | 0.00273
599 | 0.00559 | 0.00599 | 0.00137
600 | 0.0028 | 0.00599 | 0.00205