## FIg 3a
PL Intensity (Norm.)
Wavelength (nm) | Pristine
500.609 | 0.0043
501.382 | 0.00595
502.154 | 0.00768
502.927 | 0.00949
503.699 | 0.01138
504.471 | 0.01336
505.243 | 0.01598
506.015 | 0.01722
506.787 | 0.01869
507.559 | 0.01992
508.331 | 0.02191
509.103 | 0.0208
509.874 | 0.02214
510.646 | 0.02258
511.418 | 0.02006
512.189 | 0.01982
512.96 | 0.02103
513.732 | 0.0201
514.503 | 0.01941
515.274 | 0.02015
516.045 | 0.02089
516.816 | 0.02084
517.587 | 0.0198
518.358 | 0.01951
519.129 | 0.01952
519.9 | 0.01998
520.67 | 0.02227
521.441 | 0.02416
522.211 | 0.02562
522.982 | 0.02729
523.752 | 0.02825
524.522 | 0.03013
525.293 | 0.02888
526.063 | 0.03144
526.833 | 0.03029
527.603 | 0.02726
528.373 | 0.02361
529.143 | 0.02311
529.912 | 0.01744
530.682 | 0.02091
531.452 | 0.02072
532.221 | 0.01947
532.991 | 0.02293
533.76 | 0.02638
534.529 | 0.02694
535.299 | 0.02869
536.068 | 0.0296
536.837 | 0.0298
537.606 | 0.02617
538.375 | 0.03051
539.144 | 0.02931
539.913 | 0.02895
540.681 | 0.03184
541.45 | 0.02956
542.219 | 0.02909
542.987 | 0.0301
543.755 | 0.02967
544.524 | 0.0242
545.292 | 0.02461
546.06 | 0.02474
546.828 | 0.02955
547.596 | 0.03333
548.364 | 0.03833
549.132 | 0.03816
549.9 | 0.04246
550.668 | 0.04675
551.436 | 0.04815
552.203 | 0.04488
552.971 | 0.04741
553.738 | 0.04678
554.506 | 0.04758
555.273 | 0.04674
556.04 | 0.04621
556.807 | 0.04433
557.574 | 0.04678
558.341 | 0.04641
559.108 | 0.0456
559.875 | 0.04682
560.642 | 0.0489
561.409 | 0.04906
562.175 | 0.05133
562.942 | 0.05349
563.708 | 0.05914
564.475 | 0.06429
565.241 | 0.06708
566.008 | 0.06485
566.774 | 0.06179
567.54 | 0.06175
568.306 | 0.06026
569.072 | 0.06104
569.838 | 0.06265
570.604 | 0.06821
571.369 | 0.0777
572.135 | 0.08309
572.901 | 0.08673
573.666 | 0.08612
574.432 | 0.0879
575.197 | 0.09417
575.962 | 0.10313
576.727 | 0.11466
577.493 | 0.12277
578.258 | 0.13597
579.023 | 0.14502
579.788 | 0.15498
580.552 | 0.16971
581.317 | 0.18532
582.082 | 0.20224
582.846 | 0.22355
583.611 | 0.25074
584.375 | 0.27814
585.14 | 0.30795
585.904 | 0.33807
586.668 | 0.37271
587.433 | 0.41708
588.197 | 0.46844
588.961 | 0.52515
589.725 | 0.57662
590.488 | 0.63209
591.252 | 0.68849
592.016 | 0.73571
592.78 | 0.78198
593.543 | 0.82559
594.307 | 0.85977
595.07 | 0.89057
595.833 | 0.91417
596.597 | 0.93651
597.36 | 0.9473
598.123 | 0.95
598.886 | 0.9458
599.649 | 0.93182
600.412 | 0.91149
601.175 | 0.89524
601.937 | 0.86187
602.7 | 0.83842
603.463 | 0.81404
604.225 | 0.79114
604.988 | 0.76884
605.75 | 0.744
606.512 | 0.72286
607.275 | 0.70391
608.037 | 0.68522
608.799 | 0.66929
609.561 | 0.65662
610.323 | 0.65326
611.084 | 0.64292
611.846 | 0.63555
612.608 | 0.63417
613.37 | 0.62886
614.131 | 0.63027
614.892 | 0.6371
615.654 | 0.65058
616.415 | 0.65676
617.176 | 0.67145
617.938 | 0.68042
618.699 | 0.68418
619.46 | 0.68973
620.221 | 0.68776
620.981 | 0.68402
621.742 | 0.68411
622.503 | 0.6803
623.264 | 0.67747
624.024 | 0.665
624.785 | 0.64714
625.545 | 0.62883
626.305 | 0.60641
627.065 | 0.58161
627.826 | 0.55431
628.586 | 0.53192
629.346 | 0.51336
630.106 | 0.48914
630.866 | 0.47337
631.625 | 0.45231
632.385 | 0.42601
633.145 | 0.40623
633.904 | 0.38389
634.664 | 0.36296
635.423 | 0.34426
636.182 | 0.32662
636.942 | 0.31187
637.701 | 0.29847
638.46 | 0.28898
639.219 | 0.27487
639.978 | 0.26155
640.737 | 0.25056
641.496 | 0.23855
642.254 | 0.22306
643.013 | 0.21045
643.772 | 0.20065
644.53 | 0.18863
645.289 | 0.17877
646.047 | 0.17246
646.805 | 0.17017
647.563 | 0.16693
648.321 | 0.16139
649.08 | 0.15306
649.837 | 0.14379
650.595 | 0.13681
651.353 | 0.13067
652.111 | 0.122
652.869 | 0.11136
653.626 | 0.10672
654.384 | 0.10152
655.141 | 0.09181
655.898 | 0.08423
656.656 | 0.08088
657.413 | 0.07941
658.17 | 0.07888
658.927 | 0.08087
659.684 | 0.08097
660.441 | 0.07566
661.198 | 0.07283
661.955 | 0.06655
662.711 | 0.05738
663.468 | 0.04992
664.224 | 0.04513
664.981 | 0.04
665.737 | 0.03624
666.493 | 0.03511
667.25 | 0.03931
668.006 | 0.03893
668.762 | 0.04227
669.518 | 0.04303
670.274 | 0.03979
671.029 | 0.03468
671.785 | 0.03054
672.541 | 0.02504
673.296 | 0.01774
674.052 | 0.01679
674.807 | 0.01908
675.563 | 0.01532
676.318 | 0.01498
677.073 | 0.01546
677.828 | 0.01367
678.583 | 0.01344
679.338 | 0.01415
680.093 | 0.01245
680.848 | 0.00676
681.603 | 0.00567
682.358 | 0.00178
683.112 | -0.000244281
683.867 | -0.000661705
684.621 | 0.000761063
685.376 | 0.000179022
686.13 | 0.00514
686.884 | 0.00628
687.638 | 0.00673
688.392 | 0.00642
689.146 | 0.0071
689.9 | 0.00534
690.654 | 0.0054
691.408 | 0.00466
692.161 | 0.00376
692.915 | -0.000732255
693.669 | 0.000314244
694.422 | -0.0074
695.175 | -0.00679
695.929 | -0.0079
696.682 | -0.01046
697.435 | -0.01073
698.188 | -0.00758
698.941 | -0.00599
699.694 | -0.00323
700.447 | -0.00314

## Fig 3b
PL Intensity (Norm.)
Wavelength (nm) | BPAc
500.609 | 0.00225
501.382 | 0.00329
502.154 | 0.00435
502.927 | 0.00543
503.699 | 0.00653
504.471 | 0.00764
505.243 | 0.0104
506.015 | 0.01035
506.787 | 0.00956
507.559 | 0.00872
508.331 | 0.00867
509.103 | 0.00817
509.874 | 0.00721
510.646 | 0.00649
511.418 | 0.00625
512.189 | 0.00714
512.96 | 0.01035
513.732 | 0.01123
514.503 | 0.01366
515.274 | 0.01519
516.045 | 0.01627
516.816 | 0.01652
517.587 | 0.01431
518.358 | 0.01305
519.129 | 0.013
519.9 | 0.0132
520.67 | 0.01494
521.441 | 0.01599
522.211 | 0.01699
522.982 | 0.01585
523.752 | 0.01716
524.522 | 0.01832
525.293 | 0.01828
526.063 | 0.02076
526.833 | 0.02129
527.603 | 0.02197
528.373 | 0.02205
529.143 | 0.02224
529.912 | 0.0198
530.682 | 0.01838
531.452 | 0.01764
532.221 | 0.01525
532.991 | 0.01675
533.76 | 0.01682
534.529 | 0.01488
535.299 | 0.01497
536.068 | 0.01431
536.837 | 0.01629
537.606 | 0.01463
538.375 | 0.01506
539.144 | 0.01588
539.913 | 0.01619
540.681 | 0.01876
541.45 | 0.01907
542.219 | 0.01921
542.987 | 0.02094
543.755 | 0.02084
544.524 | 0.02001
545.292 | 0.01983
546.06 | 0.02009
546.828 | 0.02231
547.596 | 0.02229
548.364 | 0.0224
549.132 | 0.02328
549.9 | 0.0235
550.668 | 0.02576
551.436 | 0.02511
552.203 | 0.02452
552.971 | 0.02814
553.738 | 0.0285
554.506 | 0.02975
555.273 | 0.0302
556.04 | 0.02938
556.807 | 0.02988
557.574 | 0.02915
558.341 | 0.03085
559.108 | 0.02948
559.875 | 0.03078
560.642 | 0.03141
561.409 | 0.03075
562.175 | 0.03231
562.942 | 0.03298
563.708 | 0.03444
564.475 | 0.03692
565.241 | 0.03844
566.008 | 0.04165
566.774 | 0.04282
567.54 | 0.04661
568.306 | 0.04698
569.072 | 0.05132
569.838 | 0.05418
570.604 | 0.05632
571.369 | 0.06058
572.135 | 0.0651
572.901 | 0.06895
573.666 | 0.07224
574.432 | 0.0776
575.197 | 0.08226
575.962 | 0.08957
576.727 | 0.10128
577.493 | 0.11038
578.258 | 0.12126
579.023 | 0.1336
579.788 | 0.14783
580.552 | 0.16353
581.317 | 0.17993
582.082 | 0.1963
582.846 | 0.21751
583.611 | 0.24429
584.375 | 0.27668
585.14 | 0.3093
585.904 | 0.34342
586.668 | 0.38467
587.433 | 0.42762
588.197 | 0.47435
588.961 | 0.51982
589.725 | 0.56685
590.488 | 0.62356
591.252 | 0.67085
592.016 | 0.72407
592.78 | 0.77236
593.543 | 0.82207
594.307 | 0.86421
595.07 | 0.9038
595.833 | 0.93079
596.597 | 0.95018
597.36 | 0.95806
598.123 | 0.96
598.886 | 0.94455
599.649 | 0.93076
600.412 | 0.9118
601.175 | 0.89187
601.937 | 0.86077
602.7 | 0.83238
603.463 | 0.79412
604.225 | 0.75924
604.988 | 0.72021
605.75 | 0.68429
606.512 | 0.65026
607.275 | 0.62407
608.037 | 0.59965
608.799 | 0.57577
609.561 | 0.55064
610.323 | 0.52373
611.084 | 0.49984
611.846 | 0.47893
612.608 | 0.45862
613.37 | 0.43845
614.131 | 0.42256
614.892 | 0.4111
615.654 | 0.39844
616.415 | 0.38933
617.176 | 0.37712
617.938 | 0.36385
618.699 | 0.35539
619.46 | 0.34478
620.221 | 0.33251
620.981 | 0.32142
621.742 | 0.31311
622.503 | 0.30258
623.264 | 0.29423
624.024 | 0.28678
624.785 | 0.27574
625.545 | 0.26441
626.305 | 0.25571
627.065 | 0.24575
627.826 | 0.23325
628.586 | 0.22403
629.346 | 0.2152
630.106 | 0.20178
630.866 | 0.19244
631.625 | 0.18321
632.385 | 0.17387
633.145 | 0.16424
633.904 | 0.15429
634.664 | 0.14561
635.423 | 0.13669
636.182 | 0.13022
636.942 | 0.12259
637.701 | 0.11736
638.46 | 0.1122
639.219 | 0.11047
639.978 | 0.10661
640.737 | 0.10212
641.496 | 0.09577
642.254 | 0.09101
643.013 | 0.08734
643.772 | 0.08373
644.53 | 0.07726
645.289 | 0.07423
646.047 | 0.0696
646.805 | 0.06712
647.563 | 0.06376
648.321 | 0.06136
649.08 | 0.05721
649.837 | 0.05435
650.595 | 0.05171
651.353 | 0.04875
652.111 | 0.04419
652.869 | 0.04071
653.626 | 0.03859
654.384 | 0.03649
655.141 | 0.03366
655.898 | 0.0319
656.656 | 0.02954
657.413 | 0.02917
658.17 | 0.02855
658.927 | 0.02787
659.684 | 0.02755
660.441 | 0.02607
661.198 | 0.02512
661.955 | 0.02386
662.711 | 0.02236
663.468 | 0.01996
664.224 | 0.0189
664.981 | 0.0165
665.737 | 0.01639
666.493 | 0.01504
667.25 | 0.01383
668.006 | 0.01133
668.762 | 0.00999
669.518 | 0.01056
670.274 | 0.00897
671.029 | 0.00714
671.785 | 0.00812
672.541 | 0.00601
673.296 | 0.00625
674.052 | 0.00639
674.807 | 0.00547
675.563 | 0.0053
676.318 | 0.00489
677.073 | 0.00539
677.828 | 0.00414
678.583 | 0.00509
679.338 | 0.00535
680.093 | 0.00154
680.848 | -0.00201
681.603 | -0.00439
682.358 | -0.00912
683.112 | -0.01086
683.867 | -0.01338
684.621 | -0.01234
685.376 | -0.01175
686.13 | -0.00893
686.884 | -0.00673
687.638 | -0.00528
688.392 | -0.00519
689.146 | -0.0066
689.9 | -0.01009
690.654 | -0.01152
691.408 | -0.01149
692.161 | -0.01119
692.915 | -0.012
693.669 | -0.00946
694.422 | -0.00918
695.175 | -0.00817
695.929 | -0.00887
696.682 | -0.01186
697.435 | -0.01344
698.188 | -0.01412
698.941 | -0.01306
699.694 | -0.01232
700.447 | -0.0121

## Fig 3c
Pristine | BPAc
PLQY (%) | PLQY (%)
17.4 | 41.7
15 | 44.2
15.3 | 44.9
10.9 | 45.2
14.4 | 45.5
14.3 | 47.2
10.8 | 37.9
7.4 | 45.6
7.5 | 42
17.2 | 47.4

## Fig 3e
| Pristine |  | BPAc
PL Intensity (a.u.) | Counts (#) | PL Intensity (a.u.) | Counts (#)
0 | 6339 | 0 | 141
1.66667 | 4013 | 1.66667 | 291
3.33333 | 5122 | 3.33333 | 596
5 | 5905 | 5 | 1090
6.66667 | 6877 | 6.66667 | 1916
8.33333 | 7495 | 8.33333 | 2678
10 | 8340 | 10 | 3833
11.66667 | 8875 | 11.66667 | 4938
13.33333 | 9314 | 13.33333 | 6375
15 | 9556 | 15 | 7592
16.66667 | 10049 | 16.66667 | 9116
18.33333 | 9909 | 18.33333 | 10462
20 | 10127 | 20 | 11403
21.66667 | 9832 | 21.66667 | 12226
23.33333 | 9946 | 23.33333 | 12726
25 | 9823 | 25 | 13437
26.66667 | 9407 | 26.66667 | 13308
28.33333 | 9053 | 28.33333 | 13369
30 | 8666 | 30 | 13118
31.66667 | 8482 | 31.66667 | 12824
33.33333 | 7837 | 33.33333 | 12430
35 | 7609 | 35 | 11475
36.66667 | 6992 | 36.66667 | 10540
38.33333 | 6800 | 38.33333 | 9920
40 | 6144 | 40 | 8833
41.66667 | 5821 | 41.66667 | 7949
43.33333 | 5264 | 43.33333 | 7186
45 | 4932 | 45 | 6256
46.66667 | 4634 | 46.66667 | 5626
48.33333 | 4058 | 48.33333 | 4847
50 | 3736 | 50 | 4233
51.66667 | 3432 | 51.66667 | 3498
53.33333 | 3179 | 53.33333 | 3089
55 | 2740 | 55 | 2683
56.66667 | 2523 | 56.66667 | 2132
58.33333 | 2285 | 58.33333 | 1818
60 | 2100 | 60 | 1555
61.66667 | 1802 | 61.66667 | 1235
63.33333 | 1649 | 63.33333 | 1096
65 | 1422 | 65 | 830
66.66667 | 1311 | 66.66667 | 683
68.33333 | 1153 | 68.33333 | 539
70 | 982 | 70 | 489
71.66667 | 831 | 71.66667 | 342
73.33333 | 776 | 73.33333 | 289
75 | 697 | 75 | 254
76.66667 | 594 | 76.66667 | 179
78.33333 | 504 | 78.33333 | 147
80 | 404 | 80 | 127
81.66667 | 385 | 81.66667 | 98
83.33333 | 342 | 83.33333 | 74
85 | 298 | 85 | 51
86.66667 | 266 | 86.66667 | 45
88.33333 | 213 | 88.33333 | 31
90 | 182 | 90 | 22
91.66667 | 172 | 91.66667 | 22
93.33333 | 149 | 93.33333 | 20
95 | 114 | 95 | 13
96.66667 | 93 | 96.66667 | 12
98.33333 | 80 | 98.33333 | 12
100 | 67 | 100 | 3

## Fig 3f
Pristine | ΔT/T | ΔT/T | ΔT/T | ΔT/T | ΔT/T | ΔT/T | ΔT/T | ΔT/T | ΔT/T | ΔT/T | ΔT/T | ΔT/T
Wavelength (nm) | 0-1 ps | 1-2 ps | 2-3 ps | 3-4 ps | 4-5 ps | 5-6 ps | 6-7 ps | 7-8 ps | 8-9 ps | 9-10 ps | 10-100 ps | 100-1000 ps
521.51166 | 0.04119 | -0.01604 | -0.04319 | -0.05323 | -0.05594 | -0.05837 | -0.06591 | -0.07127 | -0.07417 | -0.0742 | -0.08759 | -0.07948
523.15466 | 0.03153 | -0.0217 | -0.04847 | -0.05885 | -0.06151 | -0.06541 | -0.0732 | -0.07832 | -0.08108 | -0.0807 | -0.09615 | -0.09079
524.79767 | 0.02676 | -0.02405 | -0.05135 | -0.06116 | -0.06476 | -0.06957 | -0.07603 | -0.08228 | -0.08465 | -0.08374 | -0.10111 | -0.1004
526.44043 | 0.02579 | -0.02377 | -0.05109 | -0.06095 | -0.06599 | -0.07038 | -0.07699 | -0.08244 | -0.08465 | -0.0844 | -0.10326 | -0.10724
528.08319 | 0.02559 | -0.02225 | -0.04918 | -0.05886 | -0.06424 | -0.06941 | -0.07684 | -0.08189 | -0.08241 | -0.08311 | -0.10392 | -0.11244
529.72595 | 0.02634 | -0.01942 | -0.04726 | -0.05711 | -0.06227 | -0.06821 | -0.07474 | -0.07994 | -0.07983 | -0.08028 | -0.10321 | -0.11511
531.36847 | 0.02848 | -0.01623 | -0.04482 | -0.05503 | -0.06066 | -0.06657 | -0.07259 | -0.07752 | -0.07841 | -0.07776 | -0.10242 | -0.11936
533.01093 | 0.02927 | -0.01373 | -0.04244 | -0.05326 | -0.05938 | -0.06516 | -0.07067 | -0.07649 | -0.07796 | -0.07731 | -0.10249 | -0.1253
534.65332 | 0.03152 | -0.01088 | -0.03984 | -0.05125 | -0.0573 | -0.06303 | -0.06949 | -0.07561 | -0.07699 | -0.07738 | -0.10241 | -0.12846
536.29565 | 0.03525 | -0.00719 | -0.03717 | -0.04832 | -0.05431 | -0.06066 | -0.06784 | -0.07356 | -0.07602 | -0.07684 | -0.10213 | -0.13092
537.93787 | 0.04032 | -0.00258 | -0.03316 | -0.04492 | -0.05152 | -0.05804 | -0.06563 | -0.07095 | -0.0739 | -0.07432 | -0.10138 | -0.13287
539.57996 | 0.04641 | 0.003 | -0.02819 | -0.04103 | -0.04795 | -0.05517 | -0.06364 | -0.06862 | -0.07133 | -0.07187 | -0.10081 | -0.1363
541.22192 | 0.05333 | 0.00961 | -0.02262 | -0.03634 | -0.04355 | -0.05148 | -0.05977 | -0.06504 | -0.06782 | -0.06889 | -0.09992 | -0.13881
542.86389 | 0.06138 | 0.0169 | -0.0164 | -0.03088 | -0.03823 | -0.04646 | -0.0549 | -0.06058 | -0.06348 | -0.06465 | -0.09816 | -0.13836
544.50574 | 0.07079 | 0.02509 | -0.00956 | -0.02448 | -0.03224 | -0.04144 | -0.04982 | -0.05537 | -0.05913 | -0.06068 | -0.09592 | -0.1389
546.14746 | 0.08202 | 0.03473 | -0.000915503 | -0.01678 | -0.02507 | -0.03474 | -0.0436 | -0.04942 | -0.0533 | -0.05515 | -0.09269 | -0.13855
547.78906 | 0.09508 | 0.0459 | 0.0092 | -0.00785 | -0.01626 | -0.02594 | -0.03533 | -0.04171 | -0.04596 | -0.0483 | -0.08806 | -0.13536
549.43066 | 0.1099 | 0.059 | 0.02043 | 0.00267 | -0.00581 | -0.01587 | -0.0259 | -0.03221 | -0.03713 | -0.03992 | -0.08215 | -0.13157
551.07208 | 0.12676 | 0.07389 | 0.03367 | 0.0156 | 0.00638 | -0.00433 | -0.01499 | -0.02132 | -0.02682 | -0.02967 | -0.07448 | -0.12746
552.71344 | 0.14582 | 0.09078 | 0.04936 | 0.03056 | 0.02024 | 0.00914 | -0.00178 | -0.00875 | -0.01428 | -0.01811 | -0.06515 | -0.12172
554.35468 | 0.16747 | 0.11041 | 0.06727 | 0.04763 | 0.03694 | 0.02536 | 0.01405 | 0.00669 | 0.000950705 | -0.00397 | -0.05326 | -0.11083
555.99585 | 0.19183 | 0.13246 | 0.08754 | 0.067 | 0.05603 | 0.04421 | 0.0326 | 0.02485 | 0.01805 | 0.01289 | -0.0386 | -0.09839
557.6369 | 0.21859 | 0.15721 | 0.1104 | 0.08879 | 0.07737 | 0.06575 | 0.05375 | 0.04565 | 0.03844 | 0.0335 | -0.02119 | -0.08464
559.27783 | 0.24829 | 0.18465 | 0.13626 | 0.11381 | 0.10174 | 0.09003 | 0.07783 | 0.06941 | 0.062 | 0.05693 | -0.000804585 | -0.06601
560.9187 | 0.28081 | 0.21496 | 0.16519 | 0.14194 | 0.12941 | 0.11733 | 0.10533 | 0.09614 | 0.08829 | 0.08224 | 0.02317 | -0.0437
562.55951 | 0.31638 | 0.24869 | 0.19714 | 0.17367 | 0.16062 | 0.14833 | 0.13569 | 0.12611 | 0.11789 | 0.11134 | 0.05136 | -0.01692
564.20013 | 0.35509 | 0.28559 | 0.23254 | 0.20877 | 0.19515 | 0.18324 | 0.16969 | 0.1599 | 0.15105 | 0.1447 | 0.08383 | 0.01564
565.8407 | 0.39575 | 0.32499 | 0.27115 | 0.24652 | 0.23268 | 0.22105 | 0.20726 | 0.1974 | 0.18819 | 0.18186 | 0.11976 | 0.0515
567.48126 | 0.43773 | 0.36662 | 0.31247 | 0.28724 | 0.273 | 0.26131 | 0.24772 | 0.23789 | 0.22874 | 0.22202 | 0.15936 | 0.09185
569.12158 | 0.48103 | 0.40988 | 0.35552 | 0.33009 | 0.31566 | 0.30382 | 0.29063 | 0.28084 | 0.2711 | 0.2642 | 0.202 | 0.13577
570.76184 | 0.5251 | 0.45408 | 0.3999 | 0.37448 | 0.36014 | 0.34841 | 0.33534 | 0.32568 | 0.31558 | 0.3083 | 0.24677 | 0.18153
572.40198 | 0.56993 | 0.4996 | 0.44625 | 0.42093 | 0.40635 | 0.39485 | 0.3819 | 0.37275 | 0.36283 | 0.35481 | 0.29423 | 0.23039
574.04211 | 0.61539 | 0.54657 | 0.49407 | 0.46905 | 0.45443 | 0.44322 | 0.43062 | 0.42172 | 0.41158 | 0.40326 | 0.34396 | 0.28184
575.68201 | 0.66012 | 0.59304 | 0.54196 | 0.51742 | 0.50317 | 0.49227 | 0.47966 | 0.47071 | 0.46054 | 0.45234 | 0.3938 | 0.3324
577.3219 | 0.70372 | 0.63916 | 0.58995 | 0.56613 | 0.55201 | 0.54137 | 0.5293 | 0.52037 | 0.51041 | 0.50241 | 0.44513 | 0.3833
578.96173 | 0.74837 | 0.68711 | 0.64044 | 0.61754 | 0.60344 | 0.59346 | 0.58199 | 0.57322 | 0.56371 | 0.55545 | 0.50079 | 0.43942
580.60138 | 0.79263 | 0.7351 | 0.6916 | 0.66996 | 0.65663 | 0.64756 | 0.63616 | 0.62773 | 0.61852 | 0.61002 | 0.55864 | 0.49918
582.24091 | 0.83497 | 0.78219 | 0.74203 | 0.72194 | 0.70974 | 0.70099 | 0.69034 | 0.68292 | 0.67354 | 0.66551 | 0.61818 | 0.56192
583.88037 | 0.87586 | 0.82834 | 0.79213 | 0.77378 | 0.76262 | 0.75434 | 0.7447 | 0.73881 | 0.72976 | 0.72265 | 0.67978 | 0.62721
585.51977 | 0.91375 | 0.87215 | 0.84056 | 0.82432 | 0.81436 | 0.80715 | 0.79872 | 0.79324 | 0.78533 | 0.7789 | 0.74165 | 0.69409
587.159 | 0.94663 | 0.91197 | 0.88535 | 0.8717 | 0.86305 | 0.85685 | 0.84987 | 0.84461 | 0.83851 | 0.83257 | 0.80137 | 0.76116
588.79816 | 0.97258 | 0.94573 | 0.92443 | 0.91367 | 0.90668 | 0.90147 | 0.89628 | 0.89236 | 0.88719 | 0.882 | 0.85766 | 0.82729
590.43719 | 0.99069 | 0.97284 | 0.95742 | 0.9493 | 0.94407 | 0.94013 | 0.93656 | 0.93403 | 0.9295 | 0.92573 | 0.90812 | 0.88715
592.07617 | 1 | 0.99192 | 0.98284 | 0.97727 | 0.97376 | 0.97111 | 0.96855 | 0.96685 | 0.96415 | 0.96216 | 0.94929 | 0.93534
593.71503 | 0.99698 | 1 | 0.99724 | 0.99446 | 0.99278 | 0.99157 | 0.99033 | 0.98927 | 0.98835 | 0.9875 | 0.97912 | 0.9726
595.3537 | 0.98081 | 0.99641 | 1 | 1 | 1 | 1 | 1 | 1 | 1 | 1 | 0.9965 | 0.99571
596.99243 | 0.95167 | 0.98115 | 0.99124 | 0.99395 | 0.99518 | 0.99597 | 0.99697 | 0.99857 | 0.99944 | 0.99995 | 1 | 1
598.63086 | 0.90965 | 0.95447 | 0.97112 | 0.9762 | 0.97865 | 0.98049 | 0.98272 | 0.98547 | 0.98697 | 0.98768 | 0.98962 | 0.98832
600.26929 | 0.85522 | 0.91675 | 0.94003 | 0.94703 | 0.9508 | 0.95362 | 0.95651 | 0.95993 | 0.96198 | 0.96334 | 0.96585 | 0.96305
601.90759 | 0.78902 | 0.86826 | 0.89792 | 0.90684 | 0.91167 | 0.91533 | 0.91891 | 0.92253 | 0.92508 | 0.92727 | 0.92954 | 0.92298
603.54584 | 0.71452 | 0.81172 | 0.84784 | 0.85885 | 0.86426 | 0.86864 | 0.87311 | 0.87667 | 0.88 | 0.88252 | 0.88365 | 0.87161
605.1839 | 0.63308 | 0.74856 | 0.79138 | 0.80431 | 0.81026 | 0.81499 | 0.81996 | 0.82391 | 0.82775 | 0.82946 | 0.82963 | 0.81399
606.8219 | 0.54901 | 0.68266 | 0.73176 | 0.74599 | 0.7529 | 0.7582 | 0.76324 | 0.7676 | 0.77134 | 0.77268 | 0.77232 | 0.75547
608.45978 | 0.46396 | 0.61456 | 0.66937 | 0.68512 | 0.69275 | 0.69875 | 0.70382 | 0.70843 | 0.7122 | 0.71423 | 0.71341 | 0.6961
610.09759 | 0.38157 | 0.54735 | 0.6075 | 0.62482 | 0.63322 | 0.63988 | 0.64509 | 0.64968 | 0.65327 | 0.65593 | 0.65534 | 0.63937
611.73523 | 0.30879 | 0.48776 | 0.55248 | 0.57084 | 0.58012 | 0.58774 | 0.59337 | 0.59791 | 0.60119 | 0.60417 | 0.60487 | 0.59415
613.3728 | 0.24315 | 0.43313 | 0.50195 | 0.52138 | 0.53153 | 0.53942 | 0.54563 | 0.55065 | 0.55432 | 0.55699 | 0.56005 | 0.55798
615.01031 | 0.18522 | 0.38368 | 0.45574 | 0.47663 | 0.48739 | 0.49548 | 0.50221 | 0.50803 | 0.5123 | 0.5147 | 0.52082 | 0.53044
616.64764 | 0.13712 | 0.34133 | 0.41559 | 0.43804 | 0.44944 | 0.45808 | 0.46544 | 0.47177 | 0.47587 | 0.47865 | 0.48904 | 0.51294
618.28485 | 0.09802 | 0.30591 | 0.38196 | 0.40559 | 0.41774 | 0.42671 | 0.43477 | 0.44093 | 0.44543 | 0.44914 | 0.46372 | 0.50322
619.92194 | 0.06666 | 0.27662 | 0.35406 | 0.37841 | 0.39086 | 0.4005 | 0.40899 | 0.41511 | 0.42045 | 0.42487 | 0.44323 | 0.49703
621.55896 | 0.04022 | 0.25077 | 0.32876 | 0.35339 | 0.36639 | 0.37668 | 0.3855 | 0.39186 | 0.39757 | 0.40225 | 0.42427 | 0.48991
623.19592 | 0.0181 | 0.22761 | 0.30547 | 0.3302 | 0.34363 | 0.35441 | 0.36368 | 0.37047 | 0.37638 | 0.38118 | 0.40624 | 0.48132
624.8327 | -0.0016 | 0.20641 | 0.28399 | 0.30868 | 0.32212 | 0.33357 | 0.34271 | 0.34971 | 0.35556 | 0.36041 | 0.38787 | 0.46712
626.46936 | -0.02066 | 0.18572 | 0.26281 | 0.28748 | 0.30101 | 0.31239 | 0.32139 | 0.32869 | 0.33419 | 0.33857 | 0.36715 | 0.44752
628.10596 | -0.03942 | 0.16518 | 0.24152 | 0.26637 | 0.27973 | 0.29023 | 0.2997 | 0.30706 | 0.31283 | 0.31698 | 0.34454 | 0.42414
629.74237 | -0.05823 | 0.14462 | 0.21974 | 0.24428 | 0.25765 | 0.26755 | 0.27723 | 0.28398 | 0.28979 | 0.29423 | 0.31994 | 0.3943
631.37872 | -0.07773 | 0.12311 | 0.19723 | 0.22132 | 0.23439 | 0.24438 | 0.25325 | 0.25941 | 0.2651 | 0.26901 | 0.29277 | 0.35849
633.01501 | -0.0972 | 0.10183 | 0.17483 | 0.19861 | 0.21108 | 0.22068 | 0.22895 | 0.23458 | 0.24043 | 0.24369 | 0.26472 | 0.32239
634.65112 | -0.11508 | 0.08185 | 0.15319 | 0.17643 | 0.18833 | 0.19756 | 0.20534 | 0.21071 | 0.21565 | 0.21898 | 0.23723 | 0.28763
636.28711 | -0.13174 | 0.06263 | 0.13243 | 0.15505 | 0.16622 | 0.17531 | 0.18235 | 0.18746 | 0.19164 | 0.19544 | 0.21022 | 0.25215
637.92304 | -0.14707 | 0.04459 | 0.1129 | 0.13484 | 0.14531 | 0.15416 | 0.16091 | 0.16527 | 0.16889 | 0.17235 | 0.18446 | 0.21755
639.55878 | -0.16008 | 0.0285 | 0.09492 | 0.11596 | 0.1264 | 0.13461 | 0.1411 | 0.14482 | 0.14775 | 0.15026 | 0.16062 | 0.1883
641.19446 | -0.17012 | 0.0147 | 0.07863 | 0.09875 | 0.10924 | 0.11673 | 0.12314 | 0.12689 | 0.12927 | 0.13128 | 0.13964 | 0.16352
642.83002 | -0.17735 | 0.00294 | 0.06457 | 0.08431 | 0.0941 | 0.10115 | 0.10742 | 0.11124 | 0.11297 | 0.11494 | 0.12164 | 0.14126
644.46545 | -0.18251 | -0.00679 | 0.05274 | 0.07212 | 0.08128 | 0.08794 | 0.09363 | 0.09692 | 0.09934 | 0.10152 | 0.10596 | 0.12412
646.10083 | -0.18517 | -0.01431 | 0.04281 | 0.06143 | 0.07022 | 0.07653 | 0.08181 | 0.08464 | 0.08777 | 0.08973 | 0.09264 | 0.11081
647.73596 | -0.1852 | -0.02003 | 0.03459 | 0.05237 | 0.06101 | 0.06687 | 0.07216 | 0.07473 | 0.07715 | 0.07868 | 0.08151 | 0.10049
649.37109 | -0.18365 | -0.02469 | 0.0276 | 0.04493 | 0.05348 | 0.05918 | 0.06435 | 0.06685 | 0.06805 | 0.0689 | 0.07246 | 0.09172
651.0061 | -0.1791 | -0.02776 | 0.02189 | 0.03837 | 0.04673 | 0.05238 | 0.05671 | 0.0596 | 0.06005 | 0.06041 | 0.06451 | 0.08388
652.64093 | -0.17356 | -0.02927 | 0.01775 | 0.03344 | 0.04157 | 0.04669 | 0.05006 | 0.05249 | 0.05306 | 0.05437 | 0.05796 | 0.07973
654.2757 | -0.16934 | -0.03047 | 0.0142 | 0.02928 | 0.03725 | 0.04163 | 0.04537 | 0.04724 | 0.04844 | 0.0498 | 0.0526 | 0.07517
655.91028 | -0.16449 | -0.03139 | 0.01067 | 0.02502 | 0.03257 | 0.03715 | 0.0413 | 0.04326 | 0.04475 | 0.04575 | 0.04777 | 0.0693
657.5448 | -0.15952 | -0.03199 | 0.00828 | 0.02201 | 0.02859 | 0.03345 | 0.03677 | 0.03914 | 0.04091 | 0.04169 | 0.04325 | 0.06552
659.1792 | -0.15499 | -0.03247 | 0.00591 | 0.01864 | 0.02549 | 0.03004 | 0.03291 | 0.03527 | 0.03722 | 0.03703 | 0.03911 | 0.06256
660.81348 | -0.15023 | -0.03303 | 0.00327 | 0.01524 | 0.02277 | 0.0264 | 0.02943 | 0.03173 | 0.03309 | 0.03345 | 0.03542 | 0.05845
662.44763 | -0.14481 | -0.03302 | 0.00127 | 0.01313 | 0.02 | 0.02357 | 0.02638 | 0.0288 | 0.02979 | 0.03138 | 0.03216 | 0.05548
664.08173 | -0.1402 | -0.03292 | -0.000376461 | 0.01131 | 0.01778 | 0.02163 | 0.02383 | 0.02604 | 0.02661 | 0.02813 | 0.02925 | 0.05219
665.71564 | -0.13613 | -0.03327 | -0.00186 | 0.00924 | 0.01532 | 0.01898 | 0.02102 | 0.02286 | 0.02376 | 0.02456 | 0.02637 | 0.04909
667.34943 | -0.13206 | -0.03378 | -0.00373 | 0.00685 | 0.01296 | 0.01604 | 0.01879 | 0.02027 | 0.02105 | 0.02155 | 0.0237 | 0.04772
668.98315 | -0.1283 | -0.03393 | -0.00533 | 0.00514 | 0.01123 | 0.01385 | 0.01725 | 0.01887 | 0.0188 | 0.01933 | 0.02142 | 0.04596
670.6167 | -0.12475 | -0.03341 | -0.0061 | 0.00393 | 0.00929 | 0.01228 | 0.0155 | 0.01708 | 0.01754 | 0.01837 | 0.0196 | 0.04455
672.25012 | -0.12206 | -0.03346 | -0.00727 | 0.00235 | 0.00714 | 0.01078 | 0.01364 | 0.01455 | 0.01565 | 0.01676 | 0.01769 | 0.04284
673.88342 | -0.1195 | -0.03406 | -0.00901 | 0.000779945 | 0.00576 | 0.00866 | 0.01129 | 0.0123 | 0.01359 | 0.01458 | 0.01536 | 0.04115
675.5166 | -0.11684 | -0.03473 | -0.0106 | -0.00118 | 0.00421 | 0.00651 | 0.00899 | 0.0105 | 0.01132 | 0.01206 | 0.01334 | 0.03895
677.14972 | -0.11434 | -0.03511 | -0.01165 | -0.00263 | 0.00263 | 0.00546 | 0.00731 | 0.0089 | 0.00934 | 0.00973 | 0.01192 | 0.03794
678.78265 | -0.11218 | -0.03514 | -0.01233 | -0.0035 | 0.00158 | 0.00393 | 0.0056 | 0.00733 | 0.00807 | 0.00792 | 0.01046 | 0.03864
680.41547 | -0.11004 | -0.03513 | -0.0134 | -0.00466 | 0.000129167 | 0.00214 | 0.00407 | 0.00513 | 0.00597 | 0.00641 | 0.00896 | 0.03692
682.04822 | -0.10819 | -0.03507 | -0.01427 | -0.00572 | -0.000887543 | 0.00116 | 0.0032 | 0.00397 | 0.00455 | 0.00558 | 0.00788 | 0.03471
683.68085 | -0.10639 | -0.0351 | -0.01477 | -0.00667 | -0.00175 | 0.00051885 | 0.00221 | 0.00361 | 0.00451 | 0.00463 | 0.0066 | 0.0334
685.31329 | -0.10466 | -0.0349 | -0.01491 | -0.00712 | -0.00275 | -0.000428522 | 0.00108 | 0.0025 | 0.00443 | 0.00411 | 0.00591 | 0.03376
686.94556 | -0.10314 | -0.03452 | -0.01534 | -0.00739 | -0.00285 | -0.00121 | 0.000268871 | 0.00196 | 0.00382 | 0.00387 | 0.00599 | 0.03546
688.57782 | -0.10143 | -0.03443 | -0.01598 | -0.00813 | -0.00341 | -0.00218 | -0.000270764 | 0.0017 | 0.00303 | 0.00377 | 0.00527 | 0.03501
690.2099 | -0.09989 | -0.03433 | -0.01621 | -0.0087 | -0.00472 | -0.00274 | -0.000248372 | 0.00132 | 0.00211 | 0.00327 | 0.00456 | 0.03475
691.84192 | -0.09911 | -0.0344 | -0.0167 | -0.00924 | -0.0053 | -0.00317 | -0.00109 | 0.000287576 | 0.000691522 | 0.000930251 | 0.00379 | 0.03437
693.47375 | -0.09835 | -0.03489 | -0.01741 | -0.01007 | -0.00576 | -0.00443 | -0.00202 | -0.000433697 | -0.000331167 | -0.000925591 | 0.00297 | 0.03373
695.10553 | -0.09719 | -0.0352 | -0.01809 | -0.01104 | -0.00597 | -0.00475 | -0.00235 | -0.000739513 | -0.000934852 | -0.001 | 0.00243 | 0.03332
696.73706 | -0.09668 | -0.03523 | -0.01855 | -0.01167 | -0.00697 | -0.00524 | -0.00323 | -0.00212 | -0.00176 | -0.000627615 | 0.0018 | 0.03313
698.36853 | -0.09644 | -0.03544 | -0.01888 | -0.01212 | -0.00828 | -0.00644 | -0.00437 | -0.00336 | -0.00255 | -0.00115 | 0.000852863 | 0.03234
699.99994 | -0.09582 | -0.0356 | -0.01972 | -0.01257 | -0.00852 | -0.00692 | -0.00452 | -0.00326 | -0.00255 | -0.00191 | -0.000114309 | 0.03199

## Fig 3g
BPAc | ΔT/T | ΔT/T | ΔT/T | ΔT/T | ΔT/T | ΔT/T | ΔT/T | ΔT/T | ΔT/T | ΔT/T | ΔT/T | ΔT/T
Wavelength (nm) | 0-1 ps | 1-2 ps | 2-3 ps | 3-4 ps | 4-5 ps | 5-6 ps | 6-7 ps | 7-8 ps | 8-9 ps | 9-10 ps | 10-100 ps | 100-1000 ps
520.59882 | -0.39116 | -0.34468 | -0.31537 | -0.31232 | -0.39304 | -0.28234 | -0.25759 | -0.24452 | -0.28671 | -0.2635 | -0.33854 | -0.44835
522.24097 | -0.35348 | -0.27675 | -0.33432 | -0.29732 | -0.30684 | -0.30021 | -0.35231 | -0.31428 | -0.4016 | -0.24427 | -0.31512 | -0.21593
523.88306 | -0.38267 | -0.30061 | -0.40854 | -0.31216 | -0.26382 | -0.32551 | -0.36666 | -0.3114 | -0.32701 | -0.27587 | -0.34752 | -0.26867
525.52502 | -0.37089 | -0.33001 | -0.38407 | -0.30128 | -0.29026 | -0.26133 | -0.30568 | -0.28796 | -0.2651 | -0.22501 | -0.35439 | -0.32977
527.16693 | -0.34239 | -0.28134 | -0.29353 | -0.28879 | -0.30123 | -0.22943 | -0.19724 | -0.19643 | -0.22552 | -0.17964 | -0.26599 | -0.32351
528.80872 | -0.31788 | -0.22208 | -0.24104 | -0.27381 | -0.28817 | -0.19524 | -0.11259 | -0.17057 | -0.25836 | -0.20695 | -0.20388 | -0.2222
530.45032 | -0.29073 | -0.20218 | -0.23042 | -0.27206 | -0.29813 | -0.18796 | -0.18652 | -0.2455 | -0.30936 | -0.2301 | -0.23449 | -0.29276
532.09198 | -0.27855 | -0.23311 | -0.24527 | -0.24927 | -0.25598 | -0.23383 | -0.26003 | -0.25983 | -0.272 | -0.21984 | -0.26421 | -0.34075
533.73334 | -0.2489 | -0.23438 | -0.24853 | -0.19836 | -0.20793 | -0.26733 | -0.21707 | -0.14447 | -0.2262 | -0.24321 | -0.23181 | -0.20556
535.37476 | -0.21817 | -0.20693 | -0.23842 | -0.20539 | -0.21132 | -0.26539 | -0.21236 | -0.10072 | -0.2174 | -0.28523 | -0.18013 | -0.19023
537.01605 | -0.21974 | -0.16994 | -0.20724 | -0.20882 | -0.23718 | -0.21893 | -0.22404 | -0.16165 | -0.22234 | -0.24633 | -0.1805 | -0.17561
538.65717 | -0.22891 | -0.13622 | -0.17937 | -0.22231 | -0.24924 | -0.14116 | -0.1855 | -0.23003 | -0.26231 | -0.18129 | -0.2067 | -0.2098
540.29828 | -0.19377 | -0.1529 | -0.18005 | -0.20381 | -0.22118 | -0.12268 | -0.19255 | -0.27663 | -0.29505 | -0.138 | -0.23541 | -0.22284
541.93921 | -0.15331 | -0.1623 | -0.16262 | -0.14571 | -0.16533 | -0.1579 | -0.18665 | -0.21845 | -0.22665 | -0.12961 | -0.23059 | -0.18389
543.58008 | -0.11811 | -0.12719 | -0.13434 | -0.13963 | -0.16239 | -0.18225 | -0.16453 | -0.12307 | -0.13301 | -0.19156 | -0.18644 | -0.21026
545.22089 | -0.10287 | -0.10211 | -0.11477 | -0.13776 | -0.18979 | -0.17006 | -0.10802 | -0.07689 | -0.12371 | -0.16863 | -0.12976 | -0.19473
546.86145 | -0.08748 | -0.07178 | -0.09402 | -0.09757 | -0.13835 | -0.13542 | -0.07732 | -0.07868 | -0.14672 | -0.1201 | -0.09507 | -0.09548
548.50207 | -0.03529 | -0.03411 | -0.08539 | -0.07136 | -0.09362 | -0.13387 | -0.15274 | -0.12508 | -0.13646 | -0.07851 | -0.0876 | -0.02762
550.14252 | -0.000663383 | -0.02491 | -0.08066 | -0.06698 | -0.0782 | -0.11506 | -0.14158 | -0.11324 | -0.08565 | -0.05511 | -0.09464 | -0.01811
551.78284 | 0.00391 | -0.01544 | -0.05502 | -0.06004 | -0.06178 | -0.06433 | -0.05896 | -0.08083 | -0.0907 | -0.07596 | -0.08665 | 0.02815
553.4231 | 0.00787 | -0.00702 | -0.03795 | -0.05846 | -0.06325 | -0.04149 | -0.07414 | -0.1011 | -0.11384 | -0.09683 | -0.08188 | 0.0203
555.06323 | -0.00714 | -0.000673057 | -0.05223 | -0.06979 | -0.07821 | -0.04863 | -0.07281 | -0.08221 | -0.10936 | -0.12406 | -0.09583 | -0.01431
556.70319 | -0.00249 | 0.0041 | -0.05823 | -0.09692 | -0.10676 | -0.065 | -0.0903 | -0.11382 | -0.10517 | -0.10516 | -0.12434 | -0.09353
558.3432 | 0.00169 | -0.01015 | -0.05543 | -0.09522 | -0.09724 | -0.08353 | -0.11906 | -0.13821 | -0.11319 | -0.09325 | -0.16025 | -0.12164
559.98291 | -0.01714 | -0.0259 | -0.06523 | -0.07779 | -0.08296 | -0.10332 | -0.10994 | -0.11386 | -0.14117 | -0.13479 | -0.16484 | -0.14675
561.62268 | -0.00759 | -0.00628 | -0.06306 | -0.06913 | -0.08365 | -0.145 | -0.11067 | -0.08591 | -0.13616 | -0.14709 | -0.16525 | -0.19074
563.26233 | 0.02743 | 0.03382 | -0.02614 | -0.06641 | -0.07722 | -0.11338 | -0.10745 | -0.07778 | -0.12045 | -0.13677 | -0.16839 | -0.11805
564.90173 | 0.04086 | 0.05517 | -0.00433 | -0.05725 | -0.06154 | -0.05118 | -0.09007 | -0.10441 | -0.13277 | -0.12568 | -0.17066 | -0.12043
566.54114 | 0.05019 | 0.0847 | 0.00903 | -0.02706 | -0.04966 | -0.0409 | -0.08604 | -0.088 | -0.10334 | -0.09427 | -0.18342 | -0.17513
568.18042 | 0.09428 | 0.12504 | 0.05084 | 0.01949 | -0.01625 | -0.02386 | -0.06149 | -0.04049 | -0.06367 | -0.06075 | -0.158 | -0.14443
569.81964 | 0.15144 | 0.17962 | 0.11098 | 0.07132 | 0.04087 | 0.02067 | 0.00473 | 0.01639 | -0.0095 | -0.02494 | -0.12255 | -0.11266
571.45868 | 0.22508 | 0.24046 | 0.18697 | 0.12745 | 0.09327 | 0.08633 | 0.09887 | 0.07451 | 0.07452 | 0.01461 | -0.07186 | -0.08706
573.09766 | 0.30241 | 0.30526 | 0.24437 | 0.20092 | 0.17405 | 0.15437 | 0.13831 | 0.10368 | 0.10056 | 0.08262 | -0.01146 | -0.05297
574.73651 | 0.38324 | 0.39506 | 0.31385 | 0.2922 | 0.26262 | 0.23003 | 0.18351 | 0.14767 | 0.12345 | 0.17726 | 0.05397 | 0.000738762
576.37531 | 0.47668 | 0.48192 | 0.41061 | 0.38251 | 0.34976 | 0.33914 | 0.29215 | 0.24577 | 0.2083 | 0.25574 | 0.1441 | 0.1086
578.01386 | 0.55924 | 0.56431 | 0.49813 | 0.47865 | 0.44426 | 0.43515 | 0.42967 | 0.39178 | 0.331 | 0.32588 | 0.24014 | 0.23129
579.65234 | 0.63642 | 0.65736 | 0.59145 | 0.56819 | 0.55611 | 0.52151 | 0.54791 | 0.52344 | 0.47082 | 0.42684 | 0.36615 | 0.32521
581.29083 | 0.72902 | 0.73453 | 0.68781 | 0.67938 | 0.66853 | 0.633 | 0.65379 | 0.6273 | 0.57835 | 0.53356 | 0.48108 | 0.46076
582.92908 | 0.82876 | 0.82153 | 0.7679 | 0.78265 | 0.75473 | 0.73395 | 0.72809 | 0.68515 | 0.67514 | 0.68185 | 0.5804 | 0.54612
584.56732 | 0.92176 | 0.9039 | 0.85555 | 0.85704 | 0.83063 | 0.82221 | 0.79618 | 0.73617 | 0.78871 | 0.83719 | 0.70458 | 0.67881
586.20526 | 0.97882 | 0.95696 | 0.95009 | 0.93235 | 0.90049 | 0.89187 | 0.89306 | 0.82663 | 0.88605 | 0.92217 | 0.82163 | 0.83073
587.84332 | 1 | 0.98985 | 0.99974 | 0.97686 | 0.9558 | 0.92526 | 0.93959 | 0.91456 | 0.9765 | 0.96493 | 0.9181 | 0.8918
589.48114 | 0.99814 | 1 | 1 | 1 | 0.99715 | 0.9754 | 0.98378 | 1 | 1 | 0.99219 | 0.99006 | 1
591.1189 | 0.95104 | 0.97991 | 0.96758 | 0.98729 | 1 | 1 | 1 | 0.99326 | 0.9562 | 1 | 1 | 0.99741
592.75653 | 0.86006 | 0.91878 | 0.91596 | 0.93976 | 0.9557 | 0.93933 | 0.93981 | 0.90252 | 0.89267 | 0.95876 | 0.95763 | 0.97768
594.39398 | 0.74754 | 0.83337 | 0.83639 | 0.85607 | 0.86119 | 0.81521 | 0.81998 | 0.81631 | 0.85124 | 0.89733 | 0.88823 | 0.96231
596.03143 | 0.59772 | 0.71219 | 0.73831 | 0.74081 | 0.72366 | 0.69639 | 0.74091 | 0.74611 | 0.81276 | 0.79434 | 0.77445 | 0.84583
597.6687 | 0.42845 | 0.57665 | 0.62595 | 0.62724 | 0.60547 | 0.60546 | 0.64221 | 0.61623 | 0.66588 | 0.63895 | 0.64057 | 0.64899
599.30585 | 0.2804 | 0.44731 | 0.48561 | 0.50553 | 0.51017 | 0.48341 | 0.48926 | 0.46879 | 0.48104 | 0.49818 | 0.49113 | 0.40685
600.94293 | 0.1493 | 0.32319 | 0.34788 | 0.38018 | 0.38068 | 0.35524 | 0.34214 | 0.33811 | 0.34982 | 0.38821 | 0.32185 | 0.23184
602.57989 | 0.03388 | 0.20385 | 0.24392 | 0.27899 | 0.26995 | 0.26411 | 0.23357 | 0.23113 | 0.24145 | 0.28795 | 0.22509 | 0.11567
604.21668 | -0.07104 | 0.09688 | 0.15961 | 0.1915 | 0.18504 | 0.16828 | 0.18765 | 0.18933 | 0.16835 | 0.18788 | 0.14038 | 0.000388662
605.85346 | -0.14719 | 0.0539 | 0.10566 | 0.12062 | 0.1301 | 0.09051 | 0.16587 | 0.1696 | 0.15908 | 0.1394 | 0.09621 | 0.01882
607.48999 | -0.18052 | 0.0313 | 0.07123 | 0.09204 | 0.10452 | 0.05929 | 0.1473 | 0.16106 | 0.11682 | 0.04432 | 0.07316 | 0.02871
609.12653 | -0.21909 | -0.00726 | 0.02279 | 0.04601 | 0.05734 | 0.04526 | 0.08588 | 0.1045 | 0.05039 | 0.03391 | 0.00202 | -0.0852
610.76282 | -0.26121 | -0.03589 | 0.0064 | 0.0163 | 0.02481 | 0.05017 | 0.00738 | -0.00544 | 0.01213 | 0.04113 | -0.0302 | -0.15516
612.39911 | -0.2641 | -0.05919 | 0.00453 | -0.00353 | 0.00353 | 0.01004 | -0.02214 | -0.0349 | 0.0378 | 0.01485 | -0.02694 | -0.1262
614.03522 | -0.25202 | -0.07262 | -0.00555 | -0.04258 | -0.02482 | -0.02924 | -0.01475 | 0.00728 | 0.06235 | 0.01473 | -0.00842 | -0.09732
615.67126 | -0.25484 | -0.07829 | -0.02068 | -0.04287 | -0.04676 | -0.03404 | 0.04863 | 0.02711 | -0.02124 | 0.00577 | -0.01377 | -0.1072
617.30713 | -0.23122 | -0.08305 | -0.04374 | -0.0315 | -0.03482 | -0.03122 | 0.0439 | -0.02339 | -0.09214 | 0.02931 | -0.03457 | -0.03793
618.94293 | -0.23885 | -0.0855 | -0.05622 | -0.000637594 | -0.02302 | -0.01968 | -0.0314 | -0.08873 | -0.10132 | -0.00776 | -0.03311 | -0.04937
620.57855 | -0.25529 | -0.08444 | -0.05544 | -0.0196 | -0.03929 | -0.04458 | -0.06102 | -0.05304 | -0.07097 | -0.06352 | -0.05822 | -0.07814
622.21417 | -0.24146 | -0.07827 | -0.04967 | -0.07517 | -0.04783 | -0.08917 | -0.08817 | 0.01871 | 0.00924 | -0.07517 | -0.06417 | -0.06338
623.84955 | -0.24425 | -0.08033 | -0.06482 | -0.06595 | -0.059 | -0.07151 | -0.04372 | -0.000249133 | 0.02799 | -0.04962 | -0.02847 | -0.06495
625.48486 | -0.22138 | -0.08977 | -0.08122 | -0.04592 | -0.05503 | -0.03608 | -0.02301 | -0.07422 | -0.05787 | -0.01543 | -0.04195 | -0.01311
627.12006 | -0.19777 | -0.09975 | -0.0803 | -0.05683 | -0.04728 | -0.04436 | -0.08226 | -0.13132 | -0.11323 | -0.04179 | -0.09527 | -0.07738
628.75519 | -0.19768 | -0.11931 | -0.08821 | -0.07371 | -0.04417 | -0.03413 | -0.08727 | -0.15425 | -0.12341 | -0.07786 | -0.1116 | -0.21459
630.39008 | -0.20123 | -0.11719 | -0.07883 | -0.08513 | -0.05753 | -0.05213 | -0.02646 | -0.1056 | -0.09247 | -0.04649 | -0.09373 | -0.17251
632.0249 | -0.18488 | -0.08895 | -0.05062 | -0.06729 | -0.07298 | -0.0802 | -0.0089 | -0.02113 | -0.05068 | -0.04102 | -0.06789 | -0.04513
633.65961 | -0.15561 | -0.06786 | -0.04796 | -0.05889 | -0.07359 | -0.05931 | 0.02203 | 0.08518 | -0.0388 | -0.07382 | -0.04195 | -0.0188
635.29419 | -0.1556 | -0.07402 | -0.06013 | -0.07616 | -0.08639 | -0.05594 | 0.02557 | 0.06126 | -0.05637 | -0.0759 | -0.05357 | -0.08417
636.92859 | -0.16339 | -0.09472 | -0.08693 | -0.07216 | -0.05735 | -0.03415 | -0.04198 | -0.04586 | -0.08494 | -0.0561 | -0.08272 | -0.14399
638.56299 | -0.14253 | -0.10043 | -0.11563 | -0.0747 | -0.04083 | -0.04668 | -0.08317 | -0.0828 | -0.04154 | -0.04292 | -0.09823 | -0.14906
640.19721 | -0.1433 | -0.1111 | -0.10146 | -0.10418 | -0.06797 | -0.11216 | -0.12653 | -0.11156 | -0.03321 | -0.02861 | -0.08731 | -0.13132
641.83124 | -0.14034 | -0.10845 | -0.07103 | -0.09698 | -0.09054 | -0.08884 | -0.07761 | -0.08795 | -0.07281 | -0.02185 | -0.07608 | -0.07607
643.46527 | -0.14195 | -0.10981 | -0.07052 | -0.07795 | -0.08512 | -0.06932 | -0.00532 | -0.05689 | -0.09975 | 0.04422 | -0.09344 | -0.09275
645.09912 | -0.14372 | -0.12837 | -0.09257 | -0.03497 | -0.06421 | -0.09443 | -0.01868 | -0.10086 | -0.16466 | 0.02489 | -0.11713 | -0.1468
646.73285 | -0.12007 | -0.10525 | -0.09915 | -0.04367 | -0.06997 | -0.09909 | -0.06306 | -0.09117 | -0.11187 | -0.04843 | -0.10576 | -0.17126
648.36645 | -0.12439 | -0.07087 | -0.08967 | -0.1079 | -0.09842 | -0.11196 | -0.06303 | 0.00195 | 0.00983 | -0.08458 | -0.07603 | -0.15864
649.99994 | -0.14586 | -0.07095 | -0.06829 | -0.1375 | -0.09082 | -0.09242 | -0.051 | 0.011 | -0.00447 | -0.10651 | -0.0408 | -0.09716
651.6333 | -0.16224 | -0.07647 | -0.08124 | -0.13226 | -0.07063 | -0.07891 | -0.06844 | -0.04477 | -0.09104 | -0.11186 | -0.07263 | -0.21014
653.26648 | -0.13124 | -0.08565 | -0.11154 | -0.09901 | -0.06779 | -0.0682 | -0.11137 | -0.16949 | -0.17215 | -0.04229 | -0.11669 | -0.29453
654.89954 | -0.0876 | -0.11543 | -0.13147 | -0.08329 | -0.06796 | -0.05473 | -0.13186 | -0.25807 | -0.22684 | -0.02729 | -0.10577 | -0.20062
656.53253 | -0.09298 | -0.13276 | -0.10742 | -0.09303 | -0.09811 | -0.09233 | -0.07919 | -0.19937 | -0.19139 | -0.07924 | -0.10609 | -0.16709
658.1654 | -0.12515 | -0.11791 | -0.06829 | -0.10085 | -0.12049 | -0.15176 | -0.03085 | -0.07078 | -0.09862 | -0.09248 | -0.10473 | -0.21447
659.79816 | -0.11141 | -0.0875 | -0.06753 | -0.07332 | -0.11826 | -0.14945 | 0.0456 | 0.05684 | -0.13076 | -0.14946 | -0.10768 | -0.19579
661.43079 | -0.07256 | -0.07102 | -0.06959 | -0.09195 | -0.10707 | -0.06867 | 0.06636 | 0.02835 | -0.17625 | -0.127 | -0.09571 | -0.11604
663.06317 | -0.06812 | -0.06016 | -0.11491 | -0.11096 | -0.06301 | -0.02705 | 0.02781 | -0.04254 | -0.15494 | -0.07004 | -0.05889 | -0.0528
664.69556 | -0.08237 | -0.07318 | -0.17037 | -0.13345 | -0.06051 | -0.05294 | -0.04062 | -0.08098 | -0.16757 | -0.07498 | -0.09854 | -0.13624
666.32782 | -0.0798 | -0.08287 | -0.16174 | -0.13753 | -0.10826 | -0.12058 | -0.10484 | -0.12912 | -0.12605 | -0.04669 | -0.12367 | -0.2011
667.95984 | -0.06023 | -0.09111 | -0.09448 | -0.0898 | -0.10252 | -0.12144 | -0.02914 | -0.10073 | -0.12377 | -0.01839 | -0.08765 | -0.04813
669.59186 | -0.07372 | -0.10458 | -0.08378 | -0.06016 | -0.0809 | -0.08742 | 0.02678 | -0.07887 | -0.1952 | -0.02934 | -0.10054 | -0.0501
671.22369 | -0.08589 | -0.11391 | -0.12559 | -0.08739 | -0.06717 | -0.07913 | -0.04266 | -0.1258 | -0.2138 | -0.06314 | -0.11735 | -0.12724
672.85541 | -0.0686 | -0.11111 | -0.13194 | -0.12606 | -0.08415 | -0.10421 | -0.12286 | -0.15883 | -0.17415 | -0.08857 | -0.09102 | -0.17088
674.487 | -0.08174 | -0.09122 | -0.09793 | -0.11185 | -0.11813 | -0.14126 | -0.12007 | -0.08918 | -0.09106 | -0.05061 | -0.07312 | -0.19186
676.11841 | -0.0939 | -0.0681 | -0.07903 | -0.09832 | -0.12249 | -0.10072 | -0.05295 | -0.02823 | -0.05398 | -0.06351 | -0.06071 | -0.09015
677.74976 | -0.08135 | -0.0601 | -0.09322 | -0.11157 | -0.10145 | -0.07583 | 0.02533 | -0.04884 | -0.12563 | -0.10124 | -0.06739 | -0.0486
679.38092 | -0.06904 | -0.07207 | -0.1157 | -0.12119 | -0.0825 | -0.06371 | -0.01699 | -0.09535 | -0.18747 | -0.11826 | -0.10556 | -0.12429
681.0119 | -0.04976 | -0.09122 | -0.13604 | -0.11593 | -0.0712 | -0.03051 | -0.07563 | -0.15846 | -0.16921 | -0.11612 | -0.14688 | -0.13027
682.64288 | -0.04866 | -0.10503 | -0.12059 | -0.11696 | -0.09193 | -0.0413 | -0.04339 | -0.12449 | -0.13903 | -0.08401 | -0.15085 | -0.0824
684.27362 | -0.05725 | -0.0975 | -0.10185 | -0.13551 | -0.1146 | -0.07731 | -0.03853 | -0.07244 | -0.13155 | -0.08399 | -0.10783 | -0.18178
685.9043 | -0.04498 | -0.1054 | -0.10656 | -0.11359 | -0.1088 | -0.09709 | 0.03425 | -0.0267 | -0.14899 | -0.10675 | -0.08352 | -0.21439
687.53485 | -0.0389 | -0.08955 | -0.1047 | -0.0901 | -0.11137 | -0.08069 | 0.01351 | -0.03753 | -0.18521 | -0.07542 | -0.09908 | -0.11794
689.16522 | -0.03878 | -0.06708 | -0.0893 | -0.09447 | -0.08702 | -0.06137 | -0.08698 | -0.12039 | -0.17402 | 0.00469 | -0.11282 | -0.05914
690.79553 | -0.03283 | -0.06168 | -0.09768 | -0.12402 | -0.08293 | -0.07104 | -0.09638 | -0.10863 | -0.11752 | -0.000446127 | -0.10987 | -0.09821
692.42566 | -0.03282 | -0.06895 | -0.10934 | -0.15293 | -0.12193 | -0.11847 | -0.13399 | -0.06112 | -0.04157 | -0.05326 | -0.11029 | -0.14224
694.05566 | -0.04328 | -0.0654 | -0.0915 | -0.1297 | -0.11303 | -0.10365 | -0.06807 | -0.02754 | -0.04031 | -0.02182 | -0.07932 | -0.06707
695.68549 | -0.05562 | -0.06227 | -0.09244 | -0.11532 | -0.087 | -0.02411 | 0.02035 | -0.08651 | -0.14594 | -0.000197984 | -0.09824 | -0.07057
697.31531 | -0.05869 | -0.08463 | -0.11613 | -0.1177 | -0.10064 | -0.04488 | -0.02597 | -0.15741 | -0.19834 | -0.04011 | -0.12501 | -0.11513
698.94482 | -0.0605 | -0.09617 | -0.11672 | -0.1189 | -0.12326 | -0.095 | -0.091 | -0.12398 | -0.17432 | -0.05918 | -0.13853 | -0.15647

## Fig 3h
Pristine | n=3 (580-600 nm) | n=4 (600-620 nm) | BPAc | n=3 (580-600 nm) | n=4 (600-620 nm)
Pump-probe Delay (ps) | ΔT/T (Norm.) | ΔT/T (Norm.) | Pump-probe Delay (ps) | ΔT/T (Norm.) | ΔT/T (Norm.)
-10.29941 | -0.000177653 | -0.00539 | -9.42867 | -0.01254 | 0.01135
-10.19941 | -0.000164882 | -0.00456 | -9.32867 | 0.02607 | 0.12796
-10.09941 | 0.00038817 | -0.00624 | -9.22867 | 0.00769 | 0.2018
-9.99941 | 0.000235468 | -0.00284 | -9.12867 | 0.03602 | 0.16492
-9.89941 | 0.000608751 | -0.00164 | -9.02867 | 0.02527 | -0.05105
-9.79941 | 0.000203231 | -0.00412 | -8.92867 | -0.00178 | -0.14839
-9.69941 | -0.000425718 | -0.00394 | -8.82867 | -0.00605 | -0.3064
-9.59941 | -0.00031189 | -0.0025 | -8.72867 | -0.0159 | -0.04105
-9.49941 | -0.000459919 | -0.00258 | -8.62867 | 0.0028 | 0.02743
-9.39941 | -0.000460235 | -0.00216 | -8.52867 | 0.02213 | -0.30874
-9.29941 | 9.91519e-05 | -0.00205 | -8.42867 | -0.00908 | 0.15938
-9.19941 | 6.34056e-05 | -0.000635793 | -8.32867 | -0.01435 | 0.03855
-9.09941 | 0.00033346 | -0.000376484 | -8.22867 | 0.00503 | -0.11427
-8.99941 | -0.000494208 | -0.00534 | -8.12867 | 0.06271 | 0.29432
-8.89941 | -0.00128 | -0.000866308 | -8.02867 | 0.0332 | 0.1592
-8.79941 | -0.000546646 | -0.00208 | -7.92867 | 0.01076 | -0.187
-8.69941 | -0.000327964 | -0.00020516 | -7.82867 | -0.01025 | 0.02432
-8.59941 | -0.000261316 | 7.76324e-05 | -7.72867 | -0.01708 | 0.16355
-8.49941 | 6.28585e-05 | 0.000240716 | -7.62867 | 0.00521 | 0.07766
-8.39941 | -0.000251782 | -0.00125 | -7.52867 | 0.03106 | 0.26593
-8.29941 | -0.000443189 | 0.00136 | -7.42867 | -0.00457 | 0.20177
-8.19941 | 0.000749298 | 0.00405 | -7.32867 | -0.00884 | -0.21198
-8.09941 | 0.00016006 | -0.0012 | -7.22867 | 0.00831 | -0.03429
-7.99941 | -0.000359693 | -0.00188 | -7.12867 | -0.07271 | 0.02899
-7.89941 | -0.000662418 | -0.0032 | -7.02867 | -0.00823 | -0.07742
-7.79941 | -0.00122 | -0.000728561 | -6.92867 | -0.00473 | -0.13182
-7.69941 | -0.000438837 | -0.000249102 | -6.82867 | -0.0124 | -0.12049
-7.59941 | -0.000441596 | 0.000749748 | -6.72867 | -0.02117 | -0.05473
-7.49941 | -0.000156499 | -0.000532151 | -6.62867 | 0.02301 | 0.02136
-7.39941 | 0.000694058 | 0.00263 | -6.52867 | 0.00637 | 0.09809
-7.29941 | 0.000515448 | 0.00202 | -6.42867 | 0.00437 | 0.01774
-7.19941 | 0.000351856 | 0.000529018 | -6.32867 | 0.00921 | -0.02475
-7.09941 | 0.000612053 | 0.00162 | -6.22867 | 0.00245 | -0.12581
-6.99941 | 5.29016e-05 | -0.000174645 | -6.12867 | -0.0249 | 0.10213
-6.89941 | 3.77063e-05 | 0.00123 | -6.02867 | 0.00385 | -0.05511
-6.79941 | 0.00042042 | 0.00042446 | -5.92867 | 0.00037961 | -0.12523
-6.69941 | -0.000115319 | -0.000453163 | -5.82867 | -0.01828 | 0.2148
-6.59941 | 8.82902e-05 | 0.00154 | -5.72867 | 0.01077 | -0.14014
-6.49941 | 0.000880487 | 0.00288 | -5.62867 | 0.02989 | -0.02036
-6.39941 | -9.09873e-05 | -0.00115 | -5.52867 | -0.01345 | 0.23878
-6.29941 | -0.00101 | -0.000371219 | -5.42867 | -0.00468 | -0.21728
-6.19941 | -0.00061787 | -0.00205 | -5.32867 | 0.01302 | -0.07534
-6.09941 | -0.000595637 | 0.000327767 | -5.22867 | -0.00377 | 0.2255
-5.99941 | -0.00047082 | -3.17149e-05 | -5.12867 | 0.01447 | -0.07862
-5.89941 | -0.000535605 | -0.00103 | -5.02867 | -0.02094 | 0.02161
-5.79941 | -0.00124 | -0.000752766 | -4.92867 | -0.00751 | 0.07801
-5.69941 | -0.00117 | -0.00054346 | -4.82867 | 0.01269 | -0.03743
-5.59941 | -0.000504511 | 0.000959814 | -4.72867 | 0.00499 | -0.02426
-5.49941 | 0.000337246 | 0.00361 | -4.62867 | -0.00471 | 0.06182
-5.39941 | 0.000607953 | 0.000165715 | -4.52867 | 0.01235 | 0.10893
-5.29941 | 0.00026373 | 0.00223 | -4.42867 | 0.000537295 | -0.06289
-5.19941 | 0.000198772 | 0.00194 | -4.32867 | -0.00812 | -0.03513
-5.09941 | 0.000241768 | -0.000230794 | -4.22867 | -0.02773 | 0.22889
-4.99941 | -0.000190291 | -0.000205937 | -4.12867 | -0.02852 | -0.22368
-4.89941 | -0.000712382 | -0.000469161 | -4.02867 | 0.01279 | -0.02793
-4.79941 | 0.000410791 | 0.00271 | -3.92867 | -0.05085 | 0.23138
-4.69941 | 0.00143 | 0.00158 | -3.82867 | -0.02702 | -0.05217
-4.59941 | 0.00121 | 0.00171 | -3.72867 | 0.02801 | 0.11425
-4.49941 | 0.00092412 | 0.00155 | -3.62867 | -0.0202 | 0.09228
-4.39941 | 0.000281192 | 0.000264039 | -3.52867 | -0.00779 | -0.19961
-4.29941 | 0.000106877 | 0.00171 | -3.42867 | -0.00288 | 0.05356
-4.19941 | -0.000476525 | 0.000779401 | -3.32867 | -0.01975 | 0.02096
-4.09941 | -1.63282e-05 | 0.00271 | -3.22867 | 0.00995 | -0.1695
-3.99941 | 0.000860309 | -9.67808e-05 | -3.12867 | 0.02399 | 0.00241
-3.89941 | 7.43424e-05 | -0.00212 | -3.02867 | -0.02065 | 0.01214
-3.79941 | -0.0012 | -0.00434 | -2.92867 | 0.00112 | 0.07378
-3.69941 | -0.000838584 | 0.00198 | -2.82867 | 0.00503 | 0.07899
-3.59941 | 5.2033e-05 | -0.000221358 | -2.72867 | 0.01511 | -0.08475
-3.49941 | -0.000294549 | 0.00189 | -2.62867 | -0.01753 | 0.17649
-3.39941 | -0.000103021 | -0.000302642 | -2.52867 | 0.02556 | -0.03203
-3.29941 | 0.000499145 | -4.76071e-05 | -2.42867 | 0.02793 | -0.03216
-3.19941 | 0.000728653 | 0.00117 | -2.32867 | -0.02922 | 0.0261
-3.09941 | 0.00131 | 0.00377 | -2.22867 | -0.000780896 | -0.27935
-2.99941 | 0.00095455 | 0.000673774 | -2.12867 | 0.03081 | 0.03983
-2.94941 | -0.000371491 | 0.00371 | -2.02867 | -0.01418 | 0.1059
-2.89941 | 0.000564658 | 0.00532 | -1.92867 | -0.01144 | -0.24309
-2.84941 | 0.00152 | 0.00295 | -1.82867 | 0.00373 | 0.04012
-2.79941 | 0.000685135 | 0.00096428 | -1.72867 | -0.03286 | 0.05506
-2.74941 | -0.000185355 | 0.000130057 | -1.62867 | 0.01455 | -0.22424
-2.69941 | -5.52564e-07 | -4.17967e-05 | -1.52867 | 0.01224 | 0.1488
-2.64941 | 0.000234047 | 0.00132 | -1.42867 | 0.00883 | 0.10332
-2.59941 | 0.000332972 | 0.00224 | -1.32867 | 0.00126 | -0.11108
-2.54941 | 0.000408195 | 0.0019 | -1.22867 | -0.00929 | -0.26126
-2.49941 | 0.000574901 | 0.000960326 | -1.12867 | -0.00974 | -0.05036
-2.44941 | 0.000694567 | -0.000990654 | -1.02867 | -0.01752 | -0.01255
-2.39941 | -0.000557702 | -0.00176 | -0.92867 | -0.000383784 | 0.16492
-2.34941 | -0.00177 | -0.000107797 | -0.82867 | 0.00374 | -0.10832
-2.29941 | -0.00116 | 0.000739713 | -0.72867 | 0.0131 | -0.16834
-2.24941 | -0.000529697 | 0.000109336 | -0.62867 | -0.01847 | 0.17339
-2.19941 | -0.000755635 | 0.000211135 | -0.57867 | 0.00269 | -0.0097
-2.14941 | -0.00097849 | 0.00184 | -0.52867 | 0.02249 | 0.03878
-2.09941 | -0.0001118 | 0.00305 | -0.47867 | 0.01015 | 0.19491
-2.04941 | 0.000768003 | 0.00338 | -0.42867 | 0.00359 | -0.06453
-1.99941 | 0.000715826 | 0.00363 | -0.37867 | 0.01208 | -0.01379
-1.94941 | 0.000636382 | 0.00314 | -0.32867 | -0.0024 | 0.23455
-1.89941 | 0.000470972 | 0.00265 | -0.27867 | 0.0096 | -0.00588
-1.84941 | 0.000294307 | 0.00275 | -0.22867 | 0.01435 | -0.09018
-1.79941 | 0.000465235 | 0.00274 | -0.17867 | -0.00947 | -0.01431
-1.74941 | 0.000630784 | 0.00202 | -0.12867 | -0.02234 | -0.02109
-1.69941 | 0.000123806 | 0.00128 | -0.07867 | -0.000436336 | -0.01756
-1.64941 | -0.000383991 | 0.000997932 | -0.02867 | -0.01245 | -0.04603
-1.59941 | -0.000608711 | 0.00107 | 0.02133 | -0.02871 | -0.2273
-1.54941 | -0.000803198 | 0.00174 | 0.07133 | -0.07113 | -0.07182
-1.49941 | 0.000274611 | 0.00224 | 0.12133 | -0.13673 | 0.2588
-1.44941 | 0.00138 | 0.00239 | 0.17133 | -0.28176 | 0.41379
-1.39941 | 0.00124 | 0.00138 | 0.22133 | -0.49147 | 0.45231
-1.34941 | 0.000986875 | -0.00276 | 0.27133 | -0.57196 | 0.69469
-1.29941 | -0.000623721 | -0.00234 | 0.32133 | -0.70013 | 1
-1.24941 | -0.000620813 | -0.00136 | 0.37133 | -0.75322 | 0.83472
-1.19941 | 0.000798366 | -0.00445 | 0.42133 | -0.81213 | 0.95712
-1.14941 | -0.00233 | -0.00249 | 0.47133 | -0.83802 | 0.8734
-1.09941 | -0.00144 | -0.00427 | 0.52133 | -0.83342 | 0.57619
-1.04941 | -0.000860044 | -0.00206 | 0.57133 | -0.82192 | 0.64091
-0.99941 | -0.00111 | -0.0043 | 0.62133 | -0.88822 | 0.72745
-0.89941 | -0.00163 | -0.00272 | 0.67133 | -0.86093 | 0.57331
-0.79941 | -0.00154 | -0.00237 | 0.72133 | -0.9011 | 0.68796
-0.69941 | -0.00214 | -0.00395 | 0.77133 | -0.90424 | 0.67277
-0.59941 | -0.000919205 | -0.00324 | 0.82133 | -0.92458 | 0.50443
-0.49941 | 0.000346925 | -0.00569 | 0.87133 | -0.92303 | 0.59847
-0.39941 | -0.000907156 | -0.00367 | 0.92133 | -0.93045 | 0.4917
-0.29941 | -0.00117 | -0.00383 | 0.97133 | -0.91118 | 0.32723
-0.19941 | -0.000988041 | -0.00343 | 1.02133 | -0.95485 | 0.44492
-0.09941 | -0.00191 | -0.00349 | 1.07133 | -0.95539 | 0.59805
0.000588387 | -0.02401 | 0.0235 | 1.12133 | -0.9387 | 0.40958
0.10059 | -0.19917 | 0.20867 | 1.17133 | -0.94259 | 0.2258
0.20059 | -0.55524 | 0.51053 | 1.22133 | -0.95843 | 0.32904
0.30059 | -0.78628 | 0.60394 | 1.27133 | -0.97278 | 0.30051
0.40059 | -0.86861 | 0.49377 | 1.32133 | -0.94961 | 0.45554
0.50059 | -0.89261 | 0.36914 | 1.37133 | -0.9548 | 0.59985
0.60059 | -0.91339 | 0.23872 | 1.47133 | -0.96364 | 0.08758
0.70059 | -0.93371 | 0.08159 | 1.57133 | -0.96014 | 0.31462
0.80059 | -0.94951 | -0.07425 | 1.67133 | -1 | 0.51132
0.90059 | -0.95663 | -0.21187 | 1.77133 | -0.96179 | 0.12271
1.00059 | -0.95961 | -0.33347 | 1.87133 | -0.91224 | 0.37581
1.10059 | -0.95847 | -0.43068 | 1.97133 | -0.96234 | 0.38527
1.20059 | -0.95222 | -0.50867 | 2.07133 | -0.92792 | 0.23931
1.30059 | -0.95673 | -0.54077 | 2.17133 | -0.94839 | 0.29908
1.40059 | -0.9757 | -0.51959 | 2.27133 | -0.9579 | 0.20762
1.50059 | -0.99066 | -0.54123 | 2.37133 | -0.93117 | 0.23978
1.60059 | -0.99625 | -0.60179 | 2.47133 | -0.93756 | 0.30992
1.70059 | -1 | -0.65749 | 2.57133 | -0.9423 | 0.4025
1.80059 | -0.99911 | -0.71156 | 2.67133 | -0.9068 | 0.16667
1.90059 | -0.99668 | -0.76143 | 2.77133 | -0.93594 | 0.12328
2.00059 | -0.99305 | -0.80018 | 2.87133 | -0.90968 | 0.29473
2.10059 | -0.98674 | -0.833 | 2.97133 | -0.91012 | 0.29456
2.20059 | -0.98527 | -0.86203 | 3.07133 | -0.92961 | 0.28622
2.30059 | -0.98236 | -0.8802 | 3.17133 | -0.9149 | 0.41246
2.40059 | -0.97911 | -0.9003 | 3.27133 | -0.93183 | 0.266
2.50059 | -0.97968 | -0.91278 | 3.37133 | -0.869 | 0.09372
2.60059 | -0.97549 | -0.91519 | 3.47133 | -0.92926 | 0.36895
2.70059 | -0.96695 | -0.92251 | 3.57133 | -0.91448 | 0.11796
2.80059 | -0.95785 | -0.92811 | 3.67133 | -0.8464 | 0.05683
2.90059 | -0.95168 | -0.93354 | 3.77133 | -0.87723 | 0.41902
3.00059 | -0.94847 | -0.93746 | 3.87133 | -0.86885 | 0.20713
3.50059 | -0.93334 | -0.9626 | 3.97133 | -0.83912 | 0.16745
4.00059 | -0.92048 | -0.98142 | 4.07133 | -0.92194 | 0.41351
4.50059 | -0.91912 | -1 | 4.17133 | -0.90296 | 0.07067
5.00059 | -0.89638 | -0.99885 | 4.27133 | -0.88226 | 0.20858
5.50059 | -0.87487 | -0.9969 | 4.37133 | -0.88449 | 0.24298
6.00059 | -0.85292 | -0.98969 | 4.47133 | -0.86372 | 0.2791
6.50059 | -0.83676 | -0.9909 | 4.57133 | -0.86719 | 0.24212
7.00059 | -0.82073 | -0.98343 | 4.67133 | -0.84595 | 0.17117
7.50059 | -0.80665 | -0.97648 | 4.77133 | -0.86248 | 0.29657
8.00059 | -0.79373 | -0.97531 | 4.87133 | -0.83976 | 0.08242
9.00059 | -0.76177 | -0.95637 | 4.97133 | -0.84865 | 0.30744
10.00059 | -0.73722 | -0.93848 | 5.07133 | -0.82588 | 0.25037
11.00059 | -0.7145 | -0.92352 | 5.17133 | -0.85933 | 0.06465
12.00059 | -0.69384 | -0.90854 | 5.27133 | -0.81914 | 0.14668
13.00059 | -0.70141 | -0.89189 | 5.37133 | -0.85702 | 0.43276
14.00059 | -0.72603 | -0.90381 | 5.87133 | -0.8047 | -0.1004
15.00059 | -0.70174 | -0.93178 | 6.37133 | -0.80053 | 0.56994
16.00059 | -0.68131 | -0.91403 | 6.87133 | -0.78263 | -0.20852
17.00059 | -0.66183 | -0.89533 | 7.37133 | -0.77384 | 0.27833
18.00059 | -0.64979 | -0.87488 | 7.87133 | -0.74358 | 0.41842
20.00059 | -0.62935 | -0.85782 | 8.37133 | -0.73077 | 0.14297
22.00059 | -0.603 | -0.82991 | 8.87133 | -0.75552 | 0.16129
24.00059 | -0.57742 | -0.80748 | 9.37133 | -0.73748 | 0.21687
26.00059 | -0.55419 | -0.78009 | 9.87133 | -0.71526 | 0.1051
28.00059 | -0.53317 | -0.75695 | 10.37133 | -0.6924 | 0.14108
30.00059 | -0.5177 | -0.7389 | 11.37133 | -0.67959 | 0.19015
32.00059 | -0.50267 | -0.71824 | 12.37133 | -0.64936 | -0.15284
34.00059 | -0.48694 | -0.69953 | 13.37133 | -0.66122 | 0.39875
36.00059 | -0.47188 | -0.68481 | 14.37133 | -0.59518 | 0.31353
38.00059 | -0.45906 | -0.67066 | 15.37133 | -0.62265 | -0.05188
40.00059 | -0.44494 | -0.65355 | 16.37133 | -0.59046 | 0.35172
42.00059 | -0.43182 | -0.63522 | 17.37133 | -0.53576 | -0.15956
44.00059 | -0.41882 | -0.62126 | 18.37133 | -0.57857 | 0.59539
46.00059 | -0.40992 | -0.60883 | 19.37133 | -0.54306 | -0.16944
48.00059 | -0.39916 | -0.59342 | 20.37133 | -0.53232 | 0.05852
53.00059 | -0.38081 | -0.56732 | 22.37133 | -0.47745 | 0.2699
58.00059 | -0.36399 | -0.54585 | 24.37133 | -0.48528 | 0.16208
63.00059 | -0.34875 | -0.52418 | 26.37133 | -0.44157 | 0.30356
68.00059 | -0.33345 | -0.50472 | 28.37133 | -0.45608 | 0.11676
73.00059 | -0.31992 | -0.48251 | 30.37133 | -0.43536 | 0.02083
78.00059 | -0.31119 | -0.46866 | 32.37133 | -0.40119 | 0.31497
83.00059 | -0.30128 | -0.45776 | 34.37133 | -0.38411 | -0.16783
88.00059 | -0.29145 | -0.44556 | 36.37133 | -0.38403 | 0.5886
93.00059 | -0.28186 | -0.43202 | 38.37133 | -0.34069 | 0.04344
98.00059 | -0.27195 | -0.41816 | 40.37133 | -0.39947 | 0.26151
108.00059 | -0.25924 | -0.4004 | 42.37133 | -0.34573 | 0.334
118.00059 | -0.24742 | -0.38334 | 44.37133 | -0.36159 | -0.01124
128.00059 | -0.23613 | -0.36497 | 46.37133 | -0.3672 | 0.20275
138.00059 | -0.22582 | -0.35004 | 48.37133 | -0.34901 | -0.1616
148.00059 | -0.21664 | -0.33883 | 50.37133 | -0.34299 | -0.03997
158.00059 | -0.20851 | -0.32947 | 55.37133 | -0.30112 | 0.27308
168.00059 | -0.20212 | -0.32126 | 60.37133 | -0.26875 | 0.03066
178.00059 | -0.19496 | -0.31025 | 65.37133 | -0.28943 | 0.34451
188.00059 | -0.18911 | -0.30146 | 70.37133 | -0.2767 | -0.21628
198.00059 | -0.18361 | -0.29543 | 75.37133 | -0.26027 | 0.36688
208.00059 | -0.17876 | -0.28775 | 80.37133 | -0.25965 | -0.08359
218.00059 | -0.17414 | -0.28235 | 85.37133 | -0.24798 | 0.24935
228.00059 | -0.1689 | -0.27636 | 90.37133 | -0.24997 | -0.08486
238.00059 | -0.1632 | -0.26644 | 95.37133 | -0.24665 | 0.21727
248.00059 | -0.16031 | -0.26136 | 100.37133 | -0.22481 | 0.02215
258.00059 | -0.15646 | -0.25695 | 110.37133 | -0.22921 | -0.01925
268.00059 | -0.15323 | -0.25245 | 120.37133 | -0.19684 | 0.08486
278.00059 | -0.15109 | -0.2487 | 130.37133 | -0.2046 | 0.58538
288.00059 | -0.14856 | -0.24622 | 140.37133 | -0.19891 | -0.16342
298.00059 | -0.14482 | -0.24187 | 150.37133 | -0.1772 | -0.01131
308.00059 | -0.14196 | -0.23742 | 160.37133 | -0.22343 | 0.22375
318.00059 | -0.1393 | -0.23379 | 170.37133 | -0.19822 | -0.19622
328.00059 | -0.13661 | -0.23014 | 180.37133 | -0.16329 | 0.31394
338.00059 | -0.13446 | -0.2268 | 190.37133 | -0.19873 | -0.0409
348.00059 | -0.13126 | -0.22214 | 200.37133 | -0.17497 | 0.04133
358.00059 | -0.12942 | -0.2207 | 210.37133 | -0.13494 | 0.1084
368.00059 | -0.12724 | -0.21882 | 220.37133 | -0.19754 | 0.44995
378.00059 | -0.1246 | -0.21429 | 230.37133 | -0.14273 | -0.38452
388.00059 | -0.12221 | -0.21083 | 240.37133 | -0.16558 | 0.25325
398.00059 | -0.12141 | -0.20954 | 250.37133 | -0.17374 | -0.0963
408.00059 | -0.11906 | -0.20634 | 260.37133 | -0.16155 | 0.07179
418.00059 | -0.11799 | -0.20742 | 270.37133 | -0.14642 | -0.11193
428.00059 | -0.1168 | -0.20396 | 280.37133 | -0.14117 | 0.47438
438.00059 | -0.11494 | -0.20178 | 290.37133 | -0.15091 | 0.02804
448.00059 | -0.112 | -0.19652 | 300.37133 | -0.1038 | -0.09243
458.00059 | -0.11084 | -0.19638 | 310.37133 | -0.17253 | 0.4854
468.00059 | -0.11025 | -0.19487 | 320.37133 | -0.11127 | -0.10739
478.00059 | -0.1082 | -0.19415 | 330.37133 | -0.12701 | 0.29448
488.00059 | -0.10654 | -0.1924 | 340.37133 | -0.13846 | -0.17648
498.00059 | -0.10496 | -0.18921 | 350.37133 | -0.12875 | -0.01335
508.00059 | -0.10492 | -0.19018 | 360.37133 | -0.14149 | -0.28045
518.00059 | -0.10344 | -0.18759 | 370.37133 | -0.1097 | 0.34191
528.00059 | -0.10073 | -0.18287 | 380.37133 | -0.14341 | -0.00329
538.00059 | -0.09845 | -0.17856 | 390.37133 | -0.12384 | -0.07448
548.00059 | -0.10038 | -0.18471 | 400.37133 | -0.13521 | 0.41167
558.00059 | -0.09924 | -0.18434 | 410.37133 | -0.13732 | -0.27178
568.00059 | -0.0974 | -0.18065 | 420.37133 | -0.12124 | 0.00696
578.00059 | -0.09585 | -0.17811 | 430.37133 | -0.11769 | -0.1247
588.00059 | -0.09434 | -0.17653 | 440.37133 | -0.15906 | 0.36485
598.00059 | -0.09378 | -0.17675 | 450.37133 | -0.11295 | -0.24539
608.00059 | -0.09372 | -0.17487 | 460.37133 | -0.11345 | 0.01748
618.00059 | -0.09338 | -0.17412 | 470.37133 | -0.15049 | -0.06834
628.00059 | -0.09148 | -0.17271 | 480.37133 | -0.11266 | 0.03024
638.00059 | -0.08989 | -0.16758 | 490.37133 | -0.08634 | 0.07124
648.00059 | -0.09091 | -0.17154 | 500.37133 | -0.08643 | -0.04582
658.00059 | -0.08971 | -0.17094 | 510.37133 | -0.16179 | 0.12011
668.00059 | -0.08929 | -0.16926 | 520.37133 | -0.0861 | -0.45223
678.00059 | -0.08837 | -0.16723 | 530.37133 | -0.11756 | 0.25224
688.00059 | -0.08681 | -0.16451 | 540.37133 | -0.11325 | 0.02088
698.00059 | -0.08523 | -0.16146 | 550.37133 | -0.10062 | -0.21259
708.00059 | -0.08658 | -0.16365 | 560.37133 | -0.07456 | 0.08749
718.00059 | -0.08571 | -0.16271 | 570.37133 | -0.11138 | 0.07561
728.00059 | -0.0847 | -0.16117 | 580.37133 | -0.13816 | 0.24596
738.00059 | -0.08257 | -0.15787 | 590.37133 | -0.05989 | -0.17553
748.00059 | -0.08278 | -0.15859 | 600.37133 | -0.108 | 0.44491
758.00059 | -0.08051 | -0.1559 | 610.37133 | -0.06799 | -0.18458
768.00059 | -0.08075 | -0.1574 | 620.37133 | -0.10755 | 0.10634
778.00059 | -0.08124 | -0.16037 | 630.37133 | -0.11562 | 0.001
788.00059 | -0.08081 | -0.15689 | 640.37133 | -0.14179 | 0.06129
798.00059 | -0.07839 | -0.15345 | 650.37133 | -0.08689 | -0.0591
808.00059 | -0.08089 | -0.15835 | 660.37133 | -0.06148 | 0.34018
818.00059 | -0.07742 | -0.15304 | 670.37133 | -0.15527 | 0.39243
828.00059 | -0.07646 | -0.1498 | 680.37133 | -0.05636 | -0.11034
838.00059 | -0.07413 | -0.14617 | 690.37133 | -0.10231 | 0.44331
848.00059 | -0.0753 | -0.14839 | 700.37133 | -0.08508 | 0.11247
858.00059 | -0.07487 | -0.14839 | 710.37133 | -0.09203 | 0.30204
868.00059 | -0.07413 | -0.14676 | 720.37133 | -0.07531 | -0.10512
878.00059 | -0.07312 | -0.14342 | 730.37133 | -0.07738 | 0.17979
888.00059 | -0.0719 | -0.14302 | 740.37133 | -0.05761 | -0.01952
898.00059 | -0.0718 | -0.14421 | 750.37133 | -0.0591 | -0.09228
908.00059 | -0.07224 | -0.14377 | 760.37133 | -0.06746 | 0.19416
918.00059 | -0.07066 | -0.14108 | 770.37133 | -0.12458 | 0.2801
928.00059 | -0.07091 | -0.14127 | 780.37133 | -0.09478 | -0.11326
938.00059 | -0.06991 | -0.13895 | 790.37133 | -0.06971 | -0.1108
948.00059 | -0.06895 | -0.13979 | 800.37133 | -0.11619 | 0.14369
958.00059 | -0.06855 | -0.13928 | 810.37133 | -0.06638 | -0.13476
968.00059 | -0.06886 | -0.13957 | 820.37133 | -0.05709 | -0.02085
978.00059 | -0.06739 | -0.13734 | 830.37133 | -0.05379 | 0.13218
988.00059 | -0.0675 | -0.13883 | 840.37133 | -0.10912 | 0.05028
998.00059 | -0.06728 | -0.13826 | 850.37133 | -0.05468 | -0.57028
1048.0006 | -0.06392 | -0.13269 | 860.37133 | -0.11464 | 0.31401
1098.0006 | -0.06219 | -0.1296 | 870.37133 | -0.06846 | -0.09501
1148.0006 | -0.05843 | -0.11887 | 880.37133 | -0.08232 | 0.06325
1198.0006 | -0.06056 | -0.12548 | 890.37133 | -0.08587 | -0.21569
1248.0006 | -0.05605 | -0.12036 | 900.37133 | -0.11387 | 0.34022
1298.0006 | -0.05397 | -0.11895 | 910.37133 | -0.06011 | -0.33847
1348.0006 | -0.05382 | -0.11668 | 920.37133 | -0.07594 | 0.0316
1398.0006 | -0.05239 | -0.11389 | 930.37133 | -0.09198 | 0.15561
1448.0006 | -0.0517 | -0.11257 | 940.37133 | -0.08722 | -0.06347
1498.0006 | -0.05015 | -0.11111 | 950.37133 | -0.03694 | -0.16698
1548.0006 | -0.0479 | -0.10616 | 960.37133 | -0.09544 | 0.35258
1598.0006 | -0.04732 | -0.1099 | 970.37133 | -0.0863 | -0.14337
1648.0006 | -0.04475 | -0.10193 | 980.37133 | -0.08483 | -0.09697
1698.0006 | -0.0453 | -0.10577 | 990.37133 | -0.04271 | 0.10468
1748.0006 | -0.04365 | -0.10193 | 1000.3713 | -0.06746 | 0.04377
1798.0006 | -0.04326 | -0.10202 | 1050.3713 | -0.09306 | -0.04983
1848.0006 | -0.04331 | -0.10237 | 1100.3713 | -0.08979 | 0.12271
1898.0006 | -0.04427 | -0.10434 | 1150.3713 | -0.1147 | 0.05323
1948.0006 | -0.04135 | -0.09792 | 1200.3713 | -0.08086 | -0.1078
1998.0006 | -0.03931 | -0.09634 | 1250.3713 | -0.03936 | -0.26377
2098.0006 | -0.03753 | -0.09315 | 1300.3713 | -0.02125 | -0.14453
2198.0006 | -0.0406 | -0.09761 | 1350.3713 | -0.03797 | -0.06359
2298.0006 | -0.03554 | -0.08882 | 1400.3713 | -0.04302 | -0.17598
2398.0006 | -0.0343 | -0.08875 | 1450.3713 | -0.03886 | -0.24286
2498.0006 | -0.03312 | -0.08626 | 1500.3713 | -0.0302 | 0.26643
2598.0006 | -0.02975 | -0.07726 | 1550.3713 | -0.09012 | 0.13018
2698.0006 | -0.03142 | -0.08359 | 1600.3713 | -0.03028 | -0.16404
2798.0006 | -0.03322 | -0.09114 | 1650.3713 | -0.05374 | -0.02313
2898.0006 | -0.02789 | -0.07724 | 1700.3713 | -0.03215 | 0.2817
2998.0006 | -0.02907 | -0.08117 | 1750.3713 | -0.05335 | 0.32901
3098.0006 | -0.02745 | -0.07741 | 1800.3713 | -0.0793 | 0.08241
3198.0006 | -0.02748 | -0.07704 | 1850.3713 | -0.01825 | 0.04776
3298.0006 | -0.02479 | -0.07091 | 1900.3713 | -0.05301 | 0.22718
3398.0006 | -0.02273 | -0.06542 | 1950.3713 | -0.06499 | 0.42472
3498.0006 | -0.02372 | -0.07244 | 2000.3713 | -0.02849 | 0.15409
3598.0006 | -0.02558 | -0.07753 | 2100.3713 | -0.03144 | -0.12967
3698.0006 | -0.02339 | -0.07406 | 2200.3713 | -0.02867 | -0.28982
3798.0006 | -0.02196 | -0.06761 | 2300.3713 | -0.06623 | -0.18264
3898.0006 | -0.02347 | -0.07389 | 2400.3713 | -0.05965 | 0.01753
3998.0006 | -0.02034 | -0.06583 | 2500.3713 | -0.02567 | 0.07685
4098.0006 | -0.02211 | -0.07136 | 2600.3713 | -0.02788 | -0.39712
4198.0006 | -0.02099 | -0.07112 | 2700.3713 | -0.00958 | -0.3277
4298.0006 | -0.01988 | -0.06887 | 2800.3713 | -0.05811 | -0.1476
4398.0006 | -0.01854 | -0.06298 | 2900.3713 | -0.01997 | -0.13347
4498.0006 | -0.01996 | -0.06627 | 3000.3713 | 0.01335 | -0.32435
4598.0006 | -0.0179 | -0.06196 | 3100.3713 | -0.00211 | -0.32728
4698.0006 | -0.01764 | -0.05989 | 3200.3713 | -0.03105 | -0.16967
4798.0006 | -0.01596 | -0.05776 | 3300.3713 | -0.03786 | 0.20998
4898.0006 | -0.01451 | -0.05564 | 3400.3713 | -0.00464 | 0.13028
4998.0006 | -0.01577 | -0.06119 | 3500.3713 | -0.01377 | 0.08073
5098.0006 | -0.0151 | -0.06038 | 3600.3713 | -0.06327 | 0.12514
5198.0006 | -0.01615 | -0.05435 | 3700.3713 | -0.04129 | 0.40186
5298.0006 | -0.01537 | -0.05792 | 3800.3713 | -0.04018 | 0.24033
5398.0006 | -0.01487 | -0.06001 | 3900.3713 | -0.00901 | -0.00239
5498.0006 | -0.01358 | -0.05288 | 4000.3713 | -0.04485 | 0.06904
5598.0006 | -0.01424 | -0.06455 | 4100.3713 | -0.0526 | 0.4164
5698.0006 | -0.01341 | -0.05166 | 4200.3713 | -0.01796 | 0.27566
5798.0006 | -0.01434 | -0.05611 | 4300.3713 | -0.04739 | -0.03837
5898.0006 | -0.01241 | -0.05029 | 4400.3713 | -0.02376 | -0.03016
5998.0006 | -0.01315 | -0.05037 | 4500.3713 | -0.01295 | 0.21737
6098.0006 | -0.01314 | -0.05029 | 4600.3713 | 0.0176 | -0.00104
6198.0006 | -0.01261 | -0.05147 | 4700.3713 | -0.00113 | -0.18282
6298.0006 | -0.01265 | -0.05434 | 4800.3713 | 0.00217 | -0.434
6398.0006 | -0.013 | -0.05581 | 4900.3713 | -0.06171 | -0.20084
6498.0006 | -0.01172 | -0.0508 | 5000.3713 | -0.02414 | 0.05176
6598.0006 | -0.01039 | -0.04815 | 5100.3713 | -0.00464 | 0.04375
6698.0006 | -0.0112 | -0.05134 | 5200.3713 | 0.02615 | -0.23636
6798.0006 | -0.01107 | -0.05012 | 5300.3713 | 0.01456 | -0.04154
|  |  | 5400.3713 | -0.03728 | 0.21059
|  |  | 5500.3713 | -0.03087 | 0.08963
|  |  | 5600.3713 | 0.02959 | 0.09335
|  |  | 5700.3713 | -0.02038 | 0.22463
|  |  | 5800.3713 | -0.05449 | 0.46653
|  |  | 5900.3713 | -0.01164 | 0.20108
|  |  | 6000.3713 | 0.00667 | 0.15909
|  |  | 6100.3713 | -0.02864 | 0.16858
|  |  | 6200.3713 | -0.03766 | 0.25834
|  |  | 6300.3713 | 0.00213 | 0.45824
|  |  | 6400.3713 | -0.02075 | 0.17576
|  |  | 6500.3713 | -0.00566 | 0.14438
|  |  | 6600.3713 | -0.02414 | 0.26587
|  |  | 6700.3713 | 0.00999 | 0.60082
|  |  | 6800.3713 | -0.03353 | 0.31763
|  |  | 6900.3713 | 0.00577 | 0.06685