## Fig 4c
| Pristine | BPAc
Voltage (V) | Current density (mA cm-2) | Current density (mA cm-2)
0 | 4.9131e-05 | 3.1278e-05
0.2 | 5.563e-05 | -9.2665e-05
0.4 | 0.000105902 | 0.000106016
0.6 | 2.0713e-05 | 3.181e-05
0.8 | 4.1876e-05 | 7.494e-05
1 | -0.000240168 | 7.5447e-05
1.2 | -1.5079e-05 | 0.000122383
1.4 | 0.000111779 | 0.000187291
1.6 | 0.000155342 | -6.6623e-05
1.8 | 2.9566e-05 | 0.000311658
2 | -0.000203027 | 0.000309746
2.2 | 2.3619e-05 | 5.0827e-05
2.4 | 0.000749215 | 0.000303158
2.6 | 0.00672 | 0.00276
2.8 | 0.03071 | 0.00744
3 | 0.08774 | 0.01924
3.2 | 0.21367 | 0.04743
3.4 | 0.45333 | 0.11969
3.6 | 0.85562 | 0.27581
3.8 | 1.49422 | 0.63387
4 | 2.38709 | 1.48749
4.2 | 3.56651 | 3.23976
4.4 | 5.0971 | 6.16482
4.6 | 7.31557 | 10.53302
4.8 | 10.53433 | 16.47912
5 | 15.58222 | 23.37424
5.2 | 30.55726 | 30.17241
5.4 | 48.38309 | 39.31342

## Fig 4d
| Pristine | BPAc
Voltage (V) | Luminance (cd m-2) | Luminance (cd m-2)
0 | 0.04 | 0.04
0.2 | 0.04 | 0.04
0.4 | 0.04 | 0.04
0.6 | 0.04 | 0.04
0.8 | 0.04 | 0.04
1 | 0.04 | 0.04
1.2 | 0.04 | 0.04
1.4 | 0.04 | 0.04
1.6 | 0.04 | 0.04
1.8 | 0.04 | 0.04
2 | 0.04 | 0.04
2.2 | 0.04 | 0.04
2.4 | 0.04 | 0.2341
2.6 | 0.1408 | 1.1155
2.8 | 0.1841 | 1.7819
3 | 0.2606 | 2.4691
3.2 | 0.426 | 3.6667
3.4 | 0.7608 | 5.4469
3.6 | 1.3695 | 7.8212
3.8 | 2.5402 | 10.97
4 | 4.8443 | 14.755
4.2 | 8.9506 | 19.318
4.4 | 15.037 | 24.864
4.6 | 23.119 | 32.298
4.8 | 32.132 | 41.011
5 | 38.879 | 60.344
5.2 | 41.745 | 72.092
5.4 | 40.752 | 78.395

## Fig 4e
| Pristine | BPAc
Wavelength (nm) | EL Intensity (Norm.) | EL Intensity (Norm.)
380 | 0 | 0
381 | 0 | 0.00159
382 | 0 | 0
383 | 0 | 0.01096
384 | 0.03384 | 0
385 | 0.01814 | 0.00777
386 | 0.04175 | 0
387 | 0.03584 | 0.00286
388 | 0.01109 | 0
389 | 0 | 0
390 | 0.00603 | 0
391 | 0.03673 | 0.000102116
392 | 0 | 0.0029
393 | 0 | 0.00278
394 | 0 | 0.002
395 | 0 | 0.00606
396 | 0.02932 | 0.0049
397 | 0.00105 | 0
398 | 0.00224 | 0.0012
399 | 0.02029 | 0.00457
400 | 0 | 0.00299
401 | 0.00472 | 0.000586422
402 | 0.00177 | 0
403 | 0 | 0.00223
404 | 0 | 0
405 | 0.00213 | 0
406 | 0.0034 | 0.000284123
407 | 0 | 0.00223
408 | 0 | 0
409 | 0.00215 | 0.00119
410 | 0.00139 | 0
411 | 0.00723 | 0.000377363
412 | 0 | 0
413 | 0 | 0.00219
414 | 0 | 0
415 | 0.00597 | 0
416 | 0 | 0
417 | 0.00992 | 0
418 | 0.00509 | 0
419 | 0 | 0.000888714
420 | 0 | 0
421 | 0 | 0
422 | 0.00306 | 0
423 | 0.00491 | 0
424 | 0 | 0.00112
425 | 0 | 0.00113
426 | 0 | 0.000453383
427 | 0 | 0.000940067
428 | 0 | 0.00136
429 | 0.00835 | 0.00127
430 | 0.000767673 | 0
431 | 0.01257 | 0
432 | 0.00656 | 0.0028
433 | 0 | 0
434 | 0.000510861 | 0
435 | 0.00135 | 0.00191
436 | 0 | 0.00317
437 | 0 | 0.00326
438 | 0 | 0.000406262
439 | 0.00308 | 0.00124
440 | 0 | 0.000634041
441 | 0 | 0
442 | 0.00603 | 0
443 | 0.00275 | 1.52735e-05
444 | 0.01158 | 0.00305
445 | 0.00394 | 1.59324e-05
446 | 0 | 0.00234
447 | 0.00417 | 0
448 | 0.00172 | 0.000735377
449 | 0 | 0.00293
450 | 0 | 0.00397
451 | 0 | 0
452 | 0 | 0.00155
453 | 0 | 0.00236
454 | 0.0059 | 0.00311
455 | 0.00405 | 0.000396044
456 | 0.01147 | 0
457 | 0 | 0
458 | 0 | 0.000152912
459 | 0 | 0.000608469
460 | 0 | 0.000350632
461 | 0.00339 | 0.00123
462 | 0.00412 | 0
463 | 0.00521 | 0.00359
464 | 0 | 0.00165
465 | 0 | 0.000438501
466 | 0 | 0
467 | 0 | 0.00357
468 | 0.0055 | 0
469 | 0.00203 | 0
470 | 0 | 0.00183
471 | 0.00395 | 0
472 | 0.00442 | 0
473 | 0 | 0.00113
474 | 0 | 0
475 | 0.00715 | 0.00106
476 | 0 | 0.00202
477 | 0 | 0.000464066
478 | 0.00381 | 0.000659462
479 | 0 | 0
480 | 0 | 0.00212
481 | 0 | 0.00185
482 | 0.01116 | 0
483 | 0.00663 | 0
484 | 0.00191 | 0
485 | 0.00918 | 0.00191
486 | 0.000415935 | 0
487 | 0.00253 | 0
488 | 0 | 0.000953953
489 | 0 | 0.00231
490 | 0 | 0.000891531
491 | 0.00145 | 0
492 | 0.00346 | 0
493 | 0 | 0.00127
494 | 0 | 0
495 | 0 | 0
496 | 0 | 0.000296928
497 | 0.000572924 | 0.00255
498 | 0 | 0.00372
499 | 0 | 0.000154949
500 | 0 | 0.000109399
501 | 0.000703901 | 0.00221
502 | 0 | 0.00294
503 | 0.0117 | 6.77343e-05
504 | 0 | 0
505 | 0.00282 | 0.00148
506 | 0 | 0.00181
507 | 0 | 0.000158748
508 | 0 | 0
509 | 0.00615 | 0.000174022
510 | 0.00178 | 0.0015
511 | 0.00705 | 0.00137
512 | 0 | 0
513 | 0.00758 | 0
514 | 0.001 | 0
515 | 0 | 0
516 | 0 | 0
517 | 0.00616 | 0.00115
518 | 0 | 0.000233484
519 | 0 | 0.00262
520 | 0 | 0
521 | 0 | 0
522 | 0.000693892 | 0
523 | 0.00135 | 0.00158
524 | 0.00374 | 0.00148
525 | 0.000783917 | 0.000438364
526 | 0.00268 | 0.000684745
527 | 0.0019 | 0
528 | 0 | 0.00116
529 | 0.000299039 | 0.00139
530 | 0.000954587 | 0
531 | 0 | 0.000952577
532 | 0 | 0.000369608
533 | 0 | 0.000290188
534 | 0 | 0.000301127
535 | 0 | 0.00155
536 | 0.00533 | 7.30268e-05
537 | 0 | 0.000766031
538 | 0 | 0.00132
539 | 0.00188 | 0.00173
540 | 0.000211439 | 0.00101
541 | 0 | 0.00171
542 | 0.0019 | 0.00141
543 | 0.00184 | 0.000787778
544 | 0.00111 | 0.000698828
545 | 0 | 0
546 | 0.00266 | 0.00129
547 | 0.000183814 | 0
548 | 0 | 0.00111
549 | 0.00217 | 0.00184
550 | 0.00438 | 0.000599011
551 | 0.000360238 | 0.00127
552 | 0 | 0.00135
553 | 0.00313 | 0.00185
554 | 0.00592 | 0.00389
555 | 0.000258722 | 0.00399
556 | 0 | 0.00307
557 | 0.000678964 | 0.00376
558 | 0.00303 | 0.00366
559 | 0.00449 | 0.00654
560 | 0.00102 | 0.00702
561 | 0.00301 | 0.00868
562 | 0.01417 | 0.01172
563 | 0.00528 | 0.01165
564 | 0.01094 | 0.01284
565 | 0.0112 | 0.01608
566 | 0.01046 | 0.01861
567 | 0.01603 | 0.01929
568 | 0.01745 | 0.02445
569 | 0.01998 | 0.02841
570 | 0.02296 | 0.03466
571 | 0.02937 | 0.04036
572 | 0.02802 | 0.04613
573 | 0.0368 | 0.0544
574 | 0.04383 | 0.06151
575 | 0.05454 | 0.07234
576 | 0.0649 | 0.08695
577 | 0.07971 | 0.10324
578 | 0.09374 | 0.11875
579 | 0.11222 | 0.14123
580 | 0.12792 | 0.16689
581 | 0.1469 | 0.19415
582 | 0.17948 | 0.22702
583 | 0.21338 | 0.26588
584 | 0.26198 | 0.3105
585 | 0.3043 | 0.36225
586 | 0.34815 | 0.4151
587 | 0.40477 | 0.47291
588 | 0.46156 | 0.54136
589 | 0.5319 | 0.60594
590 | 0.60267 | 0.67793
591 | 0.6721 | 0.74474
592 | 0.73948 | 0.80448
593 | 0.81326 | 0.86251
594 | 0.86479 | 0.91256
595 | 0.91083 | 0.94911
596 | 0.94412 | 0.98048
597 | 0.97798 | 0.99541
598 | 0.99623 | 1
599 | 1 | 0.99712
600 | 0.97924 | 0.97832
601 | 0.96277 | 0.95009
602 | 0.93194 | 0.92225
603 | 0.9022 | 0.88695
604 | 0.86942 | 0.84725
605 | 0.82859 | 0.80153
606 | 0.80708 | 0.75968
607 | 0.76973 | 0.71605
608 | 0.74417 | 0.67649
609 | 0.72346 | 0.63908
610 | 0.70785 | 0.60411
611 | 0.6979 | 0.5673
612 | 0.69132 | 0.53582
613 | 0.68302 | 0.50455
614 | 0.67873 | 0.47248
615 | 0.68119 | 0.44651
616 | 0.68291 | 0.42481
617 | 0.6876 | 0.39727
618 | 0.68131 | 0.37721
619 | 0.67536 | 0.35704
620 | 0.68068 | 0.3368
621 | 0.66375 | 0.31556
622 | 0.64957 | 0.29604
623 | 0.64579 | 0.27751
624 | 0.61645 | 0.26228
625 | 0.59111 | 0.24596
626 | 0.57092 | 0.23049
627 | 0.5452 | 0.21627
628 | 0.51733 | 0.20141
629 | 0.48719 | 0.18964
630 | 0.45791 | 0.1764
631 | 0.42783 | 0.16585
632 | 0.40791 | 0.15734
633 | 0.37134 | 0.1464
634 | 0.34969 | 0.13599
635 | 0.3292 | 0.12741
636 | 0.31064 | 0.11974
637 | 0.28675 | 0.11078
638 | 0.26732 | 0.10394
639 | 0.24361 | 0.09999
640 | 0.24131 | 0.09139
641 | 0.20955 | 0.08803
642 | 0.20873 | 0.08148
643 | 0.19836 | 0.07715
644 | 0.18329 | 0.07148
645 | 0.16715 | 0.06585
646 | 0.15738 | 0.06309
647 | 0.13566 | 0.06124
648 | 0.13329 | 0.05603
649 | 0.12223 | 0.05232
650 | 0.11253 | 0.04865
651 | 0.10808 | 0.04611
652 | 0.0994 | 0.0443
653 | 0.09457 | 0.04373
654 | 0.09493 | 0.03801
655 | 0.08735 | 0.03523
656 | 0.07843 | 0.03445
657 | 0.072 | 0.03364
658 | 0.07303 | 0.03023
659 | 0.06483 | 0.02998
660 | 0.05328 | 0.02712
661 | 0.05887 | 0.02506
662 | 0.05344 | 0.02354
663 | 0.04327 | 0.02267
664 | 0.04076 | 0.02079
665 | 0.04033 | 0.02066
666 | 0.04655 | 0.01992
667 | 0.03371 | 0.01717
668 | 0.0377 | 0.01845
669 | 0.03786 | 0.01798
670 | 0.0353 | 0.01557
671 | 0.02876 | 0.01518
672 | 0.03157 | 0.01486
673 | 0.02526 | 0.01122
674 | 0.03266 | 0.01164
675 | 0.03087 | 0.01155
676 | 0.03556 | 0.00964
677 | 0.03277 | 0.01057
678 | 0.02105 | 0.01059
679 | 0.02863 | 0.01108
680 | 0.02208 | 0.0091
681 | 0.02304 | 0.00829
682 | 0.02235 | 0.00738
683 | 0.01857 | 0.00826
684 | 0.01323 | 0.00803
685 | 0.01971 | 0.00527
686 | 0.01281 | 0.00609
687 | 0.01622 | 0.00358
688 | 0.01157 | 0.00676
689 | 0.01169 | 0.00669
690 | 0.00908 | 0.00525
691 | 0.00583 | 0.00328
692 | 0.01062 | 0.00419
693 | 0.00563 | 0.00563
694 | 0.01206 | 0.00268
695 | 0.01296 | 0.00372
696 | 0.01092 | 0.00559
697 | 0.00688 | 0.0036
698 | 0.01391 | 0.00383
699 | 0.01437 | 0.0031
700 | 0.00266 | 0.00415
701 | 0.00706 | 0.00244
702 | 0.00494 | 0.00285
703 | 0.01223 | 0.00267
704 | 0.000843857 | 0.00455
705 | 0.01207 | 0.00165
706 | 0 | 0.00206
707 | 0 | 0.00253
708 | 0 | 0.00336
709 | 0.01187 | 0.00383
710 | 0.00399 | 0.0036
711 | 0 | 0.00359
712 | 0 | 0.00131
713 | 0 | 0.00301
714 | 0.0144 | 0.00309
715 | 0.0087 | 0.0024
716 | 0.01136 | 0
717 | 5.04496e-05 | 0.00142
718 | 0 | 0.0047
719 | 0 | 0.000352735
720 | 0.000136428 | 0.00182
721 | 0 | 1.76433e-05
722 | 0 | 0.00297
723 | 0.000714482 | 0.00233
724 | 0.00379 | 0
725 | 0 | 0.00205
726 | 0 | 0.00167
727 | 0.00894 | 0.00633
728 | 0 | 0.00213
729 | 0 | 0
730 | 0 | 0.000358407
731 | 0 | 0.00187
732 | 0.00254 | 0.0013
733 | 0.00105 | 0.00285
734 | 0.01189 | 0.0024
735 | 0.00823 | 0.000158879
736 | 0.00557 | 0.00564
737 | 0 | 0.00169
738 | 0 | 0
739 | 0.00339 | 0.00554
740 | 0 | 0
741 | 0.00863 | 0.000128689
742 | 0.00101 | 0
743 | 0.02008 | 0
744 | 0.00758 | 0.00123
745 | 0.00399 | 0.00322
746 | 0.0094 | 0
747 | 0.01708 | 0
748 | 0.00996 | 0
749 | 0.00221 | 0.000875942
750 | 0 | 0
751 | 0.0072 | 0.000938429
752 | 0.00507 | 0.00251
753 | 0.01117 | 0
754 | 0.00887 | 0
755 | 0.01664 | 0.000762167
756 | 0.00307 | 0
757 | 0 | 0
758 | 0.02098 | 0.0073
759 | 0 | 0.000682256
760 | 0 | 0
761 | 0 | 0.00293
762 | 0.01796 | 0.00111
763 | 0 | 0
764 | 0.01843 | 0.00138
765 | 0.01041 | 0
766 | 0 | 0.00311
767 | 0 | 0
768 | 0.01478 | 0.00564
769 | 0 | 0.0031
770 | 0.00535 | 0
771 | 0 | 0
772 | 0 | 0
773 | 0.02305 | 0
774 | 0.03002 | 0.00136
775 | 0.03761 | 0.000773826
776 | 0.00316 | 0
777 | 0 | 0
778 | 0.00495 | 0.000850069
779 | 0 | 6.4792e-05
780 | 0.00313 | 0.00223

## Fig 4f
| Pristine |  | BPAc
Current density (mA cm-2) | EQE (%) | Current density (mA cm-2) | EQE (%)
-7.7182e-05 | 0 | 4.9131e-05 | 0
-0.000192086 | 0 | 5.563e-05 | 0
8.7344e-05 | 0 | 0.000105902 | 0
-9.3299e-05 | 0 | 2.0713e-05 | 0
-0.000119524 | 0 | 4.1876e-05 | 0
0.00018683 | 0 | -0.000240168 | 0
0.000110182 | 0 | -1.5079e-05 | 0
0.000109664 | 0 | 0.000111779 | 0
5.2245e-05 | 0 | 0.000155342 | 0
0.0001159 | 0 | 2.9566e-05 | 0
7.301e-05 | 0 | -0.000203027 | 0
0.000109365 | 0 | 2.3619e-05 | 0
0.000390386 | 0 | 0.000749215 | 13.18785
0.00285 | 2.38145 | 0.00672 | 6.84066
0.00604 | 1.15218 | 0.03071 | 2.3797
0.01541 | 0.62957 | 0.08774 | 1.1805
0.04198 | 0.41395 | 0.21367 | 0.73994
0.11775 | 0.29428 | 0.45333 | 0.52855
0.29818 | 0.22956 | 0.85562 | 0.40771
0.74379 | 0.18525 | 1.49422 | 0.32881
1.63175 | 0.1499 | 2.38709 | 0.27587
3.43416 | 0.12723 | 3.56651 | 0.24042
6.97817 | 0.11254 | 5.0971 | 0.21535
12.69607 | 0.10154 | 7.31557 | 0.19454
20.85792 | 0.09051 | 10.53433 | 0.1715
30.44552 | 0.07751 | 15.58222 | 0.17311
40.56015 | 0.06475 | 30.55726 | 0.10584
50.36084 | 0.04877 | 48.38309 | 0.0735

## FIg 4g
Pristine | BPAc
EQE (%) | EQE (%)
1.6 | 9.09
1 | 8.72
1.52 | 10.9
1.63 | 8.6
1.3 | 7.65
1 | 9.6
1.1 | 10.26
1.1 | 10.8
0.5 | 10
0.8 | 13
1.3 | 9.7
1.4 | 8.4
1.32 | 11
1.44 | 8.6
2 | 10
2.38 | 12.2
0.58 | 8.8

## Fig 4h
Wavelength | EQE
636 | 5.3 | 2023.11. | Small 2024, 20, 2306360
610 | 2.8 | 2024.02. | Nature Photonics ¦ Volume 18 ¦ June 2024 ¦ 586–594
600 | 2.98 | 2024.03. | Inorg. Chem. Front., 2024, 11, 2392-2401
601 | 9.45 | 2025.01. | Small 2025, 21, 2408422
469 | 1.42 | 2019.10. | J. Phys. Chem. C 2019, 123, 26161.
462 | 1.77 | 2023.09. | Adv. Energy Mater. 2023, 13, 2201605.
460 | 3.18 | 2022.01. | ACS Appl. Mater. Interfaces 2022, 14, 5682-5691
455 | 4.15 | 2023.09. | ACS Energy Lett. 2023, 8, 10, 4259–4266
465 | 5.44 | 2024.05. | Nano Lett. 2024, 24, 7004-7011