## Fig. S10a
| Pristine | BAc | BSAc | BPAc | DPPAc
Length (nm) | 12.15 | 27.7 | 17 | 14.2 | 18.34
| 13.8 | 18.3 | 18.9 | 16 | 22
| 11.64 | 17.1 | 17.04 | 13.4 | 22
| 12.93 | 22 | 18.1 | 15.8 | 19.9
| 17.8 | 21 | 16.5 | 15.2 | 19
| 22.3 | 21.6 | 21.8 | 15.9 | 16.6
| 13.9 | 20.3 | 20.3 | 15.5 | 18.9
| 9.75 | 25 | 14.7 | 15 | 18.5
| 10 | 17 | 13.8 | 18 | 16.3
| 15.1 | 23 | 16.2 | 15 | 19.5
| 16.8 | 23 | 17.88 | 13 | 18.4
| 16.8 | 17.6 | 18.1 | 12.6 | 20.8
| 7.5 | 21 | 17.9 | 12.1 | 15.9
| 9.8 | 19.7 | 16 | 12.6 | 17.9
| 24.5 | 15.5 | 16 | 13.7 | 19.1
| 18.2 | 18.4 | 19.5 | 12.2 | 20.5
| 18.4 | 20 | 16.6 | 13.6 | 17.9
| 8.4 | 22 | 13.3 | 13.6 | 21.1
| 12.2 | 19 | 13.9 | 13.4 | 17.7
| 14.3 | 20 | 19 | 13.2 | 15.8

## Fig. S10b
| Pristine | BAc | BSAc | BPAc | DPPAc
aspect ratio | 1.73759 | 1.31905 | 1.25 | 1.26 | 1.22051
| 1.60432 | 1.22549 | 1.27934 | 1.18489 | 1.2356
| 1.33913 | 1.2266 | 1.28235 | 1.17164 | 1.23684
| 1.42305 | 1.17241 | 1.25904 | 1.16788 | 1.22222
| 1.41085 | 1.18 | 1.2303 | 1.16912 | 1.24324
| 1.45902 | 1.175 | 1.2037 | 1.16176 | 1.19565
| 1.44856 | 1.16751 | 1.18012 | 1.17666 | 1.19956
| 1.4359 | 1.21053 | 1.18125 | 1.17666 | 1.22905
| 1.4359 | 1.21164 | 1.13125 | 1.17845 | 1.20112
| 1.4433 | 1.22826 | 1.23129 | 1.19414 | 1.19209
| 1.58 | 1.21311 | 1.28777 | 1.23016 | 1.21637
| 1.54082 | 1.25 | 1.2971 | 1.20635 | 1.24096
| 1.54872 | 1.28655 | 1.30511 | 1.20127 | 1.25767
| 1.7619 | 1.27059 | 1.33835 | 1.22951 | 1.25157
| 1.90667 | 1.35484 | 1.36154 | 1.19813 | 1.24051