## Sheet1
| Pristine | BAc | BSAc | BPAc | DPPAc
PLQY (%) | 30.8 | 29.6 | 34.6 | 58.2 | 51.9
| 36 | 29.8 | 34.5 | 58.8 | 51.5
| 35.9 | 30.1 | 34.7 | 65.4 | 50.6
| 33.1 | 30.1 | 38 | 65.7 | 48.5
| 34 | 30.4 | 37.9 | 65.2 | 48.4
| 36 | 33 | 34.5 | 64.9 | 48.3
| 36.1 | 32.5 | 34.5 | 62.4 | 48.2
| 36 | 32.4 | 37.8 | 60 | 48.2
| 30.4 | 32.7 | 37 | 63.9 | 48