## Fig S14a
Pristine | ΔT/T | ΔT/T | ΔT/T | ΔT/T | ΔT/T | ΔT/T | ΔT/T | ΔT/T | ΔT/T | ΔT/T | ΔT/T | ΔT/T | ΔT/T
Wavelength (nm) | 0-1 ps | 1-2 ps | 2-3 ps | 3-4 ps | 4-5 ps | 5-6 ps | 6-7 ps | 7-8 ps | 8-9 ps | 9-10 ps | 10-100 ps | 100-1000 ps | 1000-5000 ps
521.51166 | 0.000122011 | -0.04724 | -0.05253 | -0.05499 | -0.05287 | -0.04852 | -0.05358 | -0.05388 | -0.05107 | -0.05285 | -0.05334 | -0.05175 | -0.05138
523.15466 | -0.00206 | -0.04619 | -0.05109 | -0.05419 | -0.05246 | -0.04804 | -0.05275 | -0.05233 | -0.05048 | -0.051 | -0.05178 | -0.05047 | -0.05017
524.79767 | -0.00594 | -0.04658 | -0.05102 | -0.05411 | -0.05206 | -0.04832 | -0.05247 | -0.05112 | -0.05029 | -0.05021 | -0.05175 | -0.05082 | -0.05175
526.44043 | -0.01125 | -0.04758 | -0.05181 | -0.05463 | -0.05242 | -0.04828 | -0.05191 | -0.05095 | -0.05167 | -0.05103 | -0.05271 | -0.05209 | -0.0533
528.08319 | -0.01683 | -0.05038 | -0.05401 | -0.05705 | -0.05539 | -0.0503 | -0.0543 | -0.05332 | -0.05405 | -0.05407 | -0.0551 | -0.05537 | -0.05606
529.72595 | -0.02284 | -0.05391 | -0.05708 | -0.05932 | -0.05831 | -0.05345 | -0.05792 | -0.05749 | -0.05644 | -0.05674 | -0.05823 | -0.05846 | -0.05861
531.36847 | -0.02903 | -0.05785 | -0.06065 | -0.06211 | -0.06161 | -0.05717 | -0.06142 | -0.06176 | -0.05958 | -0.05889 | -0.06148 | -0.06158 | -0.06232
533.01093 | -0.03573 | -0.06232 | -0.06472 | -0.06669 | -0.06598 | -0.06067 | -0.06407 | -0.06481 | -0.0637 | -0.06308 | -0.06535 | -0.06596 | -0.06803
534.65332 | -0.04194 | -0.06642 | -0.06871 | -0.07145 | -0.06985 | -0.06438 | -0.06737 | -0.06765 | -0.06791 | -0.06818 | -0.06968 | -0.0707 | -0.07428
536.29565 | -0.04703 | -0.07061 | -0.07302 | -0.07538 | -0.07351 | -0.06856 | -0.072 | -0.07171 | -0.07254 | -0.07234 | -0.0738 | -0.07458 | -0.07849
537.93787 | -0.05139 | -0.07451 | -0.0772 | -0.07893 | -0.07752 | -0.0724 | -0.07613 | -0.07601 | -0.07626 | -0.07556 | -0.07745 | -0.0784 | -0.08309
539.57996 | -0.05453 | -0.07772 | -0.08057 | -0.08255 | -0.08114 | -0.07575 | -0.07896 | -0.07962 | -0.07882 | -0.07824 | -0.08079 | -0.08254 | -0.08902
541.22192 | -0.05626 | -0.08028 | -0.083 | -0.08517 | -0.08423 | -0.07825 | -0.081 | -0.08199 | -0.08121 | -0.08101 | -0.08359 | -0.0854 | -0.09277
542.86389 | -0.05682 | -0.08176 | -0.08467 | -0.08684 | -0.08677 | -0.08009 | -0.08283 | -0.08374 | -0.08345 | -0.08315 | -0.08564 | -0.08682 | -0.09419
544.50574 | -0.05652 | -0.08248 | -0.08567 | -0.08771 | -0.08733 | -0.08094 | -0.08356 | -0.08486 | -0.08444 | -0.08406 | -0.08681 | -0.08787 | -0.09498
546.14746 | -0.05491 | -0.08253 | -0.08569 | -0.08783 | -0.08685 | -0.08128 | -0.08356 | -0.08464 | -0.08444 | -0.08503 | -0.08721 | -0.0885 | -0.09625
547.78906 | -0.05251 | -0.08186 | -0.08529 | -0.08759 | -0.0867 | -0.08077 | -0.08303 | -0.08417 | -0.08488 | -0.08556 | -0.08748 | -0.08894 | -0.09752
549.43066 | -0.05028 | -0.08111 | -0.085 | -0.08726 | -0.08658 | -0.08026 | -0.08254 | -0.08404 | -0.08479 | -0.08541 | -0.0878 | -0.08995 | -0.09967
551.07208 | -0.04773 | -0.08043 | -0.08461 | -0.08699 | -0.08612 | -0.08016 | -0.08229 | -0.08364 | -0.08419 | -0.08547 | -0.08796 | -0.09062 | -0.10106
552.71344 | -0.04534 | -0.07987 | -0.08429 | -0.08689 | -0.08618 | -0.07991 | -0.08201 | -0.08346 | -0.08418 | -0.08518 | -0.08807 | -0.09115 | -0.10153
554.35468 | -0.04397 | -0.07995 | -0.08457 | -0.08755 | -0.08707 | -0.08038 | -0.08204 | -0.0836 | -0.08464 | -0.08548 | -0.08902 | -0.09303 | -0.10329
555.99585 | -0.04303 | -0.08059 | -0.08551 | -0.08864 | -0.08813 | -0.08155 | -0.08304 | -0.08429 | -0.08545 | -0.08648 | -0.09056 | -0.0955 | -0.1058
557.6369 | -0.04242 | -0.08192 | -0.0871 | -0.09001 | -0.0896 | -0.08309 | -0.08479 | -0.08633 | -0.08673 | -0.08783 | -0.09221 | -0.0978 | -0.10882
559.27783 | -0.04216 | -0.08386 | -0.08932 | -0.09201 | -0.09217 | -0.08487 | -0.0865 | -0.08862 | -0.08908 | -0.09022 | -0.09452 | -0.10064 | -0.11135
560.9187 | -0.04197 | -0.08574 | -0.09179 | -0.09453 | -0.09442 | -0.08652 | -0.0885 | -0.09049 | -0.09123 | -0.09253 | -0.09704 | -0.10393 | -0.11386
562.55951 | -0.04103 | -0.087 | -0.09366 | -0.0965 | -0.09553 | -0.08822 | -0.08998 | -0.09206 | -0.09282 | -0.09403 | -0.09892 | -0.10677 | -0.11623
564.20013 | -0.03842 | -0.08713 | -0.09436 | -0.09762 | -0.09645 | -0.08907 | -0.09008 | -0.09233 | -0.09362 | -0.09507 | -0.09979 | -0.10838 | -0.11714
565.8407 | -0.03361 | -0.08575 | -0.09388 | -0.09738 | -0.09639 | -0.08768 | -0.08909 | -0.09119 | -0.09206 | -0.09385 | -0.09927 | -0.10891 | -0.11761
567.48126 | -0.02597 | -0.0822 | -0.09137 | -0.09477 | -0.09401 | -0.08406 | -0.0861 | -0.0886 | -0.08884 | -0.09061 | -0.09686 | -0.10785 | -0.11706
569.12158 | -0.01419 | -0.07528 | -0.0855 | -0.08876 | -0.08847 | -0.07803 | -0.07998 | -0.0829 | -0.08342 | -0.08472 | -0.09134 | -0.10295 | -0.11206
570.76184 | 0.00304 | -0.06375 | -0.07539 | -0.07857 | -0.07841 | -0.06767 | -0.06971 | -0.07299 | -0.07351 | -0.0744 | -0.08161 | -0.09374 | -0.10267
572.40198 | 0.02716 | -0.04628 | -0.05971 | -0.06321 | -0.06259 | -0.0519 | -0.05381 | -0.05727 | -0.05757 | -0.05903 | -0.06659 | -0.07969 | -0.08795
574.04211 | 0.05919 | -0.02165 | -0.03714 | -0.04099 | -0.0404 | -0.02943 | -0.03104 | -0.03455 | -0.03495 | -0.03637 | -0.04474 | -0.0593 | -0.06774
575.68201 | 0.10074 | 0.01196 | -0.00591 | -0.01013 | -0.00977 | 0.00178 | -0.00015928 | -0.00355 | -0.00406 | -0.00533 | -0.01422 | -0.03019 | -0.04042
577.3219 | 0.15346 | 0.05635 | 0.03578 | 0.03136 | 0.03149 | 0.04333 | 0.04131 | 0.03819 | 0.03725 | 0.03598 | 0.02669 | 0.00989 | -0.00107
578.96173 | 0.21914 | 0.11404 | 0.09058 | 0.08614 | 0.08615 | 0.09812 | 0.09586 | 0.09287 | 0.09183 | 0.09049 | 0.08074 | 0.06334 | 0.05107
580.60138 | 0.29828 | 0.1861 | 0.15982 | 0.15526 | 0.15493 | 0.16718 | 0.16495 | 0.16192 | 0.16112 | 0.15958 | 0.14972 | 0.13252 | 0.11846
582.24091 | 0.39094 | 0.27351 | 0.2447 | 0.24041 | 0.23976 | 0.25182 | 0.24968 | 0.24654 | 0.2461 | 0.24438 | 0.23497 | 0.21907 | 0.20488
583.88037 | 0.49672 | 0.37769 | 0.34732 | 0.34339 | 0.34261 | 0.3538 | 0.35186 | 0.34862 | 0.34849 | 0.34669 | 0.33822 | 0.32487 | 0.31182
585.51977 | 0.61242 | 0.49662 | 0.46559 | 0.46173 | 0.46084 | 0.47103 | 0.4699 | 0.46687 | 0.46662 | 0.46531 | 0.45777 | 0.44836 | 0.43698
587.159 | 0.73231 | 0.62533 | 0.59509 | 0.59131 | 0.59128 | 0.59998 | 0.59904 | 0.5968 | 0.59618 | 0.5947 | 0.58932 | 0.58506 | 0.57549
588.79816 | 0.84367 | 0.75322 | 0.72588 | 0.72266 | 0.72333 | 0.7301 | 0.72929 | 0.72762 | 0.7266 | 0.7249 | 0.72275 | 0.72495 | 0.71936
590.43719 | 0.93225 | 0.86624 | 0.84388 | 0.84155 | 0.84199 | 0.84666 | 0.84634 | 0.84524 | 0.84446 | 0.84285 | 0.84343 | 0.85178 | 0.85137
592.07617 | 0.98845 | 0.95265 | 0.93718 | 0.9358 | 0.93584 | 0.93881 | 0.93862 | 0.9383 | 0.938 | 0.93665 | 0.93852 | 0.94885 | 0.95112
593.71503 | 1 | 1 | 0.99282 | 0.99221 | 0.99218 | 0.99365 | 0.99326 | 0.99322 | 0.99295 | 0.99258 | 0.99435 | 1 | 1
595.3537 | 0.95936 | 0.99849 | 1 | 1 | 1 | 1 | 1 | 1 | 1 | 1 | 1 | 0.99496 | 0.98747
596.99243 | 0.8687 | 0.94652 | 0.95644 | 0.95638 | 0.95692 | 0.9565 | 0.9565 | 0.95588 | 0.95654 | 0.95601 | 0.95316 | 0.932 | 0.91152
598.63086 | 0.73917 | 0.85268 | 0.87006 | 0.86919 | 0.8707 | 0.87091 | 0.8703 | 0.86857 | 0.86958 | 0.86861 | 0.86211 | 0.82151 | 0.78397
600.26929 | 0.584 | 0.72875 | 0.75194 | 0.75052 | 0.752 | 0.75378 | 0.75252 | 0.75031 | 0.75116 | 0.75008 | 0.73909 | 0.67977 | 0.62505
601.90759 | 0.41706 | 0.58766 | 0.61501 | 0.61316 | 0.6146 | 0.61797 | 0.61626 | 0.6134 | 0.61433 | 0.61327 | 0.59779 | 0.52347 | 0.45373
603.54584 | 0.25642 | 0.44664 | 0.47633 | 0.47427 | 0.47596 | 0.47975 | 0.47815 | 0.47499 | 0.47591 | 0.47443 | 0.45599 | 0.37303 | 0.29479
605.1839 | 0.11256 | 0.3167 | 0.34723 | 0.34523 | 0.34689 | 0.35092 | 0.34902 | 0.34597 | 0.34622 | 0.34433 | 0.3253 | 0.24093 | 0.16279
606.8219 | -0.00427 | 0.20852 | 0.23876 | 0.23723 | 0.23867 | 0.24224 | 0.24059 | 0.23798 | 0.23805 | 0.2359 | 0.21714 | 0.13797 | 0.0675
608.45978 | -0.08769 | 0.12924 | 0.15836 | 0.15763 | 0.15873 | 0.16131 | 0.15995 | 0.15801 | 0.15845 | 0.15644 | 0.13875 | 0.07053 | 0.01266
610.09759 | -0.13759 | 0.0796 | 0.10701 | 0.10725 | 0.10783 | 0.10958 | 0.10804 | 0.10655 | 0.10714 | 0.10585 | 0.09081 | 0.03698 | -0.00695
611.73523 | -0.1559 | 0.05882 | 0.08397 | 0.08467 | 0.08498 | 0.08596 | 0.08546 | 0.08434 | 0.0845 | 0.08397 | 0.07223 | 0.03347 | 0.00323
613.3728 | -0.14977 | 0.06006 | 0.0831 | 0.08389 | 0.08437 | 0.08475 | 0.08527 | 0.08445 | 0.08458 | 0.08428 | 0.07606 | 0.05169 | 0.03178
615.01031 | -0.12752 | 0.07534 | 0.09666 | 0.09763 | 0.09827 | 0.09845 | 0.09887 | 0.09828 | 0.09864 | 0.09853 | 0.09425 | 0.08242 | 0.06933
616.64764 | -0.0979 | 0.09664 | 0.11614 | 0.1171 | 0.11814 | 0.11856 | 0.11879 | 0.11868 | 0.11898 | 0.11915 | 0.11807 | 0.11595 | 0.10812
618.28485 | -0.06902 | 0.11637 | 0.13458 | 0.1357 | 0.13658 | 0.13752 | 0.13817 | 0.13825 | 0.13867 | 0.13894 | 0.13986 | 0.14414 | 0.1389
619.92194 | -0.04603 | 0.12994 | 0.14775 | 0.14894 | 0.14925 | 0.15036 | 0.15144 | 0.15161 | 0.15233 | 0.15261 | 0.15482 | 0.16213 | 0.15716
621.55896 | -0.03116 | 0.13514 | 0.15261 | 0.15375 | 0.15385 | 0.15545 | 0.1564 | 0.15633 | 0.15701 | 0.15751 | 0.16042 | 0.16824 | 0.16322
623.19592 | -0.02536 | 0.13145 | 0.14851 | 0.14959 | 0.14983 | 0.15174 | 0.15247 | 0.15229 | 0.15277 | 0.15318 | 0.1562 | 0.16254 | 0.15624
624.8327 | -0.02757 | 0.11998 | 0.13682 | 0.13761 | 0.13821 | 0.13972 | 0.14037 | 0.14035 | 0.14096 | 0.14098 | 0.14352 | 0.14652 | 0.13739
626.46936 | -0.0353 | 0.10331 | 0.11969 | 0.12028 | 0.12082 | 0.1224 | 0.12312 | 0.12274 | 0.12327 | 0.12368 | 0.12493 | 0.12369 | 0.11166
628.10596 | -0.04562 | 0.08429 | 0.10023 | 0.10077 | 0.10113 | 0.10296 | 0.10331 | 0.10303 | 0.10318 | 0.10372 | 0.10371 | 0.09843 | 0.08441
629.74237 | -0.05649 | 0.06552 | 0.08108 | 0.08164 | 0.08186 | 0.08363 | 0.08366 | 0.08322 | 0.08327 | 0.08412 | 0.08284 | 0.07457 | 0.05901
631.37872 | -0.06588 | 0.04871 | 0.06354 | 0.06426 | 0.06444 | 0.06571 | 0.06552 | 0.065 | 0.06512 | 0.06577 | 0.0643 | 0.05447 | 0.03814
633.01501 | -0.07254 | 0.03529 | 0.04931 | 0.05002 | 0.04984 | 0.05109 | 0.05057 | 0.0505 | 0.0504 | 0.05059 | 0.04933 | 0.03924 | 0.02436
634.65112 | -0.07587 | 0.02559 | 0.03886 | 0.03945 | 0.03897 | 0.03998 | 0.03968 | 0.0398 | 0.03969 | 0.04023 | 0.03838 | 0.02911 | 0.01686
636.28711 | -0.07583 | 0.01901 | 0.03128 | 0.03206 | 0.03179 | 0.03197 | 0.0319 | 0.03171 | 0.03206 | 0.03295 | 0.03097 | 0.02333 | 0.01323
637.92304 | -0.07319 | 0.01514 | 0.02635 | 0.02715 | 0.02709 | 0.02716 | 0.02712 | 0.02663 | 0.02719 | 0.028 | 0.02636 | 0.02036 | 0.01177
639.55878 | -0.0688 | 0.01323 | 0.02357 | 0.02391 | 0.02408 | 0.02421 | 0.02423 | 0.02391 | 0.02422 | 0.02487 | 0.02378 | 0.01876 | 0.01149
641.19446 | -0.06378 | 0.01234 | 0.02156 | 0.02191 | 0.02205 | 0.02183 | 0.02206 | 0.02204 | 0.02231 | 0.02273 | 0.02185 | 0.01776 | 0.01103
642.83002 | -0.05828 | 0.01185 | 0.02012 | 0.02018 | 0.02052 | 0.0202 | 0.02035 | 0.02047 | 0.02071 | 0.02126 | 0.02039 | 0.01714 | 0.01041
644.46545 | -0.0527 | 0.01127 | 0.0189 | 0.01855 | 0.01885 | 0.01879 | 0.01876 | 0.01876 | 0.01913 | 0.01992 | 0.01923 | 0.0163 | 0.0097
646.10083 | -0.04801 | 0.01037 | 0.01713 | 0.01696 | 0.01714 | 0.01727 | 0.01746 | 0.01748 | 0.01787 | 0.01808 | 0.01781 | 0.0146 | 0.00778
647.73596 | -0.04362 | 0.00961 | 0.01528 | 0.01493 | 0.01556 | 0.01583 | 0.01625 | 0.01609 | 0.0162 | 0.0162 | 0.01625 | 0.01291 | 0.00629
649.37109 | -0.03952 | 0.00899 | 0.01361 | 0.01297 | 0.01397 | 0.01458 | 0.01507 | 0.01458 | 0.01446 | 0.01465 | 0.0148 | 0.01194 | 0.00641
651.0061 | -0.03588 | 0.00826 | 0.01222 | 0.01182 | 0.0124 | 0.01292 | 0.01358 | 0.01338 | 0.0134 | 0.01319 | 0.01351 | 0.011 | 0.00654
652.64093 | -0.03262 | 0.00764 | 0.01124 | 0.01101 | 0.01102 | 0.01104 | 0.01187 | 0.01178 | 0.01216 | 0.01225 | 0.01221 | 0.00994 | 0.00619
654.2757 | -0.02976 | 0.00704 | 0.01007 | 0.0096 | 0.00967 | 0.00982 | 0.01071 | 0.01043 | 0.01073 | 0.01122 | 0.01091 | 0.00879 | 0.00465
655.91028 | -0.02712 | 0.00623 | 0.00889 | 0.00823 | 0.00839 | 0.00888 | 0.00982 | 0.00962 | 0.0094 | 0.00965 | 0.00976 | 0.00756 | 0.00214
657.5448 | -0.02487 | 0.00562 | 0.00802 | 0.00735 | 0.00722 | 0.00799 | 0.00903 | 0.00869 | 0.00806 | 0.00858 | 0.00898 | 0.00667 | 0.000191723
659.1792 | -0.02248 | 0.00507 | 0.00716 | 0.00649 | 0.00651 | 0.00714 | 0.00845 | 0.00805 | 0.0075 | 0.00755 | 0.00826 | 0.00627 | -0.000130435
660.81348 | -0.02005 | 0.00451 | 0.00648 | 0.00584 | 0.00636 | 0.00653 | 0.00729 | 0.00767 | 0.00709 | 0.00653 | 0.00758 | 0.00603 | 0.000518307
662.44763 | -0.01806 | 0.00412 | 0.00575 | 0.00532 | 0.0061 | 0.00662 | 0.0064 | 0.00662 | 0.00661 | 0.00643 | 0.00695 | 0.00558 | 0.000368366
664.08173 | -0.01668 | 0.00375 | 0.00507 | 0.00494 | 0.00561 | 0.00586 | 0.00602 | 0.0056 | 0.00586 | 0.0063 | 0.00641 | 0.00515 | 4.16083e-05
665.71564 | -0.01536 | 0.00335 | 0.0046 | 0.00443 | 0.00486 | 0.00467 | 0.00543 | 0.00521 | 0.0048 | 0.0052 | 0.00589 | 0.00474 | -3.55999e-05
667.34943 | -0.01391 | 0.00284 | 0.00397 | 0.00389 | 0.00356 | 0.00398 | 0.0051 | 0.00477 | 0.00405 | 0.00402 | 0.00525 | 0.00433 | -0.000482545
668.98315 | -0.01285 | 0.0027 | 0.00331 | 0.00326 | 0.00264 | 0.00301 | 0.00439 | 0.00457 | 0.00374 | 0.00325 | 0.0046 | 0.00391 | -0.00158
670.6167 | -0.01181 | 0.00241 | 0.00278 | 0.00281 | 0.00274 | 0.00304 | 0.00388 | 0.00387 | 0.0036 | 0.00334 | 0.00414 | 0.00364 | -0.00265
672.25012 | -0.01089 | 0.00185 | 0.00234 | 0.00266 | 0.00263 | 0.00312 | 0.00342 | 0.00272 | 0.00324 | 0.00311 | 0.00363 | 0.00311 | -0.00329
673.88342 | -0.01026 | 0.00145 | 0.00196 | 0.00219 | 0.00206 | 0.00233 | 0.0026 | 0.00211 | 0.0028 | 0.00293 | 0.00311 | 0.00243 | -0.00328
675.5166 | -0.00964 | 0.00127 | 0.00168 | 0.00172 | 0.00169 | 0.0019 | 0.00203 | 0.00195 | 0.00265 | 0.00283 | 0.00301 | 0.0029 | -0.00217
677.14972 | -0.00906 | 0.00114 | 0.00137 | 0.00156 | 0.00161 | 0.00136 | 0.00176 | 0.00199 | 0.00235 | 0.00231 | 0.00272 | 0.00321 | -0.000960926
678.78265 | -0.00845 | 0.000819129 | 0.00109 | 0.00101 | 0.00124 | 0.000978376 | 0.0016 | 0.00149 | 0.00161 | 0.00194 | 0.00209 | 0.00274 | -0.00129
680.41547 | -0.00795 | 0.000705948 | 0.000740991 | 0.000571093 | 0.000675546 | 0.000799924 | 0.00122 | 0.000958388 | 0.00112 | 0.00131 | 0.00177 | 0.00235 | -0.00253
682.04822 | -0.00778 | 0.000463769 | 0.00037142 | 0.000835449 | 0.000273135 | 0.00011 | 0.00107 | 0.000905427 | 0.000925493 | 0.00102 | 0.00182 | 0.00236 | -0.00349
683.68085 | -0.00769 | 0.000277104 | -9.68424e-05 | 0.000507371 | 0.000296968 | -0.000228465 | 0.00114 | 0.000969688 | 0.000644277 | 0.000631109 | 0.0017 | 0.00228 | -0.00401
685.31329 | -0.0075 | -9.4072e-05 | -0.000438923 | -0.000146377 | 0.000173788 | -0.000131847 | 0.000728201 | 0.000814973 | 0.000165543 | -0.00011255 | 0.00125 | 0.00158 | -0.00413
686.94556 | -0.00746 | -0.000444176 | -0.000399654 | -0.000408819 | -0.000305394 | -0.000243083 | 0.000576769 | 0.000469093 | 0.000202674 | 8.46043e-05 | 0.00113 | 0.00178 | -0.00334
688.57782 | -0.00711 | -0.000564088 | -0.000461307 | -0.000801575 | -0.000503904 | -0.000236459 | 0.000717806 | -5.64868e-05 | 0.000116486 | 0.000773491 | 0.0014 | 0.00268 | -0.00249
690.2099 | -0.00677 | -0.000782916 | -0.000730243 | -0.00113 | -0.000710795 | -0.000392687 | 0.000839399 | 7.79257e-06 | -0.000695563 | 0.000249965 | 0.00119 | 0.00235 | -0.00278
691.84192 | -0.00689 | -0.000881212 | -0.0011 | -0.00117 | -0.00106 | -0.00128 | 0.000714738 | 0.000210693 | -0.000871526 | -0.000803636 | 0.000757202 | 0.00169 | -0.00312
693.47375 | -0.00666 | -0.000650659 | -0.00126 | -0.00149 | -0.00136 | -0.00168 | 0.000769491 | -5.27845e-05 | -0.000592377 | -0.00124 | 0.000725568 | 0.00191 | -0.00232
695.10553 | -0.00643 | -0.000692089 | -0.00136 | -0.00194 | -0.00168 | -0.0015 | 0.000968475 | -0.000145813 | -0.000801546 | -0.0014 | 0.000740813 | 0.00229 | -0.00157
696.73706 | -0.00631 | -0.0011 | -0.00156 | -0.00193 | -0.00173 | -0.0018 | 0.000733068 | -0.000363443 | -0.000863164 | -0.00116 | 0.000660417 | 0.00208 | -0.0022
698.36853 | -0.00627 | -0.00121 | -0.00179 | -0.00198 | -0.00203 | -0.0023 | 0.000491265 | -0.000794618 | -0.000681054 | -0.000879276 | 0.000685956 | 0.00147 | -0.00251
699.99994 | -0.00623 | -0.00133 | -0.00184 | -0.00233 | -0.00264 | -0.00266 | 0.000299596 | -0.0012 | -0.00114 | -0.000824446 | 0.000651225 | 0.00154 | -0.00207

## Fig S14b
BPAc | ΔT/T | ΔT/T | ΔT/T | ΔT/T | ΔT/T | ΔT/T | ΔT/T | ΔT/T | ΔT/T | ΔT/T | ΔT/T | ΔT/T | ΔT/T
Wavelength (nm) | 0-1 ps | 1-2 ps | 2-3 ps | 3-4 ps | 4-5 ps | 5-6 ps | 6-7 ps | 7-8 ps | 8-9 ps | 9-10 ps | 10-100 ps | 100-1000 ps | 1000-5000 ps
521.51166 | -0.00669 | -0.04415 | -0.04812 | -0.04907 | -0.04932 | -0.04994 | -0.05014 | -0.04996 | -0.05047 | -0.04992 | -0.04961 | -0.04798 | -0.04771
523.15466 | -0.01154 | -0.04475 | -0.04845 | -0.04909 | -0.04915 | -0.04932 | -0.04947 | -0.049 | -0.04935 | -0.0492 | -0.04953 | -0.04806 | -0.04531
524.79767 | -0.01756 | -0.04609 | -0.04937 | -0.05024 | -0.0505 | -0.05028 | -0.04996 | -0.04857 | -0.04915 | -0.04939 | -0.05037 | -0.04852 | -0.04428
526.44043 | -0.02444 | -0.04895 | -0.05194 | -0.0532 | -0.05328 | -0.05306 | -0.05276 | -0.0516 | -0.0517 | -0.05161 | -0.05258 | -0.05052 | -0.04596
528.08319 | -0.03164 | -0.05292 | -0.0555 | -0.05672 | -0.05691 | -0.05655 | -0.05649 | -0.05589 | -0.05604 | -0.05576 | -0.05648 | -0.05471 | -0.05027
529.72595 | -0.03812 | -0.05648 | -0.0585 | -0.06034 | -0.06037 | -0.05993 | -0.06009 | -0.06018 | -0.0603 | -0.05964 | -0.06065 | -0.05935 | -0.05563
531.36847 | -0.04454 | -0.06068 | -0.06247 | -0.06403 | -0.06376 | -0.06399 | -0.06463 | -0.06524 | -0.06499 | -0.06374 | -0.06483 | -0.06367 | -0.06164
533.01093 | -0.05033 | -0.06432 | -0.06656 | -0.06756 | -0.0676 | -0.06809 | -0.06888 | -0.069 | -0.0689 | -0.06768 | -0.06841 | -0.06756 | -0.06649
534.65332 | -0.05497 | -0.06797 | -0.06982 | -0.07127 | -0.07141 | -0.07155 | -0.07199 | -0.07195 | -0.07217 | -0.07109 | -0.07146 | -0.07046 | -0.06933
536.29565 | -0.05906 | -0.07223 | -0.07387 | -0.07503 | -0.07488 | -0.07528 | -0.07569 | -0.07594 | -0.07588 | -0.07458 | -0.07484 | -0.07361 | -0.07358
537.93787 | -0.06237 | -0.07575 | -0.07769 | -0.0782 | -0.07806 | -0.07887 | -0.07932 | -0.07988 | -0.07912 | -0.07737 | -0.07812 | -0.0772 | -0.07871
539.57996 | -0.06479 | -0.07863 | -0.08054 | -0.08127 | -0.08112 | -0.08174 | -0.08215 | -0.08259 | -0.08198 | -0.08017 | -0.08108 | -0.08045 | -0.08248
541.22192 | -0.06573 | -0.08109 | -0.08293 | -0.08371 | -0.08351 | -0.08414 | -0.08468 | -0.08512 | -0.08453 | -0.08274 | -0.08352 | -0.08303 | -0.08573
542.86389 | -0.06499 | -0.08262 | -0.08483 | -0.08518 | -0.08485 | -0.08572 | -0.08626 | -0.08688 | -0.08618 | -0.08438 | -0.08494 | -0.08466 | -0.08826
544.50574 | -0.0633 | -0.08335 | -0.08602 | -0.0861 | -0.08577 | -0.08659 | -0.08729 | -0.08787 | -0.08722 | -0.08527 | -0.08581 | -0.08596 | -0.09091
546.14746 | -0.06037 | -0.08324 | -0.086 | -0.08603 | -0.08591 | -0.08678 | -0.08759 | -0.08813 | -0.08767 | -0.08554 | -0.086 | -0.08655 | -0.09305
547.78906 | -0.05619 | -0.0823 | -0.08547 | -0.08531 | -0.08499 | -0.0859 | -0.08655 | -0.08718 | -0.08691 | -0.085 | -0.08531 | -0.08639 | -0.09388
549.43066 | -0.05169 | -0.08088 | -0.0846 | -0.08431 | -0.08401 | -0.08455 | -0.08501 | -0.08578 | -0.08504 | -0.08312 | -0.08405 | -0.08602 | -0.09445
551.07208 | -0.0465 | -0.07902 | -0.08318 | -0.08273 | -0.0824 | -0.08271 | -0.0832 | -0.08398 | -0.08324 | -0.08141 | -0.08249 | -0.08535 | -0.09495
552.71344 | -0.04057 | -0.07684 | -0.08159 | -0.08097 | -0.08042 | -0.08062 | -0.0812 | -0.08201 | -0.08159 | -0.07979 | -0.08056 | -0.08427 | -0.09578
554.35468 | -0.03447 | -0.07412 | -0.07947 | -0.07886 | -0.07834 | -0.07846 | -0.07891 | -0.07984 | -0.07923 | -0.0773 | -0.07839 | -0.08352 | -0.09733
555.99585 | -0.02788 | -0.07096 | -0.07682 | -0.07616 | -0.07546 | -0.07564 | -0.0761 | -0.07739 | -0.07672 | -0.07459 | -0.07603 | -0.08272 | -0.09867
557.6369 | -0.0208 | -0.0676 | -0.0741 | -0.07321 | -0.0722 | -0.0725 | -0.07323 | -0.07458 | -0.07397 | -0.07176 | -0.07342 | -0.0813 | -0.09945
559.27783 | -0.01338 | -0.06386 | -0.07134 | -0.07012 | -0.06911 | -0.06931 | -0.07012 | -0.07115 | -0.07059 | -0.06877 | -0.07055 | -0.08003 | -0.09989
560.9187 | -0.00563 | -0.05985 | -0.06808 | -0.06669 | -0.0657 | -0.06601 | -0.06651 | -0.06736 | -0.06671 | -0.06499 | -0.06728 | -0.07838 | -0.09935
562.55951 | 0.00319 | -0.05514 | -0.06438 | -0.06291 | -0.06187 | -0.06232 | -0.06261 | -0.06369 | -0.06304 | -0.06094 | -0.06362 | -0.07599 | -0.09838
564.20013 | 0.01341 | -0.04899 | -0.05991 | -0.05845 | -0.05743 | -0.05739 | -0.05805 | -0.05953 | -0.05878 | -0.05633 | -0.05939 | -0.07336 | -0.09736
565.8407 | 0.02571 | -0.04104 | -0.0538 | -0.05226 | -0.0511 | -0.05121 | -0.05193 | -0.05322 | -0.05234 | -0.04992 | -0.05355 | -0.06935 | -0.09473
567.48126 | 0.04139 | -0.03054 | -0.04518 | -0.04344 | -0.04232 | -0.04306 | -0.04351 | -0.04435 | -0.04346 | -0.04091 | -0.04512 | -0.06242 | -0.08885
569.12158 | 0.06162 | -0.01602 | -0.0331 | -0.03121 | -0.02999 | -0.03111 | -0.03171 | -0.03229 | -0.03135 | -0.0287 | -0.03331 | -0.05168 | -0.07887
570.76184 | 0.08769 | 0.0037 | -0.01617 | -0.01442 | -0.01305 | -0.01438 | -0.0151 | -0.01528 | -0.0144 | -0.01187 | -0.01683 | -0.03628 | -0.06495
572.40198 | 0.12082 | 0.02996 | 0.00693 | 0.00896 | 0.01009 | 0.00846 | 0.0077 | 0.00745 | 0.00846 | 0.01126 | 0.00594 | -0.01461 | -0.04542
574.04211 | 0.16252 | 0.06442 | 0.03775 | 0.04003 | 0.0412 | 0.03945 | 0.03853 | 0.03787 | 0.03894 | 0.04206 | 0.03678 | 0.01508 | -0.01792
575.68201 | 0.21422 | 0.1089 | 0.07839 | 0.08053 | 0.0818 | 0.08018 | 0.07921 | 0.07863 | 0.07958 | 0.0829 | 0.07739 | 0.0546 | 0.01928
577.3219 | 0.27677 | 0.16472 | 0.13021 | 0.13244 | 0.13353 | 0.13185 | 0.13114 | 0.13109 | 0.1319 | 0.13519 | 0.12933 | 0.10559 | 0.06811
578.96173 | 0.35267 | 0.23449 | 0.19649 | 0.19872 | 0.19981 | 0.19788 | 0.19734 | 0.19783 | 0.19843 | 0.20158 | 0.19579 | 0.17165 | 0.13248
580.60138 | 0.44116 | 0.31894 | 0.27776 | 0.27993 | 0.28129 | 0.27922 | 0.27859 | 0.27918 | 0.27967 | 0.28254 | 0.27727 | 0.25348 | 0.21315
582.24091 | 0.54043 | 0.41732 | 0.374 | 0.37592 | 0.37728 | 0.37544 | 0.375 | 0.37542 | 0.37598 | 0.37867 | 0.37386 | 0.3511 | 0.31011
583.88037 | 0.64855 | 0.52905 | 0.48553 | 0.4874 | 0.48865 | 0.48666 | 0.48633 | 0.48651 | 0.48719 | 0.49011 | 0.48627 | 0.46635 | 0.42654
585.51977 | 0.75971 | 0.65 | 0.60832 | 0.60999 | 0.61119 | 0.60946 | 0.60904 | 0.60918 | 0.60979 | 0.61252 | 0.6104 | 0.59468 | 0.55857
587.159 | 0.86553 | 0.77244 | 0.73555 | 0.73692 | 0.73796 | 0.73686 | 0.73665 | 0.7371 | 0.73734 | 0.73955 | 0.73893 | 0.72831 | 0.69831
588.79816 | 0.94965 | 0.88119 | 0.85268 | 0.85385 | 0.85465 | 0.85376 | 0.85379 | 0.85438 | 0.85465 | 0.85665 | 0.85723 | 0.85284 | 0.83154
590.43719 | 0.99686 | 0.96034 | 0.94303 | 0.94368 | 0.94416 | 0.94391 | 0.944 | 0.9441 | 0.94455 | 0.94614 | 0.94794 | 0.94847 | 0.93748
592.07617 | 1 | 1 | 0.99572 | 0.99585 | 0.9963 | 0.99652 | 0.99653 | 0.99643 | 0.99658 | 0.99717 | 0.99917 | 1 | 0.99893
593.71503 | 0.95072 | 0.98978 | 1 | 1 | 1 | 1 | 1 | 1 | 1 | 1 | 1 | 0.99506 | 1
595.3537 | 0.84828 | 0.92616 | 0.9501 | 0.95037 | 0.94998 | 0.94964 | 0.94937 | 0.94907 | 0.94928 | 0.9492 | 0.94586 | 0.93003 | 0.936
596.99243 | 0.70352 | 0.8171 | 0.85229 | 0.85306 | 0.85276 | 0.85194 | 0.85097 | 0.85048 | 0.85063 | 0.85046 | 0.84325 | 0.8129 | 0.81462
598.63086 | 0.53391 | 0.67824 | 0.72237 | 0.72366 | 0.72312 | 0.72182 | 0.72032 | 0.7194 | 0.71948 | 0.71946 | 0.70796 | 0.66222 | 0.65539
600.26929 | 0.35543 | 0.52527 | 0.57545 | 0.57727 | 0.57647 | 0.57457 | 0.57285 | 0.57153 | 0.57187 | 0.57195 | 0.55636 | 0.49773 | 0.4817
601.90759 | 0.182 | 0.37234 | 0.42549 | 0.4276 | 0.42669 | 0.42448 | 0.42247 | 0.42105 | 0.42139 | 0.42168 | 0.40286 | 0.33618 | 0.31252
603.54584 | 0.0285 | 0.23405 | 0.28763 | 0.28961 | 0.28878 | 0.28667 | 0.28437 | 0.28281 | 0.28296 | 0.28331 | 0.26282 | 0.19376 | 0.16604
605.1839 | -0.0984 | 0.11734 | 0.16942 | 0.17138 | 0.17046 | 0.16833 | 0.16606 | 0.16428 | 0.16445 | 0.1647 | 0.14414 | 0.07819 | 0.05097
606.8219 | -0.19277 | 0.02819 | 0.07724 | 0.07895 | 0.07818 | 0.07627 | 0.07418 | 0.07201 | 0.07231 | 0.07254 | 0.05302 | -0.00536 | -0.02843
608.45978 | -0.25281 | -0.03153 | 0.01357 | 0.01458 | 0.01433 | 0.01314 | 0.01127 | 0.00871 | 0.00889 | 0.0089 | -0.00847 | -0.05649 | -0.07385
610.09759 | -0.28184 | -0.06482 | -0.0239 | -0.02346 | -0.02366 | -0.02435 | -0.02598 | -0.02846 | -0.02841 | -0.02844 | -0.04297 | -0.07965 | -0.09127
611.73523 | -0.28427 | -0.0755 | -0.03916 | -0.03901 | -0.03895 | -0.03966 | -0.0411 | -0.0433 | -0.04311 | -0.04306 | -0.05438 | -0.08087 | -0.08759
613.3728 | -0.26834 | -0.07107 | -0.03928 | -0.03919 | -0.03882 | -0.03909 | -0.04013 | -0.04201 | -0.0419 | -0.04201 | -0.05043 | -0.06851 | -0.07183
615.01031 | -0.24185 | -0.05835 | -0.03049 | -0.03019 | -0.02976 | -0.02986 | -0.03071 | -0.03214 | -0.03224 | -0.03245 | -0.03839 | -0.04999 | -0.05171
616.64764 | -0.21127 | -0.04268 | -0.01851 | -0.01815 | -0.01765 | -0.01773 | -0.01855 | -0.01996 | -0.01997 | -0.01998 | -0.02412 | -0.03179 | -0.03305
618.28485 | -0.18242 | -0.0285 | -0.0076 | -0.00763 | -0.00711 | -0.00688 | -0.00746 | -0.00894 | -0.00885 | -0.00861 | -0.01167 | -0.01729 | -0.01848
619.92194 | -0.15685 | -0.01742 | 0.000864597 | 0.00056374 | 0.000855694 | 0.00111 | 0.000631944 | -0.00063049 | -0.000572293 | -0.000185371 | -0.0024 | -0.00679 | -0.00827
621.55896 | -0.13471 | -0.00956 | 0.00615 | 0.00626 | 0.00637 | 0.00656 | 0.00607 | 0.00493 | 0.00502 | 0.00534 | 0.0036 | -0.000380446 | -0.00228
623.19592 | -0.11706 | -0.00513 | 0.00836 | 0.00864 | 0.00886 | 0.00899 | 0.00856 | 0.0075 | 0.00754 | 0.00776 | 0.00627 | 0.00237 | 0.000351166
624.8327 | -0.10295 | -0.00311 | 0.00853 | 0.00872 | 0.00905 | 0.00895 | 0.00865 | 0.00776 | 0.00762 | 0.00787 | 0.0065 | 0.00266 | 0.000784579
626.46936 | -0.0916 | -0.00239 | 0.00727 | 0.00764 | 0.0078 | 0.00754 | 0.00731 | 0.00645 | 0.00639 | 0.00667 | 0.00539 | 0.00142 | -0.000498132
628.10596 | -0.08275 | -0.003 | 0.00517 | 0.00547 | 0.00567 | 0.00548 | 0.0054 | 0.00474 | 0.00469 | 0.00478 | 0.00345 | -0.000570177 | -0.00248
629.74237 | -0.07526 | -0.00408 | 0.00316 | 0.00323 | 0.00355 | 0.00344 | 0.00339 | 0.00298 | 0.0029 | 0.00278 | 0.00144 | -0.00243 | -0.00399
631.37872 | -0.06856 | -0.00492 | 0.00146 | 0.0015 | 0.00152 | 0.00149 | 0.0014 | 0.00103 | 0.00107 | 0.000982562 | -0.000210238 | -0.00386 | -0.00513
633.01501 | -0.06273 | -0.00559 | -0.000243162 | -0.000242028 | -0.000346516 | -0.00016254 | -0.000297221 | -0.000732735 | -0.000673233 | -0.000670871 | -0.00191 | -0.00545 | -0.0068
634.65112 | -0.05742 | -0.006 | -0.00154 | -0.00148 | -0.00167 | -0.00144 | -0.00156 | -0.00208 | -0.00211 | -0.00196 | -0.00331 | -0.00672 | -0.00858
636.28711 | -0.05226 | -0.00602 | -0.00238 | -0.00224 | -0.00239 | -0.00233 | -0.00236 | -0.0029 | -0.00298 | -0.00281 | -0.00405 | -0.0071 | -0.00904
637.92304 | -0.04728 | -0.00569 | -0.00288 | -0.0026 | -0.00266 | -0.00251 | -0.00277 | -0.00347 | -0.00343 | -0.00337 | -0.00441 | -0.00701 | -0.00879
639.55878 | -0.04269 | -0.0055 | -0.00318 | -0.00274 | -0.00276 | -0.00255 | -0.00299 | -0.00347 | -0.00347 | -0.00359 | -0.00443 | -0.00669 | -0.0082
641.19446 | -0.03874 | -0.00551 | -0.00336 | -0.00287 | -0.00303 | -0.00288 | -0.00333 | -0.00382 | -0.00392 | -0.00367 | -0.00429 | -0.00641 | -0.00758
642.83002 | -0.03494 | -0.00535 | -0.00356 | -0.00315 | -0.0033 | -0.00324 | -0.00354 | -0.00412 | -0.00421 | -0.00421 | -0.00444 | -0.00648 | -0.00778
644.46545 | -0.03159 | -0.00532 | -0.00414 | -0.0039 | -0.00351 | -0.00336 | -0.00362 | -0.0041 | -0.00442 | -0.00477 | -0.00483 | -0.00682 | -0.00851
646.10083 | -0.02903 | -0.0055 | -0.00461 | -0.00433 | -0.00384 | -0.00385 | -0.00404 | -0.00475 | -0.00503 | -0.00485 | -0.00513 | -0.00714 | -0.00892
647.73596 | -0.02645 | -0.00533 | -0.00482 | -0.0046 | -0.00431 | -0.0042 | -0.00423 | -0.0048 | -0.00499 | -0.00494 | -0.00534 | -0.00735 | -0.00894
649.37109 | -0.02384 | -0.00504 | -0.00478 | -0.00478 | -0.00454 | -0.00395 | -0.0042 | -0.00495 | -0.00501 | -0.00511 | -0.0054 | -0.00729 | -0.00851
651.0061 | -0.02191 | -0.00502 | -0.0048 | -0.00484 | -0.00458 | -0.004 | -0.00438 | -0.00498 | -0.00528 | -0.00561 | -0.00561 | -0.00724 | -0.00838
652.64093 | -0.02018 | -0.00506 | -0.00486 | -0.00495 | -0.00489 | -0.00444 | -0.00448 | -0.00477 | -0.00539 | -0.0058 | -0.00577 | -0.00721 | -0.00811
654.2757 | -0.01871 | -0.00513 | -0.00508 | -0.00543 | -0.0053 | -0.00476 | -0.00502 | -0.00551 | -0.00578 | -0.00578 | -0.0058 | -0.00707 | -0.00753
655.91028 | -0.01764 | -0.00546 | -0.0053 | -0.00592 | -0.00553 | -0.0047 | -0.00523 | -0.00584 | -0.00607 | -0.00608 | -0.00595 | -0.00714 | -0.00753
657.5448 | -0.01687 | -0.00592 | -0.00543 | -0.00643 | -0.00612 | -0.00483 | -0.00534 | -0.00614 | -0.00634 | -0.00607 | -0.00607 | -0.00716 | -0.00749
659.1792 | -0.01597 | -0.00609 | -0.0058 | -0.00673 | -0.00627 | -0.0052 | -0.00578 | -0.00642 | -0.00659 | -0.00636 | -0.0063 | -0.00734 | -0.00785
660.81348 | -0.01476 | -0.00596 | -0.00577 | -0.00614 | -0.00562 | -0.00546 | -0.00585 | -0.00633 | -0.00672 | -0.00688 | -0.00657 | -0.00769 | -0.00864
662.44763 | -0.01411 | -0.0061 | -0.00594 | -0.00603 | -0.00576 | -0.00606 | -0.00631 | -0.00654 | -0.0071 | -0.00725 | -0.00699 | -0.00795 | -0.00936
664.08173 | -0.01334 | -0.00623 | -0.00611 | -0.00645 | -0.00626 | -0.00628 | -0.00683 | -0.0071 | -0.00757 | -0.00753 | -0.00713 | -0.00802 | -0.00933
665.71564 | -0.01265 | -0.00641 | -0.00653 | -0.00685 | -0.00643 | -0.00592 | -0.00688 | -0.0072 | -0.00736 | -0.00731 | -0.00684 | -0.00768 | -0.0085
667.34943 | -0.01233 | -0.00669 | -0.00697 | -0.00723 | -0.00651 | -0.00581 | -0.00676 | -0.00676 | -0.00711 | -0.00728 | -0.00679 | -0.00732 | -0.00794
668.98315 | -0.01191 | -0.00687 | -0.00701 | -0.00745 | -0.0067 | -0.00611 | -0.00684 | -0.00692 | -0.00716 | -0.00743 | -0.00714 | -0.00737 | -0.00828
670.6167 | -0.01169 | -0.00708 | -0.00735 | -0.00756 | -0.00692 | -0.0068 | -0.00706 | -0.00711 | -0.00734 | -0.00758 | -0.00759 | -0.00791 | -0.00893
672.25012 | -0.01189 | -0.00731 | -0.00814 | -0.00762 | -0.00697 | -0.00748 | -0.00738 | -0.00699 | -0.00782 | -0.00824 | -0.00802 | -0.00865 | -0.01005
673.88342 | -0.01152 | -0.00748 | -0.00835 | -0.00767 | -0.00727 | -0.00767 | -0.0075 | -0.00734 | -0.00797 | -0.00836 | -0.00806 | -0.0086 | -0.0102
675.5166 | -0.01092 | -0.00754 | -0.00815 | -0.00785 | -0.00751 | -0.00759 | -0.00769 | -0.00789 | -0.00811 | -0.00835 | -0.00805 | -0.0084 | -0.00988
677.14972 | -0.01069 | -0.00744 | -0.00793 | -0.00782 | -0.00745 | -0.00763 | -0.00782 | -0.00768 | -0.0081 | -0.00863 | -0.00831 | -0.00853 | -0.01038
678.78265 | -0.01044 | -0.00748 | -0.00798 | -0.00805 | -0.00781 | -0.00761 | -0.00767 | -0.00771 | -0.00814 | -0.00863 | -0.00836 | -0.0087 | -0.01055
680.41547 | -0.0105 | -0.00794 | -0.00865 | -0.00861 | -0.00824 | -0.00767 | -0.00767 | -0.00788 | -0.008 | -0.00843 | -0.0084 | -0.0089 | -0.01054
682.04822 | -0.01066 | -0.00811 | -0.00906 | -0.00892 | -0.00821 | -0.00777 | -0.00793 | -0.00778 | -0.00783 | -0.00833 | -0.0085 | -0.00904 | -0.01045
683.68085 | -0.01078 | -0.00833 | -0.00939 | -0.00926 | -0.00843 | -0.00799 | -0.00842 | -0.00807 | -0.0082 | -0.00864 | -0.00861 | -0.00934 | -0.01117
685.31329 | -0.01111 | -0.00873 | -0.00984 | -0.00987 | -0.00917 | -0.00846 | -0.00865 | -0.00825 | -0.00849 | -0.00919 | -0.00897 | -0.00994 | -0.01212
686.94556 | -0.01093 | -0.00851 | -0.00959 | -0.00984 | -0.00942 | -0.00851 | -0.00863 | -0.0084 | -0.0087 | -0.00957 | -0.00929 | -0.01036 | -0.01243
688.57782 | -0.01069 | -0.00843 | -0.00948 | -0.00968 | -0.00929 | -0.00875 | -0.00921 | -0.00887 | -0.00909 | -0.00973 | -0.00951 | -0.01071 | -0.01358
690.2099 | -0.01053 | -0.00861 | -0.00971 | -0.00978 | -0.00911 | -0.00897 | -0.00954 | -0.00906 | -0.00907 | -0.00988 | -0.00966 | -0.01103 | -0.0141
691.84192 | -0.01036 | -0.00875 | -0.00951 | -0.00955 | -0.00896 | -0.00854 | -0.00922 | -0.00913 | -0.00893 | -0.00984 | -0.00952 | -0.01078 | -0.01354
693.47375 | -0.01063 | -0.00874 | -0.00914 | -0.00928 | -0.00884 | -0.00848 | -0.00926 | -0.00896 | -0.00906 | -0.01 | -0.00942 | -0.01052 | -0.01328
695.10553 | -0.01067 | -0.00877 | -0.00874 | -0.00892 | -0.00836 | -0.0084 | -0.00939 | -0.00887 | -0.00909 | -0.01012 | -0.00948 | -0.0106 | -0.01338
696.73706 | -0.01128 | -0.00886 | -0.0086 | -0.00904 | -0.00846 | -0.00859 | -0.00943 | -0.00891 | -0.009 | -0.01027 | -0.0098 | -0.01125 | -0.0143
698.36853 | -0.01188 | -0.0087 | -0.00855 | -0.00936 | -0.00893 | -0.00893 | -0.00969 | -0.00907 | -0.00918 | -0.01062 | -0.01006 | -0.01172 | -0.01527
699.99994 | -0.01139 | -0.00888 | -0.00902 | -0.0092 | -0.00871 | -0.00856 | -0.00985 | -0.0094 | -0.00947 | -0.01065 | -0.01005 | -0.01167 | -0.01533

## Fig S14c
Pristine | n=3 (580-600 nm) | n=4 (600-620 nm) | BPAc | n=3 (580-600 nm) | n=4 (600-620 nm)
Pump-probe Delay (ps) | ΔT/T (Norm.) | ΔT/T (Norm.) | Pump-probe Delay (ps) | ΔT/T (Norm.) | ΔT/T (Norm.)
-4.65544 | -0.0012 | 0.00187 | -4.68947 | 0.000337371 | -0.000956277
-4.55544 | -0.000208017 | 0.00374 | -4.58947 | -0.000530713 | -0.000872871
-4.45544 | -0.00154 | -0.00425 | -4.48947 | -0.000733715 | -0.00262
-4.35544 | 0.000379069 | -0.00672 | -4.43947 | -0.000508745 | -0.00441
-4.25544 | -0.000697874 | 0.00118 | -4.38947 | -0.000556097 | -0.00483
-4.15544 | 0.000128471 | -7.53727e-05 | -4.33947 | -0.0013 | -0.00477
-4.05544 | 0.000579583 | 0.00656 | -4.28947 | -0.00188 | -0.00343
-3.95544 | 7.16473e-05 | -0.01101 | -4.23947 | -0.00201 | -0.000987666
-3.85544 | -0.000941648 | -0.00356 | -4.18947 | -0.00182 | 0.000557819
-3.75544 | -0.000936402 | -0.00453 | -4.13947 | -0.000819364 | 0.00131
-3.65544 | -0.00107 | -0.00734 | -4.08947 | 1.73479e-05 | 0.00161
-3.55544 | 0.000476535 | -0.00694 | -4.03947 | 0.000447365 | 0.00185
-3.45544 | -7.46276e-06 | -0.0031 | -3.98947 | 0.000803124 | 0.00186
-3.35544 | -0.000527029 | 0.00102 | -3.93947 | 0.000930547 | 0.00157
-3.25544 | -9.36464e-05 | 0.0046 | -3.88947 | 0.000947589 | 0.000621021
-3.15544 | 0.000796838 | 0.01098 | -3.83947 | 0.000696356 | -0.000495255
-3.05544 | -0.000345839 | -0.00535 | -3.78947 | 0.000352836 | -0.00124
-2.95544 | -0.000668638 | 0.00226 | -3.73947 | -0.000163792 | -0.00172
-2.85544 | 0.000671179 | 0.01683 | -3.68947 | -0.000461219 | -0.00177
-2.75544 | 0.00319 | 0.02457 | -3.63947 | -0.000261107 | -0.00168
-2.65544 | 0.00265 | 0.00259 | -3.58947 | -0.000205832 | -0.000529568
-2.60544 | 0.000453599 | -0.00359 | -3.53947 | -0.000433217 | 0.000958767
-2.55544 | -0.000575334 | -0.00838 | -3.48947 | -0.000529043 | 0.00132
-2.50544 | -0.00104 | -0.00583 | -3.43947 | -0.000346752 | 0.0017
-2.45544 | -0.000563407 | -0.0015 | -3.38947 | 2.13135e-06 | 0.00108
-2.40544 | 0.000311439 | -0.000914883 | -3.33947 | 0.000767134 | -0.000389166
-2.35544 | 7.75413e-05 | -0.00392 | -3.28947 | 0.00111 | 0.000766953
-2.30544 | -0.00069848 | -0.01067 | -3.23947 | 0.000413505 | 0.00292
-2.25544 | -0.00111 | -0.01458 | -3.18947 | 0.000145676 | 0.00152
-2.20544 | -0.00127 | -0.00418 | -3.13947 | 0.000886919 | -0.00084205
-2.15544 | 6.51267e-05 | 0.00634 | -3.08947 | 0.00106 | 0.00109
-2.10544 | 0.00203 | 0.00619 | -3.03947 | -0.000150243 | 0.00424
-2.05544 | 0.00176 | 0.00649 | -2.98947 | -0.000598045 | 0.00382
-2.00544 | 0.000505555 | 0.0169 | -2.93947 | 0.000850416 | 0.0022
-1.95544 | 0.000861455 | 0.02347 | -2.88947 | 0.00171 | 0.00254
-1.90544 | 0.00191 | 0.01076 | -2.83947 | 0.00113 | 0.00355
-1.85544 | 0.00148 | -0.000260347 | -2.78947 | 0.000752234 | 0.00177
-1.80544 | 0.000417387 | -0.00181 | -2.73947 | 0.000710044 | -0.00155
-1.75544 | 0.000266616 | -0.00241 | -2.68947 | 0.000401652 | -0.00208
-1.70544 | 0.000496499 | -0.00244 | -2.63947 | -0.000483865 | -0.000686018
-1.65544 | 0.000132685 | -0.0034 | -2.58947 | -0.000960245 | 0.000826563
-1.60544 | -0.000473121 | -0.00528 | -2.53947 | -0.000465223 | 0.00257
-1.55544 | -0.000769852 | -0.00488 | -2.48947 | 6.16738e-05 | 0.00245
-1.50544 | -0.000934927 | 0.00246 | -2.38947 | 0.000995984 | 0.00115
-1.45544 | -0.000188307 | 0.00594 | -2.28947 | 0.000280557 | 0.000987186
-1.40544 | 0.000973192 | -0.00688 | -2.18947 | 0.000390413 | -0.000373555
-1.35544 | 0.00028998 | -0.01525 | -2.08947 | -0.000246771 | 0.00127
-1.30544 | -0.00124 | -0.0013 | -1.98947 | 0.000267286 | 0.000394667
-1.25544 | -0.00105 | 0.00891 | -1.88947 | -3.16608e-05 | -0.000526777
-1.20544 | -5.37326e-05 | 0.00291 | -1.78947 | 0.000305397 | 0.000652595
-1.15544 | -3.57043e-05 | -0.00177 | -1.68947 | 0.000756287 | 0.00408
-1.10544 | -0.000504848 | -0.00379 | -1.58947 | 0.00165 | 0.00194
-1.05544 | -0.000726909 | -0.00565 | -1.48947 | 0.000709458 | -8.64884e-05
-1.00544 | -0.000844724 | -0.00661 | -1.38947 | -0.000182733 | -0.000998597
-0.95544 | -0.000636697 | -0.00652 | -1.28947 | -0.000669335 | -0.00207
-0.90544 | -0.000243477 | -0.000217305 | -1.18947 | -0.00102 | -0.00199
-0.85544 | 0.000294748 | 0.00492 | -1.08947 | -0.000670038 | -0.00119
-0.80544 | 0.00086014 | 0.003 | -0.98947 | -0.000922382 | -0.000355958
-0.75544 | 0.00109 | -0.00152 | -0.88947 | -0.000201379 | -0.00139
-0.70544 | 0.0012 | -0.01167 | -0.78947 | -0.00115 | -0.000153946
-0.65544 | -0.00101 | 0.00701 | -0.68947 | -0.000625133 | -0.000467513
-0.55544 | 0.000820266 | 0.00113 | -0.58947 | -0.000869504 | -0.000825068
-0.45544 | -0.0011 | -0.00182 | -0.48947 | -0.000991186 | -0.00155
-0.35544 | -0.000851984 | -0.00488 | -0.38947 | -0.000148499 | -0.00321
-0.25544 | -0.000878828 | 0.00417 | -0.28947 | 3.55106e-06 | 0.000668793
-0.15544 | 0.000211896 | 0.00177 | -0.18947 | -0.000438918 | 0.00209
-0.05544 | -0.00058167 | 0.00412 | -0.08947 | -6.88493e-05 | 0.00506
0.04456 | -0.01503 | 0.05591 | 0.01053 | -0.01344 | 0.10169
0.14456 | -0.16957 | 0.46197 | 0.11053 | -0.15306 | 0.48894
0.24456 | -0.5592 | 1.38881 | 0.21053 | -0.54485 | 0.9476
0.34456 | -0.88924 | 1.84398 | 0.31053 | -0.88997 | 1
0.44456 | -0.99046 | 1.62401 | 0.41053 | -0.98164 | 0.84974
0.54456 | -1 | 1.22921 | 0.51053 | -1 | 0.68088
0.64456 | -0.98203 | 0.81207 | 0.61053 | -0.99136 | 0.51974
0.74456 | -0.94843 | 0.37654 | 0.71053 | -0.96292 | 0.36772
0.84456 | -0.89415 | 0.00704 | 0.81053 | -0.92768 | 0.25052
0.94456 | -0.84966 | -0.26541 | 0.91053 | -0.89399 | 0.16326
1.04456 | -0.80986 | -0.49598 | 1.01053 | -0.85824 | 0.10059
1.14456 | -0.7716 | -0.64249 | 1.11053 | -0.83474 | 0.06186
1.24456 | -0.74767 | -0.75171 | 1.21053 | -0.81126 | 0.03828
1.34456 | -0.72984 | -0.82909 | 1.31053 | -0.79334 | 0.01985
1.44456 | -0.71337 | -0.87105 | 1.41053 | -0.78145 | 0.00871
1.54456 | -0.70128 | -0.89925 | 1.51053 | -0.77002 | -0.00162
1.64456 | -0.69052 | -0.93391 | 2.01053 | -0.75248 | -0.02104
1.74456 | -0.68772 | -0.95814 | 2.51053 | -0.74929 | -0.02372
1.84456 | -0.68401 | -0.95488 | 3.01053 | -0.73842 | -0.0239
1.94456 | -0.6791 | -0.97268 | 3.51053 | -0.73206 | -0.0222
2.04456 | -0.67966 | -0.9888 | 4.01053 | -0.72811 | -0.02416
2.14456 | -0.67741 | -0.97197 | 4.51053 | -0.72282 | -0.02621
2.24456 | -0.67087 | -0.98512 | 5.01053 | -0.72068 | -0.02103
2.34456 | -0.66861 | -0.98461 | 5.51053 | -0.71279 | -0.02466
2.44456 | -0.66949 | -0.99909 | 6.01053 | -0.71284 | -0.02416
2.54456 | -0.67044 | -0.98491 | 6.51053 | -0.71116 | -0.0241
2.64456 | -0.66936 | -1 | 7.51053 | -0.70237 | -0.0182
2.74456 | -0.66922 | -0.9858 | 8.51053 | -0.6953 | -0.01755
2.84456 | -0.66674 | -0.98776 | 9.51053 | -0.69081 | -0.01887
2.94456 | -0.66698 | -0.98256 | 10.51053 | -0.68154 | -0.01506
3.04456 | -0.66595 | -0.9895 | 11.51053 | -0.67802 | -0.01931
3.14456 | -0.66513 | -0.98048 | 12.51053 | -0.6713 | -0.01537
3.24456 | -0.66249 | -0.98641 | 13.51053 | -0.66953 | -0.01705
3.34456 | -0.65961 | -0.9843 | 14.51053 | -0.66753 | -0.01851
3.84456 | -0.65677 | -0.98422 | 15.51053 | -0.66202 | -0.01433
4.34456 | -0.65454 | -0.97383 | 16.51053 | -0.65904 | -0.01564
4.84456 | -0.64847 | -0.96385 | 18.51053 | -0.6493 | -0.01233
5.34456 | -0.64103 | -0.98012 | 20.51053 | -0.64003 | -0.00669
5.84456 | -0.63623 | -0.95833 | 22.51053 | -0.65201 | -0.00436
6.34456 | -0.63735 | -0.96292 | 24.51053 | -0.63747 | -0.01566
6.84456 | -0.63836 | -0.96564 | 26.51053 | -0.62736 | -0.00805
7.34456 | -0.63564 | -0.95638 | 28.51053 | -0.62321 | -0.01088
7.84456 | -0.63452 | -0.95654 | 30.51053 | -0.61544 | -0.00485
8.34456 | -0.63234 | -0.95546 | 32.51053 | -0.60841 | -0.00537
9.34456 | -0.62378 | -0.94718 | 34.51053 | -0.60053 | -0.0059
10.34456 | -0.61663 | -0.94122 | 36.51053 | -0.5947 | -0.00503
11.34456 | -0.60854 | -0.91511 | 38.51053 | -0.59128 | -0.00854
12.34456 | -0.60378 | -0.92479 | 40.51053 | -0.58796 | -0.01331
13.34456 | -0.59973 | -0.91552 | 42.51053 | -0.57891 | -0.00964
14.34456 | -0.59669 | -0.90151 | 44.51053 | -0.57079 | -0.00318
15.34456 | -0.59501 | -0.90714 | 46.51053 | -0.56695 | -0.00672
16.34456 | -0.59034 | -0.90034 | 51.51053 | -0.55522 | -0.00607
17.34456 | -0.58808 | -0.8883 | 56.51053 | -0.54419 | -0.00512
18.34456 | -0.58243 | -0.87868 | 61.51053 | -0.53142 | -0.0022
20.34456 | -0.57432 | -0.86247 | 66.51053 | -0.52198 | -0.00104
22.34456 | -0.5874 | -0.85147 | 71.51053 | -0.51244 | -0.00198
24.34456 | -0.57267 | -0.86818 | 76.51053 | -0.50462 | -0.00572
26.34456 | -0.5657 | -0.85026 | 81.51053 | -0.49695 | -0.00698
28.34456 | -0.56079 | -0.85967 | 86.51053 | -0.48632 | -0.00357
30.34456 | -0.54806 | -0.82154 | 91.51053 | -0.47709 | 0.0013
32.34456 | -0.5438 | -0.83031 | 96.51053 | -0.47016 | -0.000194816
34.34456 | -0.54254 | -0.8309 | 106.51053 | -0.4551 | 0.0037
36.34456 | -0.5341 | -0.80608 | 116.51053 | -0.44349 | 0.00258
38.34456 | -0.52687 | -0.7941 | 126.51053 | -0.43269 | 0.00291
40.34456 | -0.52151 | -0.78815 | 136.51053 | -0.4249 | -0.0004294
42.34456 | -0.51475 | -0.78545 | 146.51053 | -0.41594 | -0.00137
44.34456 | -0.51425 | -0.78753 | 156.51053 | -0.40912 | -0.0024
46.34456 | -0.50467 | -0.78 | 166.51053 | -0.40082 | 0.00171
48.34456 | -0.4994 | -0.7622 | 176.51053 | -0.3912 | 0.00309
53.34456 | -0.48883 | -0.75723 | 186.51053 | -0.38384 | 0.00454
58.34456 | -0.47589 | -0.72933 | 196.51053 | -0.37684 | 0.00588
63.34456 | -0.46506 | -0.70354 | 206.51053 | -0.37049 | 0.00494
68.34456 | -0.45449 | -0.67804 | 216.51053 | -0.36397 | 0.00486
73.34456 | -0.44833 | -0.67964 | 226.51053 | -0.35923 | 0.00596
78.34456 | -0.44019 | -0.6878 | 236.51053 | -0.35491 | 0.00518
83.34456 | -0.43051 | -0.6691 | 246.51053 | -0.34904 | 0.0055
88.34456 | -0.42431 | -0.6594 | 256.51053 | -0.34437 | 0.00618
93.34456 | -0.41599 | -0.64295 | 266.51053 | -0.34059 | 0.00511
98.34456 | -0.40729 | -0.61882 | 276.51053 | -0.3375 | 0.00231
108.34456 | -0.39559 | -0.61177 | 286.51053 | -0.33308 | 0.0014
118.34456 | -0.38449 | -0.58969 | 296.51053 | -0.32712 | 0.00477
128.34456 | -0.37408 | -0.5751 | 306.51053 | -0.32422 | 0.00241
138.34456 | -0.36555 | -0.55708 | 316.51053 | -0.32146 | 0.00242
148.34456 | -0.35483 | -0.53467 | 326.51053 | -0.31666 | 0.00599
158.34456 | -0.34308 | -0.50743 | 336.51053 | -0.31325 | 0.00488
168.34456 | -0.33593 | -0.50738 | 346.51053 | -0.3108 | 0.00367
178.34456 | -0.32869 | -0.49317 | 356.51053 | -0.30659 | 0.00599
188.34456 | -0.32271 | -0.47853 | 366.51053 | -0.30431 | 0.00532
198.34456 | -0.31839 | -0.48841 | 376.51053 | -0.30123 | 0.00563
208.34456 | -0.31058 | -0.47195 | 386.51053 | -0.29711 | 0.00746
218.34456 | -0.30369 | -0.45018 | 396.51053 | -0.29292 | 0.00723
228.34456 | -0.29849 | -0.4428 | 406.51053 | -0.29177 | 0.00517
238.34456 | -0.29347 | -0.4283 | 416.51053 | -0.29126 | 0.00197
248.34456 | -0.28721 | -0.42186 | 426.51053 | -0.28882 | 0.00218
258.34456 | -0.28244 | -0.41432 | 436.51053 | -0.28491 | 0.00763
268.34456 | -0.28029 | -0.41453 | 446.51053 | -0.28365 | 0.00486
278.34456 | -0.27591 | -0.40753 | 456.51053 | -0.28102 | 0.00426
288.34456 | -0.26939 | -0.39202 | 466.51053 | -0.27918 | 0.00647
298.34456 | -0.26619 | -0.38728 | 476.51053 | -0.27789 | 0.00538
308.34456 | -0.26265 | -0.38672 | 486.51053 | -0.27674 | 0.00455
318.34456 | -0.25861 | -0.37963 | 496.51053 | -0.27608 | 0.00277
328.34456 | -0.25557 | -0.361 | 506.51053 | -0.27282 | 0.00433
338.34456 | -0.25292 | -0.36379 | 516.51053 | -0.26907 | 0.00895
348.34456 | -0.24978 | -0.35952 | 526.51053 | -0.26601 | 0.00813
358.34456 | -0.24718 | -0.35325 | 536.51053 | -0.26569 | 0.00657
368.34456 | -0.24209 | -0.34463 | 546.51053 | -0.26422 | 0.00718
378.34456 | -0.24184 | -0.3457 | 556.51053 | -0.26321 | 0.00563
388.34456 | -0.23861 | -0.34095 | 566.51053 | -0.26217 | 0.00434
398.34456 | -0.23461 | -0.32987 | 576.51053 | -0.25914 | 0.00763
408.34456 | -0.23358 | -0.33282 | 586.51053 | -0.25787 | 0.00656
418.34456 | -0.22959 | -0.32692 | 596.51053 | -0.25781 | 0.00429
428.34456 | -0.22709 | -0.32385 | 606.51053 | -0.25659 | 0.00504
438.34456 | -0.22448 | -0.31558 | 616.51053 | -0.25492 | 0.00524
448.34456 | -0.22262 | -0.31618 | 626.51053 | -0.25363 | 0.00664
458.34456 | -0.21976 | -0.3086 | 636.51053 | -0.25341 | 0.00455
468.34456 | -0.2196 | -0.31292 | 646.51053 | -0.25282 | 0.00488
478.34456 | -0.2156 | -0.30538 | 656.51053 | -0.24985 | 0.0086
488.34456 | -0.21709 | -0.31613 | 666.51053 | -0.249 | 0.00885
498.34456 | -0.21315 | -0.305 | 676.51053 | -0.24862 | 0.00733
508.34456 | -0.21039 | -0.28904 | 686.51053 | -0.24855 | 0.00646
518.34456 | -0.20931 | -0.29341 | 696.51053 | -0.24713 | 0.00644
528.34456 | -0.20876 | -0.28844 | 706.51053 | -0.24522 | 0.0068
538.34456 | -0.20517 | -0.28708 | 716.51053 | -0.24528 | 0.0059
548.34456 | -0.20193 | -0.27367 | 726.51053 | -0.24305 | 0.00703
558.34456 | -0.20308 | -0.29028 | 736.51053 | -0.24182 | 0.00766
568.34456 | -0.2016 | -0.29068 | 746.51053 | -0.24251 | 0.00667
578.34456 | -0.19872 | -0.274 | 756.51053 | -0.24153 | 0.00583
588.34456 | -0.19705 | -0.2787 | 766.51053 | -0.24054 | 0.00594
598.34456 | -0.19753 | -0.27151 | 776.51053 | -0.23893 | 0.00727
608.34456 | -0.19739 | -0.28329 | 786.51053 | -0.23737 | 0.00777
618.34456 | -0.19537 | -0.2711 | 796.51053 | -0.23828 | 0.00588
628.34456 | -0.19279 | -0.27234 | 806.51053 | -0.23892 | 0.00402
638.34456 | -0.18966 | -0.25706 | 816.51053 | -0.23683 | 0.00707
648.34456 | -0.18972 | -0.26665 | 826.51053 | -0.23457 | 0.00919
658.34456 | -0.18933 | -0.24934 | 836.51053 | -0.23457 | 0.00876
668.34456 | -0.1851 | -0.24544 | 846.51053 | -0.23458 | 0.00971
678.34456 | -0.18605 | -0.24928 | 856.51053 | -0.23427 | 0.00713
688.34456 | -0.18517 | -0.24453 | 866.51053 | -0.23224 | 0.00735
698.34456 | -0.18302 | -0.24472 | 876.51053 | -0.23134 | 0.00841
708.34456 | -0.18107 | -0.2443 | 886.51053 | -0.23197 | 0.00797
718.34456 | -0.18051 | -0.23934 | 896.51053 | -0.23017 | 0.0088
728.34456 | -0.18022 | -0.23763 | 906.51053 | -0.23049 | 0.00562
738.34456 | -0.17876 | -0.23118 | 916.51053 | -0.22888 | 0.00751
748.34456 | -0.17848 | -0.23858 | 926.51053 | -0.22843 | 0.00744
758.34456 | -0.17763 | -0.23622 | 936.51053 | -0.22851 | 0.00782
768.34456 | -0.17477 | -0.23274 | 946.51053 | -0.22778 | 0.00863
778.34456 | -0.17396 | -0.23086 | 956.51053 | -0.22717 | 0.00662
788.34456 | -0.17246 | -0.23071 | 966.51053 | -0.2266 | 0.00541
798.34456 | -0.17208 | -0.22849 | 976.51053 | -0.22566 | 0.00733
808.34456 | -0.17484 | -0.23648 | 986.51053 | -0.2243 | 0.00889
818.34456 | -0.17369 | -0.23585 | 996.51053 | -0.22333 | 0.00649
828.34456 | -0.16973 | -0.233 | 1046.5105 | -0.22109 | 0.00766
838.34456 | -0.16749 | -0.2203 | 1096.5105 | -0.21852 | 0.00932
848.34456 | -0.16949 | -0.21986 | 1146.5105 | -0.21562 | 0.00888
858.34456 | -0.16573 | -0.20943 | 1196.5105 | -0.21355 | 0.00838
868.34456 | -0.16745 | -0.21678 | 1246.5105 | -0.21487 | 0.00415
878.34456 | -0.16739 | -0.22443 | 1296.5105 | -0.21114 | 0.00904
888.34456 | -0.16134 | -0.19643 | 1346.5105 | -0.20921 | 0.00848
898.34456 | -0.16303 | -0.21037 | 1396.5105 | -0.21013 | 0.00145
908.34456 | -0.16241 | -0.21307 | 1446.5105 | -0.20637 | 0.00781
918.34456 | -0.16317 | -0.21421 | 1496.5105 | -0.205 | 0.00723
928.34456 | -0.16163 | -0.21131 | 1546.5105 | -0.20484 | 0.00708
938.34456 | -0.16097 | -0.21043 | 1596.5105 | -0.20264 | 0.00552
948.34456 | -0.16284 | -0.2228 | 1646.5105 | -0.19929 | 0.00643
958.34456 | -0.16099 | -0.20421 | 1696.5105 | -0.19975 | 0.00445
968.34456 | -0.16088 | -0.205 | 1746.5105 | -0.19593 | 0.00866
978.34456 | -0.15802 | -0.20241 | 1796.5105 | -0.19666 | 0.00527
988.34456 | -0.15648 | -0.21619 | 1846.5105 | -0.19491 | 0.00724
998.34456 | -0.15653 | -0.20453 | 1896.5105 | -0.19423 | 0.00589
1048.3446 | -0.15072 | -0.18944 | 1946.5105 | -0.19255 | 0.00512
1098.3446 | -0.14898 | -0.19383 | 1996.5105 | -0.19286 | 0.006
1148.3446 | -0.14772 | -0.18142 | 2096.5105 | -0.19186 | 0.00448
1198.3446 | -0.14495 | -0.18592 | 2196.5105 | -0.18903 | 0.00563
1248.3446 | -0.14261 | -0.19108 | 2296.5105 | -0.18695 | 0.00374
1298.3446 | -0.13976 | -0.18418 | 2396.5105 | -0.18414 | 0.0072
1348.3446 | -0.13733 | -0.18026 | 2496.5105 | -0.18291 | 0.0053
1398.3446 | -0.13517 | -0.1723 | 2596.5105 | -0.18098 | 0.00776
1448.3446 | -0.1329 | -0.16283 | 2696.5105 | -0.17979 | 0.00707
1498.3446 | -0.13261 | -0.16772 | 2796.5105 | -0.17645 | 0.01085
1548.3446 | -0.12887 | -0.15536 | 2896.5105 | -0.17746 | 0.00437
1598.3446 | -0.1277 | -0.15122 | 2996.5105 | -0.1768 | 0.00579
1648.3446 | -0.12766 | -0.16179 | 3096.5105 | -0.17185 | 0.01002
1698.3446 | -0.12614 | -0.1473 | 3196.5105 | -0.17107 | 0.0096
1748.3446 | -0.12606 | -0.1615 | 3296.5105 | -0.17161 | 0.00378
1798.3446 | -0.12444 | -0.15436 | 3396.5105 | -0.17115 | 0.00415
1848.3446 | -0.12108 | -0.14859 | 3496.5105 | -0.16945 | 0.00329
1898.3446 | -0.11925 | -0.1449 | 3596.5105 | -0.16642 | 0.01072
1948.3446 | -0.12 | -0.14725 | 3696.5105 | -0.16595 | 0.00959
1998.3446 | -0.11925 | -0.14362 | 3796.5105 | -0.16443 | 0.00967
2098.3446 | -0.11548 | -0.12568 | 3896.5105 | -0.16347 | 0.00289
2198.3446 | -0.11126 | -0.12633 | 3996.5105 | -0.16081 | 0.00891
2298.3446 | -0.11083 | -0.13082 | 4096.5105 | -0.16156 | 0.000813813
2398.3446 | -0.11069 | -0.13207 | 4196.5105 | -0.15978 | 0.00436
2498.3446 | -0.10677 | -0.12685 | 4296.5105 | -0.15853 | 0.0047
2598.3446 | -0.10931 | -0.11967 | 4396.5105 | -0.15722 | -0.00164
2698.3446 | -0.10554 | -0.11815 | 4496.5105 | -0.15489 | 0.00699
2798.3446 | -0.10671 | -0.13251 | 4596.5105 | -0.1528 | 0.01078
2898.3446 | -0.10434 | -0.12639 | 4696.5105 | -0.15144 | 0.01077
2998.3446 | -0.10359 | -0.11555 | 4796.5105 | -0.15111 | 0.00508
3098.3446 | -0.10375 | -0.13488 | 4896.5105 | -0.14866 | 0.00626
3198.3446 | -0.10377 | -0.12705 | 4996.5105 | -0.14729 | 0.0053
3298.3446 | -0.09889 | -0.1092 | 5096.5105 | -0.14685 | 0.000808839
3398.3446 | -0.09808 | -0.10958 | 5196.5105 | -0.14702 | 7.83785e-05
3498.3446 | -0.09764 | -0.11476 | 5296.5105 | -0.1465 | 0.00379
3598.3446 | -0.09735 | -0.1062 | 5396.5105 | -0.14319 | 0.00892
3698.3446 | -0.09671 | -0.12744 | 5496.5105 | -0.14152 | 0.01497
3798.3446 | -0.09535 | -0.10822 | 5596.5105 | -0.14012 | 0.00727
3898.3446 | -0.09301 | -0.1077 | 5696.5105 | -0.13957 | 0.00328
3998.3446 | -0.09303 | -0.10355 | 5796.5105 | -0.13975 | -0.00361
4098.3446 | -0.09246 | -0.10225 | 5896.5105 | -0.13763 | 0.00447
4198.3446 | -0.09089 | -0.1079 | 5996.5105 | -0.13681 | -0.00452
4298.3446 | -0.08885 | -0.07886 | 6096.5105 | -0.1346 | 0.00305
4398.3446 | -0.08965 | -0.08693 | 6196.5105 | -0.13318 | 0.01527
4498.3446 | -0.08831 | -0.08279 | 6296.5105 | -0.13309 | -0.000650158
4598.3446 | -0.08817 | -0.10689 | 6396.5105 | -0.1309 | 0.00424
4698.3446 | -0.08711 | -0.07075 | 6496.5105 | -0.13052 | 0.01434
4798.3446 | -0.08382 | -0.08044 | 6596.5105 | -0.12918 | -0.00107
4898.3446 | -0.08527 | -0.09923 | 6696.5105 | -0.12701 | 0.00773
4998.3446 | -0.08371 | -0.07661 | 6796.5105 | -0.12685 | 0.00185
5098.3446 | -0.08383 | -0.07816
5198.3446 | -0.08488 | -0.10492
5298.3446 | -0.08359 | -0.09681
5398.3446 | -0.08312 | -0.08587
5498.3446 | -0.0812 | -0.07751
5598.3446 | -0.08401 | -0.11537
5698.3446 | -0.08068 | -0.09431
5798.3446 | -0.07883 | -0.10174
5898.3446 | -0.07952 | -0.07083
5998.3446 | -0.07777 | -0.0885
6098.3446 | -0.07735 | -0.08785
6198.3446 | -0.08058 | -0.12447
6298.3446 | -0.07566 | -0.08313
6398.3446 | -0.07539 | -0.07805
6498.3446 | -0.07524 | -0.08599
6598.3446 | -0.07531 | -0.08798
6698.3446 | -0.07585 | -0.08472
6798.3446 | -0.07387 | -0.08797