## Fig. S17a
Binding energy(eV) | Pristine | BPAc
1350 | 1.54253 | 0.5366
1349 | 1.54325 | 0.53322
1348 | 1.54886 | 0.5373
1347 | 1.54347 | 0.53075
1346 | 1.54363 | 0.53414
1345 | 1.54467 | 0.54227
1344 | 1.54608 | 0.53368
1343 | 1.54128 | 0.53326
1342 | 1.54356 | 0.53866
1341 | 1.5495 | 0.54563
1340 | 1.54517 | 0.53568
1339 | 1.53983 | 0.53147
1338 | 1.55833 | 0.5298
1337 | 1.55711 | 0.53916
1336 | 1.55676 | 0.53978
1335 | 1.55257 | 0.53094
1334 | 1.55497 | 0.53471
1333 | 1.55484 | 0.53629
1332 | 1.54899 | 0.54396
1331 | 1.54624 | 0.54299
1330 | 1.54893 | 0.54056
1329 | 1.55119 | 0.53894
1328 | 1.54188 | 0.53286
1327 | 1.54534 | 0.5437
1326 | 1.5501 | 0.53732
1325 | 1.54428 | 0.53282
1324 | 1.54741 | 0.54414
1323 | 1.55354 | 0.53674
1322 | 1.54997 | 0.54756
1321 | 1.54743 | 0.54396
1320 | 1.54473 | 0.53961
1319 | 1.55126 | 0.53976
1318 | 1.55072 | 0.53761
1317 | 1.54572 | 0.54136
1316 | 1.55147 | 0.54498
1315 | 1.55551 | 0.53673
1314 | 1.54856 | 0.53304
1313 | 1.54459 | 0.53053
1312 | 1.54095 | 0.5384
1311 | 1.54967 | 0.54084
1310 | 1.56388 | 0.5414
1309 | 1.57013 | 0.53226
1308 | 1.56692 | 0.54442
1307 | 1.55751 | 0.54338
1306 | 1.55388 | 0.52842
1305 | 1.5607 | 0.54153
1304 | 1.56288 | 0.54797
1303 | 1.56446 | 0.54088
1302 | 1.54529 | 0.54635
1301 | 1.5551 | 0.5492
1300 | 1.56825 | 0.55301
1299 | 1.56025 | 0.54625
1298 | 1.56682 | 0.53615
1297 | 1.56234 | 0.54551
1296 | 1.57179 | 0.5514
1295 | 1.5677 | 0.54344
1294 | 1.57507 | 0.5444
1293 | 1.57262 | 0.55071
1292 | 1.56134 | 0.54883
1291 | 1.56024 | 0.54545
1290 | 1.56898 | 0.54499
1289 | 1.57411 | 0.54996
1288 | 1.56501 | 0.54444
1287 | 1.56314 | 0.54124
1286 | 1.56337 | 0.54325
1285 | 1.5747 | 0.54848
1284 | 1.5685 | 0.5442
1283 | 1.56649 | 0.55623
1282 | 1.57132 | 0.54706
1281 | 1.56133 | 0.55185
1280 | 1.56968 | 0.54632
1279 | 1.58151 | 0.54993
1278 | 1.57463 | 0.55088
1277 | 1.57632 | 0.56193
1276 | 1.57739 | 0.57222
1275 | 1.57251 | 0.56328
1274 | 1.5829 | 0.56074
1273 | 1.588 | 0.55787
1272 | 1.58055 | 0.56809
1271 | 1.58222 | 0.55981
1270 | 1.58248 | 0.55879
1269 | 1.57912 | 0.56077
1268 | 1.5783 | 0.55917
1267 | 1.57478 | 0.56963
1266 | 1.5818 | 0.5717
1265 | 1.58044 | 0.56749
1264 | 1.58642 | 0.57236
1263 | 1.5858 | 0.57386
1262 | 1.58612 | 0.57018
1261 | 1.58581 | 0.56632
1260 | 1.59588 | 0.56498
1259 | 1.59126 | 0.56732
1258 | 1.59604 | 0.57886
1257 | 1.5957 | 0.57188
1256 | 1.59641 | 0.57764
1255 | 1.60164 | 0.57317
1254 | 1.6108 | 0.57652
1253 | 1.60388 | 0.57957
1252 | 1.60343 | 0.56966
1251 | 1.60941 | 0.56616
1250 | 1.60852 | 0.57896
1249 | 1.60922 | 0.57487
1248 | 1.60533 | 0.57345
1247 | 1.60379 | 0.58157
1246 | 1.60397 | 0.58843
1245 | 1.59722 | 0.59418
1244 | 1.59789 | 0.58359
1243 | 1.60888 | 0.5873
1242 | 1.61186 | 0.58447
1241 | 1.61614 | 0.57909
1240 | 1.61827 | 0.58661
1239 | 1.6096 | 0.58244
1238 | 1.60462 | 0.58221
1237 | 1.6126 | 0.57276
1236 | 1.61392 | 0.58268
1235 | 1.61495 | 0.59357
1234 | 1.63114 | 0.59792
1233 | 1.62145 | 0.60093
1232 | 1.62563 | 0.59258
1231 | 1.63214 | 0.59068
1230 | 1.62035 | 0.59691
1229 | 1.62375 | 0.592
1228 | 1.64564 | 0.60243
1227 | 1.64214 | 0.6018
1226 | 1.6323 | 0.60176
1225 | 1.62567 | 0.60739
1224 | 1.62151 | 0.5965
1223 | 1.62576 | 0.59403
1222 | 1.61704 | 0.59439
1221 | 1.61204 | 0.58199
1220 | 1.60936 | 0.57209
1219 | 1.60145 | 0.56667
1218 | 1.5838 | 0.57108
1217 | 1.58347 | 0.56354
1216 | 1.579 | 0.56257
1215 | 1.56897 | 0.55395
1214 | 1.57581 | 0.54694
1213 | 1.58791 | 0.55559
1212 | 1.58024 | 0.55096
1211 | 1.56432 | 0.55792
1210 | 1.57487 | 0.55658
1209 | 1.57967 | 0.56052
1208 | 1.57046 | 0.56435
1207 | 1.57256 | 0.55603
1206 | 1.56902 | 0.5524
1205 | 1.58646 | 0.55483
1204 | 1.57846 | 0.55476
1203 | 1.57083 | 0.56229
1202 | 1.57531 | 0.56254
1201 | 1.57592 | 0.56487
1200 | 1.58113 | 0.57194
1199 | 1.5921 | 0.57536
1198 | 1.58136 | 0.55466
1197 | 1.58113 | 0.56937
1196 | 1.57883 | 0.57114
1195 | 1.58839 | 0.5753
1194 | 1.5841 | 0.5715
1193 | 1.5821 | 0.56601
1192 | 1.58487 | 0.56979
1191 | 1.59238 | 0.57622
1190 | 1.59185 | 0.57853
1189 | 1.58397 | 0.57417
1188 | 1.58519 | 0.574
1187 | 1.59995 | 0.57917
1186 | 1.59478 | 0.58137
1185 | 1.59466 | 0.57525
1184 | 1.59078 | 0.5713
1183 | 1.59691 | 0.5836
1182 | 1.60187 | 0.57745
1181 | 1.5964 | 0.58223
1180 | 1.59237 | 0.58697
1179 | 1.59724 | 0.58897
1178 | 1.61154 | 0.5853
1177 | 1.59181 | 0.60017
1176 | 1.60197 | 0.59139
1175 | 1.60746 | 0.5879
1174 | 1.60298 | 0.59315
1173 | 1.60782 | 0.5966
1172 | 1.62309 | 0.58083
1171 | 1.60971 | 0.58848
1170 | 1.61113 | 0.5963
1169 | 1.61842 | 0.58965
1168 | 1.61858 | 0.59295
1167 | 1.6134 | 0.60475
1166 | 1.60661 | 0.60361
1165 | 1.6137 | 0.60103
1164 | 1.62364 | 0.60959
1163 | 1.62286 | 0.60768
1162 | 1.61802 | 0.6085
1161 | 1.62745 | 0.59974
1160 | 1.62586 | 0.58872
1159 | 1.61744 | 0.60541
1158 | 1.63075 | 0.602
1157 | 1.63055 | 0.619
1156 | 1.63805 | 0.61
1155 | 1.63613 | 0.61587
1154 | 1.64622 | 0.62304
1153 | 1.64576 | 0.6134
1152 | 1.63252 | 0.61787
1151 | 1.6472 | 0.6148
1150 | 1.64012 | 0.6177
1149 | 1.63068 | 0.62948
1148 | 1.62839 | 0.62169
1147 | 1.63277 | 0.62075
1146 | 1.6325 | 0.62872
1145 | 1.63659 | 0.62585
1144 | 1.63383 | 0.61862
1143 | 1.64434 | 0.6253
1142 | 1.66057 | 0.63468
1141 | 1.67027 | 0.63243
1140 | 1.66781 | 0.63761
1139 | 1.65338 | 0.64297
1138 | 1.63383 | 0.63428
1137 | 1.64706 | 0.6388
1136 | 1.65269 | 0.63872
1135 | 1.64644 | 0.6348
1134 | 1.65285 | 0.63436
1133 | 1.65352 | 0.63644
1132 | 1.66562 | 0.64243
1131 | 1.66354 | 0.64311
1130 | 1.64925 | 0.63344
1129 | 1.64077 | 0.63897
1128 | 1.6486 | 0.64783
1127 | 1.65538 | 0.64306
1126 | 1.66025 | 0.63729
1125 | 1.65486 | 0.63473
1124 | 1.66588 | 0.63707
1123 | 1.66752 | 0.65246
1122 | 1.65744 | 0.65671
1121 | 1.66883 | 0.6465
1120 | 1.66393 | 0.65532
1119 | 1.67105 | 0.65783
1118 | 1.68261 | 0.66201
1117 | 1.6798 | 0.66451
1116 | 1.67365 | 0.66034
1115 | 1.67022 | 0.66593
1114 | 1.67284 | 0.65635
1113 | 1.65968 | 0.65407
1112 | 1.67033 | 0.6547
1111 | 1.67801 | 0.64915
1110 | 1.67183 | 0.65439
1109 | 1.66961 | 0.66262
1108 | 1.67327 | 0.6588
1107 | 1.6787 | 0.67247
1106 | 1.67611 | 0.66765
1105 | 1.66487 | 0.65978
1104 | 1.67075 | 0.66235
1103 | 1.67188 | 0.66698
1102 | 1.66491 | 0.65605
1101 | 1.67905 | 0.65437
1100 | 1.67636 | 0.65229
1099 | 1.67647 | 0.65309
1098 | 1.67871 | 0.66145
1097 | 1.67252 | 0.66445
1096 | 1.67319 | 0.65791
1095 | 1.68617 | 0.66372
1094 | 1.67395 | 0.66165
1093 | 1.67713 | 0.66547
1092 | 1.68196 | 0.66712
1091 | 1.69312 | 0.66678
1090 | 1.69432 | 0.67048
1089 | 1.68719 | 0.66782
1088 | 1.68643 | 0.66818
1087 | 1.68624 | 0.66652
1086 | 1.70073 | 0.68653
1085 | 1.68289 | 0.68675
1084 | 1.69256 | 0.67284
1083 | 1.69392 | 0.67603
1082 | 1.68447 | 0.6749
1081 | 1.67859 | 0.66647
1080 | 1.68569 | 0.67103
1079 | 1.69286 | 0.67379
1078 | 1.69114 | 0.66347
1077 | 1.68195 | 0.66843
1076 | 1.67522 | 0.66734
1075 | 1.68491 | 0.66362
1074 | 1.68913 | 0.6724
1073 | 1.69854 | 0.67544
1072 | 1.67514 | 0.66667
1071 | 1.68741 | 0.67109
1070 | 1.68519 | 0.66504
1069 | 1.68417 | 0.67033
1068 | 1.67564 | 0.67601
1067 | 1.67711 | 0.66856
1066 | 1.67658 | 0.66068
1065 | 1.6666 | 0.65485
1064 | 1.6728 | 0.65214
1063 | 1.66957 | 0.64037
1062 | 1.66219 | 0.6515
1061 | 1.66436 | 0.64185
1060 | 1.65649 | 0.64195
1059 | 1.65187 | 0.63885
1058 | 1.65044 | 0.6351
1057 | 1.65774 | 0.63588
1056 | 1.66199 | 0.63584
1055 | 1.65075 | 0.62864
1054 | 1.65075 | 0.64158
1053 | 1.64673 | 0.63518
1052 | 1.64884 | 0.63502
1051 | 1.64331 | 0.62635
1050 | 1.62811 | 0.62132
1049 | 1.63613 | 0.60814
1048 | 1.64221 | 0.60583
1047 | 1.63627 | 0.60955
1046 | 1.63996 | 0.61575
1045 | 1.64459 | 0.62203
1044 | 1.64396 | 0.61882
1043 | 1.63836 | 0.61088
1042 | 1.64454 | 0.61737
1041 | 1.64677 | 0.61241
1040 | 1.63944 | 0.60533
1039 | 1.63322 | 0.60536
1038 | 1.62608 | 0.61441
1037 | 1.61923 | 0.60539
1036 | 1.63991 | 0.61608
1035 | 1.63127 | 0.61705
1034 | 1.63127 | 0.60461
1033 | 1.64928 | 0.62103
1032 | 1.64393 | 0.62751
1031 | 1.64238 | 0.62465
1030 | 1.64301 | 0.62466
1029 | 1.64431 | 0.62615
1028 | 1.64904 | 0.62392
1027 | 1.639 | 0.62848
1026 | 1.64431 | 0.62741
1025 | 1.65086 | 0.63113
1024 | 1.65487 | 0.64385
1023 | 1.6548 | 0.64409
1022 | 1.65532 | 0.63546
1021 | 1.66782 | 0.63753
1020 | 1.66419 | 0.63868
1019 | 1.66308 | 0.65109
1018 | 1.65956 | 0.65554
1017 | 1.66046 | 0.65617
1016 | 1.66949 | 0.64899
1015 | 1.67143 | 0.64931
1014 | 1.66975 | 0.66003
1013 | 1.67531 | 0.65763
1012 | 1.67901 | 0.6548
1011 | 1.68624 | 0.65965
1010 | 1.67065 | 0.65677
1009 | 1.66774 | 0.64758
1008 | 1.67242 | 0.66136
1007 | 1.67347 | 0.66405
1006 | 1.68806 | 0.66401
1005 | 1.68261 | 0.67078
1004 | 1.69476 | 0.67699
1003 | 1.69383 | 0.67757
1002 | 1.70616 | 0.68635
1001 | 1.70841 | 0.69837
1000 | 1.70867 | 0.70618
999 | 1.72089 | 0.71575
998 | 1.70563 | 0.70166
997 | 1.69559 | 0.67939
996 | 1.69229 | 0.676
995 | 1.68429 | 0.67328
994 | 1.6797 | 0.67215
993 | 1.6726 | 0.66287
992 | 1.66195 | 0.64813
991 | 1.66721 | 0.64846
990 | 1.65277 | 0.64339
989 | 1.65112 | 0.65405
988 | 1.65741 | 0.65485
987 | 1.66683 | 0.65221
986 | 1.66699 | 0.65803
985 | 1.67321 | 0.6625
984 | 1.69218 | 0.67944
983 | 1.72053 | 0.70329
982 | 1.74169 | 0.72791
981 | 1.74601 | 0.74238
980 | 1.73077 | 0.73006
979 | 1.72102 | 0.70603
978 | 1.69517 | 0.67928
977 | 1.65461 | 0.64286
976 | 1.62209 | 0.61261
975 | 1.5993 | 0.58309
974 | 1.58606 | 0.56817
973 | 1.59936 | 0.58363
972 | 1.61295 | 0.60185
971 | 1.6358 | 0.62107
970 | 1.63472 | 0.61733
969 | 1.62255 | 0.60421
968 | 1.59239 | 0.57477
967 | 1.56193 | 0.53882
966 | 1.53165 | 0.51171
965 | 1.52941 | 0.50001
964 | 1.51678 | 0.4953
963 | 1.51942 | 0.49118
962 | 1.51371 | 0.4818
961 | 1.50676 | 0.48683
960 | 1.50385 | 0.49457
959 | 1.50508 | 0.4854
958 | 1.51816 | 0.49443
957 | 1.51405 | 0.50724
956 | 1.51141 | 0.50158
955 | 1.51218 | 0.51189
954 | 1.51822 | 0.51682
953 | 1.51302 | 0.5154
952 | 1.50924 | 0.50587
951 | 1.5194 | 0.51119
950 | 1.51543 | 0.51075
949 | 1.51686 | 0.5093
948 | 1.51935 | 0.50805
947 | 1.52613 | 0.5053
946 | 1.51661 | 0.51274
945 | 1.51403 | 0.51144
944 | 1.52048 | 0.50413
943 | 1.53065 | 0.50816
942 | 1.53428 | 0.51257
941 | 1.50717 | 0.50452
940 | 1.51117 | 0.4988
939 | 1.51267 | 0.5129
938 | 1.50933 | 0.51319
937 | 1.51774 | 0.51329
936 | 1.53108 | 0.52504
935 | 1.54686 | 0.54717
934 | 1.57056 | 0.55956
933 | 1.58738 | 0.57609
932 | 1.58838 | 0.58648
931 | 1.58859 | 0.57991
930 | 1.57484 | 0.56254
929 | 1.54668 | 0.5455
928 | 1.53152 | 0.52523
927 | 1.52378 | 0.50713
926 | 1.50087 | 0.49635
925 | 1.48402 | 0.48529
924 | 1.47877 | 0.47081
923 | 1.46259 | 0.45472
922 | 1.46547 | 0.45749
921 | 1.47271 | 0.4738
920 | 1.48088 | 0.47834
919 | 1.48879 | 0.47313
918 | 1.49113 | 0.47255
917 | 1.48355 | 0.46886
916 | 1.46956 | 0.45459
915 | 1.45304 | 0.4342
914 | 1.46141 | 0.43085
913 | 1.45388 | 0.42977
912 | 1.44458 | 0.42594
911 | 1.44035 | 0.42663
910 | 1.44656 | 0.43305
909 | 1.43388 | 0.42481
908 | 1.4317 | 0.4251
907 | 1.42871 | 0.42555
906 | 1.45456 | 0.43083
905 | 1.45427 | 0.41948
904 | 1.44331 | 0.42007
903 | 1.44661 | 0.42788
902 | 1.44844 | 0.43318
901 | 1.45261 | 0.4403
900 | 1.45703 | 0.44655
899 | 1.47017 | 0.44246
898 | 1.47436 | 0.44978
897 | 1.47313 | 0.4458
896 | 1.47204 | 0.44628
895 | 1.4634 | 0.44758
894 | 1.4686 | 0.44377
893 | 1.47723 | 0.43935
892 | 1.47063 | 0.43678
891 | 1.45268 | 0.44021
890 | 1.45898 | 0.4434
889 | 1.45075 | 0.43777
888 | 1.44109 | 0.42729
887 | 1.44201 | 0.42106
886 | 1.44275 | 0.42273
885 | 1.44856 | 0.42242
884 | 1.44073 | 0.41303
883 | 1.42663 | 0.41647
882 | 1.43344 | 0.41317
881 | 1.44209 | 0.43369
880 | 1.4581 | 0.46166
879 | 1.48339 | 0.47959
878 | 1.51096 | 0.50257
877 | 1.54017 | 0.53534
876 | 1.54672 | 0.53499
875 | 1.54901 | 0.52412
874 | 1.52359 | 0.5031
873 | 1.49123 | 0.45632
872 | 1.45229 | 0.42872
871 | 1.42229 | 0.41685
870 | 1.40886 | 0.39629
869 | 1.40671 | 0.38753
868 | 1.39553 | 0.37797
867 | 1.39408 | 0.37737
866 | 1.38998 | 0.38174
865 | 1.39046 | 0.36868
864 | 1.39348 | 0.3703
863 | 1.38361 | 0.36947
862 | 1.38591 | 0.36647
861 | 1.39367 | 0.3667
860 | 1.39739 | 0.36727
859 | 1.38548 | 0.37204
858 | 1.38971 | 0.37506
857 | 1.39055 | 0.36896
856 | 1.39604 | 0.36157
855 | 1.39204 | 0.36786
854 | 1.39424 | 0.36129
853 | 1.37941 | 0.3562
852 | 1.37932 | 0.36252
851 | 1.38651 | 0.369
850 | 1.37876 | 0.36383
849 | 1.38868 | 0.36325
848 | 1.39396 | 0.36431
847 | 1.40196 | 0.37177
846 | 1.39747 | 0.37015
845 | 1.4034 | 0.36376
844 | 1.39885 | 0.35769
843 | 1.39042 | 0.35918
842 | 1.39268 | 0.36785
841 | 1.39707 | 0.36778
840 | 1.39631 | 0.36662
839 | 1.39092 | 0.36978
838 | 1.39154 | 0.3737
837 | 1.39342 | 0.35959
836 | 1.39265 | 0.36322
835 | 1.39445 | 0.36916
834 | 1.39456 | 0.36749
833 | 1.39449 | 0.36835
832 | 1.39069 | 0.36885
831 | 1.39418 | 0.37584
830 | 1.39845 | 0.37311
829 | 1.39475 | 0.36962
828 | 1.40197 | 0.36316
827 | 1.39778 | 0.36481
826 | 1.39281 | 0.36936
825 | 1.40286 | 0.37503
824 | 1.39987 | 0.37299
823 | 1.40048 | 0.37632
822 | 1.4006 | 0.37592
821 | 1.40511 | 0.38132
820 | 1.40682 | 0.38088
819 | 1.4128 | 0.38327
818 | 1.4018 | 0.37738
817 | 1.40477 | 0.37998
816 | 1.40176 | 0.37992
815 | 1.39832 | 0.37779
814 | 1.40797 | 0.37981
813 | 1.40775 | 0.38478
812 | 1.40649 | 0.37789
811 | 1.40141 | 0.37655
810 | 1.41322 | 0.37994
809 | 1.4237 | 0.38438
808 | 1.41595 | 0.39072
807 | 1.41781 | 0.38575
806 | 1.41318 | 0.38722
805 | 1.4152 | 0.389
804 | 1.41535 | 0.38943
803 | 1.41869 | 0.39186
802 | 1.4166 | 0.39499
801 | 1.42074 | 0.40037
800 | 1.42625 | 0.39774
799 | 1.42725 | 0.40144
798 | 1.42798 | 0.39662
797 | 1.42454 | 0.38569
796 | 1.42108 | 0.39614
795 | 1.42159 | 0.39468
794 | 1.41814 | 0.39338
793 | 1.42552 | 0.40168
792 | 1.42624 | 0.40082
791 | 1.43656 | 0.39872
790 | 1.4248 | 0.40416
789 | 1.42558 | 0.41213
788 | 1.43211 | 0.41154
787 | 1.4356 | 0.41259
786 | 1.43445 | 0.40664
785 | 1.4413 | 0.41654
784 | 1.4476 | 0.41736
783 | 1.45221 | 0.41866
782 | 1.44785 | 0.41694
781 | 1.44789 | 0.41431
780 | 1.44153 | 0.41338
779 | 1.45074 | 0.42146
778 | 1.44761 | 0.41587
777 | 1.45237 | 0.42567
776 | 1.45531 | 0.43595
775 | 1.46302 | 0.43343
774 | 1.45867 | 0.42744
773 | 1.46275 | 0.4318
772 | 1.45915 | 0.43528
771 | 1.46097 | 0.44155
770 | 1.46392 | 0.44077
769 | 1.47322 | 0.44121
768 | 1.4673 | 0.44135
767 | 1.47218 | 0.44169
766 | 1.47643 | 0.4521
765 | 1.48438 | 0.45605
764 | 1.48402 | 0.46042
763 | 1.48289 | 0.46709
762 | 1.48704 | 0.46045
761 | 1.47834 | 0.46136
760 | 1.48699 | 0.46251
759 | 1.48915 | 0.45431
758 | 1.49086 | 0.45074
757 | 1.48097 | 0.45124
756 | 1.48564 | 0.45496
755 | 1.48351 | 0.45379
754 | 1.47654 | 0.46058
753 | 1.48343 | 0.45803
752 | 1.4822 | 0.45585
751 | 1.48535 | 0.45562
750 | 1.48154 | 0.45776
749 | 1.48672 | 0.45594
748 | 1.49241 | 0.4522
747 | 1.47989 | 0.45836
746 | 1.46768 | 0.45466
745 | 1.47884 | 0.45173
744 | 1.48986 | 0.46045
743 | 1.50218 | 0.48984
742 | 1.53971 | 0.52858
741 | 1.57291 | 0.5782
740 | 1.58458 | 0.5892
739 | 1.58469 | 0.56175
738 | 1.53694 | 0.51239
737 | 1.48792 | 0.4647
736 | 1.45407 | 0.43372
735 | 1.44473 | 0.41069
734 | 1.43971 | 0.40302
733 | 1.42544 | 0.40473
732 | 1.43056 | 0.41804
731 | 1.43424 | 0.41114
730 | 1.45378 | 0.41194
729 | 1.48899 | 0.47267
728 | 1.55918 | 0.55631
727 | 1.62403 | 0.61041
726 | 1.64081 | 0.62953
725 | 1.60496 | 0.58592
724 | 1.54755 | 0.51827
723 | 1.49099 | 0.44795
722 | 1.44397 | 0.3981
721 | 1.41568 | 0.38284
720 | 1.41128 | 0.38179
719 | 1.41931 | 0.37443
718 | 1.41164 | 0.37576
717 | 1.40756 | 0.38332
716 | 1.41086 | 0.37918
715 | 1.41127 | 0.38078
714 | 1.41357 | 0.38128
713 | 1.41903 | 0.37908
712 | 1.41827 | 0.38412
711 | 1.41791 | 0.37839
710 | 1.4215 | 0.385
709 | 1.42436 | 0.38243
708 | 1.42765 | 0.37932
707 | 1.42195 | 0.38135
706 | 1.42187 | 0.38122
705 | 1.43467 | 0.39104
704 | 1.43751 | 0.38843
703 | 1.43475 | 0.38599
702 | 1.43165 | 0.38919
701 | 1.42497 | 0.38572
700 | 1.4289 | 0.39382
699 | 1.44469 | 0.39454
698 | 1.43998 | 0.39798
697 | 1.43726 | 0.40338
696 | 1.42986 | 0.40087
695 | 1.44088 | 0.40319
694 | 1.44041 | 0.40555
693 | 1.44153 | 0.40842
692 | 1.45592 | 0.4058
691 | 1.45656 | 0.40696
690 | 1.45422 | 0.41394
689 | 1.44715 | 0.41632
688 | 1.45427 | 0.41752
687 | 1.45877 | 0.41101
686 | 1.45956 | 0.41543
685 | 1.46698 | 0.42984
684 | 1.46918 | 0.43007
683 | 1.46403 | 0.43304
682 | 1.46698 | 0.43904
681 | 1.4645 | 0.43612
680 | 1.46685 | 0.4376
679 | 1.47545 | 0.43802
678 | 1.48513 | 0.44056
677 | 1.48141 | 0.44269
676 | 1.4783 | 0.44937
675 | 1.49107 | 0.45494
674 | 1.49417 | 0.46999
673 | 1.50029 | 0.47033
672 | 1.50344 | 0.46372
671 | 1.50907 | 0.47053
670 | 1.50239 | 0.47543
669 | 1.50979 | 0.49051
668 | 1.514 | 0.48948
667 | 1.51887 | 0.48475
666 | 1.53282 | 0.49007
665 | 1.5262 | 0.49634
664 | 1.52709 | 0.50462
663 | 1.52566 | 0.49764
662 | 1.53336 | 0.49851
661 | 1.54327 | 0.51134
660 | 1.55192 | 0.52262
659 | 1.54964 | 0.5329
658 | 1.55025 | 0.54279
657 | 1.56076 | 0.54063
656 | 1.56059 | 0.54605
655 | 1.56048 | 0.55059
654 | 1.56857 | 0.55641
653 | 1.57713 | 0.56058
652 | 1.57628 | 0.56387
651 | 1.58326 | 0.56811
650 | 1.58502 | 0.58569
649 | 1.5965 | 0.57551
648 | 1.6082 | 0.59117
647 | 1.60786 | 0.60273
646 | 1.61886 | 0.58427
645 | 1.61848 | 0.59642
644 | 1.60366 | 0.59286
643 | 1.57095 | 0.56631
642 | 1.55721 | 0.54839
641 | 1.54377 | 0.55205
640 | 1.53941 | 0.52996
639 | 1.52961 | 0.50929
638 | 1.52107 | 0.49996
637 | 1.51268 | 0.51926
636 | 1.53897 | 0.5566
635 | 1.61112 | 0.64743
634 | 1.76496 | 0.79487
633 | 1.89922 | 0.91395
632 | 1.96197 | 0.95557
631 | 1.88688 | 0.86163
630 | 1.70924 | 0.6655
629 | 1.52985 | 0.48815
628 | 1.39255 | 0.36972
627 | 1.32739 | 0.31429
626 | 1.3117 | 0.31113
625 | 1.33276 | 0.33193
624 | 1.41238 | 0.43085
623 | 1.57585 | 0.62765
622 | 1.81505 | 0.85013
621 | 1.99628 | 1
620 | 2 | 0.97604
619 | 1.83351 | 0.78541
618 | 1.58351 | 0.54122
617 | 1.37583 | 0.34104
616 | 1.25147 | 0.23276
615 | 1.20431 | 0.19744
614 | 1.19618 | 0.18517
613 | 1.19093 | 0.18078
612 | 1.18727 | 0.17737
611 | 1.18662 | 0.18089
610 | 1.18848 | 0.18002
609 | 1.18426 | 0.17095
608 | 1.17909 | 0.16601
607 | 1.18857 | 0.17073
606 | 1.18948 | 0.1709
605 | 1.18695 | 0.17426
604 | 1.1872 | 0.1735
603 | 1.18705 | 0.17648
602 | 1.18973 | 0.17198
601 | 1.18906 | 0.17137
600 | 1.18437 | 0.17162
599 | 1.18427 | 0.17783
598 | 1.1845 | 0.16588
597 | 1.18567 | 0.16395
596 | 1.18291 | 0.17031
595 | 1.1844 | 0.16965
594 | 1.18809 | 0.17105
593 | 1.18267 | 0.16942
592 | 1.18472 | 0.17177
591 | 1.18256 | 0.17137
590 | 1.18864 | 0.1678
589 | 1.18571 | 0.17365
588 | 1.18502 | 0.17438
587 | 1.18834 | 0.16884
586 | 1.18758 | 0.16756
585 | 1.18507 | 0.17144
584 | 1.18616 | 0.17786
583 | 1.18635 | 0.17668
582 | 1.18542 | 0.17867
581 | 1.1875 | 0.17349
580 | 1.18909 | 0.17246
579 | 1.19224 | 0.17002
578 | 1.18986 | 0.17256
577 | 1.18417 | 0.17805
576 | 1.1876 | 0.1805
575 | 1.18816 | 0.1769
574 | 1.19048 | 0.17774
573 | 1.19199 | 0.17195
572 | 1.18768 | 0.17135
571 | 1.18874 | 0.17837
570 | 1.18621 | 0.17834
569 | 1.19317 | 0.17609
568 | 1.19577 | 0.17857
567 | 1.19341 | 0.18099
566 | 1.18668 | 0.17495
565 | 1.18736 | 0.17326
564 | 1.19316 | 0.17939
563 | 1.19568 | 0.17945
562 | 1.19613 | 0.18277
561 | 1.19167 | 0.17988
560 | 1.1915 | 0.17399
559 | 1.19268 | 0.18406
558 | 1.1969 | 0.18535
557 | 1.19696 | 0.17584
556 | 1.20106 | 0.17827
555 | 1.19581 | 0.18498
554 | 1.19485 | 0.1826
553 | 1.19321 | 0.18312
552 | 1.19387 | 0.17762
551 | 1.19975 | 0.17667
550 | 1.19898 | 0.17425
549 | 1.19532 | 0.17913
548 | 1.19498 | 0.17902
547 | 1.19728 | 0.17863
546 | 1.19135 | 0.17947
545 | 1.19116 | 0.17416
544 | 1.19591 | 0.17635
543 | 1.19063 | 0.18158
542 | 1.19512 | 0.18168
541 | 1.19454 | 0.17883
540 | 1.19547 | 0.17869
539 | 1.19287 | 0.17905
538 | 1.19601 | 0.17562
537 | 1.20384 | 0.18264
536 | 1.20008 | 0.18821
535 | 1.21315 | 0.19531
534 | 1.21815 | 0.202
533 | 1.22286 | 0.19933
532 | 1.21554 | 0.19771
531 | 1.20936 | 0.19177
530 | 1.21048 | 0.18652
529 | 1.19719 | 0.17899
528 | 1.19559 | 0.18339
527 | 1.19593 | 0.18522
526 | 1.19584 | 0.18868
525 | 1.19371 | 0.18385
524 | 1.19367 | 0.17713
523 | 1.19099 | 0.17629
522 | 1.19567 | 0.18632
521 | 1.19711 | 0.18417
520 | 1.19782 | 0.17604
519 | 1.19198 | 0.17795
518 | 1.19649 | 0.18247
517 | 1.19578 | 0.18049
516 | 1.19609 | 0.17791
515 | 1.20023 | 0.18177
514 | 1.20033 | 0.18427
513 | 1.19783 | 0.18157
512 | 1.19827 | 0.1841
511 | 1.19943 | 0.1915
510 | 1.20201 | 0.19051
509 | 1.20613 | 0.18605
508 | 1.20154 | 0.1879
507 | 1.2014 | 0.18368
506 | 1.20619 | 0.18945
505 | 1.20508 | 0.18685
504 | 1.20429 | 0.18769
503 | 1.20495 | 0.18991
502 | 1.19747 | 0.19092
501 | 1.20787 | 0.18773
500 | 1.21008 | 0.18751
499 | 1.2078 | 0.1885
498 | 1.20264 | 0.19047
497 | 1.20466 | 0.19081
496 | 1.20638 | 0.19641
495 | 1.20761 | 0.19047
494 | 1.21277 | 0.18886
493 | 1.21452 | 0.19325
492 | 1.20574 | 0.19373
491 | 1.21234 | 0.19308
490 | 1.21618 | 0.19329
489 | 1.20918 | 0.19868
488 | 1.21931 | 0.19603
487 | 1.21612 | 0.19395
486 | 1.21231 | 0.19561
485 | 1.20969 | 0.19767
484 | 1.21663 | 0.19463
483 | 1.2159 | 0.19241
482 | 1.2165 | 0.19958
481 | 1.21419 | 0.19947
480 | 1.21791 | 0.20143
479 | 1.2228 | 0.19833
478 | 1.21932 | 0.19778
477 | 1.21463 | 0.20772
476 | 1.22474 | 0.21202
475 | 1.2223 | 0.20821
474 | 1.2241 | 0.20313
473 | 1.21672 | 0.20023
472 | 1.21988 | 0.20328
471 | 1.2223 | 0.20448
470 | 1.22735 | 0.21073
469 | 1.22781 | 0.20435
468 | 1.22737 | 0.20359
467 | 1.23027 | 0.2114
466 | 1.23023 | 0.21475
465 | 1.23361 | 0.21252
464 | 1.2233 | 0.208
463 | 1.22981 | 0.21313
462 | 1.23216 | 0.21274
461 | 1.23072 | 0.21575
460 | 1.23143 | 0.22168
459 | 1.23342 | 0.22154
458 | 1.23823 | 0.21537
457 | 1.24138 | 0.22509
456 | 1.2391 | 0.22315
455 | 1.2311 | 0.22597
454 | 1.23497 | 0.22291
453 | 1.2401 | 0.22483
452 | 1.24021 | 0.219
451 | 1.24023 | 0.22135
450 | 1.23242 | 0.21582
449 | 1.23583 | 0.22062
448 | 1.23231 | 0.22357
447 | 1.2384 | 0.21678
446 | 1.24578 | 0.22451
445 | 1.24462 | 0.23122
444 | 1.24079 | 0.23562
443 | 1.24496 | 0.23378
442 | 1.24824 | 0.23266
441 | 1.24816 | 0.23909
440 | 1.26654 | 0.25706
439 | 1.28603 | 0.27166
438 | 1.29182 | 0.28144
437 | 1.30174 | 0.27986
436 | 1.29038 | 0.27128
435 | 1.28272 | 0.27155
434 | 1.26783 | 0.25504
433 | 1.25753 | 0.23946
432 | 1.24373 | 0.2281
431 | 1.23798 | 0.22513
430 | 1.23563 | 0.21305
429 | 1.23086 | 0.20499
428 | 1.21455 | 0.20984
427 | 1.21648 | 0.20432
426 | 1.21754 | 0.1957
425 | 1.21844 | 0.20398
424 | 1.21193 | 0.20235
423 | 1.20934 | 0.20519
422 | 1.21516 | 0.2064
421 | 1.22441 | 0.2024
420 | 1.22343 | 0.21252
419 | 1.23178 | 0.22065
418 | 1.23784 | 0.23865
417 | 1.26608 | 0.25304
416 | 1.28653 | 0.26547
415 | 1.29033 | 0.26938
414 | 1.28861 | 0.26475
413 | 1.27012 | 0.24922
412 | 1.24595 | 0.22759
411 | 1.22178 | 0.20844
410 | 1.20797 | 0.1936
409 | 1.19707 | 0.17749
408 | 1.19251 | 0.16853
407 | 1.18872 | 0.1669
406 | 1.18536 | 0.16824
405 | 1.18587 | 0.16991
404 | 1.18993 | 0.17143
403 | 1.19378 | 0.16879
402 | 1.19017 | 0.16191
401 | 1.1832 | 0.15921
400 | 1.16836 | 0.1517
399 | 1.16764 | 0.14989
398 | 1.16846 | 0.15315
397 | 1.16805 | 0.15682
396 | 1.17108 | 0.15216
395 | 1.17058 | 0.1437
394 | 1.17575 | 0.15035
393 | 1.1732 | 0.1534
392 | 1.16933 | 0.1547
391 | 1.16799 | 0.15302
390 | 1.16314 | 0.15118
389 | 1.17255 | 0.14895
388 | 1.17434 | 0.1527
387 | 1.17459 | 0.15306
386 | 1.17539 | 0.15113
385 | 1.16984 | 0.1503
384 | 1.17141 | 0.14935
383 | 1.17136 | 0.15054
382 | 1.17474 | 0.14701
381 | 1.1797 | 0.14907
380 | 1.17937 | 0.15273
379 | 1.17383 | 0.15537
378 | 1.17123 | 0.15352
377 | 1.17222 | 0.15272
376 | 1.17333 | 0.15496
375 | 1.18291 | 0.154
374 | 1.17362 | 0.1572
373 | 1.16957 | 0.15388
372 | 1.17192 | 0.15638
371 | 1.17442 | 0.15489
370 | 1.1734 | 0.15261
369 | 1.17342 | 0.15613
368 | 1.17743 | 0.15661
367 | 1.17554 | 0.15521
366 | 1.17852 | 0.16
365 | 1.17824 | 0.16213
364 | 1.17838 | 0.15965
363 | 1.17952 | 0.16044
362 | 1.18229 | 0.15654
361 | 1.18396 | 0.15714
360 | 1.17738 | 0.15492
359 | 1.17037 | 0.15925
358 | 1.17306 | 0.15968
357 | 1.16979 | 0.16184
356 | 1.17366 | 0.15919
355 | 1.17953 | 0.15661
354 | 1.17731 | 0.15778
353 | 1.18554 | 0.15805
352 | 1.1797 | 0.16265
351 | 1.17384 | 0.16386
350 | 1.17962 | 0.16059
349 | 1.18291 | 0.16098
348 | 1.18192 | 0.16123
347 | 1.18143 | 0.16186
346 | 1.18398 | 0.16355
345 | 1.18834 | 0.16139
344 | 1.18544 | 0.15973
343 | 1.18887 | 0.16682
342 | 1.18444 | 0.16809
341 | 1.18431 | 0.16515
340 | 1.19004 | 0.17071
339 | 1.18186 | 0.17534
338 | 1.18432 | 0.16587
337 | 1.18485 | 0.16144
336 | 1.19099 | 0.16656
335 | 1.19494 | 0.16372
334 | 1.18414 | 0.16269
333 | 1.18402 | 0.16589
332 | 1.18967 | 0.16738
331 | 1.18869 | 0.16446
330 | 1.1935 | 0.16558
329 | 1.19349 | 0.16602
328 | 1.18894 | 0.16615
327 | 1.1866 | 0.16637
326 | 1.18814 | 0.16769
325 | 1.19679 | 0.17052
324 | 1.18511 | 0.17144
323 | 1.18538 | 0.16166
322 | 1.19469 | 0.1641
321 | 1.19868 | 0.17312
320 | 1.19412 | 0.17191
319 | 1.19075 | 0.16772
318 | 1.1932 | 0.17048
317 | 1.19235 | 0.16825
316 | 1.19234 | 0.16604
315 | 1.1893 | 0.17046
314 | 1.19547 | 0.16605
313 | 1.19648 | 0.16858
312 | 1.20045 | 0.17379
311 | 1.20539 | 0.17275
310 | 1.20882 | 0.16997
309 | 1.1993 | 0.172
308 | 1.20378 | 0.17281
307 | 1.20894 | 0.17142
306 | 1.20666 | 0.17497
305 | 1.20279 | 0.1739
304 | 1.2027 | 0.17695
303 | 1.20281 | 0.17375
302 | 1.19667 | 0.17054
301 | 1.18761 | 0.16423
300 | 1.18101 | 0.15149
299 | 1.17536 | 0.15165
298 | 1.17087 | 0.15115
297 | 1.16669 | 0.14868
296 | 1.1511 | 0.13878
295 | 1.14758 | 0.13892
294 | 1.14998 | 0.14321
293 | 1.14608 | 0.14051
292 | 1.14819 | 0.13854
291 | 1.16181 | 0.15096
290 | 1.19447 | 0.17896
289 | 1.26649 | 0.23256
288 | 1.36764 | 0.2975
287 | 1.43451 | 0.33851
286 | 1.45671 | 0.34171
285 | 1.39782 | 0.29795
284 | 1.30108 | 0.22233
283 | 1.20517 | 0.1643
282 | 1.14806 | 0.13001
281 | 1.13321 | 0.12248
280 | 1.12939 | 0.12389
279 | 1.12941 | 0.12481
278 | 1.13107 | 0.12547
277 | 1.1269 | 0.12434
276 | 1.12417 | 0.12581
275 | 1.12381 | 0.12649
274 | 1.12597 | 0.12508
273 | 1.1273 | 0.12799
272 | 1.13256 | 0.12788
271 | 1.13218 | 0.12359
270 | 1.13515 | 0.12976
269 | 1.13119 | 0.12593
268 | 1.12601 | 0.12492
267 | 1.13377 | 0.1293
266 | 1.13571 | 0.12903
265 | 1.12889 | 0.1315
264 | 1.13268 | 0.1318
263 | 1.13788 | 0.13275
262 | 1.13737 | 0.12854
261 | 1.13539 | 0.13339
260 | 1.13204 | 0.13325
259 | 1.13701 | 0.13006
258 | 1.13997 | 0.13032
257 | 1.14159 | 0.12934
256 | 1.14035 | 0.1314
255 | 1.13572 | 0.12971
254 | 1.14068 | 0.12963
253 | 1.1433 | 0.13278
252 | 1.13734 | 0.13315
251 | 1.14002 | 0.13134
250 | 1.14748 | 0.13112
249 | 1.14769 | 0.13539
248 | 1.14499 | 0.13687
247 | 1.14479 | 0.13354
246 | 1.14302 | 0.13046
245 | 1.14761 | 0.13093
244 | 1.14567 | 0.13253
243 | 1.13994 | 0.14463
242 | 1.13908 | 0.13788
241 | 1.14266 | 0.13608
240 | 1.14862 | 0.14443
239 | 1.14824 | 0.14288
238 | 1.13967 | 0.13792
237 | 1.14468 | 0.13863
236 | 1.15379 | 0.14058
235 | 1.14897 | 0.13941
234 | 1.14624 | 0.13861
233 | 1.15292 | 0.14191
232 | 1.15584 | 0.14773
231 | 1.15581 | 0.14839
230 | 1.15889 | 0.14949
229 | 1.15795 | 0.14827
228 | 1.14869 | 0.14659
227 | 1.15295 | 0.1494
226 | 1.1525 | 0.14032
225 | 1.15032 | 0.14953
224 | 1.14717 | 0.14783
223 | 1.14668 | 0.14002
222 | 1.14928 | 0.14251
221 | 1.1504 | 0.14502
220 | 1.15237 | 0.14356
219 | 1.15632 | 0.14576
218 | 1.15877 | 0.14395
217 | 1.15623 | 0.14877
216 | 1.15584 | 0.14316
215 | 1.15718 | 0.1456
214 | 1.16017 | 0.14911
213 | 1.16397 | 0.15294
212 | 1.16332 | 0.15505
211 | 1.15934 | 0.16015
210 | 1.16004 | 0.15574
209 | 1.16639 | 0.15352
208 | 1.15888 | 0.15476
207 | 1.15998 | 0.15096
206 | 1.1617 | 0.15392
205 | 1.16487 | 0.1606
204 | 1.16811 | 0.15901
203 | 1.16946 | 0.16006
202 | 1.16905 | 0.16039
201 | 1.17388 | 0.16307
200 | 1.17583 | 0.16383
199 | 1.17212 | 0.16366
198 | 1.17571 | 0.16516
197 | 1.17422 | 0.16333
196 | 1.17459 | 0.16498
195 | 1.17404 | 0.16833
194 | 1.17523 | 0.17121
193 | 1.17937 | 0.16405
192 | 1.17573 | 0.16887
191 | 1.17918 | 0.17879
190 | 1.18367 | 0.18029
189 | 1.19194 | 0.18893
188 | 1.19582 | 0.18949
187 | 1.20055 | 0.19326
186 | 1.19642 | 0.18947
185 | 1.1969 | 0.18637
184 | 1.19587 | 0.18143
183 | 1.18922 | 0.17421
182 | 1.18082 | 0.17468
181 | 1.18265 | 0.17287
180 | 1.18962 | 0.17242
179 | 1.18826 | 0.17598
178 | 1.17858 | 0.17739
177 | 1.18206 | 0.17638
176 | 1.18691 | 0.17504
175 | 1.19159 | 0.17928
174 | 1.19145 | 0.18031
173 | 1.18872 | 0.18118
172 | 1.18654 | 0.18167
171 | 1.19348 | 0.18245
170 | 1.19069 | 0.18854
169 | 1.19463 | 0.19146
168 | 1.20202 | 0.19433
167 | 1.20055 | 0.19635
166 | 1.20702 | 0.19892
165 | 1.21145 | 0.21037
164 | 1.20853 | 0.20519
163 | 1.21725 | 0.20914
162 | 1.22337 | 0.21314
161 | 1.23215 | 0.22607
160 | 1.23749 | 0.22913
159 | 1.2273 | 0.22163
158 | 1.21562 | 0.21513
157 | 1.20365 | 0.21041
156 | 1.20121 | 0.20277
155 | 1.19859 | 0.19558
154 | 1.19494 | 0.19639
153 | 1.19492 | 0.19071
152 | 1.18958 | 0.19101
151 | 1.18759 | 0.18572
150 | 1.18815 | 0.18561
149 | 1.19051 | 0.19298
148 | 1.19804 | 0.20944
147 | 1.22967 | 0.22592
146 | 1.27374 | 0.26715
145 | 1.31401 | 0.30926
144 | 1.32484 | 0.31923
143 | 1.31851 | 0.30617
142 | 1.30568 | 0.29746
141 | 1.30919 | 0.31566
140 | 1.33964 | 0.32362
139 | 1.33803 | 0.31156
138 | 1.28973 | 0.26145
137 | 1.22884 | 0.20609
136 | 1.16772 | 0.15033
135 | 1.12659 | 0.11806
134 | 1.11608 | 0.11142
133 | 1.11269 | 0.105
132 | 1.10732 | 0.10157
131 | 1.10687 | 0.1021
130 | 1.11227 | 0.10241
129 | 1.11278 | 0.10108
128 | 1.11161 | 0.10285
127 | 1.11151 | 0.10515
126 | 1.11926 | 0.11005
125 | 1.12223 | 0.11154
124 | 1.12095 | 0.11091
123 | 1.12244 | 0.1089
122 | 1.11472 | 0.10527
121 | 1.10616 | 0.09322
120 | 1.0991 | 0.08214
119 | 1.08441 | 0.07722
118 | 1.07878 | 0.07325
117 | 1.07775 | 0.07275
116 | 1.0793 | 0.06929
115 | 1.07763 | 0.06923
114 | 1.08051 | 0.07384
113 | 1.07863 | 0.0712
112 | 1.07755 | 0.07089
111 | 1.08029 | 0.07605
110 | 1.08081 | 0.07423
109 | 1.08346 | 0.07721
108 | 1.08473 | 0.07719
107 | 1.08313 | 0.0752
106 | 1.08193 | 0.07091
105 | 1.08621 | 0.07515
104 | 1.08268 | 0.08112
103 | 1.08512 | 0.07926
102 | 1.0856 | 0.08051
101 | 1.08887 | 0.08132
100 | 1.09536 | 0.0781
99 | 1.09273 | 0.08201
98 | 1.09298 | 0.08298
97 | 1.0903 | 0.08147
96 | 1.08802 | 0.07997
95 | 1.09193 | 0.08032
94 | 1.09674 | 0.08044
93 | 1.093 | 0.08731
92 | 1.09115 | 0.0881
91 | 1.09139 | 0.08223
90 | 1.08911 | 0.08198
89 | 1.08765 | 0.0827
88 | 1.09396 | 0.08546
87 | 1.09159 | 0.08414
86 | 1.09583 | 0.08348
85 | 1.09345 | 0.08624
84 | 1.08881 | 0.08733
83 | 1.08959 | 0.08682
82 | 1.09991 | 0.09664
81 | 1.1048 | 0.1049
80 | 1.11517 | 0.11623
79 | 1.13577 | 0.1391
78 | 1.14891 | 0.1448
77 | 1.15447 | 0.14247
76 | 1.14617 | 0.12838
75 | 1.12726 | 0.11156
74 | 1.1123 | 0.09608
73 | 1.1003 | 0.08887
72 | 1.09272 | 0.08686
71 | 1.08824 | 0.08432
70 | 1.08779 | 0.08194
69 | 1.0909 | 0.0782
68 | 1.09251 | 0.07849
67 | 1.0896 | 0.07997
66 | 1.08744 | 0.07923
65 | 1.08172 | 0.07777
64 | 1.08156 | 0.07324
63 | 1.07583 | 0.07139
62 | 1.07527 | 0.06881
61 | 1.06829 | 0.06303
60 | 1.06212 | 0.0608
59 | 1.06116 | 0.05429
58 | 1.05715 | 0.05
57 | 1.05556 | 0.05462
56 | 1.06175 | 0.06492
55 | 1.07357 | 0.0876
54 | 1.10656 | 0.12529
53 | 1.16262 | 0.17854
52 | 1.22381 | 0.23579
51 | 1.26741 | 0.25582
50 | 1.25569 | 0.22878
49 | 1.2087 | 0.17129
48 | 1.14063 | 0.10244
47 | 1.08153 | 0.05559
46 | 1.04418 | 0.03342
45 | 1.03234 | 0.02859
44 | 1.02992 | 0.02649
43 | 1.03061 | 0.02494
42 | 1.03009 | 0.02595
41 | 1.02782 | 0.02706
40 | 1.02787 | 0.02477
39 | 1.0278 | 0.02421
38 | 1.02643 | 0.02448
37 | 1.02542 | 0.02539
36 | 1.02573 | 0.02415
35 | 1.02343 | 0.0233
34 | 1.02544 | 0.02337
33 | 1.024 | 0.02373
32 | 1.02322 | 0.02298
31 | 1.02565 | 0.02255
30 | 1.02673 | 0.02355
29 | 1.02502 | 0.02278
28 | 1.02405 | 0.02314
27 | 1.02608 | 0.02467
26 | 1.02793 | 0.03001
25 | 1.03432 | 0.03855
24 | 1.0467 | 0.04353
23 | 1.05883 | 0.05087
22 | 1.06059 | 0.05645
21 | 1.06228 | 0.05417
20 | 1.05722 | 0.04973
19 | 1.04826 | 0.04153
18 | 1.0343 | 0.02872
17 | 1.02421 | 0.01825
16 | 1.01996 | 0.01535
15 | 1.01861 | 0.01742
14 | 1.01651 | 0.01471
13 | 1.01792 | 0.0171
12 | 1.01783 | 0.01566
11 | 1.01531 | 0.0127
10 | 1.01431 | 0.00966
9 | 1.01086 | 0.00775
8 | 1.00875 | 0.00887
7 | 1.01079 | 0.01169
6 | 1.01466 | 0.01604
5 | 1.01718 | 0.01779
4 | 1.02069 | 0.01814
3 | 1.01794 | 0.01436
2 | 1.01211 | 0.00769
1 | 1.00686 | 0.00354
0 | 1.00235 | 0.00118
-1 | 1.00047 | 0.000413223
-2 | 1.00011 | 0.000327578
-3 | 1.00012 | 0.000351717
-4 | 1.00012 | 0.000364673
-5 | 1.00009 | 0.000175108
-6 | 1.00011 | 0.000100783
-7 | 1.00008 | 0.000361809
-8 | 1 | 0.000264845
-9 | 1.00016 | 0
-10 | 1.00002 | 5.10052e-05

## Fig. S17b
Binding energy(eV) | Pristine | Binding energy(eV) | BPAc
741.2 | 1.09904 | 741.5 | 0.0789
741.1 | 1.09031 | 741.4 | 0.09979
741 | 1.0901 | 741.3 | 0.10855
740.9 | 1.10582 | 741.2 | 0.09127
740.8 | 1.10573 | 741.1 | 0.09246
740.7 | 1.09374 | 741 | 0.10369
740.6 | 1.09193 | 740.9 | 0.10014
740.5 | 1.09622 | 740.8 | 0.08512
740.4 | 1.10003 | 740.7 | 0.08908
740.3 | 1.11096 | 740.6 | 0.08328
740.2 | 1.10395 | 740.5 | 0.107
740.1 | 1.10483 | 740.4 | 0.1057
740 | 1.12633 | 740.3 | 0.11615
739.9 | 1.13403 | 740.2 | 0.10024
739.8 | 1.12161 | 740.1 | 0.10795
739.7 | 1.14787 | 740 | 0.10894
739.6 | 1.17161 | 739.9 | 0.11619
739.5 | 1.17901 | 739.8 | 0.13704
739.4 | 1.21168 | 739.7 | 0.1493
739.3 | 1.25868 | 739.6 | 0.17338
739.2 | 1.31998 | 739.5 | 0.19231
739.1 | 1.36736 | 739.4 | 0.22066
739 | 1.42402 | 739.3 | 0.2544
738.9 | 1.5125 | 739.2 | 0.29899
738.8 | 1.59755 | 739.1 | 0.36891
738.7 | 1.66736 | 739 | 0.45173
738.6 | 1.72463 | 738.9 | 0.50613
738.5 | 1.74754 | 738.8 | 0.58254
738.4 | 1.73243 | 738.7 | 0.64578
738.3 | 1.71726 | 738.6 | 0.7139
738.2 | 1.68554 | 738.5 | 0.75062
738.1 | 1.58964 | 738.4 | 0.73863
738 | 1.49019 | 738.3 | 0.71976
737.9 | 1.41788 | 738.2 | 0.64673
737.8 | 1.34542 | 738.1 | 0.57438
737.7 | 1.27941 | 738 | 0.48939
737.6 | 1.22588 | 737.9 | 0.41856
737.5 | 1.20836 | 737.8 | 0.34148
737.4 | 1.17431 | 737.7 | 0.30264
737.3 | 1.16467 | 737.6 | 0.25319
737.2 | 1.13513 | 737.5 | 0.18402
737.1 | 1.12008 | 737.4 | 0.17374
737 | 1.1048 | 737.3 | 0.15417
736.9 | 1.12849 | 737.2 | 0.12255
736.8 | 1.09085 | 737.1 | 0.10904
736.7 | 1.07861 | 737 | 0.11275
736.6 | 1.08999 | 736.9 | 0.1036
736.5 | 1.08673 | 736.8 | 0.09318
736.4 | 1.08538 | 736.7 | 0.09711
736.3 | 1.08781 | 736.6 | 0.08184
736.2 | 1.06536 | 736.5 | 0.07564
736.1 | 1.08105 | 736.4 | 0.0817
736 | 1.07474 | 736.3 | 0.07673
735.9 | 1.07172 | 736.2 | 0.06665
735.8 | 1.07144 | 736.1 | 0.06905
735.7 | 1.0727 | 736 | 0.08022
735.6 | 1.07396 | 735.9 | 0.07197
735.5 | 1.06909 | 735.8 | 0.08025
735.4 | 1.07597 | 735.7 | 0.07274
735.3 | 1.06736 | 735.6 | 0.06318
735.2 | 1.07283 | 735.5 | 0.06869
735.1 | 1.0723 | 735.4 | 0.0636
735 | 1.08389 | 735.3 | 0.06596
734.9 | 1.08363 | 735.2 | 0.05804
734.8 | 1.07045 | 735.1 | 0.055
734.7 | 1.0694 | 735 | 0.05841
734.6 | 1.06535 | 734.9 | 0.06427
734.5 | 1.06963 | 734.8 | 0.06162
734.4 | 1.05284 | 734.7 | 0.04966
734.3 | 1.05393 | 734.6 | 0.05523
734.2 | 1.06628 | 734.5 | 0.05431
734.1 | 1.0749 | 734.4 | 0.05722
734 | 1.06576 | 734.3 | 0.06072
733.9 | 1.0525 | 734.2 | 0.05112
733.8 | 1.05682 | 734.1 | 0.05278
733.7 | 1.06719 | 734 | 0.05471
733.6 | 1.05128 | 733.9 | 0.05434
733.5 | 1.06509 | 733.8 | 0.05945
733.4 | 1.06462 | 733.7 | 0.05856
733.3 | 1.0589 | 733.6 | 0.05209
733.2 | 1.07126 | 733.5 | 0.05866
733.1 | 1.06197 | 733.4 | 0.05561
733 | 1.0496 | 733.3 | 0.05231
732.9 | 1.0428 | 733.2 | 0.04968
732.8 | 1.04117 | 733.1 | 0.05992
732.7 | 1.04136 | 733 | 0.05022
732.6 | 1.05933 | 732.9 | 0.053
732.5 | 1.07571 | 732.8 | 0.05134
732.4 | 1.05978 | 732.7 | 0.04267
732.3 | 1.0643 | 732.6 | 0.04312
732.2 | 1.05585 | 732.5 | 0.0557
732.1 | 1.04152 | 732.4 | 0.05181
732 | 1.04974 | 732.3 | 0.06187
731.9 | 1.04605 | 732.2 | 0.04285
731.8 | 1.06103 | 732.1 | 0.05477
731.7 | 1.05216 | 732 | 0.04616
731.6 | 1.04335 | 731.9 | 0.05257
731.5 | 1.0639 | 731.8 | 0.04163
731.4 | 1.053 | 731.7 | 0.04664
731.3 | 1.0611 | 731.6 | 0.0585
731.2 | 1.04912 | 731.5 | 0.04033
731.1 | 1.05198 | 731.4 | 0.05055
731 | 1.05667 | 731.3 | 0.04816
730.9 | 1.04942 | 731.2 | 0.04672
730.8 | 1.05115 | 731.1 | 0.03948
730.7 | 1.06262 | 731 | 0.04027
730.6 | 1.04271 | 730.9 | 0.0343
730.5 | 1.04699 | 730.8 | 0.04905
730.4 | 1.05336 | 730.7 | 0.04826
730.3 | 1.04666 | 730.6 | 0.0405
730.2 | 1.06093 | 730.5 | 0.05705
730.1 | 1.03571 | 730.4 | 0.03082
730 | 1.04441 | 730.3 | 0.04531
729.9 | 1.037 | 730.2 | 0.0502
729.8 | 1.04621 | 730.1 | 0.04513
729.7 | 1.04684 | 730 | 0.03077
729.6 | 1.04374 | 729.9 | 0.02759
729.5 | 1.02648 | 729.8 | 0.04415
729.4 | 1.03385 | 729.7 | 0.03078
729.3 | 1.01819 | 729.6 | 0.04195
729.2 | 1.02509 | 729.5 | 0.02835
729.1 | 1.02981 | 729.4 | 0.05046
729 | 1.02666 | 729.3 | 0.04795
728.9 | 1.03118 | 729.2 | 0.03849
728.8 | 1.02933 | 729.1 | 0.03577
728.7 | 1.02426 | 729 | 0.0402
728.6 | 1.04766 | 728.9 | 0.03132
728.5 | 1.03845 | 728.8 | 0.02999
728.4 | 1.03742 | 728.7 | 0.0323
728.3 | 1.04337 | 728.6 | 0.04321
728.2 | 1.03595 | 728.5 | 0.03064
728.1 | 1.04754 | 728.4 | 0.02717
728 | 1.0449 | 728.3 | 0.03155
727.9 | 1.04288 | 728.2 | 0.03766
727.8 | 1.04124 | 728.1 | 0.04849
727.7 | 1.03438 | 728 | 0.04309
727.6 | 1.03186 | 727.9 | 0.02121
727.5 | 1.03199 | 727.8 | 0.02923
727.4 | 1.03516 | 727.7 | 0.02168
727.3 | 1.05006 | 727.6 | 0.02863
727.2 | 1.04616 | 727.5 | 0.03372
727.1 | 1.0529 | 727.4 | 0.03189
727 | 1.04048 | 727.3 | 0.04096
726.9 | 1.03019 | 727.2 | 0.04024
726.8 | 1.04879 | 727.1 | 0.04113
726.7 | 1.04447 | 727 | 0.04768
726.6 | 1.053 | 726.9 | 0.04032
726.5 | 1.06231 | 726.8 | 0.05417
726.4 | 1.06129 | 726.7 | 0.05388
726.3 | 1.05369 | 726.6 | 0.04342
726.2 | 1.07631 | 726.5 | 0.04036
726.1 | 1.06541 | 726.4 | 0.05886
726 | 1.0928 | 726.3 | 0.06024
725.9 | 1.11919 | 726.2 | 0.06374
725.8 | 1.11318 | 726.1 | 0.07762
725.7 | 1.14204 | 726 | 0.08246
725.6 | 1.18268 | 725.9 | 0.10853
725.5 | 1.20224 | 725.8 | 0.11787
725.4 | 1.25119 | 725.7 | 0.14683
725.3 | 1.30555 | 725.6 | 0.17514
725.2 | 1.40343 | 725.5 | 0.21872
725.1 | 1.50746 | 725.4 | 0.27839
725 | 1.59352 | 725.3 | 0.32255
724.9 | 1.719 | 725.2 | 0.40722
724.8 | 1.81361 | 725.1 | 0.49418
724.7 | 1.90987 | 725 | 0.59123
724.6 | 1.97911 | 724.9 | 0.71408
724.5 | 2 | 724.8 | 0.83159
724.4 | 1.96921 | 724.7 | 0.89577
724.3 | 1.92657 | 724.6 | 0.96125
724.2 | 1.83014 | 724.5 | 1
724.1 | 1.71172 | 724.4 | 0.96391
724 | 1.61474 | 724.3 | 0.90307
723.9 | 1.46882 | 724.2 | 0.82347
723.8 | 1.37664 | 724.1 | 0.69841
723.7 | 1.30815 | 724 | 0.56352
723.6 | 1.25359 | 723.9 | 0.47239
723.5 | 1.20392 | 723.8 | 0.36655
723.4 | 1.15687 | 723.7 | 0.28814
723.3 | 1.132 | 723.6 | 0.23966
723.2 | 1.09842 | 723.5 | 0.18193
723.1 | 1.11163 | 723.4 | 0.14917
723 | 1.0671 | 723.3 | 0.11568
722.9 | 1.07523 | 723.2 | 0.09528
722.8 | 1.06199 | 723.1 | 0.08202
722.7 | 1.06884 | 723 | 0.0822
722.6 | 1.07095 | 722.9 | 0.07169
722.5 | 1.04193 | 722.8 | 0.05484
722.4 | 1.05976 | 722.7 | 0.04743
722.3 | 1.04689 | 722.6 | 0.05244
722.2 | 1.05814 | 722.5 | 0.04679
722.1 | 1.05023 | 722.4 | 0.03542
722 | 1.0182 | 722.3 | 0.04786
721.9 | 1.03254 | 722.2 | 0.02813
721.8 | 1.04435 | 722.1 | 0.023
721.7 | 1.02946 | 722 | 0.02509
721.6 | 1.03868 | 721.9 | 0.02099
721.5 | 1.03743 | 721.8 | 0.02274
721.4 | 1.03826 | 721.7 | 0.02362
721.3 | 1.02826 | 721.6 | 0.03155
721.2 | 1.02283 | 721.5 | 0.03297
721.1 | 1.02949 | 721.4 | 0.02845
721 | 1.01622 | 721.3 | 0.02243
720.9 | 1.01161 | 721.2 | 0.01504
720.8 | 1.03529 | 721.1 | 0.01587
720.7 | 1.02366 | 721 | 0.02314
720.6 | 1.0194 | 720.9 | 0.0083
720.5 | 1.01686 | 720.8 | 0.00824
720.4 | 1.01748 | 720.7 | 0.00991
720.3 | 1.03522 | 720.6 | 0.01719
720.2 | 1.01186 | 720.5 | 0.01464
720.1 | 1.02337 | 720.4 | 0.01773
720 | 1.028 | 720.3 | 0.02027
719.9 | 1.02909 | 720.2 | 0.02751
719.8 | 1.03385 | 720.1 | 0.02443
719.7 | 1.03027 | 720 | 0.02194
719.6 | 1.03311 | 719.9 | 0.016
719.5 | 1.01844 | 719.8 | 0.01411
719.4 | 1.02994 | 719.7 | 0.02022
719.3 | 1.04083 | 719.6 | 0.01177
719.2 | 1.02996 | 719.5 | 0.02435
719.1 | 1.01692 | 719.4 | 0
719 | 1.01794 | 719.3 | 0.00605
718.9 | 1.02592 | 719.2 | 0.00519
718.8 | 1.03022 | 719.1 | 0.01189
718.7 | 1.03292 | 719 | 0.01769
718.6 | 1.03271 | 718.9 | 0.02211
718.5 | 1.0244 | 718.8 | 0.01436
718.4 | 1.02765 | 718.7 | 0.01082
718.3 | 1.04003 | 718.6 | 0.01797
718.2 | 1.02383 | 718.5 | 0.01493
718.1 | 1.02844 | 718.4 | 0.00549
718 | 1.03067 | 718.3 | 0.00611
717.9 | 1.02291 | 718.2 | 0.01325
717.8 | 1.01798 | 718.1 | 0.01716
717.7 | 1.01775 | 718 | 0.02944
717.6 | 1.02261 | 717.9 | 0.01259
717.5 | 1.00405 | 717.8 | 0.01023
717.4 | 1.00609 | 717.7 | 0.02174
717.3 | 1.01878 | 717.6 | 0.01706
717.2 | 1.02489 | 717.5 | 0.0118
717.1 | 1.01978 | 717.4 | 0.00988
717 | 1.02228 | 717.3 | 0.00971
716.9 | 1.0207 | 717.2 | 0.01135
716.8 | 1.02311 | 717.1 | 0.00941
716.7 | 1.0183 | 717 | 0.00958
716.6 | 1.01874 | 716.9 | 0.01279
716.5 | 1.02378 | 716.8 | 0.00435
716.4 | 1 | 716.7 | 0.01725
716.3 | 1.01542 | 716.6 | 0.0171
716.2 | 1.02661 | 716.5 | 0.00833
716.1 | 1.0256 | 716.4 | 0.01648
716 | 1.00899 | 716.3 | 0.00724
715.9 | 1.01594 | 716.2 | 0.01389
715.8 | 1.02551 | 716.1 | 0.0041
715.7 | 1.02957 | 716 | 0.01409
715.6 | 1.02007 | 715.9 | 0.01725
715.5 | 1.02114 | 715.8 | 0.0186
715.4 | 1.02397 | 715.7 | 0.00495
715.3 | 1.02781 | 715.6 | 0.01228
715.2 | 1.02371 | 715.5 | 0.01607

## Fig. S17c
Binding energy(eV) | Pristine | Binding energy(eV) | BPAc
152.28 | 1.13721 | 152.5 | 0.10456
152.18 | 1.13783 | 152.4 | 0.10331
152.08 | 1.139 | 152.3 | 0.10219
151.98 | 1.13892 | 152.2 | 0.10119
151.88 | 1.13844 | 152.1 | 0.10032
151.78 | 1.139 | 152 | 0.09957
151.68 | 1.13876 | 151.9 | 0.09917
151.58 | 1.13452 | 151.8 | 0.09844
151.48 | 1.13676 | 151.7 | 0.09963
151.38 | 1.13621 | 151.6 | 0.09992
151.28 | 1.13619 | 151.5 | 0.10087
151.18 | 1.137 | 151.4 | 0.09908
151.08 | 1.1388 | 151.3 | 0.09796
150.98 | 1.13664 | 151.2 | 0.09608
150.88 | 1.13852 | 151.1 | 0.09868
150.78 | 1.13618 | 151 | 0.09912
150.68 | 1.13881 | 150.9 | 0.09983
150.58 | 1.13819 | 150.8 | 0.10127
150.48 | 1.13978 | 150.7 | 0.10337
150.38 | 1.14042 | 150.6 | 0.10436
150.28 | 1.14365 | 150.5 | 0.10664
150.18 | 1.14428 | 150.4 | 0.10623
150.08 | 1.14459 | 150.3 | 0.1067
149.98 | 1.14416 | 150.2 | 0.10708
149.88 | 1.14493 | 150.1 | 0.10773
149.78 | 1.14445 | 150 | 0.1064
149.68 | 1.14528 | 149.9 | 0.10636
149.58 | 1.14448 | 149.8 | 0.10386
149.48 | 1.14458 | 149.7 | 0.10272
149.38 | 1.14481 | 149.6 | 0.10318
149.28 | 1.14131 | 149.5 | 0.10401
149.18 | 1.14249 | 149.4 | 0.10557
149.08 | 1.14074 | 149.3 | 0.1053
148.98 | 1.14014 | 149.2 | 0.10554
148.88 | 1.13709 | 149.1 | 0.10506
148.78 | 1.13421 | 149 | 0.10121
148.68 | 1.13555 | 148.9 | 0.09959
148.58 | 1.13557 | 148.8 | 0.0948
148.48 | 1.13717 | 148.7 | 0.09265
148.38 | 1.1346 | 148.6 | 0.0924
148.28 | 1.13457 | 148.5 | 0.0906
148.18 | 1.1348 | 148.4 | 0.09146
148.08 | 1.13603 | 148.3 | 0.09043
147.98 | 1.1324 | 148.2 | 0.09176
147.88 | 1.13131 | 148.1 | 0.09406
147.78 | 1.13107 | 148 | 0.09439
147.68 | 1.12893 | 147.9 | 0.09606
147.58 | 1.12713 | 147.8 | 0.09506
147.48 | 1.12563 | 147.7 | 0.09476
147.38 | 1.12638 | 147.6 | 0.09409
147.28 | 1.12384 | 147.5 | 0.0909
147.18 | 1.12369 | 147.4 | 0.09125
147.08 | 1.12165 | 147.3 | 0.09112
146.98 | 1.12233 | 147.2 | 0.09117
146.88 | 1.12401 | 147.1 | 0.09153
146.78 | 1.12059 | 147 | 0.09234
146.68 | 1.12198 | 146.9 | 0.09082
146.58 | 1.12013 | 146.8 | 0.08931
146.48 | 1.11962 | 146.7 | 0.08571
146.38 | 1.11873 | 146.6 | 0.08344
146.28 | 1.11837 | 146.5 | 0.08074
146.18 | 1.11881 | 146.4 | 0.08139
146.08 | 1.11973 | 146.3 | 0.08194
145.98 | 1.12078 | 146.2 | 0.08244
145.88 | 1.11959 | 146.1 | 0.08368
145.78 | 1.12081 | 146 | 0.08622
145.68 | 1.1216 | 145.9 | 0.0877
145.58 | 1.12366 | 145.8 | 0.08794
145.48 | 1.12231 | 145.7 | 0.08708
145.38 | 1.12503 | 145.6 | 0.08971
145.28 | 1.12746 | 145.5 | 0.08933
145.18 | 1.1276 | 145.4 | 0.09122
145.08 | 1.12836 | 145.3 | 0.09285
144.98 | 1.12899 | 145.2 | 0.09503
144.88 | 1.13369 | 145.1 | 0.09753
144.78 | 1.13523 | 145 | 0.09805
144.68 | 1.13551 | 144.9 | 0.09916
144.58 | 1.1361 | 144.8 | 0.1004
144.48 | 1.13678 | 144.7 | 0.10163
144.38 | 1.13671 | 144.6 | 0.10435
144.28 | 1.13949 | 144.5 | 0.1046
144.18 | 1.14045 | 144.4 | 0.10532
144.08 | 1.14167 | 144.3 | 0.10677
143.98 | 1.14462 | 144.2 | 0.10782
143.88 | 1.14695 | 144.1 | 0.11044
143.78 | 1.15259 | 144 | 0.11639
143.68 | 1.15855 | 143.9 | 0.12767
143.58 | 1.17131 | 143.8 | 0.14929
143.48 | 1.19226 | 143.7 | 0.17802
143.38 | 1.22188 | 143.6 | 0.2209
143.28 | 1.2596 | 143.5 | 0.27722
143.18 | 1.31492 | 143.4 | 0.35219
143.08 | 1.38741 | 143.3 | 0.4399
142.98 | 1.4743 | 143.2 | 0.53662
142.88 | 1.57588 | 143.1 | 0.6384
142.78 | 1.67352 | 143 | 0.72424
142.68 | 1.76058 | 142.9 | 0.78731
142.58 | 1.81366 | 142.8 | 0.81771
142.48 | 1.82822 | 142.7 | 0.80576
142.38 | 1.8013 | 142.6 | 0.7548
142.28 | 1.7374 | 142.5 | 0.67164
142.18 | 1.64091 | 142.4 | 0.56947
142.08 | 1.54493 | 142.3 | 0.45705
141.98 | 1.45153 | 142.2 | 0.35401
141.88 | 1.37082 | 142.1 | 0.26964
141.78 | 1.30411 | 142 | 0.1988
141.68 | 1.25893 | 141.9 | 0.15337
141.58 | 1.2232 | 141.8 | 0.12535
141.48 | 1.19997 | 141.7 | 0.11159
141.38 | 1.18467 | 141.6 | 0.10549
141.28 | 1.17742 | 141.5 | 0.10634
141.18 | 1.17785 | 141.4 | 0.10735
141.08 | 1.17847 | 141.3 | 0.10743
140.98 | 1.18334 | 141.2 | 0.10835
140.88 | 1.18513 | 141.1 | 0.10814
140.78 | 1.18387 | 141 | 0.10412
140.68 | 1.17498 | 140.9 | 0.09833
140.58 | 1.1611 | 140.8 | 0.08938
140.48 | 1.14426 | 140.7 | 0.08043
140.38 | 1.12858 | 140.6 | 0.07109
140.28 | 1.1148 | 140.5 | 0.06279
140.18 | 1.10356 | 140.4 | 0.0561
140.08 | 1.09775 | 140.3 | 0.05101
139.98 | 1.09041 | 140.2 | 0.04894
139.88 | 1.08764 | 140.1 | 0.04995
139.78 | 1.08533 | 140 | 0.05162
139.68 | 1.08487 | 139.9 | 0.05277
139.58 | 1.08625 | 139.8 | 0.0565
139.48 | 1.08508 | 139.7 | 0.05958
139.38 | 1.08472 | 139.6 | 0.06202
139.28 | 1.08734 | 139.5 | 0.06545
139.18 | 1.08873 | 139.4 | 0.06941
139.08 | 1.0929 | 139.3 | 0.07518
138.98 | 1.09861 | 139.2 | 0.08116
138.88 | 1.107 | 139.1 | 0.09367
138.78 | 1.11849 | 139 | 0.11258
138.68 | 1.13516 | 138.9 | 0.14178
138.58 | 1.16387 | 138.8 | 0.18302
138.48 | 1.2067 | 138.7 | 0.23923
138.38 | 1.26612 | 138.6 | 0.31916
138.28 | 1.34931 | 138.5 | 0.41723
138.18 | 1.45306 | 138.4 | 0.53685
138.08 | 1.57809 | 138.3 | 0.66634
137.98 | 1.71595 | 138.2 | 0.79476
137.88 | 1.84555 | 138.1 | 0.90629
137.78 | 1.94664 | 138 | 0.97654
137.68 | 2 | 137.9 | 1
137.58 | 1.98997 | 137.8 | 0.96234
137.48 | 1.93159 | 137.7 | 0.876
137.38 | 1.82405 | 137.6 | 0.7513
137.28 | 1.69514 | 137.5 | 0.60362
137.18 | 1.56272 | 137.4 | 0.46087
137.08 | 1.44599 | 137.3 | 0.33351
136.98 | 1.35057 | 137.2 | 0.23382
136.88 | 1.27737 | 137.1 | 0.16091
136.78 | 1.22643 | 137 | 0.1133
136.68 | 1.18939 | 136.9 | 0.08877
136.58 | 1.1678 | 136.8 | 0.07625
136.48 | 1.15394 | 136.7 | 0.07284
136.38 | 1.14942 | 136.6 | 0.0742
136.28 | 1.15116 | 136.5 | 0.08041
136.18 | 1.15796 | 136.4 | 0.08467
136.08 | 1.1676 | 136.3 | 0.08896
135.98 | 1.1674 | 136.2 | 0.08842
135.88 | 1.16361 | 136.1 | 0.08503
135.78 | 1.14753 | 136 | 0.07866
135.68 | 1.12836 | 135.9 | 0.06736
135.58 | 1.10733 | 135.8 | 0.05682
135.48 | 1.08596 | 135.7 | 0.04218
135.38 | 1.06814 | 135.6 | 0.03051
135.28 | 1.05852 | 135.5 | 0.02293
135.18 | 1.04872 | 135.4 | 0.01596
135.08 | 1.03997 | 135.3 | 0.01223
134.98 | 1.03531 | 135.2 | 0.00982
134.88 | 1.02978 | 135.1 | 0.00787
134.78 | 1.02704 | 135 | 0.00737
134.68 | 1.02343 | 134.9 | 0.00841
134.58 | 1.02342 | 134.8 | 0.00932
134.48 | 1.02146 | 134.7 | 0.00665
134.38 | 1.02118 | 134.6 | 0.00463
134.28 | 1.01839 | 134.5 | 0.00323
134.18 | 1.01772 | 134.4 | 0.00198
134.08 | 1.01738 | 134.3 | 0.000391576
133.98 | 1.01594 | 134.2 | 0
133.88 | 1.01398 | 134.1 | 0.000201559
133.78 | 1.01371 | 134 | 0.00327
133.68 | 1.01341 | 133.9 | 0.00588
133.58 | 1.01282 | 133.8 | 0.00903
133.48 | 1.01186 | 133.7 | 0.01062
133.38 | 1.01285 | 133.6 | 0.01173
133.28 | 1.01232 | 133.5 | 0.01061
133.18 | 1.01032 | 133.4 | 0.00898
133.08 | 1.01201 | 133.3 | 0.0088
132.98 | 1.00935 | 133.2 | 0.00801
132.88 | 1.00918 | 133.1 | 0.00778
132.78 | 1.01027 | 133 | 0.00859
132.68 | 1.0092 | 132.9 | 0.0086
132.58 | 1.00875 | 132.8 | 0.00864
132.48 | 1.00802 | 132.7 | 0.00869
132.38 | 1.00904 | 132.6 | 0.00876
132.28 | 1.00844 | 132.5 | 0.00885
132.18 | 1.00823 | -- | --
132.08 | 1.00673 | -- | --
131.98 | 1.00666 | -- | --
131.88 | 1.00644 | -- | --
131.78 | 1.00633 | -- | --
131.68 | 1.00664 | -- | --
131.58 | 1.00578 | -- | --
131.48 | 1.00554 | -- | --
131.38 | 1.00626 | -- | --
131.28 | 1.00402 | -- | --
131.18 | 1.00463 | -- | --
131.08 | 1.00456 | -- | --
130.98 | 1.00544 | -- | --
130.88 | 1.00455 | -- | --
130.78 | 1.00479 | -- | --
130.68 | 1.00498 | -- | --
130.58 | 1.00409 | -- | --
130.48 | 1.00406 | -- | --
130.38 | 1.00396 | -- | --
130.28 | 1.004 | -- | --
130.18 | 1.0035 | -- | --
130.08 | 1.00391 | -- | --
129.98 | 1.00318 | -- | --
129.88 | 1.00518 | -- | --
129.78 | 1.00359 | -- | --
129.68 | 1.00355 | -- | --
129.58 | 1.00282 | -- | --
129.48 | 1.00262 | -- | --
129.38 | 1.00388 | -- | --
129.28 | 1.00272 | -- | --
129.18 | 1.00306 | -- | --
129.08 | 1.00206 | -- | --
128.98 | 1.00235 | -- | --
128.88 | 1.00202 | -- | --
128.78 | 1.00334 | -- | --
128.68 | 1.0024 | -- | --
128.58 | 1.00167 | -- | --
128.48 | 1.00235 | -- | --
128.38 | 1.00263 | -- | --
128.28 | 1.00191 | -- | --
128.18 | 1.00299 | -- | --
128.08 | 1.00245 | -- | --
127.98 | 1.00198 | -- | --
127.88 | 1.00147 | -- | --
127.78 | 1.00077 | -- | --
127.68 | 1.00182 | -- | --
127.58 | 1.00131 | -- | --
127.48 | 1.00175 | -- | --
127.38 | 1 | -- | --
127.28 | 1.00207 | -- | --
127.18 | 1.00296 | -- | --
127.08 | 1.00104 | -- | --
126.98 | 1.00119 | -- | --
126.88 | 1.00134 | -- | --
126.78 | 1.00061 | -- | --
126.68 | 1.00014 | -- | --
126.58 | 1.001 | -- | --
126.48 | 1.00169 | -- | --
126.38 | 1.00129 | -- | --
126.28 | 1.00149 | -- | --
126.18 | 1.00285 | -- | --
126.08 | 1.00122 | -- | --
-- | -- | -- | --
-- | -- | -- | --
-- | -- | -- | --
-- | -- | -- | --
-- | -- | -- | --
-- | -- | -- | --
-- | -- | -- | --
-- | -- | -- | --
-- | -- | -- | --
-- | -- | -- | --
-- | -- | -- | --
-- | -- | -- | --
-- | -- | -- | --
-- | -- | -- | --
-- | -- | -- | --
-- | -- | -- | --

## Fig. S17d
Binding energy(eV) | Pristine | Binding energy(eV) | BPAc
639.2 | 1.12532 | 639.5 | 0.1201
639.1 | 1.12533 | 639.4 | 0.12617
639 | 1.12694 | 639.3 | 0.12824
638.9 | 1.13005 | 639.2 | 0.12317
638.8 | 1.13249 | 639.1 | 0.12786
638.7 | 1.12891 | 639 | 0.12243
638.6 | 1.1131 | 638.9 | 0.12049
638.5 | 1.12308 | 638.8 | 0.12211
638.4 | 1.12466 | 638.7 | 0.12361
638.3 | 1.131 | 638.6 | 0.12405
638.2 | 1.12015 | 638.5 | 0.11932
638.1 | 1.12451 | 638.4 | 0.12198
638 | 1.11639 | 638.3 | 0.11324
637.9 | 1.1179 | 638.2 | 0.11787
637.8 | 1.12217 | 638.1 | 0.11497
637.7 | 1.11348 | 638 | 0.1176
637.6 | 1.11755 | 637.9 | 0.12237
637.5 | 1.11765 | 637.8 | 0.11029
637.4 | 1.11617 | 637.7 | 0.11013
637.3 | 1.11341 | 637.6 | 0.11092
637.2 | 1.11116 | 637.5 | 0.11112
637.1 | 1.11631 | 637.4 | 0.10917
637 | 1.11754 | 637.3 | 0.11122
636.9 | 1.11424 | 637.2 | 0.11363
636.8 | 1.11723 | 637.1 | 0.11753
636.7 | 1.11596 | 637 | 0.11296
636.6 | 1.10985 | 636.9 | 0.10878
636.5 | 1.11518 | 636.8 | 0.10519
636.4 | 1.11496 | 636.7 | 0.10998
636.3 | 1.11401 | 636.6 | 0.11022
636.2 | 1.1088 | 636.5 | 0.10579
636.1 | 1.11344 | 636.4 | 0.10637
636 | 1.10814 | 636.3 | 0.09702
635.9 | 1.11042 | 636.2 | 0.10528
635.8 | 1.10965 | 636.1 | 0.1089
635.7 | 1.10675 | 636 | 0.10628
635.6 | 1.10391 | 635.9 | 0.10761
635.5 | 1.10996 | 635.8 | 0.10468
635.4 | 1.10918 | 635.7 | 0.1075
635.3 | 1.10507 | 635.6 | 0.10343
635.2 | 1.10641 | 635.5 | 0.10664
635.1 | 1.11259 | 635.4 | 0.10876
635 | 1.10832 | 635.3 | 0.10549
634.9 | 1.10512 | 635.2 | 0.10583
634.8 | 1.10925 | 635.1 | 0.10761
634.7 | 1.1046 | 635 | 0.10309
634.6 | 1.10467 | 634.9 | 0.10372
634.5 | 1.10582 | 634.8 | 0.10731
634.4 | 1.10952 | 634.7 | 0.10849
634.3 | 1.10556 | 634.6 | 0.10201
634.2 | 1.10792 | 634.5 | 0.10839
634.1 | 1.10067 | 634.4 | 0.10541
634 | 1.10225 | 634.3 | 0.10569
633.9 | 1.10479 | 634.2 | 0.10716
633.8 | 1.10484 | 634.1 | 0.10436
633.7 | 1.10574 | 634 | 0.09937
633.6 | 1.09737 | 633.9 | 0.10146
633.5 | 1.10446 | 633.8 | 0.10522
633.4 | 1.10524 | 633.7 | 0.10424
633.3 | 1.10875 | 633.6 | 0.10426
633.2 | 1.10618 | 633.5 | 0.10737
633.1 | 1.10682 | 633.4 | 0.10232
633 | 1.10315 | 633.3 | 0.10593
632.9 | 1.11095 | 633.2 | 0.10309
632.8 | 1.10256 | 633.1 | 0.10387
632.7 | 1.09959 | 633 | 0.10671
632.6 | 1.10738 | 632.9 | 0.1027
632.5 | 1.11507 | 632.8 | 0.10593
632.4 | 1.10979 | 632.7 | 0.10631
632.3 | 1.10816 | 632.6 | 0.10515
632.2 | 1.11588 | 632.5 | 0.10313
632.1 | 1.11765 | 632.4 | 0.1101
632 | 1.122 | 632.3 | 0.11202
631.9 | 1.12432 | 632.2 | 0.11372
631.8 | 1.12756 | 632.1 | 0.11439
631.7 | 1.14714 | 632 | 0.12183
631.6 | 1.16002 | 631.9 | 0.13057
631.5 | 1.18392 | 631.8 | 0.13694
631.4 | 1.2076 | 631.7 | 0.14739
631.3 | 1.24787 | 631.6 | 0.16139
631.2 | 1.29715 | 631.5 | 0.18608
631.1 | 1.34109 | 631.4 | 0.22005
631 | 1.41691 | 631.3 | 0.25639
630.9 | 1.49374 | 631.2 | 0.31154
630.8 | 1.57837 | 631.1 | 0.35826
630.7 | 1.63924 | 631 | 0.43056
630.6 | 1.69993 | 630.9 | 0.50041
630.5 | 1.7352 | 630.8 | 0.58366
630.4 | 1.74607 | 630.7 | 0.66417
630.3 | 1.72903 | 630.6 | 0.71991
630.2 | 1.69374 | 630.5 | 0.75343
630.1 | 1.61638 | 630.4 | 0.75522
630 | 1.55156 | 630.3 | 0.7083
629.9 | 1.46311 | 630.2 | 0.66793
629.8 | 1.38492 | 630.1 | 0.59347
629.7 | 1.31503 | 630 | 0.50801
629.6 | 1.24963 | 629.9 | 0.42694
629.5 | 1.21356 | 629.8 | 0.36318
629.4 | 1.16789 | 629.7 | 0.2892
629.3 | 1.14178 | 629.6 | 0.23494
629.2 | 1.13755 | 629.5 | 0.1908
629.1 | 1.11259 | 629.4 | 0.16732
629 | 1.10119 | 629.3 | 0.14232
628.9 | 1.09644 | 629.2 | 0.12187
628.8 | 1.09225 | 629.1 | 0.1104
628.7 | 1.08671 | 629 | 0.10428
628.6 | 1.08378 | 628.9 | 0.0926
628.5 | 1.07796 | 628.8 | 0.08965
628.4 | 1.07258 | 628.7 | 0.08495
628.3 | 1.07329 | 628.6 | 0.08242
628.2 | 1.06848 | 628.5 | 0.07773
628.1 | 1.06305 | 628.4 | 0.07142
628 | 1.0694 | 628.3 | 0.0665
627.9 | 1.06893 | 628.2 | 0.06643
627.8 | 1.06721 | 628.1 | 0.06591
627.7 | 1.06418 | 628 | 0.06496
627.6 | 1.06315 | 627.9 | 0.06157
627.5 | 1.05892 | 627.8 | 0.0611
627.4 | 1.06037 | 627.7 | 0.06203
627.3 | 1.05751 | 627.6 | 0.05665
627.2 | 1.05751 | 627.5 | 0.05882
627.1 | 1.05821 | 627.4 | 0.05736
627 | 1.05485 | 627.3 | 0.05758
626.9 | 1.05373 | 627.2 | 0.05637
626.8 | 1.05045 | 627.1 | 0.0525
626.7 | 1.05356 | 627 | 0.05245
626.6 | 1.05287 | 626.9 | 0.04834
626.5 | 1.04831 | 626.8 | 0.05313
626.4 | 1.04485 | 626.7 | 0.05035
626.3 | 1.04411 | 626.6 | 0.04619
626.2 | 1.0461 | 626.5 | 0.04532
626.1 | 1.04842 | 626.4 | 0.04321
626 | 1.0455 | 626.3 | 0.04071
625.9 | 1.04144 | 626.2 | 0.04721
625.8 | 1.03876 | 626.1 | 0.04077
625.7 | 1.03661 | 626 | 0.03941
625.6 | 1.03262 | 625.9 | 0.04153
625.5 | 1.03798 | 625.8 | 0.03723
625.4 | 1.03757 | 625.7 | 0.04118
625.3 | 1.03703 | 625.6 | 0.03759
625.2 | 1.03128 | 625.5 | 0.03987
625.1 | 1.03414 | 625.4 | 0.03987
625 | 1.03861 | 625.3 | 0.03869
624.9 | 1.03432 | 625.2 | 0.03807
624.8 | 1.03325 | 625.1 | 0.03477
624.7 | 1.03256 | 625 | 0.03716
624.6 | 1.03494 | 624.9 | 0.03808
624.5 | 1.03854 | 624.8 | 0.0386
624.4 | 1.03127 | 624.7 | 0.03752
624.3 | 1.03889 | 624.6 | 0.03406
624.2 | 1.03546 | 624.5 | 0.0366
624.1 | 1.03841 | 624.4 | 0.03733
624 | 1.04034 | 624.3 | 0.03507
623.9 | 1.03494 | 624.2 | 0.03586
623.8 | 1.03702 | 624.1 | 0.03878
623.7 | 1.03511 | 624 | 0.03742
623.6 | 1.03614 | 623.9 | 0.04096
623.5 | 1.03531 | 623.8 | 0.03766
623.4 | 1.03798 | 623.7 | 0.0383
623.3 | 1.03303 | 623.6 | 0.03838
623.2 | 1.03747 | 623.5 | 0.03882
623.1 | 1.03412 | 623.4 | 0.03858
623 | 1.03553 | 623.3 | 0.03635
622.9 | 1.03592 | 623.2 | 0.03508
622.8 | 1.03696 | 623.1 | 0.03181
622.7 | 1.03458 | 623 | 0.03634
622.6 | 1.03271 | 622.9 | 0.03551
622.5 | 1.03269 | 622.8 | 0.03428
622.4 | 1.0326 | 622.7 | 0.0348
622.3 | 1.03654 | 622.6 | 0.03709
622.2 | 1.03742 | 622.5 | 0.0372
622.1 | 1.03319 | 622.4 | 0.03176
622 | 1.03099 | 622.3 | 0.03844
621.9 | 1.0358 | 622.2 | 0.03136
621.8 | 1.04111 | 622.1 | 0.03291
621.7 | 1.03919 | 622 | 0.03278
621.6 | 1.03319 | 621.9 | 0.03206
621.5 | 1.03805 | 621.8 | 0.03146
621.4 | 1.03838 | 621.7 | 0.03639
621.3 | 1.03479 | 621.6 | 0.03521
621.2 | 1.03748 | 621.5 | 0.03292
621.1 | 1.03351 | 621.4 | 0.03874
621 | 1.04103 | 621.3 | 0.03434
620.9 | 1.0415 | 621.2 | 0.03721
620.8 | 1.04309 | 621.1 | 0.03744
620.7 | 1.05198 | 621 | 0.04023
620.6 | 1.05843 | 620.9 | 0.0426
620.5 | 1.06598 | 620.8 | 0.05023
620.4 | 1.07518 | 620.7 | 0.05307
620.3 | 1.0823 | 620.6 | 0.05604
620.2 | 1.11238 | 620.5 | 0.06683
620.1 | 1.13772 | 620.4 | 0.08017
620 | 1.16384 | 620.3 | 0.09258
619.9 | 1.20348 | 620.2 | 0.11153
619.8 | 1.25508 | 620.1 | 0.14133
619.7 | 1.32614 | 620 | 0.16764
619.6 | 1.39773 | 619.9 | 0.20731
619.5 | 1.51407 | 619.8 | 0.2749
619.4 | 1.61794 | 619.7 | 0.34341
619.3 | 1.72881 | 619.6 | 0.431
619.2 | 1.83811 | 619.5 | 0.547
619.1 | 1.90626 | 619.4 | 0.65305
619 | 1.97477 | 619.3 | 0.76512
618.9 | 2 | 619.2 | 0.86156
618.8 | 1.95515 | 619.1 | 0.94034
618.7 | 1.89004 | 619 | 1
618.6 | 1.79705 | 618.9 | 0.97298
618.5 | 1.68406 | 618.8 | 0.94323
618.4 | 1.55723 | 618.7 | 0.86317
618.3 | 1.45446 | 618.6 | 0.76468
618.2 | 1.35841 | 618.5 | 0.64088
618.1 | 1.27782 | 618.4 | 0.52485
618 | 1.21239 | 618.3 | 0.41835
617.9 | 1.16056 | 618.2 | 0.30769
617.8 | 1.1317 | 618.1 | 0.24899
617.7 | 1.1099 | 618 | 0.18785
617.6 | 1.08264 | 617.9 | 0.15084
617.5 | 1.07116 | 617.8 | 0.12158
617.4 | 1.06136 | 617.7 | 0.09628
617.3 | 1.05399 | 617.6 | 0.07865
617.2 | 1.04452 | 617.5 | 0.06635
617.1 | 1.03868 | 617.4 | 0.0584
617 | 1.03253 | 617.3 | 0.05027
616.9 | 1.02936 | 617.2 | 0.04551
616.8 | 1.02673 | 617.1 | 0.03654
616.7 | 1.02546 | 617 | 0.0335
616.6 | 1.02601 | 616.9 | 0.03379
616.5 | 1.02105 | 616.8 | 0.02749
616.4 | 1.0202 | 616.7 | 0.0259
616.3 | 1.01472 | 616.6 | 0.0243
616.2 | 1.01829 | 616.5 | 0.02036
616.1 | 1.02057 | 616.4 | 0.01997
616 | 1.01773 | 616.3 | 0.01552
615.9 | 1.01574 | 616.2 | 0.01585
615.8 | 1.01594 | 616.1 | 0.0145
615.7 | 1.01395 | 616 | 0.01223
615.6 | 1.01427 | 615.9 | 0.01324
615.5 | 1.01144 | 615.8 | 0.01398
615.4 | 1.01466 | 615.7 | 0.01094
615.3 | 1.01196 | 615.6 | 0.00843
615.2 | 1.01114 | 615.5 | 0.00989
615.1 | 1.00695 | 615.4 | 0.00896
615 | 1.00869 | 615.3 | 0.0104
614.9 | 1.00926 | 615.2 | 0.00778
614.8 | 1.00932 | 615.1 | 0.00885
614.7 | 1.00773 | 615 | 0.00952
614.6 | 1.00543 | 614.9 | 0.01191
614.5 | 1.00783 | 614.8 | 0.00872
614.4 | 1.00866 | 614.7 | 0.00995
614.3 | 1.00706 | 614.6 | 0.00739
614.2 | 1.00838 | 614.5 | 0.00662
614.1 | 1.01072 | 614.4 | 0.00573
614 | 1.00636 | 614.3 | 0.00855
613.9 | 1.01192 | 614.2 | 0.00597
613.8 | 1.00844 | 614.1 | 0.00613
613.7 | 1.00719 | 614 | 0.00806
613.6 | 1.00214 | 613.9 | 0.0055
613.5 | 1.00468 | 613.8 | 0.00397
613.4 | 1.00734 | 613.7 | 0.00796
613.3 | 1.00478 | 613.6 | 0.00747
613.2 | 1.00913 | 613.5 | 0.00421
613.1 | 1.0061 | 613.4 | 0.00244
613 | 1.00772 | 613.3 | 0.00318
612.9 | 1.00632 | 613.2 | 0.00344
612.8 | 1.00584 | 613.1 | 0.00327
612.7 | 1.00724 | 613 | 0.00715
612.6 | 1.00466 | 612.9 | 0.00717
612.5 | 1.00493 | 612.8 | 0.00554
612.4 | 1.00444 | 612.7 | 0.00519
612.3 | 1.00289 | 612.6 | 0.00179
612.2 | 1.00351 | 612.5 | 0.00742
612.1 | 1.00408 | 612.4 | 0.00393
612 | 1.00635 | 612.3 | 0.00291
611.9 | 1.00496 | 612.2 | 0.00324
611.8 | 1.00531 | 612.1 | 0.00358
611.7 | 1.00539 | 612 | 0.00238
611.6 | 1.00821 | 611.9 | 0.00609
611.5 | 1.00461 | 611.8 | 0.00119
611.4 | 1.00098 | 611.7 | 0.00373
611.3 | 1.00073 | 611.6 | 0.00352
611.2 | 1.00029 | 611.5 | 0.00434
611.1 | 1.00504 | 611.4 | 0.00502
611 | 1.00575 | 611.3 | 0.00498
610.9 | 1.00295 | 611.2 | 0.00188
610.8 | 1.00352 | 611.1 | 0.00427
610.7 | 1.0051 | 611 | 0.00257
610.6 | 1.00162 | 610.9 | 0
610.5 | 1.00062 | 610.8 | 0.000920213
610.4 | 1.00503 | 610.7 | 0.00533
610.3 | 1.00409 | 610.6 | 0.00263
610.2 | 1.0049 | 610.5 | 0.00601
610.1 | 1.00497 | 610.4 | 0.00181
610 | 1.00412 | 610.3 | 0.00406
609.9 | 1.00242 | 610.2 | 0.00474
609.8 | 1.0046 | 610.1 | 0.00101
609.7 | 1.00302 | 610 | 0.00133
609.6 | 1.00306 | 609.9 | 0.00302
609.5 | 1.00337 | 609.8 | 0.00198
609.4 | 1 | 609.7 | 0.00308
609.3 | 1.00447 | 609.6 | 0.004
609.2 | 1.00355 | 609.5 | 0.002