## Fig S19a
Wavelength (nm) | PL Intensity (Norm.)
492.19794 | 0.0084
492.94961 | 0.00211
493.70125 | -0.00205
494.45285 | -0.0042
495.20442 | -0.0038
495.95594 | -0.00175
496.70743 | 7.3964e-05
497.45887 | 0.00192
498.21028 | 0.00441
498.96165 | 0.00588
499.71298 | 0.00358
500.46427 | -0.000911414
501.21552 | -0.00383
501.96673 | -0.00385
502.71791 | -0.00313
503.46904 | -0.00256
504.22014 | -0.00176
504.9712 | -0.000656334
505.72221 | -0.000200268
506.47319 | -0.000693778
507.22413 | -0.00198
507.97503 | -0.00298
508.7259 | -0.00201
509.47672 | 0.00084788
510.2275 | 0.00274
510.97825 | 0.00143
511.72896 | -0.00135
512.47962 | -0.0027
513.23025 | -0.00213
513.98084 | -0.00151
514.73139 | -0.00213
515.4819 | -0.00374
516.23237 | -0.00472
516.9828 | -0.00423
517.73319 | -0.00311
518.48354 | -0.00319
519.23386 | -0.00418
519.98413 | -0.00411
520.73437 | -0.00186
521.48456 | 0.000214878
522.23472 | -0.00061307
522.98483 | -0.00418
523.73491 | -0.00711
524.48495 | -0.00719
525.23495 | -0.00544
525.98491 | -0.00476
526.73483 | -0.00632
527.48471 | -0.00867
528.23455 | -0.00953
528.98435 | -0.00839
529.73411 | -0.00645
530.48383 | -0.00504
531.23351 | -0.00482
531.98315 | -0.00558
532.73275 | -0.00614
533.48232 | -0.00513
534.23184 | -0.00306
534.98132 | -0.00161
535.73077 | -0.00175
536.48017 | -0.00294
537.22953 | -0.00475
537.97886 | -0.00673
538.72814 | -0.00814
539.47739 | -0.00828
540.22659 | -0.00704
540.97576 | -0.00462
541.72488 | -0.00205
542.47397 | -0.00123
543.22301 | -0.0031
543.97202 | -0.00617
544.72098 | -0.00793
545.46991 | -0.00741
546.21879 | -0.00574
546.96764 | -0.00489
547.71644 | -0.00565
548.46521 | -0.00648
549.21393 | -0.00502
549.96262 | -0.00151
550.71126 | 0.000956665
551.45987 | -7.506e-05
552.20843 | -0.00338
552.95695 | -0.00612
553.70544 | -0.00654
554.45388 | -0.00503
555.20228 | -0.0029
555.95065 | -0.00235
556.69897 | -0.00459
557.44725 | -0.00817
558.19549 | -0.00937
558.9437 | -0.00715
559.69186 | -0.00438
560.43998 | -0.00377
561.18806 | -0.00377
561.9361 | -0.00192
562.6841 | 0.00116
563.43206 | 0.00307
564.17998 | 0.0038
564.92786 | 0.00495
565.67569 | 0.00654
566.42349 | 0.00718
567.17125 | 0.00735
567.91896 | 0.00952
568.66664 | 0.01443
569.41427 | 0.01936
570.16187 | 0.02189
570.90942 | 0.02357
571.65693 | 0.02718
572.40441 | 0.03267
573.15184 | 0.0383
573.89923 | 0.04473
574.64658 | 0.05316
575.39389 | 0.06253
576.14116 | 0.07067
576.88838 | 0.07824
577.63557 | 0.0875
578.38272 | 0.09947
579.12982 | 0.11284
579.87689 | 0.12645
580.62391 | 0.14117
581.37089 | 0.15884
582.11783 | 0.17905
582.86473 | 0.1997
583.61159 | 0.22119
584.35841 | 0.24695
585.10519 | 0.27803
585.85193 | 0.31066
586.59862 | 0.34129
587.34528 | 0.37127
588.09189 | 0.40429
588.83846 | 0.44183
589.58499 | 0.48273
590.33148 | 0.52568
591.07793 | 0.56928
591.82434 | 0.61108
592.57071 | 0.64897
593.31703 | 0.68316
594.06331 | 0.71596
594.80956 | 0.74983
595.55576 | 0.78602
596.30192 | 0.82178
597.04804 | 0.85062
597.79411 | 0.86793
598.54015 | 0.8772
599.28614 | 0.88546
600.0321 | 0.89557
600.77801 | 0.90532
601.52388 | 0.91332
602.26971 | 0.91918
603.01549 | 0.92134
603.76124 | 0.91807
604.50694 | 0.91152
605.25261 | 0.90498
605.99823 | 0.89856
606.74381 | 0.88955
607.48935 | 0.87741
608.23484 | 0.86401
608.9803 | 0.85108
609.72571 | 0.83965
610.47108 | 0.8307
611.21641 | 0.82422
611.9617 | 0.81784
612.70694 | 0.80903
613.45215 | 0.79624
614.19731 | 0.78066
614.94243 | 0.7654
615.68751 | 0.75495
616.43255 | 0.74969
617.17754 | 0.74519
617.9225 | 0.73474
618.66741 | 0.71583
619.41228 | 0.69064
620.15711 | 0.66423
620.90189 | 0.64123
621.64664 | 0.62375
622.39134 | 0.60948
623.136 | 0.59256
623.88062 | 0.56895
624.62519 | 0.54059
625.36973 | 0.51369
626.11422 | 0.4914
626.85867 | 0.47184
627.60307 | 0.45158
628.34744 | 0.4307
629.09176 | 0.41091
629.83604 | 0.3923
630.58028 | 0.37247
631.32448 | 0.3505
632.06863 | 0.32844
632.81275 | 0.30956
633.55681 | 0.2944
634.30084 | 0.28114
635.04483 | 0.26746
635.78877 | 0.25354
636.53267 | 0.24073
637.27653 | 0.22971
638.02034 | 0.21903
638.76412 | 0.20793
639.50785 | 0.19775
640.25154 | 0.1898
640.99518 | 0.1818
641.73879 | 0.17056
642.48235 | 0.1568
643.22587 | 0.14451
643.96934 | 0.13586
644.71278 | 0.13014
645.45617 | 0.12697
646.19951 | 0.12583
646.94282 | 0.12373
647.68608 | 0.11717
648.4293 | 0.10709
649.17248 | 0.09738
649.91561 | 0.0903
650.65871 | 0.08532
651.40176 | 0.08194
652.14476 | 0.07967
652.88773 | 0.07727
653.63065 | 0.07366
654.37353 | 0.06869
655.11636 | 0.063
655.85915 | 0.05789
656.6019 | 0.05516
657.34461 | 0.05421
658.08727 | 0.05275
658.8299 | 0.04991
659.57247 | 0.04817
660.31501 | 0.04793
661.0575 | 0.04616
661.79995 | 0.04014
662.54236 | 0.03254
663.28472 | 0.02729
664.02704 | 0.02549
664.76931 | 0.02513
665.51155 | 0.02536
666.25374 | 0.02568
666.99589 | 0.02507
667.73799 | 0.02273
668.48005 | 0.02035
669.22207 | 0.01916
669.96404 | 0.0176
670.70598 | 0.0139
671.44786 | 0.01017
672.18971 | 0.00964
672.93151 | 0.01082
673.67327 | 0.00981
674.41498 | 0.0066
675.15665 | 0.00488
675.89828 | 0.00471
676.63987 | 0.00352
677.38141 | 0.00204
678.12291 | 0.0042
678.86436 | 0.00933
679.60577 | 0.01255
680.34714 | 0.0112
681.08846 | 0.00798
681.82974 | 0.00501
682.57098 | 0.00172
683.31217 | -0.00306
684.05332 | -0.00696
684.79443 | -0.00736
685.53549 | -0.0042
686.27651 | -0.00125
687.01749 | -0.000983997
687.75842 | -0.00335
688.49931 | -0.00567
689.24015 | -0.00652
689.98095 | -0.0058
690.72171 | -0.00505
691.46242 | -0.00492
692.20309 | -0.00538
692.94371 | -0.00593
693.6843 | -0.00723
694.42483 | -0.00977
695.16533 | -0.01286
695.90578 | -0.01457
696.64618 | -0.01365
697.38654 | -0.01005
698.12686 | -0.00576
698.86714 | -0.00393
699.60737 | -0.00606
700.34755 | -0.00956
701.08769 | -0.01097
701.82779 | -0.00964
702.56785 | -0.0073
703.30786 | -0.00535
704.04782 | -0.00461
704.78774 | -0.00545
705.52762 | -0.00768
706.26745 | -0.01039
707.00724 | -0.01248
707.74699 | -0.01293
708.48669 | -0.01197
709.22634 | -0.01103
709.96596 | -0.01134
710.70552 | -0.01239
711.44505 | -0.01279
712.18453 | -0.01165
712.92396 | -0.01015
713.66335 | -0.01037
714.4027 | -0.01257
715.142 | -0.01427
715.88126 | -0.01389
716.62047 | -0.01277
717.35964 | -0.01346
718.09876 | -0.01647
718.83784 | -0.02023
719.57688 | -0.02232
720.31587 | -0.02147
721.05481 | -0.01869
721.79371 | -0.01603
722.53257 | -0.01467
723.27138 | -0.01476
724.01015 | -0.01664
724.74887 | -0.01958
725.48755 | -0.02133
726.22618 | -0.02014
726.96477 | -0.01768
727.70332 | -0.01629
728.44182 | -0.01535
729.18027 | -0.01254
729.91868 | -0.00952
730.65704 | -0.01048
731.39536 | -0.01494
732.13364 | -0.01727
732.87187 | -0.01509
733.61006 | -0.01271
734.3482 | -0.01364
735.08629 | -0.01573
735.82434 | -0.01525
736.56235 | -0.0131
737.30031 | -0.01297
738.03822 | -0.01621
738.7761 | -0.01939
739.51392 | -0.01902
740.2517 | -0.01619
740.98944 | -0.01513
741.72713 | -0.01648
742.46477 | -0.01665
743.20237 | -0.01376
743.93993 | -0.01076
744.67744 | -0.01066
745.4149 | -0.0121
746.15232 | -0.01232
746.8897 | -0.01175
747.62703 | -0.01333
748.36431 | -0.01776
749.10155 | -0.0224
749.83874 | -0.02369
750.57589 | -0.0204
751.31299 | -0.01498
752.05005 | -0.01235
752.78706 | -0.01491
753.52403 | -0.01928
754.26095 | -0.0207
754.99782 | -0.01932
755.73465 | -0.01892
756.47144 | -0.02059
757.20818 | -0.02202
757.94487 | -0.02137
758.68152 | -0.01962
759.41812 | -0.01883
760.15468 | -0.01937
760.89119 | -0.01944
761.62766 | -0.01792
762.36408 | -0.01549
763.10045 | -0.01235
763.83678 | -0.00823
764.57306 | -0.00595
765.3093 | -0.00854
766.04549 | -0.01407
766.78164 | -0.01741
767.51774 | -0.01887
768.25379 | -0.02153
768.9898 | -0.02486
769.72576 | -0.02514
770.46168 | -0.02357
771.19755 | -0.02328
771.93337 | -0.02404
772.66915 | -0.023
773.40489 | -0.02092
774.14057 | -0.01944
774.87622 | -0.01839
775.61181 | -0.0171
776.34736 | -0.01746
777.08286 | -0.02063
777.81832 | -0.02492
778.55373 | -0.02647
779.2891 | -0.02318
780.02442 | -0.01736
780.75969 | -0.01425
781.49492 | -0.01565
782.2301 | -0.01771
782.96523 | -0.01729
783.70032 | -0.01716
784.43536 | -0.02104
785.17036 | -0.0265
785.90531 | -0.02762
786.64021 | -0.02351
787.37507 | -0.01937
788.10988 | -0.01972
788.84464 | -0.02401
789.57936 | -0.0284
790.31403 | -0.02945
791.04866 | -0.02686
791.78324 | -0.0242
792.51777 | -0.02412
793.25226 | -0.02458
793.9867 | -0.02196
794.72109 | -0.01714
795.45544 | -0.01336
796.18974 | -0.01197
796.92399 | -0.01323
797.6582 | -0.01717
798.39236 | -0.02089
799.12647 | -0.01951
799.86054 | -0.01399
800.59456 | -0.01104
801.32853 | -0.01417
802.06246 | -0.01808
802.79634 | -0.01736
803.53017 | -0.01377
804.26396 | -0.01276
804.9977 | -0.01492
805.73139 | -0.01686
806.46504 | -0.01703
807.19864 | -0.0172
807.93219 | -0.01893
808.6657 | -0.02175
809.39916 | -0.0241
810.13257 | -0.02316
810.86594 | -0.01752
811.59926 | -0.01036
812.33253 | -0.00856
813.06575 | -0.01334
813.79893 | -0.01831
814.53206 | -0.01754
815.26515 | -0.01362
815.99818 | -0.01188
816.73117 | -0.01333
817.46411 | -0.01511
818.19701 | -0.01604
818.92986 | -0.01644
819.66266 | -0.01537
820.39541 | -0.01088
821.12812 | -0.00268
821.86078 | 0.006
822.59339 | 0.01031
823.32596 | 0.00697
824.05848 | -0.00128
824.79095 | -0.00769
825.52337 | -0.00785
826.25575 | -0.0053
826.98808 | -0.00567
827.72036 | -0.0093
828.45259 | -0.01171
829.18478 | -0.01243
829.91692 | -0.01517
830.64901 | -0.02019
831.38105 | -0.02247
832.11305 | -0.02002
832.845 | -0.01588
833.5769 | -0.01205
834.30876 | -0.00865
835.04056 | -0.00776
835.77232 | -0.0109
836.50403 | -0.01447
837.2357 | -0.01466
837.96731 | -0.01322
838.69888 | -0.01398
839.4304 | -0.01592
840.16188 | -0.01489
840.8933 | -0.01035
841.62468 | -0.00764
842.35601 | -0.01104
843.08729 | -0.0178
843.81853 | -0.02136
844.54972 | -0.02001
845.28086 | -0.01749
846.01195 | -0.01709
846.74299 | -0.01791
847.47399 | -0.01812
848.20493 | -0.01818
848.93583 | -0.02084
849.66669 | -0.02661
850.39749 | -0.03262
851.12825 | -0.0356
851.85895 | -0.03577
852.58961 | -0.03391
853.32023 | -0.02977
854.05079 | -0.02384
854.78131 | -0.01851
855.51177 | -0.01501
856.24219 | -0.01315
856.97257 | -0.01353
857.70289 | -0.01669
858.43316 | -0.02113
859.16339 | -0.02467
859.89357 | -0.02539
860.6237 | -0.02202
861.35378 | -0.0156
862.08382 | -0.01211
862.8138 | -0.01484
863.54374 | -0.02026
864.27363 | -0.02222
865.00347 | -0.02251
865.73326 | -0.02479
866.46301 | -0.02772
867.1927 | -0.02537
867.92235 | -0.01905
868.65195 | -0.01502
869.3815 | -0.01668
870.111 | -0.01852
870.84046 | -0.01534
871.56986 | -0.00941
872.29922 | -0.00952
873.02853 | -0.0178
873.75779 | -0.0262
874.487 | -0.02593
875.21616 | -0.01877
875.94527 | -0.01137
876.67434 | -0.00588
877.40335 | -0.00158
878.13232 | -0.000596265
878.86124 | -0.00426
879.59011 | -0.00693
880.31893 | -0.00194
881.04771 | 0.00901
881.77643 | 0.01614
882.5051 | 0.01365
883.23373 | 0.00567
883.96231 | 0.000206335
884.69084 | -0.000877553
885.41932 | -0.00126
886.14775 | -0.00258
886.87613 | -0.00226
887.60446 | 0.00080859
888.33275 | 0.00216
889.06098 | -0.00208
889.78917 | -0.00928
890.51731 | -0.01195
891.24539 | -0.00828
891.97343 | -0.00355
892.70142 | -0.00373
893.42936 | -0.00719
894.15726 | -0.00845
894.8851 | -0.00486
895.61289 | -0.000882841
896.34064 | -0.00211
897.06833 | -0.00787
897.79598 | -0.01135
898.52357 | -0.00922
899.25112 | -0.00636
899.97862 | -0.00811
900.70607 | -0.01237
901.43347 | -0.01333
902.16082 | -0.00991
902.88812 | -0.00591
903.61537 | -0.00428
904.34257 | -0.00564
905.06973 | -0.00906
905.79683 | -0.01198
906.52388 | -0.01178
907.25089 | -0.00949
907.97784 | -0.00751
908.70475 | -0.0039
909.43161 | 0.00371
910.15841 | 0.01017
910.88517 | 0.00694
911.61188 | -0.00475
912.33853 | -0.01356
913.06514 | -0.01123
913.7917 | -0.000103625
914.51821 | 0.01086
915.24467 | 0.01392
915.97108 | 0.008
916.69744 | 0.000626759
917.42375 | -0.0014
918.15001 | -0.000496536
918.87622 | -0.00338
919.60238 | -0.0078
920.32849 | -0.00767
921.05455 | -0.00625
921.78057 | -0.01452
922.50653 | -0.03148
923.23244 | -0.0406
923.9583 | -0.02986
924.68411 | -0.00988
925.40987 | -0.0004924
926.13559 | -0.00559
926.86125 | -0.01194
927.58686 | -0.01042
928.31242 | -0.00602
929.03793 | -0.00512
929.7634 | -0.00625
930.48881 | -0.00431
931.21417 | -0.00049322
931.93948 | 0.000516842
932.66474 | -0.00196
933.38995 | -0.00155
934.11512 | 0.00428
934.84023 | 0.0079
935.56529 | 2.4608e-05
936.2903 | -0.01328
937.01526 | -0.01334
937.74017 | 0.00746
938.46503 | 0.02916
939.18984 | 0.02605
939.9146 | 0.00107
940.63931 | -0.01809
941.36396 | -0.01929
942.08857 | -0.01754
942.81313 | -0.02421
943.53764 | -0.02849
944.26209 | -0.01871
944.9865 | -0.000412951
945.71086 | 0.01466
946.43516 | 0.02381
947.15942 | 0.03061
947.88362 | 0.03366
948.60778 | 0.02799
949.33188 | 0.01467
950.05593 | 0.00314
950.77993 | -0.00141
951.50388 | -0.00261
952.22779 | -0.00374
952.95164 | -0.00438
953.67543 | -0.00762
954.39918 | -0.01887
955.12288 | -0.03314
955.84653 | -0.03864
956.57013 | -0.03045
957.29367 | -0.01183
958.01717 | 0.01776

## Fig S19b
Wavelength (nm) | PL Intensity (Norm.)
486.93511 | 0.01033
487.68705 | 0.00889
488.43896 | 0.00937
489.19084 | 0.00869
489.94267 | 0.00807
490.69446 | 0.01125
491.44622 | 0.00927
492.19794 | 0.0093
492.94961 | 0.00878
493.70125 | 0.01128
494.45285 | 0.00995
495.20442 | 0.00922
495.95594 | 0.00971
496.70743 | 0.0112
497.45887 | 0.00928
498.21028 | 0.01154
498.96165 | 0.01005
499.71298 | 0.00823
500.46427 | 0.01011
501.21552 | 0.00905
501.96673 | 0.00741
502.71791 | 0.00872
503.46904 | 0.0088
504.22014 | 0.0088
504.9712 | 0.00848
505.72221 | 0.0109
506.47319 | 0.00951
507.22413 | 0.00741
507.97503 | 0.0108
508.7259 | 0.00754
509.47672 | 0.01028
510.2275 | 0.00837
510.97825 | 0.01013
511.72896 | 0.00972
512.47962 | 0.01002
513.23025 | 0.00834
513.98084 | 0.01071
514.73139 | 0.01008
515.4819 | 0.00911
516.23237 | 0.01018
516.9828 | 0.00716
517.73319 | 0.00964
518.48354 | 0.00995
519.23386 | 0.01047
519.98413 | 0.00961
520.73437 | 0.00965
521.48456 | 0.00767
522.23472 | 0.00802
522.98483 | 0.01095
523.73491 | 0.00806
524.48495 | 0.00914
525.23495 | 0.00879
525.98491 | 0.01072
526.73483 | 0.0096
527.48471 | 0.00865
528.23455 | 0.00908
528.98435 | 0.01065
529.73411 | 0.00886
530.48383 | 0.00843
531.23351 | 0.00881
531.98315 | 0.0096
532.73275 | 0.00855
533.48232 | 0.00975
534.23184 | 0.01016
534.98132 | 0.008
535.73077 | 0.00903
536.48017 | 0.01146
537.22953 | 0.0091
537.97886 | 0.01062
538.72814 | 0.00955
539.47739 | 0.00946
540.22659 | 0.00995
540.97576 | 0.00966
541.72488 | 0.00998
542.47397 | 0.011
543.22301 | 0.00924
543.97202 | 0.00961
544.72098 | 0.01026
545.46991 | 0.00973
546.21879 | 0.0088
546.96764 | 0.00942
547.71644 | 0.01189
548.46521 | 0.01038
549.21393 | 0.00969
549.96262 | 0.01184
550.71126 | 0.01098
551.45987 | 0.00982
552.20843 | 0.01112
552.95695 | 0.01106
553.70544 | 0.01338
554.45388 | 0.01317
555.20228 | 0.01159
555.95065 | 0.01211
556.69897 | 0.01268
557.44725 | 0.01298
558.19549 | 0.01401
558.9437 | 0.01386
559.69186 | 0.01229
560.43998 | 0.01413
561.18806 | 0.01455
561.9361 | 0.01684
562.6841 | 0.01592
563.43206 | 0.01636
564.17998 | 0.01897
564.92786 | 0.02029
565.67569 | 0.02175
566.42349 | 0.02112
567.17125 | 0.02401
567.91896 | 0.02459
568.66664 | 0.02726
569.41427 | 0.0291
570.16187 | 0.03206
570.90942 | 0.03444
571.65693 | 0.03612
572.40441 | 0.04092
573.15184 | 0.0464
573.89923 | 0.04784
574.64658 | 0.05413
575.39389 | 0.06021
576.14116 | 0.06396
576.88838 | 0.07041
577.63557 | 0.0806
578.38272 | 0.08604
579.12982 | 0.09368
579.87689 | 0.10579
580.62391 | 0.12113
581.37089 | 0.13052
582.11783 | 0.14589
582.86473 | 0.15969
583.61159 | 0.1781
584.35841 | 0.19515
585.10519 | 0.21681
585.85193 | 0.24086
586.59862 | 0.26127
587.34528 | 0.28927
588.09189 | 0.32317
588.83846 | 0.35343
589.58499 | 0.38486
590.33148 | 0.42125
591.07793 | 0.45711
591.82434 | 0.49742
592.57071 | 0.53485
593.31703 | 0.58003
594.06331 | 0.62143
594.80956 | 0.66072
595.55576 | 0.70287
596.30192 | 0.7517
597.04804 | 0.78656
597.79411 | 0.8256
598.54015 | 0.85497
599.28614 | 0.89058
600.0321 | 0.91991
600.77801 | 0.94277
601.52388 | 0.96151
602.26971 | 0.9753
603.01549 | 0.98746
603.76124 | 0.98827
604.50694 | 1
605.25261 | 0.99222
605.99823 | 0.98761
606.74381 | 0.98517
607.48935 | 0.97058
608.23484 | 0.96662
608.9803 | 0.95518
609.72571 | 0.94521
610.47108 | 0.92814
611.21641 | 0.91925
611.9617 | 0.92102
612.70694 | 0.90731
613.45215 | 0.90081
614.19731 | 0.89668
614.94243 | 0.89434
615.68751 | 0.88579
616.43255 | 0.87826
617.17754 | 0.88416
617.9225 | 0.87182
618.66741 | 0.85967
619.41228 | 0.85406
620.15711 | 0.84398
620.90189 | 0.82617
621.64664 | 0.81487
622.39134 | 0.79567
623.136 | 0.77244
623.88062 | 0.74446
624.62519 | 0.72265
625.36973 | 0.69759
626.11422 | 0.66712
626.85867 | 0.6351
627.60307 | 0.60703
628.34744 | 0.58257
629.09176 | 0.55944
629.83604 | 0.53415
630.58028 | 0.50825
631.32448 | 0.48094
632.06863 | 0.46062
632.81275 | 0.43762
633.55681 | 0.41697
634.30084 | 0.39228
635.04483 | 0.37785
635.78877 | 0.35747
636.53267 | 0.33903
637.27653 | 0.32283
638.02034 | 0.3106
638.76412 | 0.29735
639.50785 | 0.28219
640.25154 | 0.2668
640.99518 | 0.25489
641.73879 | 0.24433
642.48235 | 0.22907
643.22587 | 0.22074
643.96934 | 0.21376
644.71278 | 0.20583
645.45617 | 0.19345
646.19951 | 0.18715
646.94282 | 0.17752
647.68608 | 0.16984
648.4293 | 0.16122
649.17248 | 0.1562
649.91561 | 0.14962
650.65871 | 0.14379
651.40176 | 0.13496
652.14476 | 0.13012
652.88773 | 0.12351
653.63065 | 0.11934
654.37353 | 0.11419
655.11636 | 0.10704
655.85915 | 0.10435
656.6019 | 0.101
657.34461 | 0.09631
658.08727 | 0.09326
658.8299 | 0.08972
659.57247 | 0.08735
660.31501 | 0.08146
661.0575 | 0.07957
661.79995 | 0.07772
662.54236 | 0.0737
663.28472 | 0.07158
664.02704 | 0.06776
664.76931 | 0.06605
665.51155 | 0.06378
666.25374 | 0.06224
666.99589 | 0.05528
667.73799 | 0.05547
668.48005 | 0.05285
669.22207 | 0.05257
669.96404 | 0.05019
670.70598 | 0.04907
671.44786 | 0.04474
672.18971 | 0.04634
672.93151 | 0.04212
673.67327 | 0.04241
674.41498 | 0.04192
675.15665 | 0.0393
675.89828 | 0.0375
676.63987 | 0.03952
677.38141 | 0.03563
678.12291 | 0.03342
678.86436 | 0.03394
679.60577 | 0.03192
680.34714 | 0.03113
681.08846 | 0.03196
681.82974 | 0.02884
682.57098 | 0.02972
683.31217 | 0.02869
684.05332 | 0.02953
684.79443 | 0.02618
685.53549 | 0.02486
686.27651 | 0.0275
687.01749 | 0.02296
687.75842 | 0.02155
688.49931 | 0.02458
689.24015 | 0.02144
689.98095 | 0.02282
690.72171 | 0.01983
691.46242 | 0.02053
692.20309 | 0.02034
692.94371 | 0.01721
693.6843 | 0.02306
694.42483 | 0.01494
695.16533 | 0.01797
695.90578 | 0.01873
696.64618 | 0.01813
697.38654 | 0.0162
698.12686 | 0.01777
698.86714 | 0.01549
699.60737 | 0.01643
700.34755 | 0.01731
701.08769 | 0.01305
701.82779 | 0.01329
702.56785 | 0.01313
703.30786 | 0.01424
704.04782 | 0.01448
704.78774 | 0.01518
705.52762 | 0.01403
706.26745 | 0.01101
707.00724 | 0.01475
707.74699 | 0.01277
708.48669 | 0.00997
709.22634 | 0.01442
709.96596 | 0.01308
710.70552 | 0.0152
711.44505 | 0.01269
712.18453 | 0.01075
712.92396 | 0.01501
713.66335 | 0.01432
714.4027 | 0.01096
715.142 | 0.01037
715.88126 | 0.01242
716.62047 | 0.01171
717.35964 | 0.00836
718.09876 | 0.01139
718.83784 | 0.0108
719.57688 | 0.01148
720.31587 | 0.0107
721.05481 | 0.00955
721.79371 | 0.01264
722.53257 | 0.00938
723.27138 | 0.01081
724.01015 | 0.01101
724.74887 | 0.00839
725.48755 | 0.01045
726.22618 | 0.01133
726.96477 | 0.01046
727.70332 | 0.0094
728.44182 | 0.00939
729.18027 | 0.00864
729.91868 | 0.01115
730.65704 | 0.00996
731.39536 | 0.00583
732.13364 | 0.0109
732.87187 | 0.00815
733.61006 | 0.00695
734.3482 | 0.00953
735.08629 | 0.00828
735.82434 | 0.00783
736.56235 | 0.01278
737.30031 | 0.00771
738.03822 | 0.00841
738.7761 | 0.01205
739.51392 | 0.00995
740.2517 | 0.01137
740.98944 | 0.01003
741.72713 | 0.00804
742.46477 | 0.01178
743.20237 | 0.00888
743.93993 | 0.00674
744.67744 | 0.00804
745.4149 | 0.0068
746.15232 | 0.00864
746.8897 | 0.00765
747.62703 | 0.00859
748.36431 | 0.00812
749.10155 | 0.00752
749.83874 | 0.00927
750.57589 | 0.01193
751.31299 | 0.01114
752.05005 | 0.00965
752.78706 | 0.00629
753.52403 | 0.00967
754.26095 | 0.00968
754.99782 | 0.00458
755.73465 | 0.00858
756.47144 | 0.00441
757.20818 | 0.00653
757.94487 | 0.01227
758.68152 | 0.01078
759.41812 | 0.0084
760.15468 | 0.00878
760.89119 | 0.00605
761.62766 | 0.00842
762.36408 | 0.00828
763.10045 | 0.00663
763.83678 | 0.01252
764.57306 | 0.00715
765.3093 | 0.01105
766.04549 | 0.00931
766.78164 | 0.01017
767.51774 | 0.00753
768.25379 | 0.00886
768.9898 | 0.00895
769.72576 | 0.00857
770.46168 | 0.00833
771.19755 | 0.00537
771.93337 | 0.00947
772.66915 | 0.01061
773.40489 | 0.00933
774.14057 | 0.00877
774.87622 | 0.01074
775.61181 | 0.0096
776.34736 | 0.00505
777.08286 | 0.01013
777.81832 | 0.00754
778.55373 | 0.01183
779.2891 | 0.00324
780.02442 | 0.01457
780.75969 | 0.00831
781.49492 | 0.00831
782.2301 | 0.00531
782.96523 | 0.01107
783.70032 | 0.00358
784.43536 | 0.01109
785.17036 | 0.01033
785.90531 | 0.00606
786.64021 | 0.0099
787.37507 | 0.00991
788.10988 | 0.00518
788.84464 | 0.0109
789.57936 | 0.00976
790.31403 | 0.00932
791.04866 | 0.01091
791.78324 | 0.00959
792.51777 | 0.00648
793.25226 | 0.00933
793.9867 | 0.0079
794.72109 | 0.00629
795.45544 | 0.00916
796.18974 | 0.00898
796.92399 | 0.01033
797.6582 | 0.00655
798.39236 | 0.00727
799.12647 | 0.01179
799.86054 | 0.00673
800.59456 | 0.01297
801.32853 | 0.00636
802.06246 | 0.01093
802.79634 | 0.00937
803.53017 | 0.00837
804.26396 | 0.00663
804.9977 | 0.00939
805.73139 | 0.00588
806.46504 | 0.0106
807.19864 | 0.00976
807.93219 | 0.00847
808.6657 | 0.00847
809.39916 | 0.00792
810.13257 | 0.01025
810.86594 | 0.01026
811.59926 | 0.00456
812.33253 | 0.00923
813.06575 | 0.0083
813.79893 | 0.00586
814.53206 | 0.00708
815.26515 | 0.00831
815.99818 | 0.00651
816.73117 | 0.01095
817.46411 | 0.00755
818.19701 | 0.00669
818.92986 | 0.0138
819.66266 | 0.00794
820.39541 | 0.00899
821.12812 | 0.00995
821.86078 | 0.00861
822.59339 | 0.01135
823.32596 | 0.01609
824.05848 | 0.01041
824.79095 | 0.00863
825.52337 | 0.0103
826.25575 | 0.0116
826.98808 | 0.00646
827.72036 | 0.01528
828.45259 | 0.01128
829.18478 | 0.00675
829.91692 | 0.01501
830.64901 | 0.00634
831.38105 | 0.01175
832.11305 | 0.009
832.845 | 0.00403
833.5769 | 0.01211
834.30876 | 0.00828
835.04056 | 0.00777
835.77232 | 0.00872
836.50403 | 0.00629
837.2357 | 0.00788
837.96731 | 0.01503
838.69888 | 0.00756
839.4304 | 0.01099
840.16188 | 0.01178
840.8933 | 0.00658
841.62468 | 0.01009
842.35601 | 0.00657
843.08729 | 0.00558
843.81853 | 0.01187
844.54972 | 0.00668
845.28086 | 0.00577
846.01195 | 0.00882
846.74299 | 0.00859
847.47399 | 0.00565
848.20493 | 0.01006
848.93583 | 0.00837
849.66669 | 0.00526
850.39749 | 0.00757
851.12825 | 0.00408
851.85895 | 0.00944
852.58961 | 0.00664
853.32023 | 0.00663
854.05079 | 0.00497
854.78131 | 0.01294
855.51177 | 0.00997
856.24219 | 0.01283
856.97257 | 0.00231
857.70289 | 0.00746
858.43316 | 0.01314
859.16339 | 0.00209
859.89357 | 0.00464
860.6237 | 0.01088
861.35378 | 0.00795
862.08382 | 0.00451
862.8138 | 0.0082
863.54374 | 0.00671
864.27363 | 0.0107
865.00347 | 0.01208
865.73326 | 0.0137
866.46301 | 0.01159
867.1927 | 0.01224
867.92235 | 0.01265
868.65195 | 0.01051
869.3815 | 0.01103
870.111 | 0.00848
870.84046 | 0.0072
871.56986 | 0.0028
872.29922 | 0.00472
873.02853 | 0.00837
873.75779 | 0.00549
874.487 | 0.01467
875.21616 | 0.00798
875.94527 | 0.00653
876.67434 | 0.00652
877.40335 | 0.01053
878.13232 | 0.00505
878.86124 | 0.00612
879.59011 | 0.01052
880.31893 | 0.01291
881.04771 | 0.01811
881.77643 | 0.01613
882.5051 | 0.00852
883.23373 | 0.0145
883.96231 | 0.00812
884.69084 | 0.01669
885.41932 | 0.00983
886.14775 | 0.00838
886.87613 | 0.01077
887.60446 | 0.01208
888.33275 | 0.00364
889.06098 | 0.00982
889.78917 | 0.0089
890.51731 | 0.00402
891.24539 | 0.01077
891.97343 | 0.00652
892.70142 | 0.01436
893.42936 | 0.01264
894.15726 | 0.01251
894.8851 | 0.01184
895.61289 | 0.00719
896.34064 | 0.0096
897.06833 | 0.00719
897.79598 | 0.00584
898.52357 | 0.0107
899.25112 | 0.01043
899.97862 | 0.00556
900.70607 | 0.00759
901.43347 | 0.00976
902.16082 | 0.00977
902.88812 | 0.00759
903.61537 | 0.01075
904.34257 | 0.01213
905.06973 | 0.00842
905.79683 | 0.01365
906.52388 | 0.01063
907.25089 | 0.01118
907.97784 | 0.01315
908.70475 | 0.00648
909.43161 | 0.00549
910.15841 | 0.00984
910.88517 | 0.0076
911.61188 | 0.00788
912.33853 | 0.01565
913.06514 | 0.00646
913.7917 | 0.01228
914.51821 | 0.01762
915.24467 | 0.00659
915.97108 | 0.01108
916.69744 | 0.01387
917.42375 | 0.00702
918.15001 | 0.01025
918.87622 | 0.01246
919.60238 | 0.00494
920.32849 | 0.01221
921.05455 | 0.0145
921.78057 | 0.00973
922.50653 | 0.0096
923.23244 | 0.01023
923.9583 | 0.01337
924.68411 | 0.00871
925.40987 | 0.00809
926.13559 | 0.00999
926.86125 | 0.00809
927.58686 | 0.00422
928.31242 | 0.00746
929.03793 | 0.00911
929.7634 | 0.00981
930.48881 | 0.00933
931.21417 | 0.01368
931.93948 | 0.00219
932.66474 | 0.00852
933.38995 | 0.00927
934.11512 | 0.0026
934.84023 | 0.01597
935.56529 | 0.01147
936.2903 | 0.01371
937.01526 | 0.00113
937.74017 | 0.0054
938.46503 | 0.01293
939.18984 | 0
939.9146 | 0.00304
940.63931 | 0.01692
941.36396 | 0.000456683
942.08857 | 0.01925
942.81313 | 0.01068
943.53764 | 0.000928977
944.26209 | 0.02142
944.9865 | 0.01786
945.71086 | 0.01519
946.43516 | 0.00953
947.15942 | 0.01421
947.88362 | 0.01094
948.60778 | 0.01232
949.33188 | 0.02069
950.05593 | 0.01135
950.77993 | 0.02039
951.50388 | 0.00691
952.22779 | 0.01579
952.95164 | 0.01302
953.67543 | 0.00954
954.39918 | 0.01574
955.12288 | 0.00592
955.84653 | 0.00109
956.57013 | 0.00544
957.29367 | 0.01346
958.01717 | 0.00845

## Fig S19c
Wavelength (nm) | PL Intensity (Norm.)
492.19794 | 0.000388336
492.94961 | -0.00141
493.70125 | -0.00213
494.45285 | -0.0015
495.20442 | -0.00067074
495.95594 | 0.000476975
496.70743 | 0.00247
497.45887 | 0.00333
498.21028 | 0.00105
498.96165 | -0.00171
499.71298 | -0.000802566
500.46427 | 0.00237
501.21552 | 0.00284
501.96673 | 0.000176112
502.71791 | -0.000691745
503.46904 | 0.00206
504.22014 | 0.0046
504.9712 | 0.00335
505.72221 | 0.000467879
506.47319 | -0.000398036
507.22413 | 0.00102
507.97503 | 0.00164
508.7259 | 6.55031e-05
509.47672 | -0.00277
510.2275 | -0.0051
510.97825 | -0.00622
511.72896 | -0.00559
512.47962 | -0.00402
513.23025 | -0.00293
513.98084 | -0.00355
514.73139 | -0.00494
515.4819 | -0.00528
516.23237 | -0.00314
516.9828 | -9.28259e-05
517.73319 | 0.000488798
518.48354 | -0.00306
519.23386 | -0.00759
519.98413 | -0.00895
520.73437 | -0.00624
521.48456 | -0.00185
522.23472 | 0.00193
522.98483 | 0.00365
523.73491 | 0.00224
524.48495 | -0.00205
525.23495 | -0.00628
525.98491 | -0.00719
526.73483 | -0.00535
527.48471 | -0.0044
528.23455 | -0.00569
528.98435 | -0.00653
529.73411 | -0.00484
530.48383 | -0.0024
531.23351 | -0.002
531.98315 | -0.00321
532.73275 | -0.00324
533.48232 | -0.0012
534.23184 | 5.54309e-05
534.98132 | -0.00162
535.73077 | -0.00403
536.48017 | -0.00371
537.22953 | -0.00179
537.97886 | -0.00198
538.72814 | -0.0045
539.47739 | -0.00599
540.22659 | -0.00558
540.97576 | -0.0058
541.72488 | -0.00767
542.47397 | -0.00863
543.22301 | -0.00729
543.97202 | -0.0054
544.72098 | -0.00478
545.46991 | -0.00451
546.21879 | -0.00423
546.96764 | -0.00413
547.71644 | -0.00365
548.46521 | -0.00127
549.21393 | 0.00103
549.96262 | 0.000292095
550.71126 | -0.00357
551.45987 | -0.00701
552.20843 | -0.00821
552.95695 | -0.00815
553.70544 | -0.00857
554.45388 | -0.00906
555.20228 | -0.00807
555.95065 | -0.00511
556.69897 | -0.00173
557.44725 | 0.000657081
558.19549 | 0.00184
558.9437 | 0.00182
559.69186 | -0.000138158
560.43998 | -0.00324
561.18806 | -0.0051
561.9361 | -0.0038
562.6841 | -0.000573288
563.43206 | 0.00218
564.17998 | 0.00283
564.92786 | 0.00158
565.67569 | -0.000260058
566.42349 | -3.04841e-05
567.17125 | 0.00416
567.91896 | 0.01077
568.66664 | 0.01547
569.41427 | 0.01615
570.16187 | 0.01551
570.90942 | 0.0177
571.65693 | 0.02377
572.40441 | 0.03071
573.15184 | 0.0356
573.89923 | 0.03838
574.64658 | 0.04098
575.39389 | 0.04424
576.14116 | 0.0484
576.88838 | 0.05439
577.63557 | 0.06353
578.38272 | 0.07578
579.12982 | 0.08861
579.87689 | 0.09865
580.62391 | 0.10522
581.37089 | 0.11337
582.11783 | 0.12802
582.86473 | 0.14814
583.61159 | 0.16765
584.35841 | 0.18451
585.10519 | 0.20133
585.85193 | 0.22214
586.59862 | 0.24789
587.34528 | 0.27799
588.09189 | 0.30939
588.83846 | 0.33924
589.58499 | 0.36721
590.33148 | 0.39713
591.07793 | 0.43193
591.82434 | 0.47088
592.57071 | 0.51048
593.31703 | 0.54832
594.06331 | 0.58269
594.80956 | 0.61228
595.55576 | 0.63775
596.30192 | 0.6643
597.04804 | 0.69703
597.79411 | 0.73444
598.54015 | 0.76797
599.28614 | 0.79187
600.0321 | 0.80948
600.77801 | 0.82839
601.52388 | 0.85028
602.26971 | 0.86979
603.01549 | 0.88214
603.76124 | 0.8881
604.50694 | 0.89159
605.25261 | 0.895
605.99823 | 0.89895
606.74381 | 0.90357
607.48935 | 0.90857
608.23484 | 0.91295
608.9803 | 0.91494
609.72571 | 0.91378
610.47108 | 0.9104
611.21641 | 0.90801
611.9617 | 0.90818
612.70694 | 0.90955
613.45215 | 0.90849
614.19731 | 0.90356
614.94243 | 0.89582
615.68751 | 0.88813
616.43255 | 0.88207
617.17754 | 0.87679
617.9225 | 0.87001
618.66741 | 0.85996
619.41228 | 0.84622
620.15711 | 0.82893
620.90189 | 0.80894
621.64664 | 0.78676
622.39134 | 0.76319
623.136 | 0.73896
623.88062 | 0.71528
624.62519 | 0.69188
625.36973 | 0.66762
626.11422 | 0.64102
626.85867 | 0.61335
627.60307 | 0.58808
628.34744 | 0.56708
629.09176 | 0.54708
629.83604 | 0.5246
630.58028 | 0.50058
631.32448 | 0.47794
632.06863 | 0.4565
632.81275 | 0.43474
633.55681 | 0.4131
634.30084 | 0.39343
635.04483 | 0.37636
635.78877 | 0.36075
636.53267 | 0.3439
637.27653 | 0.32416
638.02034 | 0.30382
638.76412 | 0.28771
639.50785 | 0.27671
640.25154 | 0.26636
640.99518 | 0.25344
641.73879 | 0.2405
642.48235 | 0.23072
643.22587 | 0.22237
643.96934 | 0.21224
644.71278 | 0.20121
645.45617 | 0.1918
646.19951 | 0.18348
646.94282 | 0.17498
647.68608 | 0.16799
648.4293 | 0.16334
649.17248 | 0.15774
649.91561 | 0.14818
650.65871 | 0.13741
651.40176 | 0.12965
652.14476 | 0.1253
652.88773 | 0.12161
653.63065 | 0.11699
654.37353 | 0.11096
655.11636 | 0.10468
655.85915 | 0.0998
656.6019 | 0.0965
657.34461 | 0.09173
658.08727 | 0.08456
658.8299 | 0.07794
659.57247 | 0.07464
660.31501 | 0.07252
661.0575 | 0.06887
661.79995 | 0.06431
662.54236 | 0.0617
663.28472 | 0.06122
664.02704 | 0.06024
664.76931 | 0.05629
665.51155 | 0.05033
666.25374 | 0.04572
666.99589 | 0.04467
667.73799 | 0.04522
668.48005 | 0.04362
669.22207 | 0.03885
669.96404 | 0.03377
670.70598 | 0.03108
671.44786 | 0.03065
672.18971 | 0.03128
672.93151 | 0.03238
673.67327 | 0.03298
674.41498 | 0.03119
675.15665 | 0.02666
675.89828 | 0.02179
676.63987 | 0.01931
677.38141 | 0.01886
678.12291 | 0.01827
678.86436 | 0.01743
679.60577 | 0.01759
680.34714 | 0.01777
681.08846 | 0.01557
681.82974 | 0.01235
682.57098 | 0.01119
683.31217 | 0.01169
684.05332 | 0.01051
684.79443 | 0.00778
685.53549 | 0.00592
686.27651 | 0.00517
687.01749 | 0.00448
687.75842 | 0.00549
688.49931 | 0.00982
689.24015 | 0.01437
689.98095 | 0.01429
690.72171 | 0.01002
691.46242 | 0.00686
692.20309 | 0.00716
692.94371 | 0.00666
693.6843 | 0.00138
694.42483 | -0.00571
695.16533 | -0.00772
695.90578 | -0.00321
696.64618 | 0.00266
697.38654 | 0.00472
698.12686 | 0.00269
698.86714 | -0.000641839
699.60737 | -0.00298
700.34755 | -0.00362
701.08769 | -0.00348
701.82779 | -0.00311
702.56785 | -0.00268
703.30786 | -0.00234
704.04782 | -0.00301
704.78774 | -0.00458
705.52762 | -0.00613
706.26745 | -0.00667
707.00724 | -0.00588
707.74699 | -0.00474
708.48669 | -0.00468
709.22634 | -0.00472
709.96596 | -0.00207
710.70552 | 0.00201
711.44505 | 0.00215
712.18453 | -0.00333
712.92396 | -0.00935
713.66335 | -0.01084
714.4027 | -0.00829
715.142 | -0.00503
715.88126 | -0.00382
716.62047 | -0.00491
717.35964 | -0.00667
718.09876 | -0.00687
718.83784 | -0.00644
719.57688 | -0.00704
720.31587 | -0.0083
721.05481 | -0.00779
721.79371 | -0.00634
722.53257 | -0.0057
723.27138 | -0.00636
724.01015 | -0.00663
724.74887 | -0.00682
725.48755 | -0.00701
726.22618 | -0.00764
726.96477 | -0.00836
727.70332 | -0.01008
728.44182 | -0.01197
729.18027 | -0.01326
729.91868 | -0.01281
730.65704 | -0.0111
731.39536 | -0.00846
732.13364 | -0.00623
732.87187 | -0.00482
733.61006 | -0.00422
734.3482 | -0.00382
735.08629 | -0.00421
735.82434 | -0.00575
736.56235 | -0.00831
737.30031 | -0.0109
738.03822 | -0.01292
738.7761 | -0.01415
739.51392 | -0.01483
740.2517 | -0.0143
740.98944 | -0.0125
741.72713 | -0.01109
742.46477 | -0.01213
743.20237 | -0.01381
743.93993 | -0.01338
744.67744 | -0.01042
745.4149 | -0.007
746.15232 | -0.00403
746.8897 | -0.00302
747.62703 | -0.00494
748.36431 | -0.00797
749.10155 | -0.00796
749.83874 | -0.00505
750.57589 | -0.00428
751.31299 | -0.009
752.05005 | -0.0154
752.78706 | -0.01732
753.52403 | -0.01404
754.26095 | -0.01029
754.99782 | -0.00876
755.73465 | -0.00773
756.47144 | -0.00574
757.20818 | -0.00543
757.94487 | -0.00864
758.68152 | -0.01276
759.41812 | -0.01341
760.15468 | -0.01127
760.89119 | -0.01033
761.62766 | -0.01168
762.36408 | -0.01122
763.10045 | -0.00708
763.83678 | -0.00304
764.57306 | -0.00354
765.3093 | -0.00776
766.04549 | -0.01297
766.78164 | -0.01791
767.51774 | -0.0206
768.25379 | -0.01829
768.9898 | -0.0131
769.72576 | -0.01048
770.46168 | -0.01123
771.19755 | -0.01133
771.93337 | -0.01038
772.66915 | -0.01098
773.40489 | -0.01312
774.14057 | -0.01277
774.87622 | -0.00907
775.61181 | -0.00512
776.34736 | -0.00619
777.08286 | -0.01246
777.81832 | -0.0186
778.55373 | -0.01802
779.2891 | -0.01231
780.02442 | -0.00749
780.75969 | -0.00631
781.49492 | -0.00564
782.2301 | -0.00506
782.96523 | -0.00785
783.70032 | -0.0155
784.43536 | -0.02287
785.17036 | -0.02452
785.90531 | -0.02081
786.64021 | -0.01797
787.37507 | -0.01842
788.10988 | -0.01814
788.84464 | -0.01311
789.57936 | -0.0078
790.31403 | -0.00767
791.04866 | -0.01092
791.78324 | -0.00993
792.51777 | -0.00393
793.25226 | 0.000429768
793.9867 | -0.00249
794.72109 | -0.00884
795.45544 | -0.01121
796.18974 | -0.00715
796.92399 | -0.00204
797.6582 | -0.00248
798.39236 | -0.01018
799.12647 | -0.01922
799.86054 | -0.02153
800.59456 | -0.01609
801.32853 | -0.0114
802.06246 | -0.01474
802.79634 | -0.02282
803.53017 | -0.026
804.26396 | -0.02038
804.9977 | -0.01065
805.73139 | -0.00342
806.46504 | -0.00141
807.19864 | -0.00533
807.93219 | -0.01424
808.6657 | -0.02308
809.39916 | -0.02521
810.13257 | -0.02131
810.86594 | -0.01895
811.59926 | -0.02171
812.33253 | -0.02423
813.06575 | -0.02184
813.79893 | -0.01776
814.53206 | -0.01745
815.26515 | -0.01929
815.99818 | -0.01709
816.73117 | -0.00894
817.46411 | 9.26796e-05
818.19701 | 0.00401
818.92986 | 0.00121
819.66266 | -0.00528
820.39541 | -0.00937
821.12812 | -0.00522
821.86078 | 0.00814
822.59339 | 0.02419
823.32596 | 0.03374
824.05848 | 0.03136
824.79095 | 0.01799
825.52337 | 0.000416502
826.25575 | -0.01179
826.98808 | -0.01281
827.72036 | -0.00678
828.45259 | -0.00245
829.18478 | -0.00358
829.91692 | -0.00559
830.64901 | -0.0042
831.38105 | -0.00012756
832.11305 | 0.00138
832.845 | -0.00233
833.5769 | -0.00909
834.30876 | -0.01217
835.04056 | -0.00791
835.77232 | 0.00187
836.50403 | 0.00975
837.2357 | 0.00958
837.96731 | 0.000804515
838.69888 | -0.0087
839.4304 | -0.01214
840.16188 | -0.01154
840.8933 | -0.01407
841.62468 | -0.01806
842.35601 | -0.01568
843.08729 | -0.00846
843.81853 | -0.00902
844.54972 | -0.02061
845.28086 | -0.02911
846.01195 | -0.02287
846.74299 | -0.00914
847.47399 | -0.00294
848.20493 | -0.0083
848.93583 | -0.01818
849.66669 | -0.02495
850.39749 | -0.02712
851.12825 | -0.02664
851.85895 | -0.02473
852.58961 | -0.02005
853.32023 | -0.01337
854.05079 | -0.00882
854.78131 | -0.01019
855.51177 | -0.0152
856.24219 | -0.01646
856.97257 | -0.0089
857.70289 | 0.00272
858.43316 | 0.00649
859.16339 | -0.00182
859.89357 | -0.01358
860.6237 | -0.01818
861.35378 | -0.0165
862.08382 | -0.01458
862.8138 | -0.01356
863.54374 | -0.00994
864.27363 | -0.00501
865.00347 | -0.00507
865.73326 | -0.01264
866.46301 | -0.02128
867.1927 | -0.02321
867.92235 | -0.02025
868.65195 | -0.0201
869.3815 | -0.02465
870.111 | -0.02793
870.84046 | -0.0256
871.56986 | -0.01755
872.29922 | -0.00577
873.02853 | 0.00519
873.75779 | 0.00859
874.487 | 0.00294
875.21616 | -0.00521
875.94527 | -0.00888
876.67434 | -0.00821
877.40335 | -0.00696
878.13232 | -0.00547
878.86124 | -0.000190795
879.59011 | 0.01004
880.31893 | 0.02286
881.04771 | 0.03469
881.77643 | 0.04182
882.5051 | 0.04012
883.23373 | 0.02946
883.96231 | 0.01614
884.69084 | 0.00732
885.41932 | 0.0037
886.14775 | -7.19283e-05
886.87613 | -0.00782
887.60446 | -0.01657
888.33275 | -0.01905
889.06098 | -0.01193
889.78917 | -0.000522772
890.51731 | 0.00576
891.24539 | 0.00255
891.97343 | -0.00368
892.70142 | -0.00172
893.42936 | 0.01067
894.15726 | 0.02051
894.8851 | 0.01468
895.61289 | -0.00247
896.34064 | -0.01312
897.06833 | -0.00891
897.79598 | 0.000682738
898.52357 | 0.00295
899.25112 | -0.00159
899.97862 | -0.00498
900.70607 | -0.0046
901.43347 | -0.00339
902.16082 | 4.00135e-06
902.88812 | 0.00783
903.61537 | 0.01683
904.34257 | 0.02129
905.06973 | 0.02191
905.79683 | 0.02092
906.52388 | 0.01733
907.25089 | 0.00984
907.97784 | 0.00079351
908.70475 | -0.0065
909.43161 | -0.00929
910.15841 | -0.00615
910.88517 | -0.000446661
911.61188 | 0.00317
912.33853 | 0.00545
913.06514 | 0.01164
913.7917 | 0.02178
914.51821 | 0.02995
915.24467 | 0.03167
915.97108 | 0.02705
916.69744 | 0.0189
917.42375 | 0.01001
918.15001 | 0.00325
918.87622 | -0.00242
919.60238 | -0.00892
920.32849 | -0.01484
921.05455 | -0.01442
921.78057 | -0.00887
922.50653 | -0.0074
923.23244 | -0.01535
923.9583 | -0.02403
924.68411 | -0.02271
925.40987 | -0.01298
926.13559 | -0.00526
926.86125 | -0.00389
927.58686 | -0.00593
928.31242 | -0.00925
929.03793 | -0.01428
929.7634 | -0.01694
930.48881 | -0.01337
931.21417 | -0.00769
931.93948 | -0.00914
932.66474 | -0.01549
933.38995 | -0.01665
934.11512 | -0.00995
934.84023 | -0.00473
935.56529 | -0.00251
936.2903 | 0.00565
937.01526 | 0.02086
937.74017 | 0.02743
938.46503 | 0.01426
939.18984 | -0.00609
939.9146 | -0.0114
940.63931 | 0.00337
941.36396 | 0.01773
942.08857 | 0.01182
942.81313 | -0.00875
943.53764 | -0.0187
944.26209 | -0.00972
944.9865 | -0.000138029
945.71086 | -0.00487
946.43516 | -0.0121
947.15942 | -0.00583
947.88362 | 0.00831
948.60778 | 0.01407
949.33188 | 0.01066
950.05593 | 0.00964
950.77993 | 0.01321
951.50388 | 0.00912
952.22779 | -0.00653
952.95164 | -0.01852
953.67543 | -0.01306
954.39918 | -0.000183183
955.12288 | 0.0021
955.84653 | -0.00716
956.57013 | -0.01387
957.29367 | -0.00825
958.01717 | 0.00711