## Sheet1
Wavelength [nm] | k
400 | 0.23528
401 | 0.23613
402 | 0.2369
403 | 0.23758
404 | 0.23816
405 | 0.23865
406 | 0.23905
407 | 0.23936
408 | 0.23962
409 | 0.23983
410 | 0.24011
411 | 0.24027
412 | 0.24033
413 | 0.24028
414 | 0.24014
415 | 0.23992
416 | 0.23963
417 | 0.23929
418 | 0.23891
419 | 0.23849
420 | 0.23804
421 | 0.23757
422 | 0.23709
423 | 0.23661
424 | 0.23614
425 | 0.23568
426 | 0.23524
427 | 0.23481
428 | 0.23437
429 | 0.23392
430 | 0.23344
431 | 0.23293
432 | 0.23237
433 | 0.23177
434 | 0.23111
435 | 0.23041
436 | 0.22966
437 | 0.22886
438 | 0.22803
439 | 0.22716
440 | 0.22628
441 | 0.22538
442 | 0.22448
443 | 0.22359
444 | 0.22272
445 | 0.22187
446 | 0.22105
447 | 0.22025
448 | 0.21949
449 | 0.21875
450 | 0.21805
451 | 0.21736
452 | 0.2167
453 | 0.21602
454 | 0.21533
455 | 0.2146
456 | 0.21383
457 | 0.21301
458 | 0.21214
459 | 0.21122
460 | 0.21025
461 | 0.20923
462 | 0.20817
463 | 0.20708
464 | 0.20595
465 | 0.2048
466 | 0.20363
467 | 0.20246
468 | 0.20128
469 | 0.2001
470 | 0.19893
471 | 0.19776
472 | 0.1966
473 | 0.19545
474 | 0.1943
475 | 0.19316
476 | 0.19201
477 | 0.19086
478 | 0.18971
479 | 0.18855
480 | 0.1874
481 | 0.18624
482 | 0.18508
483 | 0.18393
484 | 0.1828
485 | 0.18168
486 | 0.1806
487 | 0.17954
488 | 0.17853
489 | 0.17757
490 | 0.17667
491 | 0.17584
492 | 0.17505
493 | 0.1743
494 | 0.17359
495 | 0.17289
496 | 0.17222
497 | 0.17154
498 | 0.17087
499 | 0.1702
500 | 0.16951
501 | 0.1688
502 | 0.16808
503 | 0.16736
504 | 0.16663
505 | 0.16591
506 | 0.1652
507 | 0.1645
508 | 0.16382
509 | 0.16318
510 | 0.16258
511 | 0.16201
512 | 0.16147
513 | 0.1609
514 | 0.16029
515 | 0.1596
516 | 0.15882
517 | 0.15793
518 | 0.15692
519 | 0.1558
520 | 0.15457
521 | 0.15324
522 | 0.1518
523 | 0.15028
524 | 0.14871
525 | 0.14709
526 | 0.14545
527 | 0.1438
528 | 0.14216
529 | 0.14052
530 | 0.13891
531 | 0.13734
532 | 0.13582
533 | 0.13438
534 | 0.13303
535 | 0.13177
536 | 0.1306
537 | 0.12953
538 | 0.12853
539 | 0.12759
540 | 0.12669
541 | 0.12581
542 | 0.12496
543 | 0.12417
544 | 0.12346
545 | 0.12285
546 | 0.12234
547 | 0.12195
548 | 0.12168
549 | 0.12153
550 | 0.1215
551 | 0.12159
552 | 0.1218
553 | 0.12213
554 | 0.12259
555 | 0.12316
556 | 0.12384
557 | 0.1246
558 | 0.12543
559 | 0.1263
560 | 0.12716
561 | 0.128
562 | 0.12881
563 | 0.12959
564 | 0.13032
565 | 0.131
566 | 0.13163
567 | 0.1322
568 | 0.13274
569 | 0.13324
570 | 0.13373
571 | 0.13421
572 | 0.13463
573 | 0.13494
574 | 0.13508
575 | 0.135
576 | 0.13467
577 | 0.13409
578 | 0.13324
579 | 0.13214
580 | 0.1308
581 | 0.12923
582 | 0.12743
583 | 0.12539
584 | 0.12315
585 | 0.12072
586 | 0.11813
587 | 0.11539
588 | 0.11255
589 | 0.10962
590 | 0.10664
591 | 0.10366
592 | 0.10071
593 | 0.09775
594 | 0.09479
595 | 0.09181
596 | 0.08882
597 | 0.08582
598 | 0.08281
599 | 0.07978
600 | 0.07675
601 | 0.07371
602 | 0.07066
603 | 0.06759
604 | 0.06452
605 | 0.06143
606 | 0.05834
607 | 0.05523
608 | 0.05212
609 | 0.04899
610 | 0.04585
611 | 0.0427
612 | 0.03977
613 | 0.03704
614 | 0.0345
615 | 0.03213
616 | 0.02992
617 | 0.02787
618 | 0.02595
619 | 0.02417
620 | 0.02251
621 | 0.02097
622 | 0.01953
623 | 0.01818
624 | 0.01694
625 | 0.01577
626 | 0.01469
627 | 0.01368
628 | 0.01274
629 | 0.01186
630 | 0.01105
631 | 0.01029
632 | 0.00958
633 | 0.00892
634 | 0.00831
635 | 0.00774
636 | 0.00721
637 | 0.00671
638 | 0.00625
639 | 0.00582
640 | 0.00542
641 | 0.00505
642 | 0.0047
643 | 0.00438
644 | 0.00408
645 | 0.0038
646 | 0.00354
647 | 0.00329
648 | 0.00307
649 | 0.00286
650 | 0.00266
651 | 0.00248
652 | 0.00231
653 | 0.00215
654 | 0.002
655 | 0.00186
656 | 0.00173
657 | 0.00162
658 | 0.0015
659 | 0.0014
660 | 0.0013
661 | 0.00121
662 | 0.00113
663 | 0.00105
664 | 0.000981106
665 | 0.000913625
666 | 0.000850784
667 | 0.000792263
668 | 0.000737765
669 | 0.000687015
670 | 0.000639755
671 | 0.000595744
672 | 0.00055476
673 | 0.000516594
674 | 0.000481053
675 | 0.000447956
676 | 0.000417135
677 | 0.000388434
678 | 0.000361707
679 | 0.000336818
680 | 0.000313641
681 | 0.000292058
682 | 0.00027196
683 | 0.000253245
684 | 0.000235817
685 | 0.000219587
686 | 0.000204475
687 | 0.000190402
688 | 0.000177297
689 | 0.000165094
690 | 0.00015373
691 | 0.000143148
692 | 0.000133295
693 | 0.000124119
694 | 0.000115575
695 | 0.000107618
696 | 0.00010021
697 | 9.33108e-05
698 | 8.68866e-05
699 | 8.09046e-05
700 | 7.53343e-05
701 | 7.01473e-05
702 | 6.53174e-05
703 | 6.08198e-05
704 | 5.66319e-05
705 | 5.27322e-05
706 | 4.9101e-05
707 | 4.57197e-05
708 | 4.25712e-05
709 | 3.96394e-05
710 | 3.69095e-05
711 | 3.43675e-05
712 | 3.20005e-05
713 | 2.97965e-05
714 | 2.77442e-05
715 | 2.58332e-05
716 | 2.40538e-05
717 | 2.23969e-05
718 | 2.08541e-05
719 | 1.94176e-05
720 | 1.808e-05
721 | 1.68344e-05
722 | 1.56747e-05
723 | 1.45948e-05
724 | 1.35893e-05
725 | 1.26531e-05
726 | 1.17813e-05
727 | 1.09696e-05
728 | 1.02137e-05
729 | 9.50997e-06
730 | 8.85468e-06
731 | 8.24453e-06
732 | 7.67641e-06
733 | 7.14742e-06
734 | 6.65488e-06
735 | 6.19626e-06
736 | 5.76924e-06
737 | 5.37164e-06
738 | 5.00143e-06
739 | 4.65673e-06
740 | 4.33578e-06
741 | 4.03694e-06
742 | 3.75869e-06
743 | 3.49961e-06
744 | 3.25838e-06
745 | 3.03378e-06
746 | 2.82465e-06
747 | 2.62994e-06
748 | 2.44864e-06
749 | 2.27984e-06
750 | 2.12267e-06
751 | 1.97633e-06
752 | 1.84007e-06
753 | 1.71321e-06
754 | 1.59509e-06
755 | 1.48511e-06
756 | 1.38272e-06
757 | 1.28738e-06
758 | 1.19861e-06
759 | 1.11596e-06
760 | 1.03901e-06
761 | 9.67361e-07
762 | 9.00653e-07
763 | 8.38544e-07
764 | 7.80716e-07
765 | 7.26875e-07
766 | 6.76746e-07
767 | 6.30073e-07
768 | 5.86617e-07
769 | 5.46158e-07
770 | 5.08489e-07
771 | 4.73417e-07
772 | 4.40763e-07
773 | 4.10361e-07
774 | 3.82055e-07
775 | 3.55701e-07
776 | 3.31164e-07
777 | 3.0832e-07
778 | 2.87051e-07
779 | 2.67248e-07
780 | 2.48812e-07
781 | 2.31646e-07
782 | 2.15665e-07
783 | 2.00786e-07
784 | 1.86933e-07
785 | 1.74036e-07
786 | 1.62028e-07
787 | 1.50848e-07
788 | 1.4044e-07
789 | 1.30749e-07
790 | 1.21727e-07
791 | 1.13328e-07
792 | 1.05508e-07
793 | 9.82268e-08
794 | 9.14483e-08
795 | 8.51375e-08
796 | 7.9262e-08
797 | 7.3792e-08
798 | 6.86993e-08
799 | 6.3958e-08
800 | 5.95438e-08