## Fig S34a
| Pristine Edge-up | Pristine Edge-up | BPAc Edge-up | BPAc Edge-up
Voltage (V) | Current density (mA cm-2) | Luminance (cd m-2) | Current density (mA cm-2) | Luminance (cd m-2)
0 | -2.2747e-05 | 0.04 | 0.000167571 | 0.04
0.2 | -3.5e-08 | 0.04 | -0.000196615 | 0.04
0.4 | 8.848e-06 | 0.04 | 0.000119765 | 0.04
0.6 | -0.00016886 | 0.04 | 0.000220956 | 0.04
0.8 | -9.5856e-05 | 0.04 | 0.000227462 | 0.04
1 | 9.0865e-05 | 0.04 | 6.9214e-05 | 0.04
1.2 | 1.8503e-05 | 0.04 | 3.9184e-05 | 0.04
1.4 | 2.5713e-05 | 0.04 | 3.1886e-05 | 0.04
1.6 | -4.7915e-05 | 0.04 | 3.0142e-05 | 0.04
1.8 | 4.6748e-05 | 0.04 | 5.88e-05 | 0.04
2 | 3.4371e-05 | 0.04 | 0.000102736 | 0.04
2.2 | 0.00025419 | 0.04 | 0.000251649 | 0.0504
2.4 | 0.00852 | 0.7147 | 0.00925 | 1.2363
2.6 | 0.04312 | 1.8746 | 0.06716 | 5.917
2.8 | 0.10755 | 2.919 | 0.23658 | 13.239
3 | 0.25507 | 4.6306 | 0.59133 | 22.767
3.2 | 0.62186 | 7.588 | 1.4244 | 34.806
3.4 | 1.47918 | 13.198 | 3.24442 | 50.769
3.6 | 3.3637 | 23.524 | 6.84581 | 72.211
3.8 | 7.23924 | 41.309 | 12.74099 | 97.796
4 | 14.27346 | 66.998 | 20.69782 | 122.61
4.2 | 25.29517 | 96.331 | 30.51297 | 142.92
4.4 | 39.65031 | 121 | 41.76061 | 155.33
4.6 | 56.70082 | 136.83 | 54.55196 | 159.96
4.8 | 75.79466 | 142.84 | 69.09604 | 156.52
5 | 96.99933 | 142.68 | 84.03082 | 150.66
5.2 | 120.266 | 135.94 | 102.4962 | 143.8
5.4 | 145.0932 | 128.2 | 124.908 | 138.51

## Fig S34b
| Pristine Edge-up |  | BPAc Edge-up
Current density (mA cm-2) | EQE (%) | Current density (mA cm-2) | EQE (%)
-2.2747e-05 | 0 | 0.000167571 | 0
-3.5e-08 | 0 | -0.000196615 | 0
8.848e-06 | 0 | 0.000119765 | 0
-0.00016886 | 0 | 0.000220956 | 0
-9.5856e-05 | 0 | 0.000227462 | 0
9.0865e-05 | 0 | 6.9214e-05 | 0
1.8503e-05 | 0 | 3.9184e-05 | 0
2.5713e-05 | 0 | 3.1886e-05 | 0
-4.7915e-05 | 0 | 3.0142e-05 | 0
4.6748e-05 | 0 | 5.88e-05 | 0
3.4371e-05 | 0 | 0.000102736 | 0
0.00025419 | 0 | 0.000251649 | 9.16167
0.00852 | 3.46131 | 0.00925 | 5.54386
0.04312 | 1.76749 | 0.06716 | 3.59427
0.10755 | 1.10496 | 0.23658 | 2.27729
0.25507 | 0.74074 | 0.59133 | 1.56038
0.62186 | 0.4988 | 1.4244 | 0.98924
1.47918 | 0.36695 | 3.24442 | 0.63643
3.3637 | 0.28901 | 6.84581 | 0.4329
7.23924 | 0.23675 | 12.74099 | 0.31813
14.27346 | 0.19555 | 20.69782 | 0.24795
25.29517 | 0.15931 | 30.51297 | 0.19814
39.65031 | 0.12869 | 41.76061 | 0.15923
56.70082 | 0.10294 | 54.55196 | 0.12731
75.79466 | 0.08158 | 69.09604 | 0.09992
96.99933 | 0.06468 | 84.03082 | 0.08057
120.266 | 0.05057 | 102.4962 | 0.06438
145.0932 | 0.04027 | 124.908 | 0.05215

## Fig S34c
| Pristine Edge-up | BPAc Edge-up
EQE (%) | 3.4 | 9.16
| 1.6 | 3.7
| 2.3 | 3.7
| 2.3 | 3.9
| 2.4 | 8.4
| 2.69 | 4
| 2.8 | 4.7
| 2.38 | 5
| 1.6 | 5.5
| 1.2 | 5.7
| 1.1 | 3.5
| 2.4 | 4
| 2.5 | 6.2
| 1.4 | 6.9
| 1.1 | 3.5
| 1.2 | 4.3
| 1.6 | 3.9
| 0.9 | 4.3

## Fig S34d
| Pristine | BPAc
Wavelength (nm) | EL Intensity (Norm.) | EL Intensity (Norm.)
380 | 0 | 0.00504
381 | 0.00714 | 0
382 | 0 | 0.00222
383 | 0 | 0
384 | 0.00544 | 0
385 | 0.00791 | 0
386 | 0.00191 | 0.00269
387 | 0 | 0.000758772
388 | 0 | 0
389 | 0 | 0
390 | 0 | 0.00267
391 | 0.01265 | 0
392 | 0.01263 | 0
393 | 0.00302 | 0
394 | 0.00649 | 0.000667686
395 | 0 | 0
396 | 0.00547 | 0.000610172
397 | 0.00629 | 0
398 | 0 | 0.00376
399 | 0 | 0.00262
400 | 0 | 0.00324
401 | 0 | 0.000702338
402 | 0.00299 | 0.0029
403 | 0 | 0
404 | 0.000208225 | 0
405 | 0 | 0.000296943
406 | 0.00108 | 0
407 | 0.00892 | 0.00322
408 | 0 | 5.44747e-05
409 | 0.00486 | 0.00183
410 | 0.000786748 | 0.000830131
411 | 0 | 0.00185
412 | 0.00503 | 0.0013
413 | 0 | 0
414 | 0.00245 | 0
415 | 0.00211 | 0.00494
416 | 0 | 0
417 | 0.000803977 | 0.000802903
418 | 0 | 0.00202
419 | 0.00225 | 0.00255
420 | 0 | 0.000266632
421 | 0 | 0
422 | 0 | 0
423 | 0.00364 | 0.00122
424 | 0 | 0
425 | 0.000443419 | 0.00408
426 | 0.000111382 | 0.00413
427 | 0.000986283 | 0.0042
428 | 0 | 0.00171
429 | 0.00132 | 0.00144
430 | 0 | 0.00501
431 | 0 | 0.00557
432 | 0.00369 | 0.00375
433 | 0 | 0.00083383
434 | 0 | 0.00366
435 | 6.19536e-05 | 0.00624
436 | 0.00261 | 0.00411
437 | 2.05501e-05 | 0.00421
438 | 0.000556837 | 0.00158
439 | 0.00324 | 0.00379
440 | 0.00183 | 0.00481
441 | 0 | 0.00324
442 | 0 | 0.0033
443 | 3.37306e-05 | 0.00497
444 | 0.00119 | 0.00656
445 | 0.00368 | 0.00929
446 | 0.00364 | 0.00668
447 | 0.00301 | 0.00956
448 | 0.000500926 | 0.00672
449 | 0.000231758 | 0.00368
450 | 0.000435873 | 0.00512
451 | 0.00209 | 0.00568
452 | 0.00112 | 0.00727
453 | 0.00057848 | 0.00708
454 | 0 | 0.00995
455 | 0.000234306 | 0.00796
456 | 0.000828516 | 0.00575
457 | 0.00036072 | 0.00924
458 | 0 | 0.00878
459 | 0.00239 | 0.00667
460 | 0.0012 | 0.00667
461 | 0.00144 | 0.00726
462 | 0.00083929 | 0.00895
463 | 0 | 0.00986
464 | 0.000209388 | 0.00825
465 | 0 | 0.00765
466 | 0.000567754 | 0.00683
467 | 0.000825763 | 0.00639
468 | 0 | 0.00825
469 | 5.57549e-05 | 0.00492
470 | 0 | 0.00524
471 | 0 | 0.00601
472 | 0.00282 | 0.00587
473 | 0.00125 | 0.00765
474 | 0.000151649 | 0.00731
475 | 0 | 0.00682
476 | 0.00142 | 0.00397
477 | 0.000286601 | 0.00663
478 | 0.00385 | 0.00766
479 | 0 | 0.00602
480 | 0.00284 | 0.00664
481 | 0.000134857 | 0.00638
482 | 0.00114 | 0.00412
483 | 0.00159 | 0.00664
484 | 0.000137876 | 0.00566
485 | 7.84233e-05 | 0.00729
486 | 0.000800465 | 0.00598
487 | 0 | 0.00702
488 | 0.000251384 | 0.00652
489 | 0.000743082 | 0.00671
490 | 0 | 0.00784
491 | 0 | 0.00616
492 | 0 | 0.00517
493 | 0.00132 | 0.00663
494 | 0 | 0.00458
495 | 0.000152371 | 0.00675
496 | 0 | 0.00571
497 | 0.00214 | 0.00519
498 | 0.00233 | 0.00443
499 | 0.00152 | 0.00474
500 | 0.000797095 | 0.00622
501 | 0.00169 | 0.00474
502 | 0 | 0.00442
503 | 5.51474e-05 | 0.00419
504 | 0 | 0.00445
505 | 0.000189895 | 0.00415
506 | 0 | 0.0045
507 | 9.73326e-05 | 0.00383
508 | 0.0015 | 0.00301
509 | 0 | 0.00581
510 | 0 | 0.00455
511 | 0.00028961 | 0.00516
512 | 0.000662632 | 0.0038
513 | 0 | 0.00307
514 | 0.00213 | 0.00425
515 | 0.00163 | 0.00397
516 | 0 | 0.00265
517 | 0 | 0.00352
518 | 0 | 0.00419
519 | 0.00252 | 0.00417
520 | 0.000112772 | 0.00338
521 | 0.00173 | 0.00558
522 | 0 | 0.00311
523 | 0 | 0.00411
524 | 0.000681807 | 0.00393
525 | 0.0021 | 0.00391
526 | 0.00098391 | 0.00404
527 | 0 | 0.00157
528 | 0 | 0.00346
529 | 0.00037801 | 0.00195
530 | 0.00164 | 0.0029
531 | 0.00328 | 0.00565
532 | 0.000863401 | 0.00329
533 | 0.000122085 | 0.00278
534 | 0 | 0.00235
535 | 0.000541981 | 0.0038
536 | 0 | 0.00307
537 | 0.00104 | 0.00313
538 | 0.000506763 | 0.00354
539 | 0.000760976 | 0.00292
540 | 0.000981964 | 0.0036
541 | 0.00154 | 0.00381
542 | 0.000530068 | 0.00344
543 | 0 | 0.00359
544 | 0 | 0.00301
545 | 0 | 0.00537
546 | 0.000434287 | 0.00301
547 | 0.0017 | 0.00388
548 | 0.00068475 | 0.00343
549 | 0.000939722 | 0.00223
550 | 0.00163 | 0.00259
551 | 0.00159 | 0.00476
552 | 0.000723338 | 0.00429
553 | 8.27851e-05 | 0.0045
554 | 0.000250202 | 0.00605
555 | 0 | 0.00491
556 | 0.00269 | 0.00505
557 | 0.00593 | 0.0073
558 | 0.00382 | 0.00802
559 | 0.00329 | 0.00705
560 | 0.00426 | 0.00901
561 | 0.00452 | 0.01
562 | 0.00561 | 0.01163
563 | 0.00884 | 0.01464
564 | 0.00883 | 0.01607
565 | 0.01032 | 0.01822
566 | 0.01112 | 0.02039
567 | 0.01565 | 0.02222
568 | 0.01727 | 0.02703
569 | 0.01994 | 0.0312
570 | 0.02488 | 0.03648
571 | 0.02807 | 0.04032
572 | 0.03351 | 0.04861
573 | 0.03912 | 0.05599
574 | 0.04643 | 0.06539
575 | 0.05547 | 0.07736
576 | 0.06294 | 0.09032
577 | 0.07625 | 0.10724
578 | 0.09042 | 0.12622
579 | 0.1072 | 0.14614
580 | 0.1258 | 0.17299
581 | 0.14995 | 0.20399
582 | 0.17584 | 0.23858
583 | 0.20871 | 0.27968
584 | 0.24667 | 0.32666
585 | 0.28751 | 0.37927
586 | 0.33392 | 0.43419
587 | 0.39137 | 0.49771
588 | 0.45143 | 0.56668
589 | 0.51887 | 0.63596
590 | 0.5827 | 0.70403
591 | 0.65062 | 0.7719
592 | 0.72006 | 0.83124
593 | 0.79254 | 0.88821
594 | 0.85229 | 0.93594
595 | 0.90341 | 0.97123
596 | 0.94618 | 0.98947
597 | 0.97883 | 1
598 | 0.99782 | 0.99951
599 | 1 | 0.98371
600 | 0.99022 | 0.95787
601 | 0.97541 | 0.93206
602 | 0.9494 | 0.89913
603 | 0.91979 | 0.85957
604 | 0.88514 | 0.8197
605 | 0.84741 | 0.77881
606 | 0.81029 | 0.73624
607 | 0.77085 | 0.69933
608 | 0.73406 | 0.66252
609 | 0.7043 | 0.62689
610 | 0.67037 | 0.59016
611 | 0.64218 | 0.56067
612 | 0.61954 | 0.53668
613 | 0.59685 | 0.50884
614 | 0.57625 | 0.48009
615 | 0.55855 | 0.45695
616 | 0.54098 | 0.43609
617 | 0.52333 | 0.41487
618 | 0.50767 | 0.39448
619 | 0.49063 | 0.37339
620 | 0.47411 | 0.35369
621 | 0.45599 | 0.33699
622 | 0.43999 | 0.31847
623 | 0.41862 | 0.29982
624 | 0.39629 | 0.28387
625 | 0.37929 | 0.26681
626 | 0.35991 | 0.2512
627 | 0.33832 | 0.23386
628 | 0.3196 | 0.2202
629 | 0.29864 | 0.20642
630 | 0.28017 | 0.19412
631 | 0.26234 | 0.18373
632 | 0.24495 | 0.17236
633 | 0.23058 | 0.16147
634 | 0.21709 | 0.15108
635 | 0.20149 | 0.14307
636 | 0.18848 | 0.13217
637 | 0.17549 | 0.1234
638 | 0.16366 | 0.11639
639 | 0.15253 | 0.10948
640 | 0.14454 | 0.10485
641 | 0.1368 | 0.09765
642 | 0.12731 | 0.09118
643 | 0.11805 | 0.08657
644 | 0.11059 | 0.08105
645 | 0.10516 | 0.07679
646 | 0.0995 | 0.07039
647 | 0.09486 | 0.06829
648 | 0.08543 | 0.06354
649 | 0.07952 | 0.05962
650 | 0.07665 | 0.05506
651 | 0.07146 | 0.05186
652 | 0.06598 | 0.04992
653 | 0.06059 | 0.04567
654 | 0.05826 | 0.0442
655 | 0.05494 | 0.04324
656 | 0.05336 | 0.03868
657 | 0.04839 | 0.0363
658 | 0.0426 | 0.03527
659 | 0.04082 | 0.0349
660 | 0.03702 | 0.03149
661 | 0.0393 | 0.02958
662 | 0.03579 | 0.02758
663 | 0.03343 | 0.02925
664 | 0.03271 | 0.02591
665 | 0.02932 | 0.02295
666 | 0.02773 | 0.0246
667 | 0.02649 | 0.0221
668 | 0.02632 | 0.02142
669 | 0.02322 | 0.01911
670 | 0.02126 | 0.01908
671 | 0.02181 | 0.017
672 | 0.02027 | 0.01768
673 | 0.01812 | 0.017
674 | 0.01757 | 0.01559
675 | 0.01581 | 0.0124
676 | 0.01595 | 0.01508
677 | 0.01618 | 0.01422
678 | 0.01438 | 0.01286
679 | 0.01429 | 0.01111
680 | 0.01145 | 0.01252
681 | 0.00982 | 0.01173
682 | 0.01139 | 0.01121
683 | 0.01135 | 0.00885
684 | 0.01025 | 0.01151
685 | 0.00861 | 0.00882
686 | 0.00843 | 0.00844
687 | 0.00531 | 0.00791
688 | 0.00722 | 0.00725
689 | 0.00793 | 0.00683
690 | 0.00681 | 0.00712
691 | 0.00624 | 0.00855
692 | 0.00669 | 0.00763
693 | 0.00595 | 0.00756
694 | 0.00713 | 0.00495
695 | 0.00709 | 0.00779
696 | 0.00725 | 0.00539
697 | 0.0039 | 0.00559
698 | 0.0039 | 0.00399
699 | 0.00405 | 0.0042
700 | 0.00431 | 0.0047
701 | 0.00305 | 0.00347
702 | 0.00452 | 0.00504
703 | 0.00651 | 0.00428
704 | 0.00791 | 0.0042
705 | 0.00377 | 0.0036
706 | 0.00312 | 0.00206
707 | 0.0032 | 0.00332
708 | 0.00242 | 0.00213
709 | 0.00355 | 0.000738942
710 | 0.00439 | 0.00368
711 | 0.000170711 | 0.00227
712 | 0.00244 | 0.00375
713 | 0.00268 | 0.00264
714 | 0.00253 | 0.00361
715 | 0.00237 | 0.00397
716 | 0.00139 | 0.00327
717 | 0.00177 | 0.00026915
718 | 0.000529119 | 0.00195
719 | 0.00249 | 0
720 | 0.00265 | 0.00228
721 | 0.00143 | 0
722 | 0 | 0
723 | 0 | 0.00374
724 | 0 | 0.0024
725 | 0.00118 | 0.00324
726 | 0.00114 | 0.00268
727 | 0.00309 | 0
728 | 0.00409 | 0.00227
729 | 0.00409 | 0
730 | 0 | 0.000282404
731 | 0.00060112 | 0.00192
732 | 0.00201 | 0.00421
733 | 0.00194 | 0.00426
734 | 0.00123 | 0.00193
735 | 0.00639 | 0.000906165
736 | 0 | 0.00623
737 | 0.00467 | 0.00348
738 | 0.000269453 | 0.00342
739 | 0.000502112 | 0.00212
740 | 0.00417 | 0.000159589
741 | 0.00514 | 0.00251
742 | 0.000231582 | 0.00407
743 | 0 | 0.000858721
744 | 0.00429 | 0.00227
745 | 0 | 0.000141343
746 | 0.00405 | 0
747 | 0 | 0
748 | 0.00214 | 0.00225
749 | 0 | 0.00317
750 | 0 | 0.000889417
751 | 0.000724951 | 0.00389
752 | 0 | 0.00138
753 | 0.000283753 | 0.00337
754 | 0 | 0
755 | 0 | 0
756 | 0 | 0
757 | 0 | 0
758 | 0.00122 | 0.00382
759 | 0.000101452 | 0.00331
760 | 0.00185 | 0.00345
761 | 0 | 0
762 | 0 | 0
763 | 0 | 0.000319265
764 | 0.00155 | 5.71744e-05
765 | 0.00187 | 0
766 | 0.00352 | 0
767 | 0 | 0
768 | 0 | 0.0069
769 | 0 | 0.00333
770 | 0 | 0
771 | 0 | 0
772 | 0 | 0.000188315
773 | 0.00195 | 0
774 | 0.00298 | 0
775 | 0 | 0.000303082
776 | 0.00246 | 0.000862317
777 | 0.00747 | 0.000318264
778 | 0 | 0.0016
779 | 0 | 0
780 | 0 | 0