## Pristine
| 2.4 V | 2.8 V | 3.2 V | 3.6 V | 4.0 V | 4.4 V
wavelength | intensity(Norm.) | intensity(Norm.) | intensity(Norm.) | intensity(Norm.) | intensity(Norm.) | intensity(Norm.)
500 | 0 | 0.000925967 | 0.00691 | 0.00691 | 0.00749 | 0.00653
501 | 0 | 0 | 0.0078 | 0.0078 | 0.00663 | 0.00667
502 | 0 | 0.00297 | 0.00556 | 0.00556 | 0.0061 | 0.00675
503 | 0.00626 | 0.00101 | 0.00606 | 0.00606 | 0.00592 | 0.00679
504 | 0 | 0 | 0.00599 | 0.00599 | 0.006 | 0.00677
505 | 0 | 0.000575762 | 0.0061 | 0.0061 | 0.00646 | 0.0067
506 | 0.00372 | 0.00133 | 0.00769 | 0.00769 | 0.00703 | 0.00663
507 | 0.00713 | 0.000422016 | 0.00654 | 0.00654 | 0.00739 | 0.00672
508 | 0.000905169 | 1.14502e-05 | 0.00798 | 0.00798 | 0.00683 | 0.00644
509 | 0.00987 | 0.0021 | 0.00595 | 0.00595 | 0.00597 | 0.00634
510 | 0 | 0.000594136 | 0.00438 | 0.00438 | 0.00551 | 0.00614
511 | 0 | 0 | 0.00568 | 0.00568 | 0.00536 | 0.00566
512 | 0 | 0.000122905 | 0.00586 | 0.00586 | 0.00583 | 0.00558
513 | 0 | 0 | 0.00659 | 0.00659 | 0.00584 | 0.00526
514 | 0 | 0.000980643 | 0.00513 | 0.00513 | 0.00553 | 0.00536
515 | 0 | 0 | 0.00444 | 0.00444 | 0.00504 | 0.00538
516 | 0.00671 | 0 | 0.00555 | 0.00555 | 0.00474 | 0.00499
517 | 0 | 0.0021 | 0.00439 | 0.00439 | 0.005 | 0.00498
518 | 0 | 0.000619522 | 0.00533 | 0.00533 | 0.00499 | 0.00511
519 | 0.00217 | 0.000202025 | 0.00525 | 0.00525 | 0.00521 | 0.00535
520 | 0 | 0.00162 | 0.00493 | 0.00493 | 0.00566 | 0.00523
521 | 0.00354 | 0.000627963 | 0.00642 | 0.00642 | 0.00547 | 0.005
522 | 0.00713 | 0.00222 | 0.00514 | 0.00514 | 0.00498 | 0.00522
523 | 0.00767 | 0.000625647 | 0.00416 | 0.00416 | 0.00466 | 0.00512
524 | 0.00183 | 0 | 0.00401 | 0.00401 | 0.00473 | 0.00493
525 | 0.00252 | 0.000669311 | 0.00558 | 0.00558 | 0.00504 | 0.00487
526 | 0 | 0 | 0.00613 | 0.00613 | 0.00506 | 0.00475
527 | 0 | 4.37756e-05 | 0.00406 | 0.00406 | 0.00504 | 0.00493
528 | 0 | 0.000363786 | 0.00418 | 0.00418 | 0.00466 | 0.00498
529 | 0 | 0 | 0.00535 | 0.00535 | 0.00456 | 0.00471
530 | 0 | 0.000967442 | 0.00459 | 0.00459 | 0.00473 | 0.00433
531 | 0.00112 | 0.000883064 | 0.00439 | 0.00439 | 0.00432 | 0.00404
532 | 0.0041 | 0.00088024 | 0.00378 | 0.00378 | 0.00388 | 0.004
533 | 0.01118 | 0.000955066 | 0.00351 | 0.00351 | 0.0037 | 0.00417
534 | 0.000253084 | 0 | 0.00419 | 0.00419 | 0.00378 | 0.00424
535 | 0 | 0 | 0.00398 | 0.00398 | 0.0047 | 0.00471
536 | 0 | 0.0014 | 0.00532 | 0.00532 | 0.00524 | 0.00502
537 | 0 | 0 | 0.00666 | 0.00666 | 0.00564 | 0.00503
538 | 0 | 0 | 0.00459 | 0.00459 | 0.0055 | 0.005
539 | 0.00534 | 0 | 0.00521 | 0.00521 | 0.00447 | 0.00471
540 | 0.000244105 | 0.00097125 | 0.00339 | 0.00339 | 0.00381 | 0.00426
541 | 0 | 0.000971472 | 0.00302 | 0.00302 | 0.0037 | 0.00385
542 | 0.00122 | 0 | 0.00444 | 0.00444 | 0.00338 | 0.00363
543 | 0.00186 | 0 | 0.00342 | 0.00342 | 0.00383 | 0.00364
544 | 2.33062e-05 | 0.00172 | 0.00357 | 0.00357 | 0.00406 | 0.00372
545 | 0.00428 | 0 | 0.00467 | 0.00467 | 0.0038 | 0.00411
546 | 0.00295 | 0.00226 | 0.0039 | 0.0039 | 0.00415 | 0.00415
547 | 0.000472627 | 0 | 0.00365 | 0.00365 | 0.00438 | 0.00413
548 | 0 | 0.000569511 | 0.00501 | 0.00501 | 0.00418 | 0.0044
549 | 0.00159 | 0.000185365 | 0.00446 | 0.00446 | 0.00435 | 0.00434
550 | 0.003 | 0.000748104 | 0.00364 | 0.00364 | 0.00451 | 0.00415
551 | 0.00108 | 0.00091467 | 0.00465 | 0.00465 | 0.00411 | 0.00421
552 | 0 | 0.00298 | 0.00447 | 0.00447 | 0.00398 | 0.00406
553 | 0 | 0.00205 | 0.00328 | 0.00328 | 0.00411 | 0.00397
554 | 0 | 0.00257 | 0.00408 | 0.00408 | 0.00392 | 0.00412
555 | 0.000189709 | 0.00291 | 0.00476 | 0.00476 | 0.00432 | 0.00432
556 | 0.00297 | 0.00269 | 0.00446 | 0.00446 | 0.00498 | 0.00504
557 | 0 | 0.00245 | 0.00598 | 0.00598 | 0.00548 | 0.00606
558 | 0 | 0.00364 | 0.00635 | 0.00635 | 0.00695 | 0.00702
559 | 0.01168 | 0.00365 | 0.0079 | 0.0079 | 0.00837 | 0.00773
560 | 0.00839 | 0.00518 | 0.0107 | 0.0107 | 0.00898 | 0.00837
561 | 0.00848 | 0.00651 | 0.00886 | 0.00886 | 0.00936 | 0.00904
562 | 0 | 0.00652 | 0.00866 | 0.00866 | 0.00939 | 0.00982
563 | 0.00742 | 0.00831 | 0.00999 | 0.00999 | 0.00969 | 0.01047
564 | 0.0082 | 0.00918 | 0.01128 | 0.01128 | 0.01153 | 0.01149
565 | 0.00106 | 0.01031 | 0.01333 | 0.01333 | 0.01302 | 0.01268
566 | 0.01807 | 0.01241 | 0.0156 | 0.0156 | 0.01508 | 0.01479
567 | 0.01586 | 0.01324 | 0.01593 | 0.01593 | 0.01709 | 0.01714
568 | 0.02811 | 0.0167 | 0.02074 | 0.02074 | 0.01965 | 0.0199
569 | 0.01093 | 0.01967 | 0.02209 | 0.02209 | 0.02285 | 0.02291
570 | 0.02565 | 0.02314 | 0.02721 | 0.02721 | 0.02702 | 0.02651
571 | 0.03201 | 0.02922 | 0.03124 | 0.03124 | 0.03094 | 0.03124
572 | 0.03116 | 0.03273 | 0.03643 | 0.03643 | 0.03623 | 0.03671
573 | 0.04101 | 0.03921 | 0.04136 | 0.04136 | 0.04258 | 0.04292
574 | 0.04131 | 0.04774 | 0.04989 | 0.04989 | 0.04986 | 0.04988
575 | 0.04589 | 0.05728 | 0.05849 | 0.05849 | 0.05808 | 0.05757
576 | 0.06538 | 0.067 | 0.06872 | 0.07935 | 0.09036 | 0.10805
577 | 0.06077 | 0.07886 | 0.08081 | 0.09048 | 0.10208 | 0.12024
578 | 0.08892 | 0.09356 | 0.09423 | 0.10389 | 0.11532 | 0.13501
579 | 0.11268 | 0.10968 | 0.11453 | 0.12288 | 0.13374 | 0.15134
580 | 0.12932 | 0.13009 | 0.13524 | 0.1424 | 0.15346 | 0.17161
581 | 0.15659 | 0.15386 | 0.15846 | 0.16656 | 0.17888 | 0.19632
582 | 0.17751 | 0.18202 | 0.186 | 0.19719 | 0.20877 | 0.22458
583 | 0.21094 | 0.21838 | 0.22083 | 0.2305 | 0.24126 | 0.25844
584 | 0.25165 | 0.2549 | 0.25844 | 0.26722 | 0.28153 | 0.29642
585 | 0.29389 | 0.29829 | 0.30501 | 0.31368 | 0.323 | 0.34017
586 | 0.34275 | 0.34833 | 0.35339 | 0.36305 | 0.37259 | 0.38827
587 | 0.38746 | 0.40412 | 0.41093 | 0.41776 | 0.42734 | 0.44288
588 | 0.46249 | 0.46819 | 0.46956 | 0.48152 | 0.49352 | 0.50452
589 | 0.52945 | 0.53553 | 0.5379 | 0.54571 | 0.55503 | 0.56791
590 | 0.58901 | 0.60124 | 0.60765 | 0.61663 | 0.62353 | 0.63463
591 | 0.66789 | 0.67061 | 0.67946 | 0.68658 | 0.69086 | 0.70365
592 | 0.75211 | 0.74249 | 0.74973 | 0.75584 | 0.75908 | 0.7686
593 | 0.81713 | 0.80649 | 0.8118 | 0.81586 | 0.82337 | 0.82813
594 | 0.86321 | 0.87221 | 0.87361 | 0.87414 | 0.88048 | 0.88486
595 | 0.91196 | 0.91876 | 0.91956 | 0.92167 | 0.92675 | 0.93159
596 | 0.94764 | 0.95726 | 0.95799 | 0.9587 | 0.96396 | 0.96472
597 | 0.99048 | 0.98559 | 0.98721 | 0.98877 | 0.98883 | 0.98794
598 | 0.99619 | 0.99749 | 1 | 1 | 1 | 0.9982
599 | 1 | 1 | 0.99678 | 0.99828 | 0.9979 | 1
600 | 0.97472 | 0.98731 | 0.98417 | 0.98705 | 0.98701 | 0.98739
601 | 0.95536 | 0.97049 | 0.9681 | 0.96919 | 0.96683 | 0.96567
602 | 0.93446 | 0.94009 | 0.94275 | 0.94149 | 0.93825 | 0.93963
603 | 0.91093 | 0.91016 | 0.91104 | 0.90962 | 0.90867 | 0.90903
604 | 0.8785 | 0.87938 | 0.88136 | 0.8766 | 0.87584 | 0.87518
605 | 0.83948 | 0.84632 | 0.84534 | 0.84169 | 0.83891 | 0.83501
606 | 0.81425 | 0.81071 | 0.81097 | 0.80798 | 0.80242 | 0.80084
607 | 0.77584 | 0.78069 | 0.78083 | 0.77334 | 0.77041 | 0.76823
608 | 0.7534 | 0.75455 | 0.75116 | 0.74667 | 0.74023 | 0.73489
609 | 0.73553 | 0.73148 | 0.72735 | 0.72176 | 0.71209 | 0.70551
610 | 0.70217 | 0.71551 | 0.70975 | 0.6969 | 0.69103 | 0.67914
611 | 0.70753 | 0.70136 | 0.69179 | 0.68385 | 0.66908 | 0.65621
612 | 0.70542 | 0.68981 | 0.68307 | 0.66791 | 0.65183 | 0.63675
613 | 0.69847 | 0.68308 | 0.67146 | 0.65812 | 0.63956 | 0.62083
614 | 0.69363 | 0.684 | 0.66925 | 0.65036 | 0.63011 | 0.60618
615 | 0.69692 | 0.68562 | 0.66516 | 0.64517 | 0.62187 | 0.59407
616 | 0.69986 | 0.68603 | 0.66747 | 0.63837 | 0.61413 | 0.58243
617 | 0.71082 | 0.6848 | 0.66301 | 0.63167 | 0.60573 | 0.57074
618 | 0.71499 | 0.68365 | 0.65823 | 0.62679 | 0.59893 | 0.56061
619 | 0.72045 | 0.68261 | 0.65422 | 0.62112 | 0.59014 | 0.5499
620 | 0.71731 | 0.67737 | 0.6475 | 0.61377 | 0.58079 | 0.53697
621 | 0.70948 | 0.6701 | 0.64109 | 0.60216 | 0.56825 | 0.52243
622 | 0.69919 | 0.65709 | 0.62563 | 0.59136 | 0.55387 | 0.50682
623 | 0.68904 | 0.64297 | 0.61255 | 0.57025 | 0.5358 | 0.49122
624 | 0.6771 | 0.62197 | 0.58769 | 0.55045 | 0.51542 | 0.47194
625 | 0.64817 | 0.59994 | 0.56642 | 0.52897 | 0.49421 | 0.45113
626 | 0.6214 | 0.57405 | 0.5423 | 0.50604 | 0.47134 | 0.42976
627 | 0.58731 | 0.5499 | 0.51689 | 0.47973 | 0.45172 | 0.4099
628 | 0.55426 | 0.5176 | 0.48824 | 0.45604 | 0.42491 | 0.38824
629 | 0.52409 | 0.48897 | 0.4591 | 0.43008 | 0.40046 | 0.36664
630 | 0.49405 | 0.45965 | 0.43299 | 0.40646 | 0.37564 | 0.34477
631 | 0.46601 | 0.43284 | 0.40679 | 0.38062 | 0.35398 | 0.32435
632 | 0.43696 | 0.40697 | 0.37874 | 0.35727 | 0.33314 | 0.30526
633 | 0.40736 | 0.37918 | 0.35626 | 0.33386 | 0.3127 | 0.28677
634 | 0.3708 | 0.3522 | 0.334 | 0.31127 | 0.29245 | 0.26794
635 | 0.35832 | 0.32999 | 0.3114 | 0.29339 | 0.27248 | 0.25136
636 | 0.32789 | 0.30965 | 0.29355 | 0.27294 | 0.25701 | 0.23613
637 | 0.31091 | 0.28824 | 0.273 | 0.25587 | 0.23901 | 0.22208
638 | 0.27616 | 0.26674 | 0.2567 | 0.24052 | 0.22466 | 0.2078
639 | 0.25191 | 0.25117 | 0.2381 | 0.22367 | 0.21041 | 0.19427
640 | 0.24389 | 0.2351 | 0.22152 | 0.20768 | 0.19612 | 0.18283
641 | 0.24225 | 0.21856 | 0.20756 | 0.19593 | 0.18394 | 0.17105
642 | 0.22035 | 0.20652 | 0.19375 | 0.18201 | 0.17074 | 0.15984
643 | 0.2094 | 0.19049 | 0.18038 | 0.16926 | 0.16035 | 0.15043
644 | 0.19384 | 0.17826 | 0.16668 | 0.15903 | 0.14994 | 0.14131
645 | 0.17888 | 0.16883 | 0.15507 | 0.14886 | 0.14071 | 0.13233
646 | 0.17058 | 0.15569 | 0.14929 | 0.13903 | 0.13103 | 0.12529
647 | 0.15591 | 0.14385 | 0.13679 | 0.13017 | 0.12443 | 0.11594
648 | 0.15982 | 0.13578 | 0.12972 | 0.12216 | 0.11542 | 0.10994
649 | 0.13782 | 0.12725 | 0.11932 | 0.11488 | 0.10915 | 0.10326
650 | 0.12992 | 0.11878 | 0.11141 | 0.1061 | 0.102 | 0.09697
651 | 0.10852 | 0.11325 | 0.10438 | 0.09969 | 0.09465 | 0.09185
652 | 0.10313 | 0.10361 | 0.09931 | 0.09513 | 0.0896 | 0.08614
653 | 0.09538 | 0.09792 | 0.09295 | 0.0868 | 0.08418 | 0.08132
654 | 0.09219 | 0.09059 | 0.08695 | 0.082 | 0.07958 | 0.07682
655 | 0.0828 | 0.08403 | 0.08122 | 0.07675 | 0.07393 | 0.07266
656 | 0.06827 | 0.08018 | 0.07562 | 0.07235 | 0.06973 | 0.06854
657 | 0.06733 | 0.0754 | 0.07128 | 0.06808 | 0.06545 | 0.06451
658 | 0.06711 | 0.07213 | 0.06747 | 0.06372 | 0.06327 | 0.06135
659 | 0.06545 | 0.06605 | 0.06282 | 0.06059 | 0.05865 | 0.05816
660 | 0.0718 | 0.06294 | 0.05777 | 0.05761 | 0.05501 | 0.05516
661 | 0.06173 | 0.05768 | 0.05513 | 0.05428 | 0.05181 | 0.05147
662 | 0.05127 | 0.05516 | 0.05314 | 0.0504 | 0.04947 | 0.04929
663 | 0.05657 | 0.0522 | 0.04933 | 0.04684 | 0.04652 | 0.04705
664 | 0.05099 | 0.04892 | 0.0458 | 0.04363 | 0.04457 | 0.04512
665 | 0.04813 | 0.04625 | 0.0444 | 0.04201 | 0.04171 | 0.04279
666 | 0.04322 | 0.04426 | 0.04162 | 0.03962 | 0.04076 | 0.04077
667 | 0.03565 | 0.03982 | 0.03913 | 0.03716 | 0.03737 | 0.03855
668 | 0.04354 | 0.03941 | 0.03567 | 0.03635 | 0.03584 | 0.03681
669 | 0.04112 | 0.03743 | 0.03594 | 0.03392 | 0.03428 | 0.03511
670 | 0.03488 | 0.03515 | 0.03308 | 0.03176 | 0.03241 | 0.03393
671 | 0.03374 | 0.03285 | 0.03014 | 0.02913 | 0.03093 | 0.03212
672 | 0.02596 | 0.03051 | 0.02785 | 0.02879 | 0.02923 | 0.03075
673 | 0.01039 | 0.02691 | 0.02698 | 0.02872 | 0.02811 | 0.02926
674 | 0.03411 | 0.02635 | 0.02611 | 0.02568 | 0.02639 | 0.02792
675 | 0.04694 | 0.02635 | 0.02507 | 0.02578 | 0.02506 | 0.02664
676 | 0.03465 | 0.0259 | 0.02423 | 0.02349 | 0.02415 | 0.02569
677 | 0.0223 | 0.02453 | 0.02419 | 0.02225 | 0.02369 | 0.0247
678 | 0.02309 | 0.02203 | 0.02217 | 0.02185 | 0.02253 | 0.02397
679 | 0.01469 | 0.02154 | 0.0189 | 0.01924 | 0.02173 | 0.02288
680 | 0.04209 | 0.02034 | 0.01831 | 0.02158 | 0.02111 | 0.02153
681 | 0.01649 | 0.01723 | 0.01967 | 0.01794 | 0.01961 | 0.0208
682 | 0.01686 | 0.01716 | 0.01727 | 0.01747 | 0.01899 | 0.02029
683 | 0.03375 | 0.01729 | 0.01617 | 0.01709 | 0.01876 | 0.01929
684 | 0.02233 | 0.01833 | 0.01729 | 0.0167 | 0.0165 | 0.0185
685 | 0.02008 | 0.01519 | 0.01614 | 0.01538 | 0.01585 | 0.01789
686 | 0.02121 | 0.01302 | 0.01282 | 0.01438 | 0.01582 | 0.0175
687 | 0.01037 | 0.01353 | 0.01412 | 0.0136 | 0.0149 | 0.0166
688 | 0.01917 | 0.01179 | 0.01251 | 0.01218 | 0.01478 | 0.01648
689 | 0.01546 | 0.01087 | 0.01142 | 0.01249 | 0.01376 | 0.01509
690 | 0.01074 | 0.01318 | 0.01062 | 0.01209 | 0.0128 | 0.015
691 | 0.00777 | 0.00988 | 0.0123 | 0.01155 | 0.01206 | 0.01416
692 | 0.0092 | 0.00981 | 0.01047 | 0.0096 | 0.01178 | 0.01354
693 | 0.02617 | 0.01029 | 0.01014 | 0.0098 | 0.01099 | 0.01361
694 | 0.01591 | 0.00956 | 0.00689 | 0.00999 | 0.00978 | 0.01281
695 | 0.01302 | 0.00812 | 0.00976 | 0.009 | 0.00972 | 0.01267
696 | 0.01139 | 0.00747 | 0.00871 | 0.00832 | 0.01006 | 0.01162
697 | 0.00359 | 0.00712 | 0.00566 | 0.00886 | 0.00986 | 0.01152
698 | 0.00356 | 0.00769 | 0.00792 | 0.00721 | 0.00898 | 0.01141
699 | 0 | 0.00672 | 0.00646 | 0.00541 | 0.00927 | 0.01056
700 | 0.000117401 | 0.00699 | 0.00497 | 0.00697 | 0.00849 | 0.01074
701 | 0.00236 | 0.00846 | 0.00722 | 0.00796 | 0.0072 | 0.01051
702 | 0.00725 | 0.00506 | 0.00691 | 0.00646 | 0.00773 | 0.00976
703 | 0.00153 | 0.00506 | 0.0054 | 0.00613 | 0.00683 | 0.00931
704 | 0 | 0.00487 | 0.0054 | 0.00603 | 0.00685 | 0.00889
705 | 0.00199 | 0.00275 | 0.00304 | 0.00506 | 0.00676 | 0.00885
706 | 0.00314 | 0.0043 | 0.00354 | 0.00455 | 0.0064 | 0.00859
707 | 0.00401 | 0.00556 | 0.00357 | 0.00462 | 0.00585 | 0.00805
708 | 0.00685 | 0.00464 | 0.00488 | 0.0036 | 0.00585 | 0.00747
709 | 0 | 0.0029 | 0.00386 | 0.0037 | 0.006 | 0.008
710 | 0.01172 | 0.00196 | 0.00408 | 0.00354 | 0.00572 | 0.0076
711 | 0.02233 | 0.00336 | 0.00333 | 0.00376 | 0.0055 | 0.00683
712 | 0 | 0.00467 | 0.00241 | 0.00241 | 0.00549 | 0.00653
713 | 0 | 0 | 0.00208 | 0.0039 | 0.00431 | 0.00626
714 | 0 | 0.00046273 | 0.0038 | 0.00398 | 0.00472 | 0.0065
715 | 0 | 0.00421 | 0.00138 | 0.00406 | 0.004 | 0.00663
716 | 0.00639 | 0.00389 | 0.00126 | 0.00353 | 0.00295 | 0.00729
717 | 0.01199 | 0.000120122 | 0.00286 | 0.00458 | 0.00403 | 0.00643
718 | 0.00936 | 0.00251 | 0.003 | 0.00455 | 0.00219 | 0.00631
719 | 0.00923 | 0.00601 | 0.00418 | 0.00271 | 0.00417 | 0.00595
720 | 0.02297 | 0.00192 | 0.00195 | 0.00223 | 0.00358 | 0.0052
721 | 0.0208 | 0.00283 | 0.00347 | 0.00187 | 0.00379 | 0.00547
722 | 0 | 0.000570114 | 0.00266 | 0.00325 | 0.00344 | 0.00551
723 | 0.0037 | 0 | 0.000173659 | 0.00366 | 0.00367 | 0.00551
724 | 0.02078 | 0 | 0 | 0.00341 | 0.00372 | 0.0052
725 | 0.01958 | 0.00184 | 0 | 0.00157 | 0.00258 | 0.00499
726 | 0.03179 | 0.00435 | 0 | 0.00335 | 0.00284 | 0.00557
727 | 0 | 0 | 0.00181 | 0 | 0.00443 | 0.00502
728 | 0.01749 | 0.00645 | 0.00322 | 0.00282 | 0.00192 | 0.00464
729 | 0 | 0.00167 | 0 | 0.000600303 | 0.00404 | 0.00479
730 | 0 | 0.000831498 | 0.000585952 | 0.0048 | 0.00241 | 0.00475
731 | 0 | 0.00287 | 0.00112 | 0.00328 | 0.00331 | 0.00424
732 | 0 | 0 | 0 | 0.00395 | 0.00262 | 0.00462
733 | 0 | 0.00206 | 0 | 0.00246 | 0.00281 | 0.0045
734 | 0 | 0 | 0.000766925 | 0.0022 | 0.00195 | 0.00497
735 | 0 | 0.00296 | 0 | 0.00262 | 0.00263 | 0.00449
736 | 0.03551 | 0.00399 | 0.00202 | 0.000437734 | 0.00147 | 0.00353
737 | 0.000655684 | 0.00519 | 0 | 0.00381 | 0.00172 | 0.00465
738 | 0.000455107 | 0.00445 | 0.00398 | 0.00218 | 0.00219 | 0.00407
739 | 0 | 0.00608 | 0.00235 | 0.000577761 | 0.00157 | 0.00521
740 | 0 | 0 | 0 | 0.00265 | 0.00259 | 0.00429
741 | 2.76977e-05 | 0.00201 | 0 | 0.00185 | 0.00376 | 0.00408
742 | 0.0213 | 0.000585536 | 0.000458414 | 0.00132 | 0.00298 | 0.00399
743 | 0 | 0.000384064 | 0.00103 | 0 | 0.00331 | 0.00321
744 | 0 | 0.000971028 | 0.000647602 | 0 | 0.00241 | 0.00404
745 | 0.02085 | 0.000182607 | 0.003 | 0 | 0.00163 | 0.00374
746 | 0.00598 | 0 | 0.00501 | 0 | 0.00321 | 0.00378
747 | 0 | 0.0044 | 0.000416414 | 0.000901917 | 0.0023 | 0.00377
748 | 0.02061 | 0.0017 | 0 | 0.00169 | 0.00211 | 0.00334
749 | 0 | 0.00859 | 0.00271 | 0.00351 | 0.00179 | 0.00379
750 | 0.01024 | 0 | 0.00172 | 0.00191 | 0.00125 | 0.00295
751 | 0.01809 | 0 | 0.00375 | 0 | 0.000941733 | 0.00327
752 | 0.000888952 | 0.00209 | 0 | 0.00141 | 0.00101 | 0.00305
753 | 0 | 0.00202 | 0.00101 | 0.00197 | 0.00264 | 0.00312
754 | 0 | 0 | 0.00158 | 0.000652917 | 0.00182 | 0.00256
755 | 0.02363 | 0.00284 | 0 | 0.0044 | 0.00175 | 0.00222
756 | 9.93874e-05 | 0 | 0.00088445 | 9.80744e-05 | 0.000605783 | 0.00298
757 | 0.02719 | 0 | 0 | 0 | 0.00246 | 0.00424
758 | 0.03987 | 0.00374 | 0 | 0.00223 | 0.00231 | 0.0034
759 | 0 | 0.000758734 | 0 | 0.00143 | 0.0025 | 0.00286
760 | 0 | 0.00561 | 0.00314 | 0.0018 | 0.00121 | 0.00198
761 | 0 | 0.00313 | 0.00456 | 0 | 0 | 0.00277
762 | 0.03608 | 0 | 0.000673347 | 0 | 0.000814418 | 0.00391
763 | 0.03947 | 0 | 0.00355 | 0 | 0.00253 | 0.00408
764 | 0 | 0.00252 | 0.00376 | 0.00338 | 0.00103 | 0.00243
765 | 0 | 0.005 | 0 | 0.00106 | 0.0023 | 0.0011
766 | 0.02941 | 0.00181 | 0 | 0 | 0.00411 | 0.00224
767 | 0.04611 | 0 | 0 | 0 | 0.00029226 | 0.00374
768 | 0.01634 | 0 | 0.01114 | 0.000886922 | 0.00167 | 0.00226
769 | 0 | 0.00682 | 0.00673 | 0 | 0.00258 | 0.00411
770 | 0.03177 | 0 | 0 | 0.00173 | 0.00117 | 0.00265
771 | 0 | 0.000250652 | 4.41913e-06 | 0.00599 | 0.00341 | 0.00246
772 | 0 | 0.00458 | 0.00234 | 0.00427 | 0.00151 | 0.00152
773 | 0 | 0 | 0.00335 | 0.00017273 | 0.000537642 | 0.00239
774 | 0.04001 | 0 | 0.0086 | 0 | 0.0028 | 0.00192
775 | 0 | 0.00566 | 0.00186 | 0 | 0.000609542 | 0.00302
776 | 0 | 0.00102 | 0.00091333 | 0.000851114 | 0.00143 | 0.0031
777 | 0.00968 | 0 | 0 | 0.00347 | 0.00201 | 0.00284
778 | 0.00472 | 0 | 0 | 0 | 0 | 0.00136
779 | 0.02096 | 0.000593755 | 0.00291 | 0 | 0 | 0.00399
780 | 0 | 0.00263 | 0 | 0.00168 | 0.00244 | 0.00474
-- | -- | -- | -- | -- | -- | --
-- | -- | -- | -- | -- | -- | --
-- | -- | -- | -- | -- | -- | --
-- | -- | -- | -- | -- | -- | --
-- | -- | -- | -- | -- | -- | --
-- | -- | -- | -- | -- | -- | --
-- | -- | -- | -- | -- | -- | --
-- | -- | -- | -- | -- | -- | --
-- | -- | -- | -- | -- | -- | --
-- | -- | -- | -- | -- | -- | --
-- | -- | -- | -- | -- | -- | --
-- | -- | -- | -- | -- | -- | --
-- | -- | -- | -- | -- | -- | --
-- | -- | -- | -- | -- | -- | --
-- | -- | -- | -- | -- | -- | --
-- | -- | -- | -- | -- | -- | --
-- | -- | -- | -- | -- | -- | --
-- | -- | -- | -- | -- | -- | --
-- | -- | -- | -- | -- | -- | --
-- | -- | -- | -- | -- | -- | --
-- | -- | -- | -- | -- | -- | --
-- | -- | -- | -- | -- | -- | --
-- | -- | -- | -- | -- | -- | --
-- | -- | -- | -- | -- | -- | --
-- | -- | -- | -- | -- | -- | --
-- | -- | -- | -- | -- | -- | --
-- | -- | -- | -- | -- | -- | --
-- | -- | -- | -- | -- | -- | --
-- | -- | -- | -- | -- | -- | --
-- | -- | -- | -- | -- | -- | --
-- | -- | -- | -- | -- | -- | --
-- | -- | -- | -- | -- | -- | --
-- | -- | -- | -- | -- | -- | --
-- | -- | -- | -- | -- | -- | --
-- | -- | -- | -- | -- | -- | --
-- | -- | -- | -- | -- | -- | --
-- | -- | -- | -- | -- | -- | --
-- | -- | -- | -- | -- | -- | --
-- | -- | -- | -- | -- | -- | --
-- | -- | -- | -- | -- | -- | --
-- | -- | -- | -- | -- | -- | --
-- | -- | -- | -- | -- | -- | --
-- | -- | -- | -- | -- | -- | --
-- | -- | -- | -- | -- | -- | --
-- | -- | -- | -- | -- | -- | --
-- | -- | -- | -- | -- | -- | --
-- | -- | -- | -- | -- | -- | --
-- | -- | -- | -- | -- | -- | --
-- | -- | -- | -- | -- | -- | --
-- | -- | -- | -- | -- | -- | --
-- | -- | -- | -- | -- | -- | --
-- | -- | -- | -- | -- | -- | --
-- | -- | -- | -- | -- | -- | --
-- | -- | -- | -- | -- | -- | --
-- | -- | -- | -- | -- | -- | --
-- | -- | -- | -- | -- | -- | --
-- | -- | -- | -- | -- | -- | --
-- | -- | -- | -- | -- | -- | --
-- | -- | -- | -- | -- | -- | --
-- | -- | -- | -- | -- | -- | --
-- | -- | -- | -- | -- | -- | --
-- | -- | -- | -- | -- | -- | --
-- | -- | -- | -- | -- | -- | --
-- | -- | -- | -- | -- | -- | --
-- | -- | -- | -- | -- | -- | --
-- | -- | -- | -- | -- | -- | --
-- | -- | -- | -- | -- | -- | --
-- | -- | -- | -- | -- | -- | --
-- | -- | -- | -- | -- | -- | --
-- | -- | -- | -- | -- | -- | --
-- | -- | -- | -- | -- | -- | --
-- | -- | -- | -- | -- | -- | --
-- | -- | -- | -- | -- | -- | --
-- | -- | -- | -- | -- | -- | --
-- | -- | -- | -- | -- | -- | --
-- | -- | -- | -- | -- | -- | --
-- | -- | -- | -- | -- | -- | --
-- | -- | -- | -- | -- | -- | --
-- | -- | -- | -- | -- | -- | --
-- | -- | -- | -- | -- | -- | --
-- | -- | -- | -- | -- | -- | --
-- | -- | -- | -- | -- | -- | --
-- | -- | -- | -- | -- | -- | --
-- | -- | -- | -- | -- | -- | --
-- | -- | -- | -- | -- | -- | --
-- | -- | -- | -- | -- | -- | --
-- | -- | -- | -- | -- | -- | --
-- | -- | -- | -- | -- | -- | --
-- | -- | -- | -- | -- | -- | --
-- | -- | -- | -- | -- | -- | --
-- | -- | -- | -- | -- | -- | --
-- | -- | -- | -- | -- | -- | --
-- | -- | -- | -- | -- | -- | --
-- | -- | -- | -- | -- | -- | --
-- | -- | -- | -- | -- | -- | --
-- | -- | -- | -- | -- | -- | --
-- | -- | -- | -- | -- | -- | --
-- | -- | -- | -- | -- | -- | --
-- | -- | -- | -- | -- | -- | --
-- | -- | -- | -- | -- | -- | --
-- | -- | -- | -- | -- | -- | --
-- | -- | -- | -- | -- | -- | --
-- | -- | -- | -- | -- | -- | --
-- | -- | -- | -- | -- | -- | --
-- | -- | -- | -- | -- | -- | --
-- | -- | -- | -- | -- | -- | --
-- | -- | -- | -- | -- | -- | --
-- | -- | -- | -- | -- | -- | --
-- | -- | -- | -- | -- | -- | --
-- | -- | -- | -- | -- | -- | --
-- | -- | -- | -- | -- | -- | --
-- | -- | -- | -- | -- | -- | --
-- | -- | -- | -- | -- | -- | --
-- | -- | -- | -- | -- | -- | --
-- | -- | -- | -- | -- | -- | --
-- | -- | -- | -- | -- | -- | --
-- | -- | -- | -- | -- | -- | --
-- | -- | -- | -- | -- | -- | --
-- | -- | -- | -- | -- | -- | --
-- | -- | -- | -- | -- | -- | --

## BPAc
| 2.4 V | 2.8 V | 3.2 V | 3.6 V | 4.0 V | 4.4 V
wavelength | intensity(Norm.) | intensity(Norm.) | intensity(Norm.) | intensity(Norm.) | intensity(Norm.) | intensity(Norm.)
380 | 0.0497 | 0.00585 | 0.00126 | 0.00363 | 0 | 0.000731311
381 | 0 | 0 | 0.00167 | 0 | 0.000241249 | 0.00121
382 | 0.01797 | 0.0045 | 0.00694 | 0 | 0.00105 | 0.0041
383 | 0.101 | 0.00023377 | 0.00102 | 0 | 0.000444495 | 0
384 | 0.02407 | 0 | 0.00401 | 0.000968548 | 0.00251 | 0.00105
385 | 0.05942 | 0.00277 | 0 | 0.0018 | 0 | 0.000872268
386 | 0.08106 | 0.00389 | 0.00459 | 0 | 0.00146 | 0.000358195
387 | 0.02893 | 0 | 0.0013 | 0.00364 | 0.0012 | 0.00156
388 | 0 | 0.00828 | 0.00518 | 0 | 0.00198 | 0.000636225
389 | 0.01749 | 0.000701041 | 0 | 0.000222759 | 0.00107 | 0
390 | 0.02794 | 0.00142 | 0 | 0.000595189 | 0 | 0.000952703
391 | 0 | 0.00226 | 0 | 0 | 0 | 0
392 | 0 | 0 | 0.00102 | 0 | 0 | 0
393 | 0 | 0 | 0.00139 | 0 | 0.000242139 | 0
394 | 0.0528 | 0.007 | 0 | 0 | 0 | 0
395 | 0 | 0 | 0.00658 | 0 | 0 | 0.0011
396 | 0 | 0 | 0.00103 | 0 | 0 | 0
397 | 0 | 0 | 0 | 0.00205 | 0 | 0
398 | 0.01275 | 0.0105 | 0.000188798 | 0.000224962 | 0 | 0
399 | 0 | 0.00181 | 0.00324 | 0.00183 | 0.00126 | 6.78065e-05
400 | 0 | 0.00259 | 0 | 0.00203 | 0 | 0.000285331
401 | 0.0098 | 0.00214 | 4.85083e-05 | 0.00234 | 0.00089107 | 0.00042506
402 | 0.02746 | 0.00342 | 0 | 0 | 0 | 0
403 | 0 | 0.00183 | 0.00057349 | 0 | 0.000864455 | 0.00123
404 | 0 | 0 | 0.00111 | 0.000312623 | 0.00104 | 0.000916542
405 | 0.03558 | 0.00135 | 0.00102 | 0.00059109 | 0 | 9.43337e-06
406 | 0.00894 | 0 | 0 | 0.000230504 | 0 | 0.000874628
407 | 0.01466 | 0 | 0.000908592 | 0.000848234 | 0.00126 | 0.000896335
408 | 0.0303 | 0 | 0 | 0.000146224 | 0.00107 | 0.000577128
409 | 0.035 | 0 | 0 | 0 | 0.0014 | 0.000455419
410 | 0 | 0 | 0.000243224 | 0.00138 | 0.00146 | 0.00059999
411 | 0.0149 | 0.000265087 | 0 | 0.00155 | 0.000310731 | 0.000607095
412 | 0.04421 | 0 | 0.000555286 | 0 | 0.000107621 | 0.000521547
413 | 0.02744 | 0.00108 | 0.00265 | 0.000884033 | 0.00036491 | 0.001
414 | 0.02686 | 0 | 0 | 0.000534851 | 0.00122 | 0.00178
415 | 0.03357 | 0 | 0 | 0 | 0.00168 | 0.00179
416 | 0.01502 | 0 | 0 | 0.000683489 | 0.00172 | 0.000915214
417 | 0 | 0 | 0.00125 | 0.000492756 | 0.000788964 | 0.0009249
418 | 0 | 0 | 0.00218 | 0.000478213 | 0.00132 | 0.00165
419 | 0.00838 | 0.00143 | 0 | 0.00125 | 0.00211 | 0.00125
420 | 0.03944 | 0.00014642 | 0 | 0.00277 | 0.000617802 | 0.00139
421 | 0 | 0.0039 | 0.00286 | 0.00251 | 0.00167 | 0.00138
422 | 0 | 0.00334 | 0.00261 | 0.00343 | 0.000912778 | 0.002
423 | 0 | 0.00246 | 0.000794936 | 0.0024 | 0.00275 | 0.00222
424 | 0 | 0.00431 | 0 | 0.00246 | 0.00231 | 0.0026
425 | 0 | 0 | 0.00374 | 0.000826743 | 0.0019 | 0.00288
426 | 0 | 0 | 0.000313375 | 0.000804286 | 0.00353 | 0.00255
427 | 0.02854 | 0.000648931 | 0 | 0.0033 | 0.00316 | 0.00244
428 | 0.02022 | 0 | 0.00238 | 0.000831814 | 0.00327 | 0.00248
429 | 0 | 0 | 0.00231 | 0.00278 | 0.00286 | 0.00316
430 | 0.00321 | 0.00177 | 0 | 0.00305 | 0.00228 | 0.00284
431 | 0.01293 | 0.00588 | 0.00116 | 0.00267 | 0.00314 | 0.00387
432 | 0.0125 | 0.00172 | 0.000715157 | 0.00233 | 0.0032 | 0.00281
433 | 0.00243 | 3.86631e-05 | 0 | 0.00341 | 0.00346 | 0.00327
434 | 0.03143 | 0.00125 | 0.000852967 | 0.00294 | 0.0034 | 0.00435
435 | 0 | 0 | 0.00135 | 0.00207 | 0.00395 | 0.00436
436 | 0 | 0.000777742 | 0.00182 | 0.00241 | 0.00341 | 0.00421
437 | 0 | 0.00531 | 0.000671422 | 0.00331 | 0.00457 | 0.00546
438 | 0.01074 | 0 | 0.000463138 | 0.00523 | 0.0039 | 0.00515
439 | 0.01341 | 0 | 0.000819184 | 0.00377 | 0.00362 | 0.00554
440 | 0 | 0 | 0.0004171 | 0.00325 | 0.00524 | 0.0059
441 | 0.01233 | 0.00308 | 0.00286 | 0.00249 | 0.00483 | 0.00668
442 | 0 | 0.0019 | 0.00224 | 0.00358 | 0.00629 | 0.00741
443 | 0 | 0.00554 | 0.00341 | 0.00356 | 0.00619 | 0.00795
444 | 0 | 0.00143 | 0.00222 | 0.00423 | 0.00616 | 0.00832
445 | 0 | 0.00493 | 0.000387475 | 0.00559 | 0.00552 | 0.00885
446 | 0.03395 | 0 | 0.000898994 | 0.00664 | 0.00759 | 0.00939
447 | 0.02668 | 0.00281 | 0.000640817 | 0.00364 | 0.00752 | 0.00967
448 | 0 | 0 | 0.0029 | 0.00539 | 0.00718 | 0.01067
449 | 0 | 0.00365 | 0.00322 | 0.00656 | 0.00822 | 0.01097
450 | 0 | 0.000675175 | 0.00313 | 0.00674 | 0.00788 | 0.01144
451 | 0 | 0.00106 | 0.00272 | 0.00616 | 0.00924 | 0.01147
452 | 0.00677 | 0.00148 | 0.0012 | 0.00738 | 0.00913 | 0.01232
453 | 0 | 0 | 0.00264 | 0.00834 | 0.00891 | 0.0127
454 | 0.0192 | 0 | 0.00304 | 0.00808 | 0.00925 | 0.01329
455 | 0.00174 | 0.00238 | 0.00225 | 0.00812 | 0.0099 | 0.01288
456 | 0.00468 | 0 | 0.0022 | 0.0086 | 0.00944 | 0.01347
457 | 0 | 0.000273236 | 0.00555 | 0.00767 | 0.01053 | 0.01374
458 | 0.01085 | 0.00331 | 0.00411 | 0.00669 | 0.00987 | 0.01382
459 | 0.00414 | 0.00131 | 0.00197 | 0.0083 | 0.0096 | 0.01335
460 | 0 | 0.0022 | 0.0033 | 0.00802 | 0.00931 | 0.0139
461 | 0.01012 | 0.000539798 | 0.00493 | 0.00801 | 0.0106 | 0.01419
462 | 0 | 0.00167 | 0.00153 | 0.00762 | 0.00997 | 0.0134
463 | 0.0082 | 0 | 0.000919127 | 0.00682 | 0.01017 | 0.01323
464 | 0.00339 | 0.00172 | 0.00408 | 0.00784 | 0.00977 | 0.01401
465 | 0.00503 | 0.00313 | 0.00355 | 0.00851 | 0.00974 | 0.0134
466 | 0.01671 | 0.00419 | 0.00186 | 0.0084 | 0.00957 | 0.01315
467 | 0.00516 | 0 | 0.00198 | 0.0074 | 0.00961 | 0.01278
468 | 0 | 0.00279 | 0.00309 | 0.00646 | 0.00955 | 0.01296
469 | 0.00118 | 0.000434623 | 0.00243 | 0.0076 | 0.00893 | 0.01286
470 | 0.01325 | 0 | 0.00239 | 0.00744 | 0.00883 | 0.01272
471 | 0.000839748 | 0.00132 | 0.00318 | 0.00684 | 0.0093 | 0.0126
472 | 0 | 0 | 0.0026 | 0.00717 | 0.00918 | 0.01275
473 | 0.0136 | 0 | 0.00201 | 0.00698 | 0.00868 | 0.01207
474 | 0.01034 | 0 | 0.00378 | 0.00693 | 0.00916 | 0.01185
475 | 0 | 7.12913e-05 | 0.00305 | 0.00748 | 0.0084 | 0.01191
476 | 0.01573 | 0.00255 | 0.00348 | 0.00714 | 0.009 | 0.0116
477 | 0.000524055 | 0.0035 | 0.00438 | 0.0068 | 0.00868 | 0.01155
478 | 0.00909 | 0 | 0.00201 | 0.00711 | 0.00864 | 0.01158
479 | 0.0245 | 0.000709028 | 0.0019 | 0.00628 | 0.00854 | 0.01126
480 | 0 | 0.000116015 | 0.00277 | 0.00757 | 0.00828 | 0.01169
481 | 0.04169 | 0.0017 | 0.00267 | 0.00626 | 0.0091 | 0.01129
482 | 0 | 0 | 0.00202 | 0.00711 | 0.00859 | 0.01161
483 | 0 | 0 | 0.00282 | 0.0066 | 0.00851 | 0.01106
484 | 0 | 0.00124 | 0.0038 | 0.00683 | 0.00822 | 0.01102
485 | 0 | 0 | 0.00344 | 0.0055 | 0.00878 | 0.01063
486 | 0.00067037 | 0 | 0.00425 | 0.00644 | 0.00851 | 0.01034
487 | 0 | 0.000717285 | 0.00309 | 0.00683 | 0.00775 | 0.01042
488 | 0 | 0.00237 | 0.00444 | 0.00614 | 0.00787 | 0.01006
489 | 0 | 0.00128 | 0.00271 | 0.00626 | 0.00765 | 0.01044
490 | 0.00553 | 0.000697228 | 0.00332 | 0.00626 | 0.00789 | 0.01011
491 | 0 | 0 | 0.0025 | 0.00578 | 0.00743 | 0.00981
492 | 0.01827 | 0.000324034 | 0.00222 | 0.00547 | 0.00756 | 0.00977
493 | 0.01562 | 4.76139e-05 | 0.000641171 | 0.00523 | 0.00746 | 0.0098
494 | 0 | 0 | 0.00345 | 0.00638 | 0.0068 | 0.00958
495 | 0.000966148 | 0 | 0.00363 | 0.00673 | 0.00698 | 0.00913
496 | 0.00291 | 0 | 0.00378 | 0.00541 | 0.00658 | 0.00888
497 | 0.00408 | 0.00103 | 0.00288 | 0.00561 | 0.00712 | 0.00854
498 | 0.01393 | 0.0029 | 0.00236 | 0.00539 | 0.00683 | 0.00813
499 | 0.000279096 | 0.000688828 | 0.00392 | 0.0056 | 0.00635 | 0.00852
500 | 0.0118 | 0 | 0.00174 | 0.00504 | 0.00621 | 0.00777
501 | 0 | 0.000409026 | 0.00246 | 0.0051 | 0.00591 | 0.00771
502 | 0 | 0 | 0.00243 | 0.00476 | 0.00616 | 0.00744
503 | 0 | 1.78103e-05 | 0.00181 | 0.00511 | 0.0056 | 0.00724
504 | 0.00855 | 0.0029 | 0.00217 | 0.00543 | 0.00604 | 0.00695
505 | 0.00895 | 0 | 0.00228 | 0.00467 | 0.0059 | 0.00725
506 | 0 | 0.000900779 | 0.00331 | 0.00443 | 0.00543 | 0.00723
507 | 0.01417 | 0 | 0.00303 | 0.00526 | 0.00563 | 0.00729
508 | 0 | 0 | 0.00295 | 0.0043 | 0.0062 | 0.00705
509 | 0.000138603 | 0.00152 | 0.0026 | 0.00532 | 0.00559 | 0.00669
510 | 0 | 0.00041203 | 0.00136 | 0.00497 | 0.00531 | 0.00664
511 | 0 | 0 | 0 | 0.00465 | 0.00574 | 0.00618
512 | 0 | 0.00026712 | 0.00106 | 0.00427 | 0.00508 | 0.00625
513 | 0 | 0.00196 | 0 | 0.0045 | 0.005 | 0.00633
514 | 0.00416 | 0 | 0.00278 | 0.00422 | 0.00489 | 0.00619
515 | 0.01055 | 0 | 0.00313 | 0.00506 | 0.00506 | 0.00626
516 | 0 | 0 | 0.000666743 | 0.00445 | 0.00521 | 0.00566
517 | 0.00702 | 0 | 0.00254 | 0.00399 | 0.00492 | 0.0061
518 | 0 | 0 | 0.00141 | 0.00402 | 0.0047 | 0.00579
519 | 0 | 0 | 0.00184 | 0.00373 | 0.00485 | 0.00565
520 | 0 | 0 | 0.00179 | 0.00465 | 0.00434 | 0.00544
521 | 0 | 0.00134 | 0.000391091 | 0.00395 | 0.00475 | 0.00559
522 | 0 | 0.00252 | 0.00034375 | 0.00409 | 0.00457 | 0.00528
523 | 0 | 0 | 0.00083593 | 0.00373 | 0.00427 | 0.00518
524 | 0.00353 | 0 | 0.000926807 | 0.0032 | 0.00446 | 0.00503
525 | 0.00291 | 0.00172 | 0.00134 | 0.00316 | 0.00451 | 0.00535
526 | 0.00227 | 0.00127 | 0.00146 | 0.00352 | 0.00417 | 0.00483
527 | 0 | 0 | 0.000213474 | 0.00294 | 0.00384 | 0.00527
528 | 0.00278 | 0 | 0.00144 | 0.00292 | 0.00399 | 0.0045
529 | 0 | 9.68215e-05 | 0.00155 | 0.00327 | 0.00377 | 0.00464
530 | 0 | 0.000218247 | 0.00182 | 0.00315 | 0.00431 | 0.00459
531 | 0.000411949 | 0 | 0.00252 | 0.00315 | 0.00402 | 0.00442
532 | 0 | 0.00186 | 0.00115 | 0.0036 | 0.00379 | 0.00417
533 | 0 | 0 | 0.0019 | 0.00257 | 0.00363 | 0.00454
534 | 0 | 0 | 0.00135 | 0.00391 | 0.00395 | 0.00432
535 | 0 | 0.00073896 | 0.000117241 | 0.00332 | 0.00394 | 0.00451
536 | 0 | 0 | 0.00265 | 0.0034 | 0.00366 | 0.00436
537 | 0 | 0.00196 | 0.00134 | 0.00358 | 0.00381 | 0.00465
538 | 0.0172 | 0.00101 | 0.00281 | 0.00298 | 0.00403 | 0.00437
539 | 0 | 7.38438e-05 | 0.0023 | 0.00391 | 0.00354 | 0.00436
540 | 0.00794 | 0.000904682 | 0.00214 | 0.00282 | 0.00371 | 0.00465
541 | 0 | 0 | 0.0019 | 0.00269 | 0.00377 | 0.00438
542 | 0.00837 | 0.00134 | 0.0011 | 0.00318 | 0.00355 | 0.00465
543 | 0.01436 | 0.0016 | 0.00114 | 0.00342 | 0.0034 | 0.00434
544 | 0.00945 | 0.00234 | 0.00205 | 0.00398 | 0.00338 | 0.00438
545 | 0.000962786 | 0 | 0.00136 | 0.00333 | 0.00397 | 0.00502
546 | 0 | 0.000230371 | 0.00252 | 0.00357 | 0.00424 | 0.00505
547 | 0 | 0.00187 | 0.00275 | 0.00241 | 0.00433 | 0.00516
548 | 0.0118 | 0.00147 | 0.000687042 | 0.00336 | 0.00407 | 0.00508
549 | 0 | 0.00319 | 0.00185 | 0.00395 | 0.00449 | 0.00546
550 | 0 | 0.00417 | 0.00273 | 0.00438 | 0.0048 | 0.00594
551 | 0.00173 | 0.00213 | 0.00221 | 0.00453 | 0.00481 | 0.00627
552 | 0.000587148 | 0.00303 | 0.00311 | 0.00461 | 0.00472 | 0.00648
553 | 0.01295 | 0.00393 | 0.00357 | 0.00506 | 0.00547 | 0.00718
554 | 0.00838 | 0.00312 | 0.00439 | 0.00566 | 0.00557 | 0.00767
555 | 0 | 0.00433 | 0.0048 | 0.00514 | 0.00573 | 0.00867
556 | 0.01003 | 0.00391 | 0.00491 | 0.00613 | 0.00718 | 0.00915
557 | 0.01473 | 0.0054 | 0.00619 | 0.00709 | 0.00728 | 0.01078
558 | 0 | 0.00436 | 0.00639 | 0.00751 | 0.00857 | 0.01153
559 | 0.01245 | 0.00574 | 0.00728 | 0.00892 | 0.0093 | 0.01259
560 | 0.0125 | 0.00682 | 0.00756 | 0.00985 | 0.01011 | 0.01435
561 | 0.00575 | 0.00891 | 0.00981 | 0.01022 | 0.01163 | 0.01578
562 | 0.0126 | 0.00908 | 0.01279 | 0.01279 | 0.01321 | 0.01834
563 | 0.00742 | 0.01249 | 0.01338 | 0.01396 | 0.01507 | 0.02051
564 | 0.0018 | 0.01406 | 0.01458 | 0.01538 | 0.01679 | 0.02344
565 | 0.01613 | 0.01555 | 0.01687 | 0.01876 | 0.01891 | 0.02695
566 | 0.01216 | 0.01832 | 0.01893 | 0.02135 | 0.02257 | 0.03042
567 | 0.02257 | 0.02199 | 0.0224 | 0.02439 | 0.02547 | 0.03516
568 | 0.01534 | 0.02452 | 0.02662 | 0.02851 | 0.02918 | 0.03988
569 | 0.0224 | 0.02907 | 0.03056 | 0.03372 | 0.03411 | 0.0458
570 | 0.03328 | 0.03584 | 0.03694 | 0.03849 | 0.0392 | 0.05251
571 | 0.03159 | 0.04182 | 0.04271 | 0.04568 | 0.0461 | 0.06011
572 | 0.05066 | 0.0517 | 0.04972 | 0.0522 | 0.05301 | 0.06894
573 | 0.0509 | 0.05699 | 0.05987 | 0.06136 | 0.06131 | 0.07965
574 | 0.05719 | 0.06387 | 0.06883 | 0.07148 | 0.07099 | 0.0911
575 | 0.07997 | 0.07587 | 0.08093 | 0.08237 | 0.08223 | 0.10482
576 | 0.07963 | 0.09504 | 0.09553 | 0.09583 | 0.09577 | 0.11999
577 | 0.09961 | 0.10915 | 0.1125 | 0.11317 | 0.11102 | 0.13753
578 | 0.11871 | 0.12704 | 0.13208 | 0.13246 | 0.12937 | 0.15791
579 | 0.14444 | 0.1504 | 0.15511 | 0.15513 | 0.15065 | 0.18166
580 | 0.15835 | 0.17687 | 0.17994 | 0.179 | 0.17478 | 0.20856
581 | 0.19996 | 0.20774 | 0.21157 | 0.20892 | 0.20163 | 0.23748
582 | 0.22142 | 0.24178 | 0.24733 | 0.24184 | 0.23365 | 0.27021
583 | 0.27381 | 0.28002 | 0.28648 | 0.28282 | 0.27013 | 0.30684
584 | 0.32162 | 0.32616 | 0.33313 | 0.32529 | 0.31082 | 0.34875
585 | 0.36677 | 0.37904 | 0.38582 | 0.37385 | 0.35445 | 0.3948
586 | 0.40099 | 0.43579 | 0.43853 | 0.4287 | 0.40358 | 0.44298
587 | 0.48022 | 0.49902 | 0.49914 | 0.48483 | 0.45766 | 0.49519
588 | 0.55024 | 0.5618 | 0.56366 | 0.54775 | 0.51622 | 0.55006
589 | 0.60243 | 0.62583 | 0.62819 | 0.61111 | 0.57634 | 0.6084
590 | 0.67642 | 0.69523 | 0.69343 | 0.6722 | 0.63805 | 0.6645
591 | 0.74195 | 0.76153 | 0.75513 | 0.73661 | 0.6981 | 0.7214
592 | 0.79536 | 0.82577 | 0.81783 | 0.79734 | 0.75868 | 0.77571
593 | 0.85839 | 0.87597 | 0.87339 | 0.84872 | 0.8161 | 0.82763
594 | 0.88937 | 0.92112 | 0.91825 | 0.90045 | 0.86689 | 0.87551
595 | 0.95719 | 0.96201 | 0.95277 | 0.93969 | 0.91132 | 0.91399
596 | 0.9673 | 0.9853 | 0.98026 | 0.96831 | 0.94674 | 0.94845
597 | 0.97265 | 0.99996 | 0.99431 | 0.98895 | 0.97446 | 0.97495
598 | 0.97129 | 1 | 1 | 1 | 0.99399 | 0.99115
599 | 1 | 0.99119 | 0.99011 | 0.99414 | 0.99932 | 1
600 | 0.94204 | 0.9741 | 0.97678 | 0.98412 | 1 | 0.99875
601 | 0.91748 | 0.94852 | 0.95231 | 0.96758 | 0.99025 | 0.99078
602 | 0.89746 | 0.91817 | 0.92176 | 0.94446 | 0.97293 | 0.97753
603 | 0.85101 | 0.8804 | 0.88536 | 0.91168 | 0.9481 | 0.956
604 | 0.81131 | 0.84023 | 0.84864 | 0.87794 | 0.92175 | 0.92893
605 | 0.78871 | 0.79962 | 0.80693 | 0.83966 | 0.8873 | 0.89867
606 | 0.73994 | 0.75679 | 0.76799 | 0.79988 | 0.85259 | 0.86482
607 | 0.70845 | 0.71581 | 0.72557 | 0.76203 | 0.81525 | 0.82831
608 | 0.66634 | 0.67465 | 0.68613 | 0.7217 | 0.7759 | 0.79287
609 | 0.62606 | 0.63402 | 0.64838 | 0.68204 | 0.73742 | 0.75594
610 | 0.59358 | 0.60279 | 0.60704 | 0.64636 | 0.6996 | 0.71931
611 | 0.55545 | 0.56536 | 0.57617 | 0.60767 | 0.66216 | 0.68296
612 | 0.52919 | 0.5319 | 0.54364 | 0.5753 | 0.6268 | 0.64815
613 | 0.50045 | 0.50803 | 0.51348 | 0.54417 | 0.59505 | 0.61474
614 | 0.48875 | 0.47984 | 0.48876 | 0.51477 | 0.56269 | 0.58273
615 | 0.46924 | 0.46042 | 0.46029 | 0.4871 | 0.53243 | 0.5521
616 | 0.43774 | 0.43628 | 0.4387 | 0.46027 | 0.50312 | 0.52273
617 | 0.41769 | 0.41664 | 0.41418 | 0.43684 | 0.47436 | 0.49369
618 | 0.39262 | 0.39692 | 0.39478 | 0.41481 | 0.4495 | 0.46796
619 | 0.37789 | 0.37778 | 0.37556 | 0.39262 | 0.42509 | 0.44296
620 | 0.36883 | 0.35913 | 0.35625 | 0.37295 | 0.40355 | 0.42073
621 | 0.34895 | 0.34146 | 0.33829 | 0.35297 | 0.3821 | 0.39608
622 | 0.34242 | 0.32639 | 0.32321 | 0.33591 | 0.36166 | 0.3771
623 | 0.32288 | 0.31135 | 0.30583 | 0.3176 | 0.3418 | 0.35706
624 | 0.31012 | 0.29403 | 0.28839 | 0.30217 | 0.32149 | 0.33858
625 | 0.29573 | 0.27723 | 0.27478 | 0.2868 | 0.30511 | 0.32039
626 | 0.28801 | 0.26484 | 0.26039 | 0.27123 | 0.28994 | 0.30365
627 | 0.26542 | 0.24692 | 0.24561 | 0.2572 | 0.27447 | 0.2887
628 | 0.23984 | 0.23883 | 0.23313 | 0.24397 | 0.25976 | 0.27129
629 | 0.2463 | 0.22402 | 0.2214 | 0.22917 | 0.2448 | 0.25677
630 | 0.22695 | 0.21057 | 0.20669 | 0.21571 | 0.23184 | 0.24306
631 | 0.20382 | 0.19889 | 0.19423 | 0.20418 | 0.21948 | 0.22965
632 | 0.20321 | 0.18733 | 0.18324 | 0.19294 | 0.20786 | 0.2176
633 | 0.18145 | 0.17638 | 0.17408 | 0.18228 | 0.19613 | 0.20673
634 | 0.17702 | 0.16524 | 0.16399 | 0.17123 | 0.18476 | 0.19493
635 | 0.16255 | 0.15272 | 0.15512 | 0.16185 | 0.17414 | 0.18475
636 | 0.15246 | 0.146 | 0.14447 | 0.15372 | 0.1652 | 0.17458
637 | 0.14206 | 0.13701 | 0.13485 | 0.14443 | 0.15598 | 0.1648
638 | 0.14074 | 0.12714 | 0.12781 | 0.13548 | 0.14758 | 0.15651
639 | 0.11984 | 0.12365 | 0.12174 | 0.12786 | 0.14016 | 0.14805
640 | 0.12437 | 0.1146 | 0.11382 | 0.1213 | 0.13117 | 0.14034
641 | 0.09962 | 0.1051 | 0.10816 | 0.11458 | 0.1243 | 0.13197
642 | 0.09738 | 0.09733 | 0.10108 | 0.10661 | 0.11768 | 0.12518
643 | 0.10591 | 0.09294 | 0.09493 | 0.10203 | 0.11167 | 0.11876
644 | 0.08568 | 0.08866 | 0.09038 | 0.09731 | 0.10558 | 0.11196
645 | 0.09606 | 0.08095 | 0.08308 | 0.09058 | 0.09967 | 0.10626
646 | 0.06659 | 0.08136 | 0.0782 | 0.08758 | 0.09491 | 0.10015
647 | 0.06903 | 0.07122 | 0.07371 | 0.08057 | 0.08905 | 0.09537
648 | 0.08652 | 0.06898 | 0.07026 | 0.07658 | 0.08401 | 0.09012
649 | 0.06683 | 0.06707 | 0.06661 | 0.07227 | 0.08002 | 0.08578
650 | 0.06071 | 0.06223 | 0.06373 | 0.06845 | 0.07611 | 0.0813
651 | 0.05814 | 0.05649 | 0.05882 | 0.06491 | 0.07273 | 0.07777
652 | 0.06373 | 0.05396 | 0.05628 | 0.06088 | 0.06868 | 0.07273
653 | 0.0559 | 0.05207 | 0.05216 | 0.05834 | 0.06483 | 0.06954
654 | 0.05307 | 0.04837 | 0.04983 | 0.05508 | 0.06172 | 0.06596
655 | 0.04663 | 0.04553 | 0.04667 | 0.05258 | 0.05883 | 0.06277
656 | 0.04952 | 0.04417 | 0.04503 | 0.04901 | 0.05555 | 0.05948
657 | 0.0382 | 0.0409 | 0.04249 | 0.04669 | 0.05258 | 0.05656
658 | 0.038 | 0.03965 | 0.04054 | 0.04359 | 0.04962 | 0.05356
659 | 0.04584 | 0.03659 | 0.03978 | 0.04247 | 0.047 | 0.05168
660 | 0.05428 | 0.03394 | 0.03553 | 0.03944 | 0.04497 | 0.04877
661 | 0.03052 | 0.03196 | 0.03334 | 0.03714 | 0.04235 | 0.04656
662 | 0.0325 | 0.02972 | 0.03238 | 0.0365 | 0.041 | 0.04399
663 | 0.02646 | 0.02897 | 0.03187 | 0.03464 | 0.03873 | 0.042
664 | 0.0167 | 0.03088 | 0.02908 | 0.0322 | 0.03725 | 0.04023
665 | 0.0228 | 0.02581 | 0.02873 | 0.03056 | 0.03518 | 0.038
666 | 0.02578 | 0.02652 | 0.02628 | 0.02963 | 0.03364 | 0.03642
667 | 0.01602 | 0.02349 | 0.02574 | 0.02813 | 0.03196 | 0.03449
668 | 0.02037 | 0.02274 | 0.02434 | 0.02636 | 0.03065 | 0.03291
669 | 0.02 | 0.01976 | 0.02297 | 0.02486 | 0.02905 | 0.03186
670 | 0.01655 | 0.01941 | 0.02181 | 0.02414 | 0.02786 | 0.02991
671 | 0.03144 | 0.01937 | 0.01976 | 0.02382 | 0.02659 | 0.02873
672 | 0.04197 | 0.01866 | 0.01974 | 0.02193 | 0.02555 | 0.02749
673 | 0.01944 | 0.01443 | 0.01838 | 0.02152 | 0.02374 | 0.02601
674 | 0.02946 | 0.01686 | 0.0171 | 0.02032 | 0.02341 | 0.02509
675 | 0.01403 | 0.01579 | 0.01797 | 0.01934 | 0.02181 | 0.02404
676 | 0.01258 | 0.0137 | 0.01542 | 0.01752 | 0.0207 | 0.0228
677 | 0.00798 | 0.01344 | 0.01566 | 0.01711 | 0.02025 | 0.02195
678 | 0 | 0.01259 | 0.01503 | 0.01711 | 0.01873 | 0.0209
679 | 0.01617 | 0.01374 | 0.01385 | 0.01625 | 0.01787 | 0.01999
680 | 0 | 0.01255 | 0.01121 | 0.01475 | 0.01731 | 0.01915
681 | 0.02166 | 0.01223 | 0.01201 | 0.01461 | 0.01643 | 0.0185
682 | 0.01096 | 0.01015 | 0.01059 | 0.01412 | 0.01589 | 0.01804
683 | 0.00423 | 0.01038 | 0.0104 | 0.01323 | 0.01511 | 0.01673
684 | 0 | 0.00875 | 0.012 | 0.01251 | 0.0148 | 0.01577
685 | 0 | 0.00999 | 0.01009 | 0.01217 | 0.01377 | 0.01509
686 | 0.000217809 | 0.0091 | 0.00987 | 0.01114 | 0.01372 | 0.01431
687 | 0.00277 | 0.00632 | 0.00848 | 0.01066 | 0.01312 | 0.01397
688 | 0.02794 | 0.01129 | 0.01082 | 0.0107 | 0.01249 | 0.01377
689 | 0 | 0.00697 | 0.0096 | 0.01084 | 0.01218 | 0.01324
690 | 0 | 0.0064 | 0.00797 | 0.00946 | 0.01142 | 0.01268
691 | 0.00321 | 0.00626 | 0.00754 | 0.00928 | 0.01049 | 0.01179
692 | 0.00648 | 0.00909 | 0.00799 | 0.00848 | 0.01034 | 0.01144
693 | 0.0066 | 0.00545 | 0.00916 | 0.00852 | 0.01002 | 0.01126
694 | 0.00345 | 0.00875 | 0.00666 | 0.00772 | 0.00952 | 0.0107
695 | 0 | 0.00407 | 0.00597 | 0.00773 | 0.00981 | 0.01016
696 | 0 | 0.0038 | 0.00697 | 0.0077 | 0.00854 | 0.00966
697 | 0 | 0.00455 | 0.00582 | 0.00799 | 0.00873 | 0.0093
698 | 0.00466 | 0.00471 | 0.00423 | 0.00692 | 0.0083 | 0.00921
699 | 0.00243 | 0.00382 | 0.00439 | 0.0061 | 0.00773 | 0.00866
700 | 0.02183 | 0.00171 | 0.00481 | 0.00625 | 0.00823 | 0.00844
701 | 0.01365 | 0.00676 | 0.00547 | 0.00466 | 0.00782 | 0.00838
702 | 0 | 0.00479 | 0.00454 | 0.00681 | 0.00694 | 0.00762
703 | 0.01423 | 0.00418 | 0.00531 | 0.00446 | 0.00618 | 0.00754
704 | 0.02249 | 0.00382 | 0.00307 | 0.00386 | 0.00638 | 0.00765
705 | 0 | 0.00225 | 0.00364 | 0.00363 | 0.00594 | 0.00725
706 | 0.0053 | 0.00446 | 0.00144 | 0.00599 | 0.00615 | 0.00679
707 | 0 | 0.0055 | 0.000296983 | 0.00549 | 0.00584 | 0.00639
708 | 0.02372 | 0.00357 | 0.00309 | 0.00329 | 0.00594 | 0.00622
709 | 0.02433 | 0.0027 | 0.00271 | 0.00445 | 0.00565 | 0.00557
710 | 0.01235 | 0.00476 | 0.00485 | 0.0042 | 0.00555 | 0.00605
711 | 0.02065 | 0.00523 | 0.00013631 | 0.00479 | 0.00539 | 0.0061
712 | 0.00964 | 0.00351 | 0.00269 | 0.00296 | 0.00538 | 0.0056
713 | 0 | 0.00625 | 0.00262 | 0.00226 | 0.00493 | 0.00539
714 | 0 | 0.00286 | 0.00159 | 0.00324 | 0.00441 | 0.00453
715 | 0 | 0.00326 | 0.00156 | 0.0034 | 0.00472 | 0.00476
716 | 0 | 0.00738 | 0.00328 | 0.00289 | 0.00426 | 0.00449
717 | 0 | 0.00304 | 0.000446652 | 0.00303 | 0.003 | 0.00495
718 | 0 | 0.000135656 | 0.00323 | 0.00238 | 0.00345 | 0.00435
719 | 0.0089 | 0.00538 | 0.00175 | 0.00348 | 0.00363 | 0.00427
720 | 0.0038 | 0.00268 | 0.00187 | 0.00479 | 0.00388 | 0.00377
721 | 0 | 0 | 0.00193 | 0.00257 | 0.00326 | 0.00422
722 | 0 | 0.00228 | 0.00054301 | 0.00223 | 0.00328 | 0.0038
723 | 0.02451 | 0.00344 | 0.00231 | 0.00292 | 0.00416 | 0.00421
724 | 0.01555 | 0.000354253 | 0.0034 | 0.00225 | 0.00305 | 0.00361
725 | 0 | 0.00284 | 0.00358 | 0.00217 | 0.00289 | 0.00313
726 | 0 | 0.00043349 | 0.000981566 | 0.00161 | 0.00338 | 0.00338
727 | 0 | 0.000209037 | 0.0018 | 0.00219 | 0.00223 | 0.00355
728 | 0.000576169 | 0.00611 | 0.000662346 | 0.00211 | 0.00246 | 0.00341
729 | 0.03679 | 0 | 0.00159 | 0.00152 | 0.00334 | 0.00355
730 | 0 | 0.00207 | 0.00179 | 0.00246 | 0.0031 | 0.0028
731 | 0 | 2.37404e-05 | 0.00269 | 0.00111 | 0.00228 | 0.00262
732 | 0.01515 | 0 | 0.00102 | 0.000659704 | 0.00241 | 0.00327
733 | 0 | 0 | 3.10321e-05 | 0.00199 | 0.0023 | 0.00299
734 | 0 | 0.0033 | 0.000528172 | 0.00215 | 0.00213 | 0.00285
735 | 0 | 0.00594 | 0.00174 | 0.00152 | 0.00282 | 0.00272
736 | 0.03294 | 0.00205 | 0.000929068 | 0.00169 | 0.00308 | 0.002
737 | 0.01315 | 0.000699405 | 0 | 0.00228 | 0.00226 | 0.0021
738 | 0 | 0.00642 | 0.00331 | 0 | 0.00244 | 0.00266
739 | 0.03796 | 0.0035 | 0.00019926 | 0.00228 | 0.00139 | 0.0028
740 | 0.05249 | 0 | 0.00202 | 0.00184 | 0.0023 | 0.00293
741 | 0.02922 | 0.00394 | 0 | 0.00152 | 0.00214 | 0.00323
742 | 0 | 0.00386 | 0 | 0.00153 | 0.00232 | 0.00249
743 | 0.00298 | 0.00255 | 0.00132 | 0.00186 | 0.0026 | 0.00157
744 | 0.05856 | 0.00304 | 0 | 0.00154 | 0.00123 | 0.00152
745 | 0.00397 | 0 | 0.00209 | 0.00271 | 0.00245 | 0.00249
746 | 0.00502 | 0.00138 | 0.00212 | 0.00249 | 0.00267 | 0.00185
747 | 0 | 0 | 0.00274 | 0.00213 | 0.00116 | 0.0022
748 | 0.00811 | 0 | 0.00465 | 0.00251 | 0.00112 | 0.002
749 | 0.00587 | 0.000611102 | 0 | 0.000110691 | 0.00139 | 0.0025
750 | 0.00228 | 0 | 0.00123 | 0.00143 | 0.000394385 | 0.00167
751 | 0.00088364 | 0.000715108 | 0.00147 | 0 | 0.000426752 | 0.00307
752 | 0 | 0 | 0 | 0.00296 | 0.00133 | 0.00191
753 | 0 | 0 | 0 | 0.00149 | 0.00013368 | 0.00212
754 | 0.000253835 | 3.30653e-05 | 0 | 0.00164 | 0.00114 | 0.0022
755 | 0 | 0.00283 | 0 | 0.00369 | 0.00179 | 0.00134
756 | 0 | 0 | 0.000811733 | 0 | 0.00129 | 0.00147
757 | 0 | 0.00723 | 0 | 0 | 0.00186 | 0.00347
758 | 0.00835 | 0 | 0.001 | 0 | 0.00136 | 0.0016
759 | 0.03062 | 0.00368 | 0 | 0 | 0.00177 | 0.00239
760 | 0 | 0.0005877 | 0.00176 | 0.00356 | 0.0016 | 0.00248
761 | 0 | 0 | 0 | 0.00318 | 0.00089263 | 0.00219
762 | 0 | 0.00209 | 0 | 0.000156142 | 0.00121 | 0.00214
763 | 0.03431 | 0.00578 | 0.00133 | 0.00104 | 0.0016 | 0.00157
764 | 0.0187 | 0.00933 | 0.00394 | 0.0034 | 0.00125 | 0.00226
765 | 0 | 0.00143 | 0.00635 | 0.00323 | 0.00131 | 0.00368
766 | 0 | 0 | 0.00311 | 0.00322 | 0.00185 | 0.00206
767 | 0 | 0 | 0 | 0 | 0.00212 | 0.00144
768 | 0 | 0 | 0.000429282 | 0 | 6.77499e-06 | 0.00173
769 | 0.05453 | 0 | 0 | 0 | 0.00148 | 0.00264
770 | 0.000469125 | 0.02275 | 0 | 0.00366 | 0 | 0.00211
771 | 0.07621 | 0 | 0.00361 | 0 | 0.0017 | 0.000333243
772 | 0.00284 | 0 | 0.00519 | 0 | 0.00243 | 0
773 | 0.04114 | 0.00179 | 0.000434929 | 0.000748928 | 0.00174 | 0.000328867
774 | 0.02922 | 0.00483 | 0.00439 | 0.00332 | 0.00132 | 0.00147
775 | 0.01074 | 0 | 0 | 0.00198 | 0.00258 | 0.00212
776 | 0.02446 | 0 | 0.00142 | 0.000916933 | 0.00168 | 0.00275
777 | 0 | 0.00737 | 0.00265 | 0 | 0.00193 | 0.0019
778 | 0 | 0.01168 | 0.00404 | 0.00149 | 0.00162 | 0.00237
779 | 0 | 0.00236 | 0.00277 | 0 | 0 | 0.000928513
780 | 0.00276 | 0 | 0 | 0 | 0 | 0.0019