## SI
|  | Wavelength | EQE
| NPL | 637 | 17.3 |  | https://onlinelibrary.wiley.com/doi/10.1002/smll.202511548
|  | 636 | 5.3 | 2023.11. | Small 2024, 20, 2306360
|  | 610 | 2.8 | 2024.02. | Nature Photonics ¦ Volume 18 ¦ June 2024 ¦ 586–594
|  | 600 | 2.98 | 2024.03. | Inorg. Chem. Front., 2024, 11, 2392-2401
|  | 601 | 9.45 | 2025.01. | Small 2025, 21, 2408422
| QD | 628 | 26.04 |  | Nature Communications volume 15, Article number: 5696 (2024)
|  | 656 | 24 |  | https://doi.org/10.1021/acsenergylett.5c0195
|  | 632 | 25.2 |  | https://doi.org/10.1021/acs.nanolett.4c00651
|  | 635 | 25.4 |  | https://doi.org/10.1021/acsenergylett.4c01479
|  | 649 | 22.83 |  | https://doi.org/10.1002/adfm.202405679
|  | 638 | 26.1 |  | https://doi.org/10.1002/anie.202318777
|  | 644 | 28.5 |  | https://doi.org/10.1038/s41565-024-01652-y
| Wavelength | FWHM | EQE | Size or Thickness (nm)
QD | 656 | n/a | 24 | 6.96 | https://doi.org/10.1021/acsenergylett.5c0195
QD | 649 | n/a | 22.83 | 4.9 | https://doi.org/10.1002/adfm.202405679
QD | 644 |  | 28.5 | 5.4 | https://doi.org/10.1038/s41565-024-01652-y
QD | 638 |  | 26.1 | 6.6 | https://doi.org/10.1002/anie.202318777
NPL | 646 | 40 | 12.43 | 2.6 | https://pubs.acs.org/doi/full/10.1021/acsnano.5c04461
NPL | 637 |  | 17.3 | 3 | https://onlinelibrary.wiley.com/doi/10.1002/smll.202511548
NPL | 636 |  | 5.3 | 2.6 | Small 2024, 20, 2306360
QD | 635 |  | 25.4 | 4.86 | https://doi.org/10.1021/acsenergylett.4c01479
QD | 632 |  | 25.2 | 4.4 | https://doi.org/10.1021/acs.nanolett.4c00651
QD | 628 |  | 26.04 | 4.3 | Nature Communications volume 15, Article number: 5696 (2024)
NPL | 610 |  | 2.8 | 2.6 | Nature Photonics ¦ Volume 18 ¦ June 2024 ¦ 586–594
NPL | 601 |  | 9.45 | 2.1 | Small 2025, 21, 2408422
NPL | 600 |  | 2.98 | 2 | Inorg. Chem. Front., 2024, 11, 2392-2401
NPL | 598 |  | 13.1 | 2.57 | This work