## Fig2B
N=1
t-minus [h] | Stiffness [N/mm] | error [N/mm] | error [h]
65 | 3.26485 | 0.1259014 | 4
45 | 3.067333 | 0.169464 | 4
37 | 2.913033 | 0.1293188 | 4
16 | 3.105333 | 0.1530255 | 4
0 | 0.8126 | 0.03559789 | 4
N=2
t-minus [h] | Stiffness [N/mm] | error [N/mm] | error [s]
65 | 2.9774 | 0.2508638 | 4
45 | 3.032633 | 0.2392426 | 4
37 | 2.8722 | 0.2575804 | 4
16 | 3.857767 | 0.4550708 | 4
0 | 0.9346 | 0.07897664 | 4
N=3
t-minus [h] | Stiffness [N/mm] | error [N/mm] | error [s]
65 | 2.50426 | 0.2033235 | 4
45 | 3.028367 | 0.3146154 | 4
37 | 3.2029 | 0.02812063 | 4
16 | 3.7667 | 0.4269539 | 4
0 | 0.7183667 | 0.03700491 | 4
N=4
t-minus [h] | Stiffness [N/mm] | error [N/mm] | error [s]
91 | 3.3922 | 0.2678 | 4
70 | 3.2568 | 0.329 | 4
51 | 3.5856 | 0.4486 | 4
43 | 3.627 | 0.1603 | 4
22 | 4.1267 | 0.2824 | 4
0 | 1.1865 | 0.1111 | 4
N=5
t-minus [h] | Stiffness [N/mm] | error [N/mm] | error [s]
48 | 3.09 | 0.1865 | 4
27 | 2.9559 | 0.2784 | 4
8 | 2.9431 | 0.1911 | 4
0 | 0.7426 | 0.0288 | 4

## Fig2B_inset
Before |  | After
Displacement [mm] | Force [N] | Displacement [mm] | Force [N]
0 | 0 | 0 | 0
0.00146 | -0.00475 | 0.0016 | 0.00453
0.00306 | -0.00041 | 0.00306 | 0.00021
0.00466 | -0.00057 | 0.00466 | -0.00206
0.00626 | 0.03344 | 0.00626 | -0.00068
0.008 | 0.00607 | 0.008 | 0.0152
0.00973 | 0.00154 | 0.00973 | 0.0128
0.01146 | -0.00583 | 0.01133 | 0.01142
0.01293 | 0.01 | 0.01306 | -0.00334
0.01466 | 0.00125 | 0.0148 | 0.00633
0.0164 | 0.00515 | 0.01653 | 3e-05
0.01813 | 0.00394 | 0.01826 | 0.01713
0.01986 | 0.01525 | 0.02 | 0.00575
0.02146 | 0.02338 | 0.02173 | 0.00597
0.02333 | 0.01581 | 0.02333 | -0.00809
0.02493 | 0.02403 | 0.02493 | 0.00736
0.02666 | 0.01315 | 0.02666 | 0.00675
0.0284 | 0.02749 | 0.02826 | 0.0178
0.03 | 0.02062 | 0.02986 | 0.00342
0.03146 | 0.01889 | 0.03133 | 0.02261
0.03306 | 0.01903 | 0.03306 | 0.01967
0.03466 | 0.04792 | 0.03466 | 0.0177
0.03626 | 0.02088 | 0.03626 | 0.0153
0.038 | 0.02095 | 0.038 | 0.01071
0.03973 | 0.02794 | 0.03973 | -0.0034
0.04133 | 0.01461 | 0.04146 | 0.02276
0.04306 | 0.03703 | 0.04306 | 0.02695
0.04466 | 0.0123 | 0.0448 | 0.00913
0.0464 | 0.03836 | 0.0464 | 0.01724
0.04813 | 0.02616 | 0.04813 | 0.01591
0.04986 | 0.03478 | 0.04986 | 0.00681
0.0516 | 0.0262 | 0.0516 | 0.02292
0.05346 | 0.05174 | 0.05333 | 0.02869
0.0552 | 0.03326 | 0.05493 | 0.02949
0.05666 | 0.02868 | 0.05666 | 0.00506
0.0584 | 0.04378 | 0.0584 | 0.0263
0.06 | 0.04985 | 0.05986 | 0.02661
0.06146 | 0.04616 | 0.06133 | 0.00754
0.06306 | 0.05248 | 0.06293 | 0.0306
0.06453 | 0.04116 | 0.06466 | 0.03511
0.06626 | 0.04833 | 0.06626 | 0.01818
0.068 | 0.05325 | 0.06786 | 0.03833
0.06973 | 0.05016 | 0.06973 | 0.03507
0.07133 | 0.06764 | 0.07133 | 0.0297
0.07306 | 0.06733 | 0.07306 | 0.03076
0.0748 | 0.05092 | 0.07466 | 0.04499
0.07653 | 0.06162 | 0.0764 | 0.03965
0.07826 | 0.07305 | 0.07826 | 0.03636
0.08 | 0.06862 | 0.08 | 0.0386
0.08173 | 0.07339 | 0.0816 | 0.01795
0.08333 | 0.07028 | 0.08346 | 0.04514
0.08506 | 0.07667 | 0.08506 | 0.03805
0.08666 | 0.08791 | 0.08666 | 0.02913
0.0884 | 0.08242 | 0.08826 | 0.03505
0.08986 | 0.09425 | 0.08986 | 0.04087
0.09146 | 0.09427 | 0.09146 | 0.04722
0.09306 | 0.10224 | 0.09293 | 0.03694
0.09466 | 0.07054 | 0.09453 | 0.04664
0.09626 | 0.1038 | 0.09626 | 0.0625
0.098 | 0.10812 | 0.098 | 0.04312
0.09973 | 0.10209 | 0.0996 | 0.05336
0.10146 | 0.09823 | 0.10133 | 0.0453
0.10306 | 0.12954 | 0.1032 | 0.02407
0.10493 | 0.09454 | 0.1048 | 0.05269
0.10666 | 0.10175 | 0.10653 | 0.04408
0.1084 | 0.12035 | 0.10826 | 0.05446
0.11013 | 0.12827 | 0.11013 | 0.05373
0.11173 | 0.12532 | 0.11173 | 0.05829
0.11346 | 0.10937 | 0.11333 | 0.05788
0.11493 | 0.1242 | 0.11506 | 0.03611
0.11666 | 0.13229 | 0.11666 | 0.0475
0.11826 | 0.13543 | 0.11826 | 0.0637
0.11986 | 0.13892 | 0.11973 | 0.05329
0.12146 | 0.14009 | 0.12133 | 0.04187
0.12293 | 0.13136 | 0.12293 | 0.05466
0.12466 | 0.15853 | 0.12466 | 0.05153
0.1264 | 0.15287 | 0.12626 | 0.03971
0.128 | 0.15221 | 0.128 | 0.07373
0.12973 | 0.14521 | 0.12973 | 0.07892
0.13146 | 0.16053 | 0.13133 | 0.06192
0.1332 | 0.16028 | 0.1332 | 0.06957
0.13493 | 0.17364 | 0.13493 | 0.07598
0.13666 | 0.17269 | 0.13666 | 0.0745
0.1384 | 0.19616 | 0.1384 | 0.06728
0.14 | 0.17728 | 0.14013 | 0.0644
0.1416 | 0.18463 | 0.14173 | 0.06921
0.14333 | 0.19455 | 0.14333 | 0.05805
0.14506 | 0.19406 | 0.14506 | 0.06865
0.14653 | 0.18771 | 0.14666 | 0.08267
0.14813 | 0.1935 | 0.14826 | 0.0603
0.14973 | 0.20152 | 0.14986 | 0.07537
0.15133 | 0.19412 | 0.15133 | 0.07447
0.15293 | 0.19834 | 0.15293 | 0.08954
0.15466 | 0.22199 | 0.15466 | 0.08343
0.1564 | 0.20704 | 0.15626 | 0.07252
0.158 | 0.2018 | 0.158 | 0.09502
0.15973 | 0.22076 | 0.15973 | 0.08725
0.16146 | 0.22728 | 0.16146 | 0.09018
0.1632 | 0.23052 | 0.1632 | 0.09346
0.1648 | 0.23686 | 0.1648 | 0.08461
0.1664 | 0.23957 | 0.16666 | 0.07717
0.16813 | 0.24234 | 0.1684 | 0.08671
0.16986 | 0.23436 | 0.17 | 0.10315
0.1716 | 0.25781 | 0.17173 | 0.09578
0.17333 | 0.25478 | 0.17333 | 0.08551
0.17493 | 0.25625 | 0.17506 | 0.07683
0.17666 | 0.25855 | 0.17653 | 0.08473
0.17826 | 0.26991 | 0.17813 | 0.08753
0.17986 | 0.28118 | 0.17973 | 0.1049
0.18146 | 0.26795 | 0.18133 | 0.1132
0.18306 | 0.26687 | 0.18293 | 0.08027
0.18466 | 0.27691 | 0.18466 | 0.10006
0.1864 | 0.27746 | 0.1864 | 0.09341
0.188 | 0.28228 | 0.188 | 0.09959
0.18973 | 0.29632 | 0.18973 | 0.11516
0.19146 | 0.28612 | 0.19146 | 0.11119
0.19306 | 0.30298 | 0.1932 | 0.09169
0.19493 | 0.31381 | 0.1948 | 0.11304
0.19653 | 0.31724 | 0.19653 | 0.10773
0.19813 | 0.31082 | 0.19813 | 0.11429
0.2 | 0.31674 | 0.2 | 0.10351
0.20173 | 0.3235 | 0.2016 | 0.1311
0.20333 | 0.32631 | 0.20333 | 0.11993
0.20506 | 0.32827 | 0.20506 | 0.11832
0.20666 | 0.33943 | 0.20666 | 0.11019
0.2084 | 0.34715 | 0.20813 | 0.12262
0.20986 | 0.34706 | 0.20973 | 0.11409
0.21146 | 0.33466 | 0.21133 | 0.13432
0.21306 | 0.34439 | 0.21306 | 0.12997
0.21466 | 0.36461 | 0.21466 | 0.13433
0.21626 | 0.36409 | 0.2164 | 0.12612
0.218 | 0.37263 | 0.21813 | 0.13669
0.21973 | 0.37109 | 0.21973 | 0.12052
0.22146 | 0.37008 | 0.22146 | 0.13452
0.22306 | 0.36331 | 0.2232 | 0.13255
0.2248 | 0.39034 | 0.2248 | 0.12948
0.22653 | 0.38475 | 0.22653 | 0.12998
0.22826 | 0.37852 | 0.22813 | 0.12856
0.23 | 0.39671 | 0.22986 | 0.14441
0.23173 | 0.42063 | 0.23173 | 0.1311
0.2336 | 0.41782 | 0.23333 | 0.13028
0.23506 | 0.40969 | 0.23506 | 0.13634
0.2368 | 0.4164 | 0.2368 | 0.13136
0.23826 | 0.41216 | 0.23826 | 0.13568
0.23986 | 0.41659 | 0.23986 | 0.14694
0.24133 | 0.42091 | 0.24146 | 0.14715
0.24306 | 0.42986 | 0.24306 | 0.14695
0.24466 | 0.44533 | 0.24466 | 0.15141
0.2464 | 0.43917 | 0.24626 | 0.14296
0.248 | 0.439 | 0.248 | 0.15675
0.24973 | 0.45604 | 0.24973 | 0.14456
0.25146 | 0.45719 | 0.25146 | 0.13186
0.2532 | 0.46551 | 0.25306 | 0.15824
0.2548 | 0.46324 | 0.2548 | 0.14081
0.25653 | 0.46801 | 0.25653 | 0.15238
0.2584 | 0.46984 | 0.25826 | 0.15361
0.26013 | 0.4852 | 0.26 | 0.16003
0.26173 | 0.47689 | 0.26186 | 0.16618
0.26333 | 0.49496 | 0.2636 | 0.18557
0.26493 | 0.4966 | 0.26506 | 0.15834
0.26653 | 0.49158 | 0.26666 | 0.17147
0.26813 | 0.50313 | 0.26826 | 0.1687
0.26973 | 0.50071 | 0.26973 | 0.16195
0.27133 | 0.51175 | 0.27133 | 0.17492
0.27293 | 0.53121 | 0.27293 | 0.17268
0.27453 | 0.51044 | 0.27466 | 0.15889
0.27626 | 0.52644 | 0.2764 | 0.17969
0.278 | 0.52161 | 0.278 | 0.17349
0.27973 | 0.53852 | 0.27973 | 0.1738
0.28133 | 0.5441 | 0.28146 | 0.15799
0.2832 | 0.53151 | 0.28306 | 0.17732
0.28493 | 0.53971 | 0.2848 | 0.17016
0.28666 | 0.54438 | 0.28653 | 0.15813
0.2884 | 0.55948 | 0.2884 | 0.18749
0.29013 | 0.54134 | 0.29 | 0.17785
0.2916 | 0.56029 | 0.29173 | 0.19324
0.29333 | 0.57977 | 0.29346 | 0.17118
0.29493 | 0.58076 | 0.29506 | 0.20319
0.29653 | 0.58854 | 0.29653 | 0.1795
0.29813 | 0.60182 | 0.29813 | 0.18141
0.2996 | 0.5763 | 0.29973 | 0.19983
0.30133 | 0.58277 | 0.30133 | 0.17737
0.30293 | 0.60002 | 0.30293 | 0.18816
0.30466 | 0.60127 | 0.30453 | 0.1941
0.30626 | 0.60863 | 0.30626 | 0.21198
0.30813 | 0.60425 | 0.308 | 0.17979
0.30986 | 0.61585 | 0.30973 | 0.2114
0.3116 | 0.62913 | 0.31133 | 0.1814
0.31333 | 0.62321 | 0.3132 | 0.19433
0.31506 | 0.64478 | 0.31493 | 0.19722
0.31666 | 0.63414 | 0.31666 | 0.2262
0.3184 | 0.64374 | 0.3184 | 0.20041
0.32013 | 0.62879 | 0.32013 | 0.21012
0.32173 | 0.6646 | 0.3216 | 0.21227
0.32333 | 0.67026 | 0.32346 | 0.23022
0.32493 | 0.67861 | 0.32493 | 0.2244
0.32653 | 0.67015 | 0.32653 | 0.1979
0.32813 | 0.67159 | 0.328 | 0.20963
0.32973 | 0.67297 | 0.3296 | 0.21204
0.3312 | 0.65858 | 0.3312 | 0.21002
0.33293 | 0.69851 | 0.33293 | 0.2321
0.33466 | 0.68275 | 0.33453 | 0.21263
0.3364 | 0.69651 | 0.33626 | 0.23081
0.338 | 0.69548 | 0.33813 | 0.22083
0.33986 | 0.71118 | 0.33986 | 0.2132
0.3416 | 0.70942 | 0.3416 | 0.21469
0.3432 | 0.70487 | 0.34333 | 0.21597
0.34493 | 0.73453 | 0.34506 | 0.22948
0.34666 | 0.71577 | 0.34666 | 0.22623
0.3484 | 0.73137 | 0.3484 | 0.24772
0.35 | 0.72765 | 0.35013 | 0.24136
0.35173 | 0.73162 | 0.35173 | 0.23481
0.35333 | 0.74047 | 0.35333 | 0.22934
0.35493 | 0.74094 | 0.35493 | 0.2381
0.35653 | 0.74551 | 0.35653 | 0.24429
0.358 | 0.73908 | 0.35813 | 0.23413
0.35973 | 0.77243 | 0.35973 | 0.23737
0.36133 | 0.7601 | 0.36133 | 0.24749
0.36293 | 0.77144 | 0.36293 | 0.23408
0.36466 | 0.78453 | 0.36466 | 0.24212
0.3664 | 0.77774 | 0.3664 | 0.24375
0.36813 | 0.80015 | 0.36813 | 0.24799
0.36986 | 0.79849 | 0.36986 | 0.24226
0.3716 | 0.8098 | 0.3716 | 0.25066
0.37333 | 0.79535 | 0.37333 | 0.25165
0.37493 | 0.80457 | 0.37506 | 0.24926
0.37666 | 0.80376 | 0.37666 | 0.25495
0.3784 | 0.80656 | 0.37826 | 0.24343
0.38 | 0.81803 | 0.38 | 0.25793
0.3816 | 0.83261 | 0.38173 | 0.24143
0.38333 | 0.81969 | 0.38333 | 0.26615
0.38506 | 0.81137 | 0.38493 | 0.25138
0.38666 | 0.81577 | 0.3864 | 0.25115
0.38813 | 0.83881 | 0.38813 | 0.26042
0.38973 | 0.84194 | 0.38973 | 0.26729
0.39133 | 0.83521 | 0.39133 | 0.27355
0.39306 | 0.85082 | 0.39306 | 0.25527
0.39466 | 0.8543 | 0.3948 | 0.27681
0.3964 | 0.86186 | 0.3964 | 0.27006
0.39813 | 0.86339 | 0.398 | 0.24852
0.39973 | 0.87157 | 0.39986 | 0.27532
0.40133 | 0.88163 | 0.4016 | 0.26369
0.40306 | 0.87787 | 0.40333 | 0.27278
0.4048 | 0.89803 | 0.40493 | 0.27602
0.40653 | 0.88673 | 0.40666 | 0.28542
0.40826 | 0.88702 | 0.4084 | 0.27516
0.41013 | 0.90984 | 0.41 | 0.27075
0.41173 | 0.89729 | 0.4116 | 0.27609
0.4132 | 0.90853 | 0.41333 | 0.28373
0.41493 | 0.91996 | 0.41493 | 0.29538
0.41653 | 0.93097 | 0.41653 | 0.27679
0.41813 | 0.92234 | 0.418 | 0.29785
0.4196 | 0.92342 | 0.41973 | 0.2823
0.42133 | 0.93176 | 0.42133 | 0.28637
0.42293 | 0.94181 | 0.42293 | 0.2848
0.42466 | 0.94954 | 0.42466 | 0.28039
0.4264 | 0.93856 | 0.4264 | 0.2926
0.42813 | 0.95808 | 0.42813 | 0.28707
0.42973 | 0.95459 | 0.42973 | 0.29291
0.43146 | 0.96252 | 0.43146 | 0.28102
0.43306 | 0.96946 | 0.4332 | 0.30665
0.43493 | 0.97464 | 0.43493 | 0.27345
0.43666 | 0.96529 | 0.43653 | 0.299
0.4384 | 0.98642 | 0.43826 | 0.31562
0.44 | 0.98901 | 0.44013 | 0.2863
0.44173 | 1.00153 | 0.44173 | 0.27963
0.44333 | 0.98469 | 0.44333 | 0.31708
0.44493 | 0.99778 | 0.44493 | 0.30929
0.4464 | 1.00369 | 0.44653 | 0.3094
0.448 | 1.01563 | 0.448 | 0.29548
0.4496 | 1.01871 | 0.4496 | 0.29832
0.4512 | 1.00876 | 0.45133 | 0.31034
0.45293 | 1.02757 | 0.45293 | 0.30866
0.4548 | 1.0313 | 0.45466 | 0.31357
0.4564 | 1.02933 | 0.4564 | 0.29307
0.458 | 1.03577 | 0.45813 | 0.3123
0.45986 | 1.03976 | 0.45973 | 0.31929
0.4616 | 1.03008 | 0.46133 | 0.32986
0.46333 | 1.05151 | 0.46306 | 0.3375
0.46506 | 1.06092 | 0.46493 | 0.33635
0.4668 | 1.06464 | 0.4668 | 0.31926
0.46853 | 1.07707 | 0.46826 | 0.33582
0.47 | 1.09131 | 0.47 | 0.33259
0.47173 | 1.08134 | 0.47173 | 0.33852
0.47333 | 1.09801 | 0.47333 | 0.32847
0.47493 | 1.0933 | 0.4748 | 0.32837
0.4764 | 1.08156 | 0.4764 | 0.33105
0.478 | 1.0902 | 0.478 | 0.33908
0.47973 | 1.10366 | 0.4796 | 0.33602
0.48133 | 1.09614 | 0.4812 | 0.32523
0.48293 | 1.11366 | 0.48293 | 0.32887
0.48466 | 1.12396 | 0.48466 | 0.33188
0.4864 | 1.11052 | 0.48626 | 0.33673
0.48826 | 1.11743 | 0.488 | 0.33107
0.48986 | 1.1256 | 0.48986 | 0.35225
0.4916 | 1.12386 | 0.4916 | 0.35674
0.49333 | 1.1472 | 0.49333 | 0.36029
0.49506 | 1.15836 | 0.49506 | 0.35427
0.4968 | 1.15028 | 0.4968 | 0.33608
0.4984 | 1.15469 | 0.4984 | 0.34792
0.50013 | 1.16983 | 0.5 | 0.34369
0.5016 | 1.16325 | 0.5016 | 0.34778
0.5032 | 1.17461 | 0.5032 | 0.34551
0.5048 | 1.18535 | 0.5048 | 0.34128
0.5064 | 1.18727 | 0.50626 | 0.36095
0.508 | 1.19211 | 0.508 | 0.35085
0.5096 | 1.19607 | 0.5096 | 0.34567
0.51133 | 1.18717 | 0.51133 | 0.34181
0.51306 | 1.20063 | 0.51293 | 0.34793
0.51466 | 1.18989 | 0.5148 | 0.37147
0.51653 | 1.23208 | 0.51653 | 0.36003
0.51813 | 1.20476 | 0.51813 | 0.36
0.51986 | 1.22867 | 0.51986 | 0.36102
0.5216 | 1.21595 | 0.5216 | 0.36136
0.52333 | 1.21868 | 0.52333 | 0.36633
0.52506 | 1.25276 | 0.52506 | 0.37288
0.52666 | 1.23546 | 0.52666 | 0.36124
0.52826 | 1.24662 | 0.5284 | 0.38015
0.53 | 1.24595 | 0.53 | 0.38253
0.53173 | 1.25464 | 0.5316 | 0.38653
0.53333 | 1.26897 | 0.5332 | 0.3529
0.5348 | 1.27471 | 0.53493 | 0.38405
0.5364 | 1.26017 | 0.53653 | 0.37537
0.538 | 1.26698 | 0.538 | 0.36692
0.5396 | 1.28772 | 0.53973 | 0.38824
0.54133 | 1.28124 | 0.54133 | 0.37598
0.54306 | 1.28709 | 0.54306 | 0.37085
0.5448 | 1.30419 | 0.54466 | 0.39179
0.5464 | 1.31181 | 0.54653 | 0.39258
0.54813 | 1.30137 | 0.54826 | 0.38868
0.54986 | 1.31347 | 0.54986 | 0.39095
0.55146 | 1.29711 | 0.5516 | 0.40338
0.5532 | 1.30938 | 0.55333 | 0.38573
0.55493 | 1.33268 | 0.55506 | 0.38526
0.55666 | 1.33652 | 0.55666 | 0.40277
0.55826 | 1.32769 | 0.5584 | 0.40407
0.56 | 1.31621 | 0.56 | 0.39819
0.56173 | 1.33449 | 0.5616 | 0.39444
0.56333 | 1.3502 | 0.5632 | 0.40899
0.5648 | 1.34769 | 0.56466 | 0.40871
0.5664 | 1.35228 | 0.5664 | 0.39589
0.568 | 1.34911 | 0.568 | 0.4085
0.5696 | 1.35345 | 0.5696 | 0.40763
0.57133 | 1.37974 | 0.57133 | 0.42057
0.57293 | 1.37179 | 0.57306 | 0.40216
0.57466 | 1.39089 | 0.5748 | 0.3928
0.5764 | 1.37829 | 0.5764 | 0.41615
0.57813 | 1.3951 | 0.57813 | 0.41058
0.57973 | 1.38698 | 0.57986 | 0.40785
0.58146 | 1.40007 | 0.5816 | 0.41131
0.58333 | 1.40725 | 0.5832 | 0.41531
0.58506 | 1.41008 | 0.58493 | 0.43054
0.5868 | 1.41574 | 0.58666 | 0.42554
0.58853 | 1.43047 | 0.58826 | 0.43442
0.59 | 1.43097 | 0.59013 | 0.41972
0.59173 | 1.4378 | 0.59186 | 0.41573
0.59333 | 1.42813 | 0.59333 | 0.42232
0.5948 | 1.43096 | 0.5948 | 0.42529
0.5964 | 1.43567 | 0.5964 | 0.42133
0.59786 | 1.4437 | 0.598 | 0.41889
0.5996 | 1.4519 | 0.59973 | 0.41828
0.60133 | 1.46282 | 0.60133 | 0.43317
0.60293 | 1.45774 | 0.60306 | 0.43627
0.60466 | 1.45115 | 0.6048 | 0.43155
0.6064 | 1.46561 | 0.6064 | 0.43427
0.60813 | 1.47026 | 0.608 | 0.43416
0.60986 | 1.48457 | 0.60973 | 0.45443
0.61173 | 1.49006 | 0.6116 | 0.45701
0.61346 | 1.50607 | 0.61333 | 0.45272
0.61506 | 1.50576 | 0.61506 | 0.43998
0.6168 | 1.52063 | 0.6168 | 0.45494
0.6184 | 1.53816 | 0.61853 | 0.43912
0.62 | 1.52921 | 0.62 | 0.45646
0.6216 | 1.52742 | 0.62173 | 0.43307
0.6232 | 1.5439 | 0.6232 | 0.45213
0.6248 | 1.52474 | 0.6248 | 0.4731
0.62626 | 1.54008 | 0.6264 | 0.44524
0.628 | 1.53806 | 0.628 | 0.46188
0.6296 | 1.55475 | 0.6296 | 0.44775
0.63133 | 1.54865 | 0.63133 | 0.44629
0.63306 | 1.5541 | 0.63293 | 0.44893
0.63466 | 1.547 | 0.63466 | 0.46921
0.6364 | 1.57741 | 0.6364 | 0.45881
0.63826 | 1.58583 | 0.63813 | 0.44772
0.64 | 1.57953 | 0.63986 | 0.46822
0.6416 | 1.58237 | 0.64173 | 0.46293
0.64346 | 1.58707 | 0.64346 | 0.46007
0.6452 | 1.58973 | 0.64506 | 0.46294
0.6468 | 1.59802 | 0.6468 | 0.47982
0.6484 | 1.57866 | 0.6484 | 0.47726
0.65 | 1.60774 | 0.65 | 0.4838
0.6516 | 1.61619 | 0.6516 | 0.48139
0.6532 | 1.6248 | 0.6532 | 0.47129
0.65466 | 1.61212 | 0.65466 | 0.49031
0.6564 | 1.61896 | 0.6564 | 0.48962
0.658 | 1.62729 | 0.65786 | 0.47647
0.65973 | 1.62224 | 0.6596 | 0.47078
0.66133 | 1.64285 | 0.66133 | 0.48081
0.66306 | 1.65706 | 0.66306 | 0.48612
0.6648 | 1.6303 | 0.6648 | 0.48044
0.66653 | 1.65417 | 0.66653 | 0.50013
0.66826 | 1.65109 | 0.66826 | 0.47678
0.67 | 1.67447 | 0.67 | 0.50624
0.67173 | 1.67457 | 0.67173 | 0.48455
0.67333 | 1.65417 | 0.67346 | 0.49403
0.67506 | 1.66486 | 0.67506 | 0.47237
0.6768 | 1.70592 | 0.67666 | 0.49034
0.6784 | 1.69895 | 0.6784 | 0.49155
0.68 | 1.69164 | 0.68 | 0.48135
0.68146 | 1.68456 | 0.6816 | 0.49945
0.68306 | 1.72047 | 0.6832 | 0.51379
0.68466 | 1.70916 | 0.68466 | 0.4989
0.68626 | 1.71478 | 0.68626 | 0.51015
0.688 | 1.72824 | 0.688 | 0.50685
0.68973 | 1.73566 | 0.6896 | 0.51106
0.69133 | 1.7409 | 0.69133 | 0.509
0.69306 | 1.73416 | 0.69306 | 0.50367
0.6948 | 1.73892 | 0.6948 | 0.51704
0.69653 | 1.74646 | 0.69653 | 0.51027
0.69813 | 1.752 | 0.69826 | 0.52087
0.69973 | 1.74781 | 0.7 | 0.50603
0.70146 | 1.76862 | 0.70173 | 0.50396
0.70333 | 1.78738 | 0.70333 | 0.51999
0.70506 | 1.76965 | 0.70506 | 0.50875
0.70666 | 1.79842 | 0.70666 | 0.5208
0.70826 | 1.80375 | 0.70826 | 0.52445
0.71 | 1.78789 | 0.70986 | 0.52733
0.7116 | 1.79314 | 0.71146 | 0.50412
0.71306 | 1.79341 | 0.71306 | 0.50881
0.7148 | 1.79647 | 0.71466 | 0.51959
0.7164 | 1.80506 | 0.71626 | 0.52859
0.718 | 1.80283 | 0.718 | 0.51465
0.71973 | 1.8131 | 0.71973 | 0.52793
0.72133 | 1.83251 | 0.72133 | 0.5381
0.72306 | 1.83521 | 0.72306 | 0.52437
0.7248 | 1.84696 | 0.7248 | 0.52619
0.72653 | 1.84591 | 0.72653 | 0.53516
0.72826 | 1.84908 | 0.72813 | 0.52975
0.72986 | 1.8589 | 0.72986 | 0.52813
0.73146 | 1.84986 | 0.7316 | 0.5487
0.7332 | 1.85432 | 0.73333 | 0.5388
0.73493 | 1.87842 | 0.73493 | 0.53788
0.73666 | 1.87697 | 0.73666 | 0.54537
0.73826 | 1.84574 | 0.73826 | 0.54593
0.74 | 1.86688 | 0.74 | 0.5216
0.7416 | 1.87818 | 0.74146 | 0.54631
0.7432 | 1.8977 | 0.74306 | 0.55326
0.7448 | 1.88499 | 0.74466 | 0.54655
0.7464 | 1.88606 | 0.7464 | 0.56427
0.748 | 1.91829 | 0.748 | 0.55558
0.7496 | 1.91811 | 0.74973 | 0.55325
0.75146 | 1.89612 | 0.75146 | 0.55008
0.75306 | 1.90521 | 0.75306 | 0.55813
0.7548 | 1.94098 | 0.7548 | 0.56644
0.7564 | 1.92431 | 0.75653 | 0.56943
0.75813 | 1.93537 | 0.75826 | 0.57106
0.75986 | 1.93177 | 0.76 | 0.56478
0.7616 | 1.93861 | 0.7616 | 0.56051
0.76333 | 1.95752 | 0.76333 | 0.55563
0.76506 | 1.95136 | 0.76506 | 0.55709
0.7668 | 1.9577 | 0.76666 | 0.56654
0.7684 | 1.96279 | 0.7684 | 0.5709
0.77 | 1.98491 | 0.77 | 0.56387
0.7716 | 1.97917 | 0.7716 | 0.58256
0.7732 | 1.98192 | 0.7732 | 0.58232
0.77466 | 1.97194 | 0.7748 | 0.58263
0.7764 | 1.99936 | 0.7764 | 0.58837
0.778 | 2.00794 | 0.778 | 0.56865
0.77973 | 1.99728 | 0.7796 | 0.59108
0.78133 | 2.01973 | 0.78133 | 0.59085
0.78293 | 2.02417 | 0.78306 | 0.58858
0.7848 | 2.0069 | 0.7848 | 0.57955
0.7864 | 2.03075 | 0.7864 | 0.58948
0.78813 | 2.02434 | 0.78813 | 0.60307
0.78986 | 2.0188 | 0.78986 | 0.58971
0.79173 | 2.04582 | 0.7916 | 0.60542
0.79333 | 2.04213 | 0.7932 | 0.58385
0.79506 | 2.06709 | 0.79506 | 0.60479
0.79666 | 2.05548 | 0.7968 | 0.6088
0.79826 | 2.05489 | 0.7984 | 0.59859
0.79986 | 2.08049 | 0.80013 | 0.58355
0.80146 | 2.05396 | 0.8016 | 0.60005
0.80306 | 2.06493 | 0.8032 | 0.59693
0.80466 | 2.08638 | 0.80466 | 0.61054
0.80626 | 2.08685 | 0.8064 | 0.59197
0.80786 | 2.07145 | 0.808 | 0.60059
0.8096 | 2.09085 | 0.80973 | 0.60296
0.81133 | 2.09878 | 0.8112 | 0.5989
0.81306 | 2.09637 | 0.81293 | 0.61013
0.81466 | 2.10916 | 0.8148 | 0.59812
0.81653 | 2.10951 | 0.8164 | 0.61003
0.81826 | 2.11709 | 0.81813 | 0.61012
0.82 | 2.10583 | 0.81986 | 0.62867
0.82173 | 2.14552 | 0.82173 | 0.62092
0.82346 | 2.13603 | 0.82333 | 0.61637
0.82506 | 2.13681 | 0.82506 | 0.62609
0.82666 | 2.13848 | 0.82666 | 0.61294
0.82826 | 2.15745 | 0.82826 | 0.61829
0.82986 | 2.15253 | 0.82986 | 0.61294
0.83133 | 2.14787 | 0.83146 | 0.62921
0.83293 | 2.16308 | 0.83306 | 0.6285
0.83453 | 2.15732 | 0.83466 | 0.62776
0.83626 | 2.17092 | 0.83626 | 0.6299
0.83786 | 2.17512 | 0.83786 | 0.63534
0.8396 | 2.19264 | 0.8396 | 0.62114
0.84133 | 2.18476 | 0.84133 | 0.631
0.8432 | 2.20096 | 0.84293 | 0.63831
0.8448 | 2.21845 | 0.84466 | 0.63047
0.84666 | 2.21372 | 0.84653 | 0.65933
0.8484 | 2.21666 | 0.84826 | 0.62652
0.85 | 2.22492 | 0.85 | 0.65061
0.85173 | 2.21049 | 0.85173 | 0.63624
0.85346 | 2.23275 | 0.85333 | 0.64267
0.85506 | 2.2255 | 0.85493 | 0.63067
0.85666 | 2.25082 | 0.85666 | 0.62725
0.85826 | 2.24251 | 0.85826 | 0.62577
0.85986 | 2.25153 | 0.85986 | 0.63388
0.86146 | 2.25982 | 0.86133 | 0.63943
0.86293 | 2.25003 | 0.86293 | 0.64179
0.86453 | 2.27466 | 0.86453 | 0.65239
0.86626 | 2.27457 | 0.86626 | 0.65488
0.868 | 2.26711 | 0.868 | 0.6448
0.86973 | 2.2829 | 0.8696 | 0.66967
0.87146 | 2.28183 | 0.87146 | 0.66605
0.8732 | 2.29297 | 0.8732 | 0.65586
0.87493 | 2.31291 | 0.8748 | 0.67964
0.87653 | 2.32436 | 0.87666 | 0.64716
0.8784 | 2.31853 | 0.8784 | 0.65253
0.88 | 2.3128 | 0.88 | 0.65669
0.88173 | 2.31795 | 0.88173 | 0.65813
0.88333 | 2.32523 | 0.88346 | 0.67717
0.88506 | 2.3482 | 0.88506 | 0.67069
0.88666 | 2.3189 | 0.88666 | 0.67759
0.88826 | 2.35824 | 0.88826 | 0.6839
0.88986 | 2.35544 | 0.88986 | 0.66157
0.89133 | 2.36917 | 0.89146 | 0.68777
0.89306 | 2.35924 | 0.89306 | 0.67398
0.89466 | 2.34726 | 0.89453 | 0.69085
0.89626 | 2.34893 | 0.8964 | 0.67573
0.898 | 2.37674 | 0.89813 | 0.69207
0.89973 | 2.37974 | 0.89973 | 0.67303
0.90146 | 2.38889 | 0.90146 | 0.70068
0.9032 | 2.4001 | 0.9032 | 0.67524
0.90493 | 2.3895 | 0.90493 | 0.66134
0.90666 | 2.40315 | 0.90653 | 0.68305
0.90826 | 2.40114 | 0.9084 | 0.68375
0.91 | 2.41461 | 0.91 | 0.71202
0.91173 | 2.41407 | 0.9116 | 0.6906
0.91333 | 2.42559 | 0.91333 | 0.67107
0.91493 | 2.41251 | 0.91493 | 0.67999
0.91666 | 2.42344 | 0.91666 | 0.69111
0.9184 | 2.43733 | 0.91826 | 0.70562
0.92 | 2.44051 | 0.91986 | 0.68599
0.92146 | 2.44907 | 0.92133 | 0.68409
0.92306 | 2.44789 | 0.92306 | 0.68597
0.9248 | 2.45316 | 0.92466 | 0.6899
0.9264 | 2.47055 | 0.92626 | 0.68391
0.928 | 2.46977 | 0.92813 | 0.69856
0.92973 | 2.46148 | 0.92973 | 0.68999
0.93146 | 2.486 | 0.93146 | 0.70093
0.93306 | 2.48334 | 0.9332 | 0.70551
0.93466 | 2.4782 | 0.93493 | 0.70203
0.93653 | 2.49195 | 0.93666 | 0.7099
0.93813 | 2.50387 | 0.93826 | 0.69726
0.93986 | 2.52121 | 0.94 | 0.71645
0.9416 | 2.50574 | 0.94173 | 0.71316
0.94346 | 2.51427 | 0.94333 | 0.72901
0.94506 | 2.52682 | 0.94493 | 0.71977
0.94666 | 2.53177 | 0.94666 | 0.71169
0.94826 | 2.52508 | 0.9484 | 0.724
0.94986 | 2.52957 | 0.94986 | 0.69844
0.95146 | 2.55233 | 0.95146 | 0.72151
0.95293 | 2.55988 | 0.95306 | 0.72679
0.95466 | 2.54452 | 0.95466 | 0.71821
0.95626 | 2.56458 | 0.95626 | 0.7287
0.958 | 2.57374 | 0.958 | 0.72983
0.9596 | 2.56282 | 0.95973 | 0.71133
0.96133 | 2.58475 | 0.96146 | 0.73522
0.96306 | 2.59991 | 0.96306 | 0.71564
0.96466 | 2.59231 | 0.9648 | 0.73872
0.9664 | 2.57421 | 0.96653 | 0.72831
0.96826 | 2.59967 | 0.96813 | 0.74031
0.97013 | 2.60239 | 0.96986 | 0.72935
0.97173 | 2.60168 | 0.9716 | 0.71158
0.97333 | 2.60479 | 0.97333 | 0.72328
0.97506 | 2.62645 | 0.97506 | 0.73384
0.97666 | 2.60856 | 0.97653 | 0.72476
0.97826 | 2.6317 | 0.97826 | 0.73439
0.97986 | 2.62875 | 0.97986 | 0.75584
0.98133 | 2.6322 | 0.98133 | 0.74548
0.98293 | 2.64373 | 0.98293 | 0.74248
0.98453 | 2.63599 | 0.98466 | 0.76378
0.98626 | 2.65299 | 0.9864 | 0.74087
0.988 | 2.64829 | 0.988 | 0.74914
0.98973 | 2.65986 | 0.9896 | 0.74377
0.99133 | 2.6581 | 0.99146 | 0.74993
0.9932 | 2.66583 | 0.99306 | 0.72767
0.99493 | 2.67932 | 0.99466 | 0.76741
0.99666 | 2.67749 | 0.9964 | 0.7677
0.99826 | 2.68736 | 0.99826 | 0.75086
1.00013 | 2.70756 | 1 | 0.75987
1.00173 | 2.71027 | 1.0016 | 0.76365
1.00346 | 2.70512 | 1.00333 | 0.76635
1.00506 | 2.70894 | 1.00506 | 0.75958
1.00666 | 2.73271 | 1.00666 | 0.76584
1.00826 | 2.71937 | 1.00813 | 0.77613
1.00973 | 2.72142 | 1.00986 | 0.7577
1.01133 | 2.74536 | 1.01133 | 0.761
1.01306 | 2.74699 | 1.01293 | 0.76223
1.01466 | 2.75612 | 1.01453 | 0.78063
1.01626 | 2.7235 | 1.0164 | 0.77683
1.018 | 2.74698 | 1.018 | 0.7612
1.01986 | 2.76506 | 1.0196 | 0.77461
1.0216 | 2.7714 | 1.02133 | 0.7884
1.02306 | 2.76641 | 1.0232 | 0.77382
1.02493 | 2.76562 | 1.02493 | 0.77857
1.02666 | 2.78462 | 1.02666 | 0.79528
1.0284 | 2.79044 | 1.0284 | 0.77549
1.03 | 2.80056 | 1.03013 | 0.79641
1.03173 | 2.78616 | 1.03173 | 0.77837
1.03346 | 2.80707 | 1.03333 | 0.80733
1.03506 | 2.80676 | 1.03506 | 0.80303
1.03666 | 2.83488 | 1.03666 | 0.76875
1.03826 | 2.80751 | 1.03813 | 0.78914
1.03986 | 2.8152 | 1.03973 | 0.79891
1.04133 | 2.8167 | 1.04133 | 0.80117
1.04306 | 2.83214 | 1.04293 | 0.79562
1.04466 | 2.83628 | 1.04453 | 0.79956
1.0464 | 2.8273 | 1.04626 | 0.78006
1.048 | 2.84681 | 1.048 | 0.79488
1.04973 | 2.86647 | 1.04986 | 0.81123
1.05146 | 2.86132 | 1.05146 | 0.80161
1.0532 | 2.87839 | 1.0532 | 0.80812
1.05493 | 2.87852 | 1.05493 | 0.81157
1.05666 | 2.8882 | 1.05666 | 0.81662
1.05826 | 2.88499 | 1.0584 | 0.81346
1.06 | 2.89253 | 1.06 | 0.79752
1.0616 | 2.88926 | 1.06173 | 0.80743
1.06333 | 2.91431 | 1.06333 | 0.81323
1.06506 | 2.91806 | 1.06493 | 0.79873
1.06666 | 2.9196 | 1.06653 | 0.81309
1.06813 | 2.92867 | 1.06826 | 0.80979
1.06973 | 2.9076 | 1.06973 | 0.81241
1.07133 | 2.92028 | 1.07133 | 0.82643
1.07293 | 2.93407 | 1.07293 | 0.81598
1.07466 | 2.93024 | 1.07466 | 0.81466
1.0764 | 2.94661 | 1.0764 | 0.82202
1.078 | 2.94883 | 1.078 | 0.80809
1.07973 | 2.95849 | 1.07986 | 0.83454
1.08133 | 2.95135 | 1.0816 | 0.82992
1.0832 | 2.97587 | 1.0832 | 0.81382
1.0848 | 2.97113 | 1.08493 | 0.81462
1.08653 | 2.96704 | 1.08666 | 0.83311
1.08826 | 2.9773 | 1.0884 | 0.83022
1.08893 | 2.97774 | 1.09 | 0.84363
|  | 1.09173 | 0.84626
|  | 1.09333 | 0.84497
|  | 1.09493 | 0.81807
|  | 1.09653 | 0.83999
|  | 1.09813 | 0.84685
|  | 1.09973 | 0.82431
|  | 1.10133 | 0.8322
|  | 1.10293 | 0.84874
|  | 1.10466 | 0.84387
|  | 1.1064 | 0.8446
|  | 1.108 | 0.84169
|  | 1.1096 | 0.85864
|  | 1.11146 | 0.83787
|  | 1.1132 | 0.85761
|  | 1.1148 | 0.85707
|  | 1.11653 | 0.85308
|  | 1.11813 | 0.85177
|  | 1.11986 | 0.87878
|  | 1.1216 | 0.85625
|  | 1.12333 | 0.85507
|  | 1.12506 | 0.85842
|  | 1.12666 | 0.85166
|  | 1.128 | 0.85432
|  | 1.12973 | 0.87013
|  | 1.13133 | 0.86434
|  | 1.13293 | 0.86342
|  | 1.13453 | 0.86968
|  | 1.1364 | 0.87075
|  | 1.138 | 0.86557
|  | 1.13973 | 0.89655
|  | 1.14133 | 0.89463
|  | 1.14306 | 0.88532
|  | 1.1448 | 0.86458
|  | 1.14666 | 0.88583
|  | 1.1484 | 0.8784
|  | 1.15013 | 0.86676
|  | 1.15173 | 0.89397
|  | 1.15333 | 0.90211
|  | 1.15493 | 0.90544
|  | 1.15653 | 0.88302
|  | 1.15813 | 0.90488
|  | 1.15973 | 0.88185
|  | 1.16133 | 0.90814
|  | 1.16293 | 0.8991
|  | 1.16466 | 0.89395
|  | 1.1664 | 0.88822
|  | 1.168 | 0.89409
|  | 1.16986 | 0.90378
|  | 1.17146 | 0.91349
|  | 1.1732 | 0.90731
|  | 1.17506 | 0.89866
|  | 1.1768 | 0.91565
|  | 1.1784 | 0.90879
|  | 1.18013 | 0.91079
|  | 1.18173 | 0.90874
|  | 1.18333 | 0.91744
|  | 1.18493 | 0.91747
|  | 1.18653 | 0.91249
|  | 1.18813 | 0.91542
|  | 1.18973 | 0.91467
|  | 1.19133 | 0.89222
|  | 1.19293 | 0.91528
|  | 1.19466 | 0.93144
|  | 1.1964 | 0.92143
|  | 1.19813 | 0.94282
|  | 1.19986 | 0.93088
|  | 1.2016 | 0.91797
|  | 1.20333 | 0.92913
|  | 1.20493 | 0.93084
|  | 1.2068 | 0.91827
|  | 1.2084 | 0.92438
|  | 1.21 | 0.946
|  | 1.2116 | 0.9406
|  | 1.21333 | 0.94145
|  | 1.21493 | 0.94939
|  | 1.21653 | 0.93946
|  | 1.218 | 0.94712
|  | 1.21973 | 0.95155
|  | 1.22133 | 0.94839
|  | 1.22293 | 0.9433
|  | 1.22466 | 0.94593
|  | 1.2264 | 0.94625
|  | 1.22826 | 0.93698
|  | 1.22986 | 0.9365
|  | 1.2316 | 0.94487
|  | 1.23333 | 0.95356
|  | 1.23506 | 0.93622
|  | 1.23666 | 0.94772
|  | 1.2384 | 0.96371
|  | 1.24 | 0.95858
|  | 1.2416 | 0.95351
|  | 1.2432 | 0.95585
|  | 1.2448 | 0.9649
|  | 1.2464 | 0.95054
|  | 1.248 | 0.97086
|  | 1.2496 | 0.97044
|  | 1.25133 | 0.9517
|  | 1.25306 | 0.97246
|  | 1.25466 | 0.9799
|  | 1.2564 | 0.96645
|  | 1.25813 | 0.97219
|  | 1.25986 | 0.97019
|  | 1.26146 | 0.96883
|  | 1.26306 | 0.96045
|  | 1.2648 | 0.9738
|  | 1.26666 | 0.99422
|  | 1.26826 | 0.97998
|  | 1.27 | 1.00124
|  | 1.2716 | 0.97895
|  | 1.27333 | 0.98595
|  | 1.27493 | 0.99335
|  | 1.27653 | 0.98441
|  | 1.27813 | 0.98476
|  | 1.27973 | 1.00131
|  | 1.28146 | 0.99493
|  | 1.28306 | 1.00407
|  | 1.2848 | 0.99125
|  | 1.2864 | 0.98229
|  | 1.28813 | 0.98778
|  | 1.28986 | 1.00034
|  | 1.29146 | 1.00032
|  | 1.2932 | 1.00055
|  | 1.2948 | 1.0187
|  | 1.29653 | 0.99893
|  | 1.29826 | 0.99487
|  | 1.3 | 1.00144
|  | 1.30173 | 1.00048
|  | 1.30333 | 0.99895
|  | 1.30493 | 1.00648
|  | 1.30653 | 0.99695
|  | 1.30826 | 1.00308
|  | 1.30986 | 1.0134
|  | 1.31133 | 1.01692
|  | 1.31306 | 1.01641
|  | 1.31466 | 0.99466
|  | 1.3164 | 1.01063
|  | 1.31813 | 1.02861
|  | 1.31973 | 1.00183
|  | 1.32133 | 1.02068
|  | 1.32306 | 1.02487
|  | 1.3248 | 1.02457
|  | 1.32653 | 1.04472
|  | 1.3284 | 1.02687
|  | 1.33013 | 1.03595
|  | 1.3316 | 1.03772
|  | 1.33333 | 1.02497
|  | 1.33493 | 1.03252
|  | 1.3364 | 1.03266
|  | 1.338 | 1.05604
|  | 1.33973 | 1.03739
|  | 1.34133 | 1.02722
|  | 1.34306 | 1.0518
|  | 1.34466 | 1.03733
|  | 1.3464 | 1.0616
|  | 1.34813 | 1.04575
|  | 1.34973 | 1.04236
|  | 1.35146 | 1.04923
|  | 1.3532 | 1.05075
|  | 1.35506 | 1.04822
|  | 1.35666 | 1.05422
|  | 1.3584 | 1.05451
|  | 1.36 | 1.04545
|  | 1.36173 | 1.05804
|  | 1.3632 | 1.06115
|  | 1.3648 | 1.07681
|  | 1.3664 | 1.05681
|  | 1.368 | 1.07796
|  | 1.3696 | 1.05036
|  | 1.37133 | 1.05789
|  | 1.37306 | 1.07209
|  | 1.37466 | 1.06906
|  | 1.3764 | 1.07073
|  | 1.37813 | 1.07629
|  | 1.37986 | 1.05641
|  | 1.3816 | 1.07699
|  | 1.38333 | 1.07518
|  | 1.384 | 1.08411

## Fig2C
N=1 |  | N=2 |  | N=3
t-minus [h] | launch angle [degrees] | t-minus [h] | launch angle [degrees] | t-minus [h] | launch angle [degrees]
18.5 | 48.84 | 61 | 62.78 | 85 | 85.9
17.5 | 49.29 | 60 | 58.63 | 84 | 86.73
16.5 | 50.37 | 59 | 55.02 | 83 | 85.69
15.5 | 50.37 | 58 | 54.31 | 82 | 84.43
14.5 | 49.13 | 57 | 55.18 | 81 | 82.8
13.5 | 48.98 | 56 | 55.93 | 80 | 82.03
12.5 | 49.1 | 55 | 53.7 | 79 | 80.36
11.5 | 46.85 | 54 | 53.67 | 78 | 79.75
10.5 | 46.33 | 53 | 55.72 | 77 | 77.94
9.5 | 46 | 52 | 55.05 | 76 | 76.37
8.5 | 46.41 | 51 | 55.52 | 75 | 75.57
7.5 | 45.71 | 50 | 53.84 | 74 | 73.34
6.5 | 44.64 | 49 | 53.79 | 73 | 72.96
5.5 | 43.52 | 48 | 52.88 | 72 | 72.17
4.5 | 42.29 | 47 | 53.87 | 71 | 71.15
3.5 | 41.68 | 46 | 53.97 | 70 | 68.9
2.5 | 40.75 | 45 | 51.77 | 69 | 68.1
1.5 | 38.58 | 44 | 52.33 | 68 | 67.53
0.5 | 37.08 | 43 | 51.88 | 67 | 66.21
|  | 42 | 50.3 | 66 | 64.51
|  | 41 | 49.95 | 65 | 64.01
|  | 40 | 49.89 | 64 | 63.02
|  | 39 | 50.25 | 63 | 62.96
|  | 38 | 50.01 | 62 | 61.1
|  | 37 | 50.5 | 61 | 60.43
|  | 36 | 49.23 | 60 | 60.06
|  | 35 | 50.89 | 59 | 59.89
|  | 34 | 48.99 | 58 | 59.33
|  | 33 | 50.26 | 57 | 58.53
|  | 32 | 48.93 | 56 | 58.47
|  | 31 | 52.26 | 55 | 57.33
|  | 30 | 50.38 | 54 | 56.47
|  | 29 | 50.58 | 53 | 57.7
|  | 28 | NaN | 52 | 57.02
|  | 27 | NaN | 51 | 55.42
|  | 26 | 51.21 | 50 | 56.4
|  | 25 | 50.19 | 49 | 56.16
|  | 24 | 50.01 | 48 | 51.34
|  | 23 | 49.83 | 47 | 49.1
|  | 22 | 48.52 | 46 | 49.51
|  | 21 | 48.27 | 45 | 48.76
|  | 20 | 47.71 | 44 | 46.17
|  | 19 | 47.45 | 43 | 44.26
|  | 18 | 46.77 | 42 | 46.44
|  | 17 | 45.34 | 41 | 46.58
|  | 16 | 45.46 | 40 | 44.75
|  | 15 | 44.83 | 39 | 44.73
|  | 14 | 45.16 | 38 | 45.89
|  | 13 | 44.85 | 37 | 43.44
|  | 12 | 44.52 | 36 | 44.73
|  | 11 | 44.24 | 35 | 46.54
|  | 10 | 45 | 34 | 42.1
|  | 9 | 45.97 | 33 | 42.22
|  | 8 | 46.97 | 32 | 42.23
|  | 7 | NaN | 31 | 40.85
|  | 6 | 47.07 | 30 | 40.57
|  | 5 | 47.78 | 29 | 40.84
|  | 4 | 47.9 | 28 | 39.66
|  | 3 | 48.08 | 27 | 39.01
|  | 2 | 48.01 | 26 | 36.99
|  | 1 | 48.77 | 25 | 39.45
|  |  |  | 24 | 37.18
|  |  |  | 23 | 36.6
|  |  |  | 22 | 35.42
|  |  |  | 21 | 35.42
|  |  |  | 20 | 35.94
|  |  |  | 19 | 34.88
|  |  |  | 18 | 34.98
|  |  |  | 17 | 36.2
|  |  |  | 16 | 33.79
|  |  |  | 15 | 34.88
|  |  |  | 14 | 33.84
|  |  |  | 13 | 34.02
|  |  |  | 12 | 34
|  |  |  | 11 | 34.5
|  |  |  | 10 | 34.82
|  |  |  | 9 | 34.58
|  |  |  | 8 | 33.94
|  |  |  | 7 | 34.09
|  |  |  | 6 | 34.45
|  |  |  | 5 | 33.36
|  |  |  | 4 | 33.25
|  |  |  | 3 | 34.67
|  |  |  | 2 | 32.93
|  |  |  | 1 | 33.56

## Fig2D
N=1
t-minus [h] | 48 | 27 | 8 | 0
V_fruit [m^3] | 7.900159e-06 | 7.302819e-06 | 6.290194e-06 | 4.928923e-06
N=2
t-minus [h] | 91 | 70 | 51 | 43 | 22 | 0
V_fruit [m^3] | 1.283812e-05 | 1.165286e-05 | 1.11952e-05 | 1.009564e-05 | 1.07148e-05 | 9.29025e-06
N=3
t-minus [h] | 65 | 45 | 37 | 16 | 0
V_fruit [m^3] | 1.338749e-05 | 1.119939e-05 | 1.067503e-05 | NaN | 7.406462e-06
N=4
t-minus [h] | 65 | 45 | 37 | 16 | 0
V_fruit [m^3] | 1.035904e-05 | 9.81399e-06 | 9.043311e-06 | 8.566076e-06 | 6.02924e-06
N=5
t-minus [h] | 65 | 45 | 37 | 16 | 0
V_fruit [m^3] | 1.271186e-05 | 1.134184e-05 | 1.087315e-05 | 9.491598e-06 | 7.469852e-06

## Fig2E
N=1
t-minus [h] | 48 | 27 | 8
V_stem [m^3] | 5.543963e-06 | 8.856225e-06 | 1.035835e-05
N=2
t-minus [h] | 91 | 70 | 51 | 43 | 22
V_stem [m^3] | 5.002766e-06 | 6.564257e-06 | 8.770085e-06 | 7.479033e-06 | 8.047731e-06
N=3
t-minus [h] | 65 | 45 | 37 | 16
V_stem [m^3] | 4.985123e-06 | 5.053312e-06 | 5.816805e-06 | 7.710378e-06
N=4
t-minus [h] | 65 | 45 | 37 | 16 | 0
V_stem [m^3] | 5.552461e-06 | 7.165652e-06 | 8.18095e-06 | 8.56337e-06 | 8.18101e-06

## Fig2F
N=1
t-minus [h] | 165 | 149 | 141 | 120 | 98 | 77 | 48 | 25 | 0
mass [g] | 5.82 | 5.83 | 5.85 | 6.09 | 6.07 | 6.29 | 6.01 | 5.84 | 4.14
N=2
t-minus [h] | 162 | 124 | 116 | 96 | 73 | 52 | 23 | 0
mass [g] | 8.82 | 8.84 | 8.82 | 9.12 | 8.78 | 8.87 | 8.81 | 7.51
N=3
t-minus [h] | 88 | 72 | 64 | 43 | 21 | 0
mass [g] | 9.73 | 9.73 | 9.86 | 10.06 | 9.86 | 9.02
N=4
t-minus [h] | 165 | 149 | 141 | 120 | 98 | 77 | 48 | 25 | 0
mass [g] | 12.54 | 12.57 | 12.71 | 12.62 | 12.55 | 12.5 | 12.4 | 12.34 | 8.22

## Fig3A
N=1 |  | N=2 |  | N=3 |  | N=4
time [ms] | seed speed [m/s] | time [ms] | seed speed [m/s] | time [ms] | seed speed [m/s] | time [ms] | seed speed [m/s]
0.9375 | 12.54273 | 2.093023 | 15.3342 | 0 | 0 | 1.833333 | 16.63164
1.5625 | 15.94696 | 2.674419 | 16.48521 | 2.093023 | 16.27208 | 2.166667 | 18.38204
1.875 | 14.79535 | 3.488372 | 13.21168 | 2.325581 | 15.84875 | 2.833333 | 19.19378
2.5 | 13.2841 | 3.953488 | 13.94597 | 2.674419 | 15.81775 | 3.5 | 16.6413
3.125 | 14.54373 | 4.418605 | 13.66876 | 3.139535 | 22.20448 | 3.833333 | 17.96855
3.4375 | 14.50835 | 4.883721 | 14.08464 | 3.372093 | 16.90007 | 4.5 | 18.47851
3.75 | 13.65568 | 5.581395 | 13.24317 | 3.953488 | 14.04475 | 5 | 15.82008
4.0625 | 12.88012 | 5.930233 | 13.54072 | 4.534884 | 17.28317 | 5.666667 | 16.54475
4.6875 | 12.98666 | 6.395349 | 11.62996 | 5.116279 | 14.59545 | 6.333333 | 16.58313
5 | 13.43466 | 6.744186 | 14.4304 | 5.465116 | 16.37201 | 7 | 14.97553
5.3125 | 12.05031 | 7.325581 | 11.51241 | 6.27907 | 16.94356 | 7.5 | 15.66673
5.9375 | 14.3718 | 7.325581 | 10.51154 | 6.627907 | 13.51385 | 8 | 14.1006
6.5625 | 14.04621 | 8.023256 | 14.27722 | 7.093023 | 15.10278 | 8.5 | 15.38138
6.875 | 11.81168 | 8.488372 | 10.38752 | 7.55814 | 16.29317 | 9.166667 | 15.30192
7.5 | 11.43106 | 9.186047 | 12.95279 | 8.255814 | 15.17232 | 10 | 15.43998
7.8125 | 12.55139 | 9.883721 | 10.04059 | 8.953488 | 12.89578 | 10.66667 | 13.56898
8.4375 | 12.0694 | 10.34884 | 11.64318 | 9.418605 | 14.21044 | 11.33333 | 14.41295
9.0625 | 14.16812 | 11.39535 | 12.78673 | 9.883721 | 13.47276 | 12.83333 | 11.54322
9.375 | 11.19222 | 12.2093 | 11.66696 | 10.5814 | 13.92871 | 13.33333 | 12.56477
10 | 12.78162 | 12.7907 | 11.50901 | 11.39535 | 12.9996 | 14.16667 | 14.65374
10.625 | 11.87429 | 13.60465 | 11.27438 | 11.97674 | 13.07542 | 15.16667 | 12.56411
11.25 | 12.41143 | 14.18605 | 11.16756 | 12.90698 | 12.05017 | 16 | 11.28795
11.875 | 11.44248 | 14.88372 | 11.4295 | 13.95349 | 11.24316 | 17.33333 | 11.59985
12.5 | 11.49366 | 15.46512 | 10.88967 | 14.76744 | 11.49039 | 18.33333 | 11.3617
13.125 | 10.56646 | 16.27907 | 11.11838 | 15.46512 | 10.8562 | 19.5 | 10.95299
13.75 | 10.40547 | 17.09302 | 10.25764 | 16.51163 | 11.74054 | 20.66667 | 10.24642
14.6875 | 10.14311 | 17.7907 | 10.0606 | 17.67442 | 10.66799 | 22.33333 | 9.614267
15 | 9.16472 | 18.60465 | 10.31938 | 19.06977 | 9.604162 | 23.5 | 9.400036
16.25 | 9.487702 | 19.65116 | 9.403237 | 20.46512 | 9.960297 | 26.5 | 8.331736
16.875 | 8.349813 | 20.46512 | 9.691718 | 22.2093 | 8.60584 | 29 | 7.296799
17.8125 | 10.11644 | 21.39535 | 10.03206 | 25.34884 | 7.26209
18.4375 | 9.028074 | 22.7907 | 9.333877
19.375 | 9.253863 | 24.06977 | 9.190181
20.3125 | 8.98087 | 25.34884 | 8.846881
20.9375 | 7.93441 | 27.55814 | 8.505447
23.125 | 6.740373
24.375 | 6.909648

## Fig3B
N=1 |  | N=2 |  | N=3 |  | N=4
time [ms] | launch angle [degrees] | time [ms] | launch angle [degrees] | time [ms] | launch angle [degrees] | time [ms] | launch angle [degrees]
0.3125 | 54.23 | 0.116279 | 52.31 | 0.232558 | 35.86 | 0.166667 | 32.52
1.5625 | 54.99 | 0.813953 | 51.79 | 0.930233 | 38.35 | 1.166667 | 32.02
2.8125 | 55.39 | 1.511628 | 53.06 | 1.627907 | 38.86 | 2.166667 | 33.02
4.0625 | 56.78 | 2.209302 | 53.87 | 2.325581 | 40.19 | 3.166667 | 34.73
5.3125 | 58.86 | 2.906977 | 55.09 | 3.023256 | 40.59 | 4.166667 | 35.39
6.5625 | 59.62 | 3.604651 | 55.02 | 3.72093 | 41.76 | 5.166667 | 38.07
7.8125 | 62.83 | 4.302326 | 55.3 | 4.418605 | 42.48 | 6.166667 | 39.42
9.0625 | 63.43 | 5 | 55.2 | 5.116279 | 42.93 | 7.166667 | 40.77
10.3125 | 64.51 | 5.697674 | 55.69 | 5.813953 | 43.13 | 8.166667 | 42.76
11.5625 | 66.58 | 6.395349 | 56.69 | 6.511628 | 43.27 | 9.166667 | 42.73
12.8125 | 67.06 | 7.093023 | 56.67 | 7.209302 | 44.55 | 10.166667 | 43.83
14.0625 | 68.89 | 7.790698 | 57.51 | 7.906977 | 45.1 | 11.166667 | 45.68
15.3125 | 69.96 | 8.488372 | 58.44 | 8.604651 | 46.08 | 12.166667 | 47.17
16.5625 | 72.1 | 9.186047 | 58.05 | 9.302326 | 46.54 | 13.166667 | 47.75
17.8125 | 73.55 | 9.883721 | 59.12 | 10 | 46.67 | 14.166667 | 48.54
19.0625 | 75.88 | 10.581395 | 59.01 | 10.697674 | 47.68 | 15.166667 | 50.12
20.3125 | 76.45 | 11.27907 | 60.7 | 11.395349 | 48.24 | 16.166667 | 51.41
21.5625 | 78.36 | 11.976744 | 60.71 | 12.093023 | 49.57 | 17.166667 | 52.2
22.8125 | 78.56 | 12.674419 | 61.11 | 12.790698 | 48.91 | 18.166667 | 54.94
24.0625 | 81.54 |  |  | 13.488372 | 50.08 | 19.166667 | 55.17
|  |  |  | 14.186047 | 51.24 | 20.166667 | 56.38
|  |  |  | 14.883721 | 51.15 | 21.166667 | 57.86
|  |  |  | 15.581395 | 51.61 | 22.166667 | 58.77
|  |  |  | 16.27907 | 51.77 | 23.166667 | 59.39
|  |  |  | 16.976744 | 52.95 | 24.166667 | 60.71
|  |  |  | 17.674419 | 53.17 | 25.166667 | 62.4
|  |  |  | 18.372093 | 54.02 | 26.166667 | 62.97
|  |  |  | 19.069767 | 55.14 | 27.166667 | 64.06
|  |  |  | 19.767442 | 55.82 | 28.166667 | 65.25
|  |  |  | 20.465116 | 57.45 | 29.166667 | 65.96
|  |  |  | 21.162791 | 57.68
|  |  |  | 21.860465 | 58.3
|  |  |  | 22.55814 | 59.05
|  |  |  | 23.255814 | 59.21

## Fig3C
N=1 | N=2 | N=3 | N=4 | ['E','NE','N','NW','W','SW','S','SE'] = 0:45:360 degrees
launch azimuth [degrees] | launch azimuth [degrees] | launch azimuth [degrees] | launch azimuth [degrees]
95 | 80 | 323 | 77
45 | 95 | 78 | 206
11 | 45 | 140 | 260
351 | 199 | 50 | 328
224 | 4 | 60 | 73
102 | 174 | 101 | 178
194 | 249 | 118 | 14
292 | 334 | 295 | 33
213 | 346 | 35 | 56
110 | 213 | 10 | 336
201 | 156 | 178 | 339
82 | 138 | 318 | 63
29 | 47 | 236 | 24
222 | 348 | 156 | 68
330 | 65 | 154 | 128
50 | 69 | 134 | 338
342 | 332 | 168 | 19
223 | 26 | 350 | 282
340 | 20 | 290 | 40
330 | 351 | 301 | 23
226 | 352 | 340
288 | 30 | 313
25 | 31
323 | 48
230 | 111
190 | 87
302 | 323
122 | 69
109 | 317
163
292
288
329