## PCE
Substrate number | Device number | Variable | 0h | 39h | 112h
FC6E | 2 | SnO2 | 9.9382 | 10.44189 | 4.38353
FC6E | 3 | SnO2 | 8.80261 | 6.39454 | 4.61677
FC6E | 4 | SnO2 | 9.64636 | 6.20664 | 1.52842
FC6E | 6 | SnO2 | 10.63215 | 4.49186 | 1.28129
FC6F | 2 | SnO2 | 2.22975 | 7.00548e-05 | 0.00052839
FC6F | 3 | SnO2 | 5.82575 | 0.00235 | 3.06098e-05
FC6F | 4 | SnO2 | 1.53969 | 2.67329e-06 | 1.10868e-06
FC6F | 6 | SnO2 | 4.68812 | 0.00425 | 0.000995355
FC70 | 2 |  | 4.82307 | 0.00539 | 0.000317068
FC70 | 3 |  | 7.19316 | 0.03031 | 0.00126
FC70 | 4 |  | 4.92372 | 0.01891 | 0.000347521
FC70 | 6 |  | 8.24939 | 0.04658 | 0.00137
FC71 | 2 |  | 3.72545 | 6.30425e-06 | -1.99968e-06
FC71 | 3 |  | 4.74307 | 0.000659336 | 1.35065e-06
FC71 | 4 |  | 2.69501 | 0.00118 | 2.3242e-06
FC71 | 6 |  | 5.67061 | 0.01321 | 0.000648587
FC72 | 2 |  | 0.28279 | 1.01343e-06 | 0.00035378
FC72 | 3 |  | 4.37365 | 0.000106328 | 1.56655e-07
FC72 | 4 |  | 3.96747 | 0.00055435 | 5.15776e-07
FC72 | 6 |  | 5.65804 | 0.00463 | 0.000359917
4.68812
AM12 | 2 | SnO2 | 9.79228 | 6.30059 | 2.955975
AM12 | 2 | SnO2 | 0.492895 | 0.95134 | 1.544175
|  |  | 0.14592 | 4.1413 | 1.427555 | 0 | 0 | 0 | 0
|  |  | 0.98967 | 0.09395 | 1.660795 | 0 | 0 | 0 | 0
|  |  | 0.14592 | 0.09395 | 1.427555 | 0 | 0 | 0 | 0
|  |  | 0.83987 | 1.80873 | 1.674685 | 0 | 0 | 0 | 0
|  |  | 7.56253 | 6.30052 | 2.95544661 | 0 | 0 | 0 | 0
|  |  | 3.96653 | 6.29824 | 2.955944 | 0 | 0 | 0 | 0
|  |  | 8.25259 | 6.300587 | 2.955974 | 0 | 0 | 0 | 0
|  |  | 5.10416 | 6.29634 | 2.954979645 | 0 | 0 | 0 | 0
|  |  | 4.96921 | 6.2952 | 2.955657932 | 0 | 0 | 0 | 0
|  |  | 2.59912 | 6.27028 | 2.954715 | 0 | 0 | 0 | 0
|  |  | 4.86856 | 6.28168 | 2.955627479 | 0 | 0 | 0 | 0
|  |  | 1.54289 | 6.25401 | 2.954605 | 0 | 0 | 0 | 0
|  |  | 6.06683 | 6.300584 | 2.955977 | 0 | 0 | 0 | 0
|  |  | 5.04921 | 6.299930664 | 2.955974 | 0 | 0 | 0 | 0
|  |  | 7.09727 | 6.29941 | 2.955973 | 0 | 0 | 0 | 0
|  |  | 4.12167 | 6.28738 | 2.955326413 | 0 | 0 | 0 | 0
|  |  | 9.50949 | 6.300589 | 2.95562122 | 0 | 0 | 0 | 0
|  |  | 5.41863 | 6.300483672 | 2.955975 | 0 | 0 | 0 | 0
|  |  | 5.82481 | 6.30003565 | 2.955974 | 0 | 0 | 0 | 0
|  |  | 4.13424 | 6.29596 | 2.955615083 | 0 | 0 | 0 | 0

## Voc
Substrate number | Device number | Variable | 0h | 25h | 47h | 80h | 95h | 119h | 171h | 215h | 288h | 342h | 364h | 420h | 484h | 534h | 651h | 722h | 795h | 867h | 985h | 1160h
AM12 | 2 | SnO2 | -1.07329 | -0.9792 | -1.03263 | -1.03873 | -1.09225 | -1.08432 | -1.09695 | -1.11631 | -1.10057 | -1.15078 | -1.15686 | -1.16079 | -1.21874 | -1.17652 | -1.19149 | -1.19137 | -1.20069 | -1.20518 | -1.197 | -1.20013
AM12 | 3 | SnO2 | -1.11443 | -1.11348 | -1.10016 | -1.10504 | -1.11027 | -1.11251 | -1.11832 | -1.132 | -1.14945 | -1.15735 | -1.15608 | -1.16294 | -1.16976 | -1.17192 | -1.18631 | -1.19128 | -1.19832 | -1.19537 | -1.19202 | -1.20002
AM12 | 4 | SnO2 | -1.12773 | -1.12045 | -1.10443 | -1.1097 | -1.11273 | -1.11697 | -1.12604 | -1.13352 | -1.15199 | -1.165 | -1.15861 | -1.16812 | -1.17513 | -1.17939 | -1.19473 | -1.2017 | -1.20532 | N/A | N/A | -0.72566
AM12 | 6 | SnO2 | -1.1293 | -1.11623 | -1.09703 | -1.09905 | -1.09877 | -1.10116 | -1.10584 | -1.10628 | -1.11714 | -1.12696 | -1.11864 | -1.13297 | -1.14244 | -1.14035 | -1.15826 | -1.16735 | -1.17747 | -1.18666 | -1.18808 | -1.18775
AM14 | 2 | SnO2 | -0.9901 | -0.78321 | -0.86463 | -0.86725 | -1.09173 | -1.06575 | -1.13166 | -0.51337 | -1.10652 | -0.60683 | -0.59996 | -0.597 | -0.57842 | -0.64669 | -0.65069 | -0.72221 | -0.63866 | -0.70849 | -0.76958 | -0.69065
AM14 | 3 | SnO2 | -1.10656 | -1.10495 | -1.10611 | -1.11645 | -1.12252 | -1.12969 | -1.15022 | -1.15304 | -1.15215 | -1.07034 | -1.03916 | -1.03127 | -1.04185 | -1.05779 | -1.01772 | -1.03291 | -1.02091 | -1.02046 | -1.06454 | -1.05487
AM14 | 4 | SnO2 | -1.11086 | -1.10708 | -1.11227 | -1.13495 | -1.15217 | -1.16433 | -1.16427 | -1.15834 | -1.16085 | -1.16096 | -1.15576 | -1.15837 | -1.16294 | -1.16806 | -1.17667 | -1.18199 | -1.1814 | -1.18122 | -1.0829 | -1.04683
AM14 | 6 | SnO2 | -1.12342 | -1.09926 | -1.10447 | -1.11704 | -1.12653 | -1.136 | -1.15177 | -1.06297 | -1.07604 | -1.01569 | -0.9697 | -0.98621 | -0.99016 | -1.03359 | -1.02808 | -1.05196 | -1.04671 | -1.05759 | -1.05815 | -1.04703
AM22 | 2 | SnO2 | -1.07741 | -1.03782 | -1.06065 | -1.07642 | -1.09119 | -1.08894 | -1.08287 | -1.09067 | -1.10102 | -1.10777
AM22 | 3 | SnO2 | -1.1351 | -1.07994 | -1.08384 | -1.08983 | -1.09296 | -1.09506 | -1.09453 | -1.09767 | -1.10731 | -1.11306
AM22 | 4 | SnO2 | -1.14276 | -1.07158 | -1.07729 | -1.08472 | -1.08658 | -1.08849 | -1.09031 | -1.09182 | -1.10307 | -1.11029
AM22 | 6 | SnO2 | -1.14352 | -1.07643 | -1.07748 | -1.08176 | -1.08382 | -1.08459 | -1.08663 | -1.08853 | -1.09784 | -1.10384
AM23 | 2 | SnO2 | -0.9698 | -0.3529 | -0.31906 | -0.3402 | -0.63304 | -0.57219 | -0.75508 | -0.8578 | -0.86061 | -0.84073
AM23 | 3 | SnO2 | -1.14643 | -1.05588 | -1.05877 | -1.07342 | -1.09107 | -1.09006 | -1.08973 | -1.10076 | -1.11234 | -1.11711
AM23 | 4 | SnO2 | -1.15292 | -1.10416 | -1.09853 | -1.11482 | -1.12195 | -1.12074 | -1.13362 | -1.14082 | -1.15015 | -1.13983
AM23 | 6 | SnO2 | -1.1603 | -1.09742 | -1.09107 | -1.10144 | -1.10791 | -1.10501 | -1.11365 | -1.12187 | -1.12463 | -1.12829
AM24 | 2 | SnO2 | -1.10661 | -1.0979 | -1.11132 | -1.1134 | -1.1162 | -1.11669 | -1.11683 | -1.11834 | -1.12585 | -1.12986
AM24 | 3 | SnO2 | -1.14288 | -1.10652 | -1.11311 | -1.11422 | -1.11635 | -1.11633 | -1.11754 | -1.11861 | -1.12756 | -1.13268
AM24 | 4 | SnO2 | -1.15104 | -1.11072 | -1.11165 | -1.11216 | -1.11399 | -1.1153 | -1.11851 | -1.12106 | -1.13332 | -1.13871
AM24 | 6 | SnO2 | -1.1551 | -1.10644 | -1.10277 | -1.10069 | -1.10283 | -1.10217 | -1.10311 | -1.10405 | -1.11274 | -1.1155
Substrate number | Device number | Variable | 0h | 46h | 72h | 99h | 122h | 244h | 285h | 335h | 550h
AM12 | 2 | SnO2 | 1.07329 | 0.9792 | 1.03263 | 1.03873 | 1.09225 | 1.08432 | 1.09695 | 1.11631 | 1.10057 | 1.15078 | 1.15686 | 1.16079 | 1.21874 | 1.17652 | 1.19149 | 1.19137 | 1.20069 | 1.20518 | 1.197 | 1.20013 | 0 | 0 | 0 | 0 | 0
AM12 | 3 | SnO2 | 1.11443 | 1.11348 | 1.10016 | 1.10504 | 1.11027 | 1.11251 | 1.11832 | 1.132 | 1.14945 | 1.15735 | 1.15608 | 1.16294 | 1.16976 | 1.17192 | 1.18631 | 1.19128 | 1.19832 | 1.19537 | 1.19202 | 1.20002 | 0 | 0 | 0 | 0 | 0
AM12 | 4 | SnO2 | 1.12773 | 1.12045 | 1.10443 | 1.1097 | 1.11273 | 1.11697 | 1.12604 | 1.13352 | 1.15199 | 1.165 | 1.15861 | 1.16812 | 1.17513 | 1.17939 | 1.19473 | 1.2017 | 1.20532 | #VALUE! | #VALUE! | 0.72566 | 0 | 0 | 0 | 0 | 0
AM12 | 6 | SnO2 | 1.1293 | 1.11623 | 1.09703 | 1.09905 | 1.09877 | 1.10116 | 1.10584 | 1.10628 | 1.11714 | 1.12696 | 1.11864 | 1.13297 | 1.14244 | 1.14035 | 1.15826 | 1.16735 | 1.17747 | 1.18666 | 1.18808 | 1.18775 | 0 | 0 | 0 | 0 | 0
AM14 | 2 | SnO2 | 0.9901 | 0.78321 | 0.86463 | 0.86725 | 1.09173 | 1.06575 | 1.13166 | 0.51337 | 1.10652 | 0.60683 | 0.59996 | 0.597 | 0.57842 | 0.64669 | 0.65069 | 0.72221 | 0.63866 | 0.70849 | 0.76958 | 0.69065 | 0 | 0 | 0 | 0 | 0
AM14 | 3 | SnO2 | 1.10656 | 1.10495 | 1.10611 | 1.11645 | 1.12252 | 1.12969 | 1.15022 | 1.15304 | 1.15215 | 1.07034 | 1.03916 | 1.03127 | 1.04185 | 1.05779 | 1.01772 | 1.03291 | 1.02091 | 1.02046 | 1.06454 | 1.05487 | 0 | 0 | 0 | 0 | 0
AM14 | 4 | SnO2 | 1.11086 | 1.10708 | 1.11227 | 1.13495 | 1.15217 | 1.16433 | 1.16427 | 1.15834 | 1.16085 | 1.16096 | 1.15576 | 1.15837 | 1.16294 | 1.16806 | 1.17667 | 1.18199 | 1.1814 | 1.18122 | 1.0829 | 1.04683 | 0 | 0 | 0 | 0 | 0
AM14 | 6 | SnO2 | 1.12342 | 1.09926 | 1.10447 | 1.11704 | 1.12653 | 1.136 | 1.15177 | 1.06297 | 1.07604 | 1.01569 | 0.9697 | 0.98621 | 0.99016 | 1.03359 | 1.02808 | 1.05196 | 1.04671 | 1.05759 | 1.05815 | 1.04703 | 0 | 0 | 0 | 0 | 0
AM22 | 2 | SnO2 | 1.07741 | 1.03782 | 1.06065 | 1.07642 | 1.09119 | 1.08894 | 1.08287 | 1.09067 | 1.10102 | 1.10777 | 0 | 0 | 0 | 0 | 0 | 0 | 0 | 0 | 0 | 0 | 0 | 0 | 0 | 0 | 0
AM22 | 3 | SnO2 | 1.1351 | 1.07994 | 1.08384 | 1.08983 | 1.09296 | 1.09506 | 1.09453 | 1.09767 | 1.10731 | 1.11306 | 0 | 0 | 0 | 0 | 0 | 0 | 0 | 0 | 0 | 0 | 0 | 0 | 0 | 0 | 0
AM22 | 4 | SnO2 | 1.14276 | 1.07158 | 1.07729 | 1.08472 | 1.08658 | 1.08849 | 1.09031 | 1.09182 | 1.10307 | 1.11029 | 0 | 0 | 0 | 0 | 0 | 0 | 0 | 0 | 0 | 0 | 0 | 0 | 0 | 0 | 0
AM22 | 6 | SnO2 | 1.14352 | 1.07643 | 1.07748 | 1.08176 | 1.08382 | 1.08459 | 1.08663 | 1.08853 | 1.09784 | 1.10384 | 0 | 0 | 0 | 0 | 0 | 0 | 0 | 0 | 0 | 0 | 0 | 0 | 0 | 0 | 0
AM23 | 2 | SnO2 | 0.9698 | 0.3529 | 0.31906 | 0.3402 | 0.63304 | 0.57219 | 0.75508 | 0.8578 | 0.86061 | 0.84073 | 0 | 0 | 0 | 0 | 0 | 0 | 0 | 0 | 0 | 0 | 0 | 0 | 0 | 0 | 0
AM23 | 3 | SnO2 | 1.14643 | 1.05588 | 1.05877 | 1.07342 | 1.09107 | 1.09006 | 1.08973 | 1.10076 | 1.11234 | 1.11711 | 0 | 0 | 0 | 0 | 0 | 0 | 0 | 0 | 0 | 0 | 0 | 0 | 0 | 0 | 0
AM23 | 4 | SnO2 | 1.15292 | 1.10416 | 1.09853 | 1.11482 | 1.12195 | 1.12074 | 1.13362 | 1.14082 | 1.15015 | 1.13983 | 0 | 0 | 0 | 0 | 0 | 0 | 0 | 0 | 0 | 0 | 0 | 0 | 0 | 0 | 0
AM23 | 6 | SnO2 | 1.1603 | 1.09742 | 1.09107 | 1.10144 | 1.10791 | 1.10501 | 1.11365 | 1.12187 | 1.12463 | 1.12829 | 0 | 0 | 0 | 0 | 0 | 0 | 0 | 0 | 0 | 0 | 0 | 0 | 0 | 0 | 0
AM24 | 2 | SnO2 | 1.10661 | 1.0979 | 1.11132 | 1.1134 | 1.1162 | 1.11669 | 1.11683 | 1.11834 | 1.12585 | 1.12986 | 0 | 0 | 0 | 0 | 0 | 0 | 0 | 0 | 0 | 0 | 0 | 0 | 0 | 0 | 0
AM24 | 3 | SnO2 | 1.14288 | 1.10652 | 1.11311 | 1.11422 | 1.11635 | 1.11633 | 1.11754 | 1.11861 | 1.12756 | 1.13268 | 0 | 0 | 0 | 0 | 0 | 0 | 0 | 0 | 0 | 0 | 0 | 0 | 0 | 0 | 0
AM24 | 4 | SnO2 | 1.15104 | 1.11072 | 1.11165 | 1.11216 | 1.11399 | 1.1153 | 1.11851 | 1.12106 | 1.13332 | 1.13871 | 0 | 0 | 0 | 0 | 0 | 0 | 0 | 0 | 0 | 0 | 0 | 0 | 0 | 0 | 0
AM24 | 6 | SnO2 | 1.1551 | 1.10644 | 1.10277 | 1.10069 | 1.10283 | 1.10217 | 1.10311 | 1.10405 | 1.11274 | 1.1155 | 0 | 0 | 0 | 0 | 0 | 0 | 0 | 0 | 0 | 0 | 0 | 0 | 0 | 0 | 0
AM12 | 2 | SnO2 | 1.11443 | 1.10708 | 1.10443 | 1.1097 | 1.11273 | 1.11697 | 1.12604 | 1.132 | 1.14945 | 1.15078 | 1.15576 | 1.15837 | 1.16294 | 1.16806 | 1.18631 | 1.18199 | 1.1814 | 1.191015 | 1.19202 | 1.193885 | #NUM! | #NUM! | #NUM! | #NUM! | #NUM!
AM12 | 2 | SnO2 | 0.00899 | 0.00782 | 0.00427 | 0.00734 | 0.0138 | 0.01581 | 0.02418 | 0.02104 | 0.0114 | 0.01422 | 0.00285 | 0.00975 | 0.0205 | 0.01133 | 0.00964 | 0.01464 | 0.01929 | 0.007075 | 0.00394 | 0.00619 | #NUM! | #NUM! | #NUM! | #NUM! | #NUM!
|  |  | 0.04114 | 0.12788 | 0.0718 | 0.07097 | 0.02048 | 0.03265 | 0.02909 | 0.01569 | 0.04888 | 0 | 0.0011 | 0.00242 | 0.0558 | 0.00846 | 0.00518 | 0.00938 | 0.01929 | 0.014165 | 0.00498 | 0.006245 | #NUM! | #NUM! | #NUM! | #NUM! | #NUM!
|  |  | 0 | 0.0064 | 0.00427 | 0.00466 | 0.00246 | 0.00446 | 0.00772 | 0 | 0 | 0.00657 | 0.00032 | 0.00457 | 0.00682 | 0.00386 | 0 | 0.00929 | 0.01692 | 0.004355 | 0 | 0.006135 | #NUM! | #NUM! | #NUM! | #NUM! | #NUM!
|  |  | 0.0133 | 0.01337 | 0 | 0 | 0 | 0 | 0 | 0.00152 | 0.00254 | 0.01422 | 0.00285 | 0.00975 | 0.01219 | 0.01133 | 0.00842 | 0.01971 | 0.02392 | #VALUE! | #VALUE! | 0.468225 | #NUM! | #NUM! | #NUM! | #NUM! | #NUM!
|  |  | 0.01487 | 0.00915 | 0.0074 | 0.01065 | 0.01396 | 0.01581 | 0.0202 | 0.02572 | 0.03231 | 0.02382 | 0.03712 | 0.0254 | 0.0205 | 0.02771 | 0.02805 | 0.01464 | 0.00393 | 0.004355 | 0.00394 | 0.006135 | #NUM! | #NUM! | #NUM! | #NUM! | #NUM!
|  |  | 0.12433 | 0.32387 | 0.2398 | 0.24245 | 0.021 | 0.05122 | 0.00562 | 0.61863 | 0.04293 | 0.54395 | 0.5558 | 0.56137 | 0.58452 | 0.52137 | 0.53562 | 0.45978 | 0.54274 | 0.482525 | 0.42244 | 0.503235 | #NUM! | #NUM! | #NUM! | #NUM! | #NUM!
|  |  | 0.00787 | 0.00213 | 0.00168 | 0.00675 | 0.00979 | 0.01272 | 0.02418 | 0.02104 | 0.0027 | 0.08044 | 0.1166 | 0.1271 | 0.12109 | 0.11027 | 0.16859 | 0.14908 | 0.16049 | 0.170555 | 0.12748 | 0.139015 | #NUM! | #NUM! | #NUM! | #NUM! | #NUM!
|  |  | 0.00357 | 0 | 0.00784 | 0.02525 | 0.03944 | 0.04736 | 0.03823 | 0.02634 | 0.0114 | 0.01018 | 0 | 0 | 0 | 0 | 0.00964 | 0 | 0 | 0.009795 | 0.10912 | 0.147055 | #NUM! | #NUM! | #NUM! | #NUM! | #NUM!
|  |  | 0.00899 | 0.00782 | 4e-05 | 0.00734 | 0.0138 | 0.01903 | 0.02573 | 0.06903 | 0.07341 | 0.13509 | 0.18606 | 0.17216 | 0.17278 | 0.13447 | 0.15823 | 0.13003 | 0.13469 | 0.133425 | 0.13387 | 0.146855 | #NUM! | #NUM! | #NUM! | #NUM! | #NUM!
|  |  | 0.03702 | 0.06926 | 0.04378 | 0.03328 | 0.02154 | 0.02803 | 0.04317 | 0.04133 | 0.04843 | 0.04301 | 1.15576 | 1.15837 | 1.16294 | 1.16806 | 1.18631 | 1.18199 | 1.1814 | 1.191015 | 1.19202 | 1.193885 | #NUM! | #NUM! | #NUM! | #NUM! | #NUM!
|  |  | 0.02067 | 0.02714 | 0.02059 | 0.01987 | 0.01977 | 0.02191 | 0.03151 | 0.03433 | 0.04214 | 0.03772 | 1.15576 | 1.15837 | 1.16294 | 1.16806 | 1.18631 | 1.18199 | 1.1814 | 1.191015 | 1.19202 | 1.193885 | #NUM! | #NUM! | #NUM! | #NUM! | #NUM!
|  |  | 0.02833 | 0.0355 | 0.02714 | 0.02498 | 0.02615 | 0.02848 | 0.03573 | 0.04018 | 0.04638 | 0.04049 | 1.15576 | 1.15837 | 1.16294 | 1.16806 | 1.18631 | 1.18199 | 1.1814 | 1.191015 | 1.19202 | 1.193885 | #NUM! | #NUM! | #NUM! | #NUM! | #NUM!
|  |  | 0.02909 | 0.03065 | 0.02695 | 0.02794 | 0.02891 | 0.03238 | 0.03941 | 0.04347 | 0.05161 | 0.04694 | 1.15576 | 1.15837 | 1.16294 | 1.16806 | 1.18631 | 1.18199 | 1.1814 | 1.191015 | 1.19202 | 1.193885 | #NUM! | #NUM! | #NUM! | #NUM! | #NUM!
|  |  | 0.14463 | 0.75418 | 0.78537 | 0.7695 | 0.47969 | 0.54478 | 0.37096 | 0.2742 | 0.28884 | 0.31005 | 1.15576 | 1.15837 | 1.16294 | 1.16806 | 1.18631 | 1.18199 | 1.1814 | 1.191015 | 1.19202 | 1.193885 | #NUM! | #NUM! | #NUM! | #NUM! | #NUM!
|  |  | 0.032 | 0.0512 | 0.04566 | 0.03628 | 0.02166 | 0.02691 | 0.03631 | 0.03124 | 0.03711 | 0.03367 | 1.15576 | 1.15837 | 1.16294 | 1.16806 | 1.18631 | 1.18199 | 1.1814 | 1.191015 | 1.19202 | 1.193885 | #NUM! | #NUM! | #NUM! | #NUM! | #NUM!
|  |  | 0.03849 | 0.00292 | 0.0059 | 0.00512 | 0.00922 | 0.00377 | 0.00758 | 0.00882 | 0.0007 | 0.01095 | 1.15576 | 1.15837 | 1.16294 | 1.16806 | 1.18631 | 1.18199 | 1.1814 | 1.191015 | 1.19202 | 1.193885 | #NUM! | #NUM! | #NUM! | #NUM! | #NUM!
|  |  | 0.04587 | 0.00966 | 0.01336 | 0.00826 | 0.00482 | 0.01196 | 0.01239 | 0.01013 | 0.02482 | 0.02249 | 1.15576 | 1.15837 | 1.16294 | 1.16806 | 1.18631 | 1.18199 | 1.1814 | 1.191015 | 1.19202 | 1.193885 | #NUM! | #NUM! | #NUM! | #NUM! | #NUM!
|  |  | 0.00782 | 0.00918 | 0.00689 | 0.0037 | 0.00347 | 0.00028 | 0.00921 | 0.01366 | 0.0236 | 0.02092 | 1.15576 | 1.15837 | 1.16294 | 1.16806 | 1.18631 | 1.18199 | 1.1814 | 1.191015 | 1.19202 | 1.193885 | #NUM! | #NUM! | #NUM! | #NUM! | #NUM!
|  |  | 0.02845 | 0.00056 | 0.00868 | 0.00452 | 0.00362 | 0.00064 | 0.0085 | 0.01339 | 0.02189 | 0.0181 | 1.15576 | 1.15837 | 1.16294 | 1.16806 | 1.18631 | 1.18199 | 1.1814 | 1.191015 | 1.19202 | 1.193885 | #NUM! | #NUM! | #NUM! | #NUM! | #NUM!
|  |  | 0.03661 | 0.00364 | 0.00722 | 0.00246 | 0.00126 | 0.00167 | 0.00753 | 0.01094 | 0.01613 | 0.01207 | 1.15576 | 1.15837 | 1.16294 | 1.16806 | 1.18631 | 1.18199 | 1.1814 | 1.191015 | 1.19202 | 1.193885 | #NUM! | #NUM! | #NUM! | #NUM! | #NUM!
|  |  | 0.04067 | 0.00064 | 0.00166 | 0.00901 | 0.0099 | 0.0148 | 0.02293 | 0.02795 | 0.03671 | 0.03528 | 1.15576 | 1.15837 | 1.16294 | 1.16806 | 1.18631 | 1.18199 | 1.1814 | 1.191015 | 1.19202 | 1.193885 | #NUM! | #NUM! | #NUM! | #NUM! | #NUM!

## Jsc
Substrate number | Device number | Variable | 0h | 25h | 47h | 80h | 95h | 119h | 171h | 215h | 288h | 342h | 364h | 420h | 484h | 534h | 651h | 722h | 795h | 867h | 985h | 1160h
AM12 | 2 | SnO2 | 18.00374 | 17.20715 | 15.793 | 15.50941 | 15.07805 | 15.69202 | 16.24721 | 15.77478 | 16.29117 | 16.38912 | 15.65708 | 17.4835 | 16.93284 | 16.70702 | 17.56381 | 17.91686 | 18.00882 | 17.99195 | 17.94092 | 17.88366
AM12 | 3 | SnO2 | 18.24196 | 15.78971 | 16.11473 | 16.08796 | 15.56882 | 16.15638 | 16.20703 | 16.25458 | 16.66877 | 16.80979 | 16.63902 | 18.03057 | 17.41314 | 17.31075 | 18.05614 | 18.53655 | 18.55157 | 18.44202 | 18.36675 | 18.20303
AM12 | 4 | SnO2 | 17.47989 | 14.49642 | 15.18079 | 14.97145 | 14.80476 | 15.1952 | 15.91971 | 15.33926 | 16.10982 | 16.56752 | 15.85507 | 17.86599 | 0.0001931 | 17.60567 | 18.44846 | 19.00815 | 18.89214 | N/A | 10.11636 | 14.1725
AM12 | 6 | SnO2 | 17.40908 | 14.53068 | 14.57706 | 14.40458 | 14.10916 | 14.36527 | 14.71259 | 14.02377 | 14.53645 | 14.81892 | 14.21371 | 0.000196801 | 0.000194599 | N/A | 16.66038 | 17.20883 | 17.67706 | 17.76599 | 18.20403 | 17.9833
AM14 | 2 | SnO2 | 19.30755 | 18.93461 | 18.50323 | 18.30465 | 18.49642 | 18.93502 | 18.73977 | 18.93402 | 18.73416 | 18.41245 | 18.20685 | 20.00416 | 19.01366 | 18.72196 | 19.00191 | 19.01038 | 18.70427 | 19.02403 | 18.7366 | 18.38802
AM14 | 3 | SnO2 | 18.80229 | 15.89531 | 16.5634 | 16.60201 | 16.19452 | 17.42978 | 18.1022 | 18.38021 | 18.44071 | 18.36775 | 18.26085 | 19.74666 | 18.90554 | 18.67875 | 18.86205 | 18.95648 | 18.79785 | 19.03834 | 18.8807 | 18.78903
AM14 | 4 | SnO2 | 18.77104 | 15.92868 | 16.68465 | 17.20194 | 18.07824 | 18.59122 | 18.23776 | 17.95309 | 17.52352 | 17.99821 | 18.11741 | 19.87342 | 18.9404 | 18.60408 | 18.82314 | 18.77078 | 18.64591 | 18.48878 | 0.000186739 | 0.000156983
AM14 | 6 | SnO2 | 18.14527 | 14.91186 | 16.04955 | 16.23334 | 16.84429 | 17.45952 | 17.75992 | 18.38274 | 18.22664 | 18.81438 | 18.69385 | 20.01092 | 19.20416 | 18.90506 | 19.10188 | 18.96388 | 18.98421 | 18.87626 | 18.63934 | 18.91049
AM22 | 2 | SnO2 | 18.08957 | 16.46284 | 14.52008 | 13.11534 | 11.8161 | 12.55793 | 12.3255 | 11.91163 | 11.41211 | 11.27754
AM22 | 3 | SnO2 | 17.72101 | 16.28263 | 14.49382 | 12.93441 | 11.65375 | 12.15945 | 11.84822 | 11.53346 | 11.23828 | 11.17744
AM22 | 4 | SnO2 | 17.30315 | 15.68196 | 14.08665 | 12.61739 | 11.59126 | 11.89067 | 11.68838 | 11.22754 | 11.09161 | 11.029
AM22 | 6 | SnO2 | 17.27234 | 15.86907 | 13.99319 | 12.23014 | 11.4607 | 11.4774 | 11.13914 | 10.85884 | 10.60382 | 10.54604
AM23 | 2 | SnO2 | 17.83286 | 15.63544 | 14.92628 | 15.31345 | 15.2472 | 14.63975 | 14.80187 | 14.56808 | 14.57696 | 10.72588
AM23 | 3 | SnO2 | 18.18611 | 16.59688 | 14.73919 | 13.83626 | 13.15995 | 13.12833 | 12.75168 | 12.4104 | 12.18258 | 12.23525
AM23 | 4 | SnO2 | 17.92286 | 14.32348 | 14.31403 | 14.94516 | 14.31669 | 14.2972 | 14.40428 | 14.24323 | 14.82432 | 13.27147
AM23 | 6 | SnO2 | 18.00192 | 13.77095 | 13.89466 | 14.41485 | 13.95528 | 13.75344 | 13.73417 | 13.21975 | 13.4972 | 12.49162
AM24 | 2 | SnO2 | 17.66814 | 16.34641 | 14.53699 | 13.45934 | 12.51904 | 12.85674 | 12.40896 | 12.05374 | 11.59316 | 11.71561
AM24 | 3 | SnO2 | 18.03998 | 16.77914 | 14.43888 | 13.33868 | 12.67869 | 12.6785 | 12.27444 | 11.85139 | 11.73567 | 11.97318
AM24 | 4 | SnO2 | 17.43709 | 16.49586 | 14.42498 | 13.24062 | 12.64142 | 12.76765 | 12.55861 | 12.27687 | 12.28806 | 12.4679
AM24 | 6 | SnO2 | 17.42108 | 16.24074 | 13.93074 | 12.45993 | 11.87486 | 11.91339 | 11.59844 | 11.22296 | 11.47105 | 11.4553
A242 | 1 mg/mL TFB |  | 18.14527 | 15.78971 | 16.04955 | 16.08796 | 15.56882 | 16.15638 | 16.24721 | 16.25458 | 16.66877 | 16.80979 | 16.63902 | 18.03057 | 17.41314 | 18.104875 | 18.05614 | 18.77078 | 18.64591 | 18.216985 | 18.20403 | 18.093165 | #NUM! | #NUM! | #NUM! | #NUM! | #NUM! | #NUM!
A242 | MAD_1 mg/mL TFB |  | 0.62577 | 0.87785 | 0.51385 | 0.57855 | 0.76406 | 1.2734 | 1.51271 | 1.69851 | 0.85475 | 1.18842 | 1.47839 | 1.71609 | 1.52726 | 0.684 | 0.767 | 0.23423 | 0.24623 | 0.248415 | 0.212915 | 0.159685 | #NUM! | #NUM! | #NUM! | #NUM! | #NUM! | #NUM!
|  |  | 0.14153 | 1.41744 | 0.25655 | 0.57855 | 0.49077 | 0.46436 | 0 | 0.4798 | 0.3776 | 0.42067 | 0.98194 | 0.54707 | 0.4803 | 1.397855 | 0.49233 | 0.85392 | 0.63709 | 0.225035 | 0.26311 | 0.209505 | #NUM! | #NUM! | #NUM! | #NUM! | #NUM! | #NUM!
|  |  | 0.09669 | 0 | 0.06518 | 0 | 0 | 0 | 0.04018 | 0 | 0 | 0 | 0 | 0 | 0 | 0.794125 | 0 | 0.23423 | 0.09434 | 0.225035 | 0.16272 | 0.109865 | #NUM! | #NUM! | #NUM! | #NUM! | #NUM! | #NUM!
|  |  | 0.66538 | 1.29329 | 0.86876 | 1.11651 | 0.76406 | 0.96118 | 0.3275 | 0.91532 | 0.55895 | 0.24227 | 0.78395 | 0.16458 | 17.4129469 | 0.499205 | 0.39232 | 0.23737 | 0.24623 | #VALUE! | 8.08767 | 3.920665 | #NUM! | #NUM! | #NUM! | #NUM! | #NUM! | #NUM!
|  |  | 0.73619 | 1.25903 | 1.47249 | 1.68338 | 1.45966 | 1.79111 | 1.53462 | 2.23081 | 2.13232 | 1.99087 | 2.42531 | 18.03037 | 17.41295 | #VALUE! | 1.39576 | 1.56195 | 0.96885 | 0.450995 | 0 | 0.109865 | #NUM! | #NUM! | #NUM! | #NUM! | #NUM! | #NUM!
|  |  | 1.16228 | 3.1449 | 2.45368 | 2.21669 | 2.9276 | 2.77864 | 2.49256 | 2.67944 | 2.06539 | 1.60266 | 1.56783 | 1.97359 | 1.60052 | 0.617085 | 0.94577 | 0.2396 | 0.05836 | 0.807045 | 0.53257 | 0.294855 | #NUM! | #NUM! | #NUM! | #NUM! | #NUM! | #NUM!
|  |  | 0.65702 | 0.1056 | 0.51385 | 0.51405 | 0.6257 | 1.2734 | 1.85499 | 2.12563 | 1.77194 | 1.55796 | 1.62183 | 1.71609 | 1.4924 | 0.573875 | 0.80591 | 0.1857 | 0.15194 | 0.821355 | 0.67667 | 0.695865 | #NUM! | #NUM! | #NUM! | #NUM! | #NUM! | #NUM!
|  |  | 0.62577 | 0.13897 | 0.6351 | 1.11398 | 2.50942 | 2.43484 | 1.99055 | 1.69851 | 0.85475 | 1.18842 | 1.47839 | 1.84285 | 1.52726 | 0.499205 | 0.767 | 0 | 0 | 0.271795 | 18.20384 | 18.09301 | #NUM! | #NUM! | #NUM! | #NUM! | #NUM! | #NUM!
|  |  | 0 | 0.87785 | 0 | 0.14538 | 1.27547 | 1.30314 | 1.51271 | 2.12816 | 1.55787 | 2.00459 | 2.05483 | 1.98035 | 1.79102 | 0.800185 | 1.04574 | 0.1931 | 0.3383 | 0.659275 | 0.43531 | 0.817325 | #NUM! | #NUM! | #NUM! | #NUM! | #NUM! | #NUM!
|  |  | 0.0557 | 0.67313 | 1.52947 | 2.97262 | 3.75272 | 3.59845 | 3.92171 | 4.34295 | 5.25666 | 5.53225
|  |  | 0.42426 | 0.49292 | 1.55573 | 3.15355 | 3.91507 | 3.99693 | 4.39899 | 4.72112 | 5.43049 | 5.63235
|  |  | 0.84212 | 0.10775 | 1.9629 | 3.47057 | 3.97756 | 4.26571 | 4.55883 | 5.02704 | 5.57716 | 5.78079
|  |  | 0.87293 | 0.07936 | 2.05636 | 3.85782 | 4.10812 | 4.67898 | 5.10807 | 5.39574 | 6.06495 | 6.26375
|  |  | 0.31241 | 0.15427 | 1.12327 | 0.77451 | 0.32162 | 1.51663 | 1.44534 | 1.6865 | 2.09181 | 6.08391
|  |  | 0.04084 | 0.80717 | 1.31036 | 2.2517 | 2.40887 | 3.02805 | 3.49553 | 3.84418 | 4.48619 | 4.57454
|  |  | 0.22241 | 1.46623 | 1.73552 | 1.1428 | 1.25213 | 1.85918 | 1.84293 | 2.01135 | 1.84445 | 3.53832
|  |  | 0.14335 | 2.01876 | 2.15489 | 1.67311 | 1.61354 | 2.40294 | 2.51304 | 3.03483 | 3.17157 | 4.31817
|  |  | 0.47713 | 0.5567 | 1.51256 | 2.62862 | 3.04978 | 3.29964 | 3.83825 | 4.20084 | 5.07561 | 5.09418
|  |  | 0.10529 | 0.98943 | 1.61067 | 2.74928 | 2.89013 | 3.47788 | 3.97277 | 4.40319 | 4.9331 | 4.83661
|  |  | 0.70818 | 0.70615 | 1.62457 | 2.84734 | 2.9274 | 3.38873 | 3.6886 | 3.97771 | 4.38071 | 4.34189
|  |  | 0.72419 | 0.45103 | 2.11881 | 3.62803 | 3.69396 | 4.24299 | 4.64877 | 5.03162 | 5.19772 | 5.35449

## FF
Substrate number | Device number | Variable | 0h | 25h | 47h | 80h | 95h | 119h | 171h | 215h | 288h | 342h | 364h | 420h | 484h | 534h | 651h | 722h | 795h | 867h | 985h | 1160h
AM12 | 2 | SnO2 | 0.72771 | 0.61924 | 0.61254 | 0.60495 | 0.60958 | 0.61319 | 0.59558 | 0.59819 | 0.50432 | 0.557 | 0.57073 | 0.55738 | 0.53551 | 0.56872 | 0.55876 | 0.56614 | 0.54933 | 0.55934 | 0.52477 | 0.48932
AM12 | 3 | SnO2 | 0.70112 | 0.60463 | 0.59863 | 0.59961 | 0.59013 | 0.60665 | 0.60044 | 0.60175 | 0.58444 | 0.57689 | 0.57304 | 0.56973 | 0.55216 | 0.58208 | 0.57374 | 0.57577 | 0.56873 | 0.56936 | 0.51217 | 0.48398
AM12 | 4 | SnO2 | 0.72602 | 0.6099 | 0.62117 | 0.61583 | 0.60623 | 0.6179 | 0.61239 | 0.61526 | 0.5974 | 0.59913 | 0.59512 | 0.58463 | N/A | 0.60473 | 0.59724 | 0.59824 | 0.5934 | N/A | 0.25058 | 0.18155
AM12 | 6 | SnO2 | 0.73326 | 0.61932 | 0.62233 | 0.61125 | 0.60282 | 0.60941 | 0.60346 | 0.60238 | 0.58735 | 0.59087 | 0.59538 | -- | N/A | N/A | 0.59205 | 0.60521 | 0.61801 | 0.61686 | 0.6052 | 0.56257
AM14 | 2 | SnO2 | 0.77202 | 0.59015 | 0.59141 | 0.55589 | 0.65869 | 0.62103 | 0.60997 | 0.35441 | 0.54623 | 0.34668 | 0.33534 | 0.33395 | 0.32655 | 0.3662 | 0.34124 | 0.38738 | 0.33685 | 0.39729 | 0.40651 | 0.33653
AM14 | 3 | SnO2 | 0.69548 | 0.5526 | 0.56571 | 0.57337 | 0.56723 | 0.59452 | 0.60264 | 0.57997 | 0.49171 | 0.39792 | 0.41416 | 0.42555 | 0.43221 | 0.44581 | 0.40205 | 0.40744 | 0.39594 | 0.40658 | 0.40939 | 0.38443
AM14 | 4 | SnO2 | 0.73163 | 0.57963 | 0.60225 | 0.62033 | 0.64143 | 0.65129 | 0.60943 | 0.58548 | 0.53246 | 0.52439 | 0.52484 | 0.51017 | 0.513 | 0.52844 | 0.5056 | 0.51365 | 0.5039 | 0.49803 | N/A | N/A
AM14 | 6 | SnO2 | 0.69013 | 0.54543 | 0.57101 | 0.58472 | 0.59838 | 0.61829 | 0.62324 | 0.55235 | 0.54965 | 0.49219 | 0.47473 | 0.46903 | 0.4718 | 0.49829 | 0.47927 | 0.49682 | 0.49396 | 0.49926 | 0.4945 | 0.4712
AM22 | 2 | SnO2 | 0.71278 | 0.67825 | 0.64307 | 0.61867 | 0.60604 | 0.60758 | 0.58604 | 0.57895 | 0.53672 | 0.52807
AM22 | 3 | SnO2 | 0.68084 | 0.63689 | 0.61156 | 0.59418 | 0.57966 | 0.58488 | 0.57206 | 0.56668 | 0.53255 | 0.52381
AM22 | 4 | SnO2 | 0.71452 | 0.67378 | 0.63992 | 0.62144 | 0.60576 | 0.60669 | 0.58984 | 0.58083 | 0.54277 | 0.53511
AM22 | 6 | SnO2 | 0.71077 | 0.67405 | 0.6395 | 0.61574 | 0.59828 | 0.60501 | 0.59038 | 0.58316 | 0.54674 | 0.53806
AM23 | 2 | SnO2 | 0.51367 | 0.29144 | 0.26023 | 0.25145 | 0.24964 | 0.26334 | 0.29574 | 0.30968 | 0.32484 | 0.32412
AM23 | 3 | SnO2 | 0.74018 | 0.70738 | 0.66641 | 0.63755 | 0.62362 | 0.62408 | 0.59821 | 0.58296 | 0.53851 | 0.5255
AM23 | 4 | SnO2 | 0.75822 | 0.68454 | 0.68667 | 0.67851 | 0.67062 | 0.65271 | 0.63229 | 0.62117 | 0.57698 | 0.49991
AM23 | 6 | SnO2 | 0.74502 | 0.67126 | 0.66564 | 0.65713 | 0.65162 | 0.65139 | 0.63157 | 0.62346 | 0.57163 | 0.53679
AM24 | 2 | SnO2 | 0.76605 | 0.75167 | 0.69588 | 0.66809 | 0.64551 | 0.64509 | 0.61684 | 0.59755 | 0.54614 | 0.53747
AM24 | 3 | SnO2 | 0.74024 | 0.71959 | 0.66959 | 0.64324 | 0.62567 | 0.62831 | 0.59916 | 0.5863 | 0.54038 | 0.52758
AM24 | 4 | SnO2 | 0.76457 | 0.75007 | 0.6868 | 0.66179 | 0.64107 | 0.64082 | 0.61035 | 0.60058 | 0.55548 | 0.53193
AM24 | 6 | SnO2 | 0.76426 | 0.74681 | 0.68628 | 0.6569 | 0.64124 | 0.63261 | 0.60764 | 0.59728 | 0.55769 | 0.54288
A242 | 1 mg/mL TFB |  | 0.72602 | 0.60463 | 0.60225 | 0.60495 | 0.60282 | 0.61319 | 0.60346 | 0.59819 | 0.54965 | 0.557 | 0.57073 | 0.533775 | 0.513 | 0.54858 | 0.57374 | 0.56614 | 0.54933 | 0.56435 | 0.52477 | 0.48665 | #NUM! | #NUM! | #NUM! | #NUM! | #NUM! | #NUM!
A242 | MAD_1 mg/mL TFB |  | 0.00724 | 0.01469 | 0.01892 | 0.01088 | 0.00676 | 0.0051 | 0.00597 | 0.01271 | 0.0377 | 0.03387 | 0.02465 | 0.043405 | 0.03916 | 0.041895 | 0.06814 | 0.05249 | 0.05537 | 0.02876 | 0.0126 | 0.00906
|  |  | 0.00169 | 0.01461 | 0.01029 | 0 | 0.00676 | 0 | 0.00788 | 0 | 0.04533 | 0 | 0 | 0.023605 | 0.02251 | 0.02014 | 0.01498 | 0 | 0 | 0.00501 | 0 | 0.00267 | #NUM! | #NUM! | #NUM! | #NUM! | #NUM! | #NUM!
|  |  | 0.0249 | 0 | 0.00362 | 0.00534 | 0.01269 | 0.00654 | 0.00302 | 0.00356 | 0.03479 | 0.01989 | 0.00231 | 0.035955 | 0.03916 | 0.0335 | 0 | 0.00963 | 0.0194 | 0.00501 | 0.0126 | 0.00267 | #NUM! | #NUM! | #NUM! | #NUM! | #NUM! | #NUM!
|  |  | 0 | 0.00527 | 0.01892 | 0.01088 | 0.00341 | 0.00471 | 0.00893 | 0.01707 | 0.04775 | 0.04213 | 0.02439 | 0.050855 | #VALUE! | 0.05615 | 0.0235 | 0.0321 | 0.04407 | #VALUE! | 0.27419 | 0.3051 | #NUM! | #NUM! | #NUM! | #NUM! | #NUM! | #NUM!
|  |  | 0.00724 | 0.01469 | 0.02008 | 0.0063 | 0 | 0.00378 | 0 | 0.00419 | 0.0377 | 0.03387 | 0.02465 | #VALUE! | #VALUE! | #VALUE! | 0.01831 | 0.03907 | 0.06868 | 0.05251 | 0.08043 | 0.07592 | #NUM! | #NUM! | #NUM! | #NUM! | #NUM! | #NUM!
|  |  | 0.046 | 0.01448 | 0.01084 | 0.04906 | 0.05587 | 0.00784 | 0.00651 | 0.24378 | 0.00342 | 0.21032 | 0.23539 | 0.199825 | 0.18645 | 0.18238 | 0.2325 | 0.17876 | 0.21248 | 0.16706 | 0.11826 | 0.15012 | #NUM! | #NUM! | #NUM! | #NUM! | #NUM! | #NUM!
|  |  | 0.03054 | 0.05203 | 0.03654 | 0.03158 | 0.03559 | 0.01867 | 0.00082 | 0.01822 | 0.05794 | 0.15908 | 0.15657 | 0.108225 | 0.08079 | 0.10277 | 0.17169 | 0.1587 | 0.15339 | 0.15777 | 0.11538 | 0.10222 | #NUM! | #NUM! | #NUM! | #NUM! | #NUM! | #NUM!
|  |  | 0.00561 | 0.025 | 0 | 0.01538 | 0.03861 | 0.0381 | 0.00597 | 0.01271 | 0.01719 | 0.03261 | 0.04589 | 0.023605 | 0 | 0.02014 | 0.06814 | 0.05249 | 0.04543 | 0.06632 | #VALUE! | #VALUE! | #NUM! | #NUM! | #NUM! | #NUM! | #NUM! | #NUM!
|  |  | 0.03589 | 0.0592 | 0.03124 | 0.02023 | 0.00444 | 0.0051 | 0.01978 | 0.04584 | 0 | 0.06481 | 0.096 | 0.064745 | 0.0412 | 0.05029 | 0.09447 | 0.06932 | 0.05537 | 0.06509 | 0.03027 | 0.01545 | #NUM! | #NUM! | #NUM! | #NUM! | #NUM! | #NUM!
|  |  | 0.01324 | 0.07362 | 0.04082 | 0.01372 | 0.00322 | 0.00561 | 0.01742 | 0.01924 | 0.01293 | 0.02893
|  |  | 0.04518 | 0.03226 | 0.00931 | 0.01077 | 0.02316 | 0.02831 | 0.0314 | 0.03151 | 0.0171 | 0.03319
|  |  | 0.0115 | 0.06915 | 0.03767 | 0.01649 | 0.00294 | 0.0065 | 0.01362 | 0.01736 | 0.00688 | 0.02189
|  |  | 0.01525 | 0.06942 | 0.03725 | 0.01079 | 0.00454 | 0.00818 | 0.01308 | 0.01503 | 0.00291 | 0.01894
|  |  | 0.21235 | 0.31319 | 0.34202 | 0.3535 | 0.35318 | 0.34985 | 0.30772 | 0.28851 | 0.22481 | 0.23288
|  |  | 0.01416 | 0.10275 | 0.06416 | 0.0326 | 0.0208 | 0.01089 | 0.00525 | 0.01523 | 0.01114 | 0.0315
|  |  | 0.0322 | 0.07991 | 0.08442 | 0.07356 | 0.0678 | 0.03952 | 0.02883 | 0.02298 | 0.02733 | 0.05709
|  |  | 0.019 | 0.06663 | 0.06339 | 0.05218 | 0.0488 | 0.0382 | 0.02811 | 0.02527 | 0.02198 | 0.02021
|  |  | 0.04003 | 0.14704 | 0.09363 | 0.06314 | 0.04269 | 0.0319 | 0.01338 | 0.00064 | 0.00351 | 0.01953
|  |  | 0.01422 | 0.11496 | 0.06734 | 0.03829 | 0.02285 | 0.01512 | 0.0043 | 0.01189 | 0.00927 | 0.02942
|  |  | 0.03855 | 0.14544 | 0.08455 | 0.05684 | 0.03825 | 0.02763 | 0.00689 | 0.00239 | 0.00583 | 0.02507
|  |  | 0.03824 | 0.14218 | 0.08403 | 0.05195 | 0.03842 | 0.01942 | 0.00418 | 0.00091 | 0.00804 | 0.01412