## optimised cells
bandgap | efficiency | area | Device structure | stability | DOI
1.75 | 20.1 | 0.059 | ITO/SAM/Cs0.3FA0.6DMA0.1Pb(I0.7Br0.3)3/C60/SnO2/Ag | 25℃/0.8-sun, T99=2560 h, followed by 55℃/0.8-sun, T96=890 h; 65℃/1.2-sun, T95=1100 h | https://www.science.org/doi/10.1126/science.adf0194
1.79 | 19.3 | 0.049 | ITO/NiOx/Me-4PACz/Cs0.2FA0.8Pb(I0.6Br0.4)3/C60 /ALD-SnOx/Ag | 25℃/1-sun, T100=700 h | https://www.nature.com/articles/s41586-022-05541-z
1.67 | 16.4 | 0.08 | glass/ITO/PTAA/Cs0.25FA0.75Pb(I0.85Br0.15)3/C60/BCP/Cu |  | https://www.nature.com/articles/s41560-022-01102-w#MOESM1
1.75 | 18.58 | 0.09 | ITO/PTAA/FA0.8Cs0.2Pb(I0.7Br0.3)3/C60/SnO2/Ag | T not specified/1-sun, T90=450 h | https://www.nature.com/articles/s41560-022-01076-9
1.65 | 21.9 | 0.0608 | C-Si/ITO/PTAA/Cs0.1FA0.2MA0.7Pb(I0.85Br0.15)3/C60 /SnO2/ITO | 25°C/1-sun, T93=520 h | https://www.nature.com/articles/s41566-022-01033-8
1.69 | 20.7 | 0.0608 | C-Si/ITO/PTAA/Cs0.1FA0.2MA0.7Pb(I0.85Br0.20)3/C60 /SnO2/ITO |  | https://www.nature.com/articles/s41566-022-01033-8
1.69 | 20.2 | 1 | C-Si/IZO/2PACz/Cs0.05FA0.8MA0.15Pb(I0.755Br0.255)3 /MgFx/C60/SnO2/IZO | T95=1000 h, damp heat | https://www.science.org/doi/10.1126/science.abn8910
1.75 | 16.2 | 0.049 | PET/ITO/NiO/2PACz+MeO-2PACz/FA0.8Cs0.2PbI1.95 Br1.05/C60/SnO2/Au | T not specified/1-sun, T90=150 h; T100=1000 h storage in N2 | https://www.nature.com/articles/s41560-022-01045-2
1.75 | 18.4 | 0.049 | glass/ITO/NiO/2PACz+MeO-2PACz/FA0.8Cs0.2PbI1.95 Br1.05/C60/SnO2/Au |  | https://www.nature.com/articles/s41560-022-01045-2
1.8 | 17.2 | 0.049 | ITO/NiO/VNPB/Cs0.35FA0.65PbI1.8Br1.2/C60/SnO2/Au | 35°–50°C/1-sun, T95=450 h; T70=312 h at 85 C dark; T100=1778 h emcapsulated storage in ambient | https://www.science.org/doi/10.1126/science.abn7696
1.85 | 17.2 | 0.0314 | ITO/MeO-2PACz/FA0.8Cs0.2Pb(I0.5Br0.5)3 /PEAI/PC61BM/AZO/SnOx/InOx/Ag | T not specified/1-sun, T80=130 h; T100=1000 h storage in N2 | https://www.nature.com/articles/s41586-022-04455-0
1.79 | 17.8 | 0.08 | ITO/NiOx/BPA/Cs0.25FA0.75Pb(I0.6Br0.4)3/C60/BCP/Ag | 24°C/1-sun, T90=500 h (after ~10% burn-in); ~T72>220 h (85°C, dark) and ~T98>220 h (65°C, dark); ~T90>1150 h storage in N2 | https://www.nature.com/articles/s41560-021-00966-8
1.76 | 17.3 | 0.049 | ITO/NiO/VNPB/FA0.8Cs0.2Pb(I0.62Br0.38)3/C60/SnO2/Au | 35°C/1-sun, T90=600 h; T100=2400 h storage in N2 | https://www.nature.com/articles/s41586-021-04372-8
1.63 | 21.27 | 0.09 | ITO/PTAA/Rb0.05Cs0.05[(FA0.83MA0.17)]0.9Pb (I0.83Br0.17)3/BABr/C60/SnO2/Cu | p-i-n, 60°C/1-sun, MPPT, T91=516 h | https://www.nature.com/articles/s41566-021-00829-4
1.68 | 20 | 0.1 | C-Si/Me-4PACZ/Cs0.05(FA0.77MA0.23)0.95Pb(I0.77Br0.23)3 /C60/SnO2/IZO | 25°C/1-sun, T95.5=300 h | https://www.science.org/doi/10.1126/science.abd4016
1.77 | 15.9 | 0.049 | ITO/NiO/Cs0.2FA0.8PbI1.8Br1.2/C60/ALD-SnO2/Au | 54°–60°C/1-sun, T88=500 h; T93=228 h 85C dark; T100=170 d storage in N2 | https://www.nature.com/articles/s41560-020-00705-5
1.55 | 25.5 | 0.059 | Rb0.05Cs0.05MA0.05FA0.85Pb(I0.95Br0.05)3 | 85°C/1-sun, T80=1000 h; 50°C/1-sun, T80=8200 h | https://www.nature.com/articles/s41586-023-06610-7#Sec21
1.68 | 20.3 | 0.049 | glass/ ITO/ NiO/ SAM/ perovskite / C60/ SnO2/ Ag | 25°C/1-sun, T99=500 h | https://onlinelibrary.wiley.com/doi/epdf/10.1002/adma.202207883?saml_referrer
1.7 | 19.5 | 0.25 |  | 65°C/1-sun, T80=66 h | https://www.science.org/doi/10.1126/science.adf5872#supplementary-materials
1.68 | 20.58 | 0.16 |  |  | https://www.science.org/doi/10.1126/science.adf5872#supplementary-materials
1.73 | 21.33 | 0.03 |  | 65°C/dark, T95.2=200 h | https://onlinelibrary.wiley.com/doi/10.1002/adma.202306568
1.68 | 22.7 | 0.0414 |  |  | https://www.science.org/doi/10.1126/science.ade9637
1.53 | 25.6 | 0.0414 |  | 65°C/1-sun, T90=1200 h; 85°C/1-sun, T80=680 h | https://www.science.org/doi/10.1126/science.ade9637
1.53 | 21.6 | 0.07 |  | 85°C/1-sun, T100=2000 h | https://www.nature.com/articles/s41560-023-01377-7
1.68 | 20.9 | 0.08 |  |  | https://pubs.acs.org/doi/10.1021/acsenergylett.3c01952
1.53 | 25.3 | 0.049 |  | 65°C/1-sun, T95=1000 h | https://www.nature.com/articles/s41586-023-06745-7
1.68 | 12.3 | 0.045 | glass/ITO/PTAA/evaporated perovskite/PCBM/BCP/Al/Ag |  | https://onlinelibrary.wiley.com/doi/10.1002/adfm.202307471
1.53 | 24.56 | 0.049 |  | 25°C/1-sun, T96=900 h | https://www.nature.com/articles/s41563-023-01705-y
1.63 | 21.2 | 0.055 |  |  | https://www.sciencedirect.com/science/article/pii/S2542435123004130
1.53 | 26.09 | 0.07 |  | 25°C/1-sun, T92=2500 h; damp heat, T90 = 300 h | https://www.nature.com/articles/s41586-023-06784-0
1.53 | 23.64 | 1 |  |  | https://www.nature.com/articles/s41586-023-06784-0
1.78 | 19.8 | 0.07 |  |  | https://pubs.rsc.org/en/content/articlelanding/2023/ee/d3ee02818f/unauth
1.79 | 19.99 | 0.08 |  | 35°C/1-sun, T96=913 h | https://onlinelibrary.wiley.com/doi/epdf/10.1002/adfm.202308908?saml_referrer
1.79 | 18.54 | 1 |  |  | https://onlinelibrary.wiley.com/doi/epdf/10.1002/adfm.202308908?saml_referrer
1.67 | 21.8 | 0.049 |  |  | https://onlinelibrary.wiley.com/doi/10.1002/adma.202308370
1.73 | 18 | 0.06 |  |  | https://www.sciencedirect.com/science/article/pii/S2542435123004385
1.77 | 18.88 | 0.0975 |  |  | https://pubs.rsc.org/en/content/articlelanding/2024/ee/d3ee02839a/unauth
1.55 | 22 | 0.1 | nip/evaporated perovskite | 25°C/dark/RH=80%, T97.5=1050 | https://onlinelibrary.wiley.com/doi/10.1002/smll.202307960
1.5 | 25.1 | 0.049 |  | 65°C/1-sun, T100=2000 h | https://www.science.org/doi/10.1126/science.adk1633
1.8 | 20.1 | 0.16 |  | 25°C/1-sun, T88=264 h | https://onlinelibrary.wiley.com/doi/10.1002/adma.202307743
1.53 | 25.2 | 0.074 |  | 50°C/1-sun, T85.4=1000 h; 85°C/1-sun, T85.1=500 h | https://www.science.org/doi/10.1126/science.adj8858
1.65 | 21.55 | 0.049 |  | 65°C/dark, T96=288 h | https://onlinelibrary.wiley.com/doi/10.1002/aenm.202303344
1.67 | 23.1 | 0.07 |  | 25°C/1-sun, T90=350 h | https://onlinelibrary.wiley.com/doi/10.1002/adma.202307701
1.53 | 23.2 | 0.16 |  | 30°C/1-sun, T100=4500 h | https://www.nature.com/articles/s41560-023-01421-6
1.53 | 25.7 | 0.05 |  | 30°C/1-sun, T93=500 h | https://www.nature.com/articles/s41560-023-01442-1
1.53 | 24.6 | 1 |  |  | https://www.nature.com/articles/s41560-023-01442-1
1.79 | 19.6 | 0.042 |  |  | https://www.nature.com/articles/s41560-023-01441-2
1.77 | 20.1 | 0.072 |  | 85°C/dark, T80=500 h | https://www.nature.com/articles/s41586-023-06892-x
1.54 | 25.1 | 0.072 |  | 85°C/1-sun, T85=500 h | https://www.nature.com/articles/s41586-023-06892-x
1.81 | 19.58 | 0.0644 |  | 25°C/1-sun, T95=500 h | https://www.nature.com/articles/s41560-024-01451-8
1.53 | 25.2 | 0.049 |  | 65°C/1-sun, T88=1920 h | https://www.nature.com/articles/s41566-024-01383-5
1.68 | 21.72 | 0.085 |  | 25°C/1-sun, T90=1500 h | https://onlinelibrary.wiley.com/doi/10.1002/adma.202401103
1.53 | 25.6 | 0.1 |  | 85°C/1-sun, T95=1000 h | https://www.nature.com/articles/s41586-024-07189-3
1.65 | 22.05 | 0.06 |  | 40°C/1-sun, T100=1000 h | https://www.nature.com/articles/s41560-024-01471-4
1.53 | 24.8 | 0.01 |  | 85°C/1-sun, T98.2=1200 h | https://www.science.org/doi/10.1126/science.adj9602
1.53 | 23.2 | 1 |  |  | https://www.science.org/doi/10.1126/science.adj9602
1.53 | 26.41 | 0.1 | nip/evaporated perovskite | 25°C/1-sun, T80=600 h | https://www.sciencedirect.com/science/article/abs/pii/S2542435124001028
1.53 | 24.88 | 1 | nip/evaporated perovskite |  | https://www.sciencedirect.com/science/article/abs/pii/S2542435124001028
1.65 | 21.9 | 0.049 |  | 25°C/1-sun, T94=190 h | https://pubs.rsc.org/en/content/articlelanding/2024/ee/d4ee00330f
1.83 | 18.96 | 0.058 |  | 45°C/1-sun, T91=1000 h | https://www.nature.com/articles/s41560-024-01491-0
1.53 | 26.15 | 0.05 |  | 65°C/1-sun, T95=1200 h | https://www.science.org/doi/10.1126/science.adm9474
1.53 | 24.74 | 1 |  |  | https://www.science.org/doi/10.1126/science.adm9474
1.58 | 21 | 0.1 |  | 85°C/1-sun, T80=765 h | https://www.nature.com/articles/s41563-024-01876-2
1.685 | 21.31 | 0.04 |  | 25°C/1-sun, T85=300 h | https://pubs.rsc.org/en/Content/ArticleLanding/2024/EE/D4EE00666F
1.685 | 19.54 | 1 |  |  | https://pubs.rsc.org/en/Content/ArticleLanding/2024/EE/D4EE00666F
1.6 | 21.9 | 1 |  |  | https://www.science.org/doi/10.1126/science.ado2302
1.67 | 20.1 | 1 |  |  | https://www.science.org/doi/10.1126/science.ado2302
1.77 | 18.4 | 1 |  |  | https://www.science.org/doi/10.1126/science.ado2302
1.6 | 22.6 | 0.25 |  | 85°C/1-sun, T95=1600 h | https://www.science.org/doi/10.1126/science.ado2302
1.67 | 20.6 | 0.25 |  |  | https://www.science.org/doi/10.1126/science.ado2302
1.77 | 18.7 | 0.25 |  |  | https://www.science.org/doi/10.1126/science.ado2302
1.77 | 19.3 | 0.0576 |  | 25°C/1-sun, T80=337 h | https://onlinelibrary.wiley.com/doi/10.1002/aenm.202304429
1.53 | 26 | 0.06 |  | damp heat, T92=600 h | https://www.science.org/doi/10.1126/science.ado5172
1.53 |  | 0.08 |  | 65°C/1-sun, T90=1780 h | https://www.science.org/doi/10.1126/science.adi4531
1.604 | 20 | 1 |  | 25°C/1-sun, T97=600 h | https://onlinelibrary.wiley.com/doi/10.1002/anie.202407151
1.53 | 25 | 0.1 |  | 85°C/1-sun, T88=1000 h | https://www.nature.com/articles/s41586-024-07705-5#Sec6
1.53 | 23.5 | 1 |  |  | https://www.nature.com/articles/s41586-024-07705-5#Sec6
1.53 | 25.7 | 0.1 |  | 25°C/1-sun, T98=1000 h | https://www.nature.com/articles/s41566-024-01468-1#MOESM1
1.86 | 18.52 | 0.055 |  | 25°C/1-sun, T80=271 h | https://www.cell.com/joule/fulltext/S2542-4351(24)00257-5?_returnURL=https%3A%2F%2Flinkinghub.elsevier.com%2Fretrieve%2Fpii%2FS2542435124002575%3Fshowall%3Dtrue
1.68 | 23.05 | 0.1 |  | 25°C/1-sun, T80=350 h | https://pubs.rsc.org/en/content/articlelanding/2024/ee/d4ee01547a
1.68 | 21.25 | 1 |  |  | https://pubs.rsc.org/en/content/articlelanding/2024/ee/d4ee01547a
1.68 | 20.37 | 0.1 | hybrid | 65°C/1-sun, T94=500 h | https://www.sciencedirect.com/science/article/pii/S2542435124002915
1.69 | 22.5 | 0.1 |  |  | https://www.nature.com/articles/s41586-024-07712-6
1.53 | 26.1 | 0.1 |  | 65°C/1-sun, T98=3300 h | https://www.nature.com/articles/s41586-024-07712-6
1.53 | 25.1 | 0.16 |  | 85°C/1-sun, T80=1400 h | https://www.science.org/doi/10.1126/science.adn9453
1.65 | 19.9 | 0.0805 |  | 50°C/1-sun, T90=800 h | https://www.science.org/doi/10.1126/science.ado9104
1.68 |  | 1 |  | 75°C/1-sun, T80=400 h | https://www.science.org/doi/10.1126/science.adp1621
1.69 | 22.2 | 1 |  | 25°C/1-sun, T80=1200 h | https://www.nature.com/articles/s41586-024-07997-7
1.53 |  |  |  | 85°C/1-sun, T95=2000 h | https://www.nature.com/articles/s41586-024-08103-7
1.53 | 24.55 |  |  | 60°C/1-sun, T97.8=1800 h | https://www.nature.com/articles/s41566-024-01542-8
1.68 | 19.3 | 0.25 |  | 65°C/1-sun, T80=2500 h | https://pubs.acs.org/doi/10.1021/jacs.4c06659
1.67 | 20.61 | 0.049 |  |  | https://pubs.rsc.org/en/content/articlelanding/2024/ee/d4ee02133a/unauth
1.53 | 24.5 | 0.1 |  | 65°C/1-sun, T95=2000 h | https://www.science.org/doi/10.1126/science.adq8385
1.66 | 22.6 | 0.1 |  | 25°C/1-sun, T80=950 h | https://www.sciencedirect.com/science/article/abs/pii/S254243512400432X
1.66 | 24.3 | 0.0737 |  | 65°C/1-sun, T80=994 h | https://onlinelibrary.wiley.com/doi/10.1002/adma.202407681
1.68 | 22.31 | 0.12 |  | 25°C/1-sun, T95=300 h | https://onlinelibrary.wiley.com/doi/10.1002/aenm.202403911
1.69 | 19.6 | 0.16 | evaporated perovskite | 25°C/1-sun, T80=1000 h | https://pubs.acs.org/doi/10.1021/acsenergylett.4c02173
1.69 | 20.01 | 1 |  | 85°C/1-sun, T90=400 h | https://www.nature.com/articles/s41566-024-01561-5
1.68 | 21.5 | 1 |  |  | https://www.nature.com/articles/s41560-024-01672-x
1.53 | 26.5 | 0.049 |  | 85°C/1-sun, T90=1100 h | https://www.science.org/doi/10.1126/science.adr2091
1.67 | 24.08 | 0.12 |  | 25°C/1-sun, T80=1505 h | https://www.nature.com/articles/s41467-024-54925-4
1.68 | 21.5 | 0.16 |  | 25°C/1-sun, T96.4=1000 h | https://onlinelibrary.wiley.com/doi/10.1002/aenm.202404726
1.67 | 21.96 | 0.042 |  |  | https://onlinelibrary.wiley.com/doi/10.1002/adfm.202417310
1.68 | 22.95 | 0.04 |  | 25°C/1-sun, T90=1000 h | https://onlinelibrary.wiley.com/doi/epdf/10.1002/adma.202416150
1.68 | 22.2 | 1 |  |  | https://onlinelibrary.wiley.com/doi/epdf/10.1002/adma.202416150
1.68 | 20.64 | 1 |  | 25°C/1-sun, T95=1000 h | https://www.nature.com/articles/s41467-024-55377-6
1.67 | 22.04 | 0.0567 |  | 25°C/1-sun, T90=196.4 h | https://advanced.onlinelibrary.wiley.com/doi/10.1002/adfm.202422175
1.67 | 22.99 | 0.05 |  | 25°C/1-sun, T88=1000 h | https://advanced.onlinelibrary.wiley.com/doi/full/10.1002/adma.202416513
1.67 | 21.14 | 1 |  |  | https://advanced.onlinelibrary.wiley.com/doi/full/10.1002/adma.202416513

## optimised cells 1.65-1.7eV
bandgap | efficiency | area | Device structure | stability | DOI
1.67 | 16.4 | 0.08 | glass/ITO/PTAA/Cs0.25FA0.75Pb(I0.85Br0.15)3/C60/BCP/Cu |  | https://www.nature.com/articles/s41560-022-01102-w#MOESM1
1.65 | 21.9 | 0.0608 | C-Si/ITO/PTAA/Cs0.1FA0.2MA0.7Pb(I0.85Br0.15)3/C60 /SnO2/ITO | 25°C/1-sun, T93=520 h | https://www.nature.com/articles/s41566-022-01033-8
1.69 | 20.7 | 0.0608 | C-Si/ITO/PTAA/Cs0.1FA0.2MA0.7Pb(I0.85Br0.20)3/C60 /SnO2/ITO |  | https://www.nature.com/articles/s41566-022-01033-8
1.69 | 20.2 | 1 | C-Si/IZO/2PACz/Cs0.05FA0.8MA0.15Pb(I0.755Br0.255)3 /MgFx/C60/SnO2/IZO | T95=1000 h, damp heat | https://www.science.org/doi/10.1126/science.abn8910
1.68 | 20 | 0.1 | C-Si/Me-4PACZ/Cs0.05(FA0.77MA0.23)0.95Pb(I0.77Br0.23)3 /C60/SnO2/IZO | 25°C/1-sun, T95.5=300 h | https://www.science.org/doi/10.1126/science.abd4016
1.68 | 20.3 | 0.049 | glass/ ITO/ NiO/ SAM/ perovskite / C60/ SnO2/ Ag | 25°C/1-sun, T99=500 h | https://onlinelibrary.wiley.com/doi/epdf/10.1002/adma.202207883?saml_referrer
1.7 | 19.5 | 0.25 |  | 65°C/1-sun, T80=66 h | https://www.science.org/doi/10.1126/science.adf5872#supplementary-materials
1.68 | 20.58 | 0.16 |  |  | https://www.science.org/doi/10.1126/science.adf5872#supplementary-materials
1.68 | 22.7 | 0.0414 |  |  | https://www.science.org/doi/10.1126/science.ade9637
1.68 | 20.9 | 0.08 |  |  | https://pubs.acs.org/doi/10.1021/acsenergylett.3c01952
1.68 | 12.3 | 0.045 | glass/ITO/PTAA/evaporated perovskite/PCBM/BCP/Al/Ag |  | https://onlinelibrary.wiley.com/doi/10.1002/adfm.202307471
1.67 | 21.8 | 0.049 |  |  | https://onlinelibrary.wiley.com/doi/10.1002/adma.202308370
1.65 | 21.55 | 0.049 |  | 65°C/dark, T96=288 h | https://onlinelibrary.wiley.com/doi/10.1002/aenm.202303344
1.67 | 23.1 | 0.07 |  | 25°C/1-sun, T90=350 h | https://onlinelibrary.wiley.com/doi/10.1002/adma.202307701
1.68 | 21.72 | 0.085 |  | 25°C/1-sun, T90=1500 h | https://onlinelibrary.wiley.com/doi/10.1002/adma.202401103
1.65 | 22.05 | 0.06 |  | 40°C/1-sun, T100=1000 h | https://www.nature.com/articles/s41560-024-01471-4
1.65 | 21.9 | 0.049 |  | 25°C/1-sun, T94=190 h | https://pubs.rsc.org/en/content/articlelanding/2024/ee/d4ee00330f
1.685 | 21.31 | 0.04 |  | 25°C/1-sun, T85=300 h | https://pubs.rsc.org/en/Content/ArticleLanding/2024/EE/D4EE00666F
1.685 | 19.54 | 1 |  |  | https://pubs.rsc.org/en/Content/ArticleLanding/2024/EE/D4EE00666F
1.6 | 21.9 | 1 |  |  | https://www.science.org/doi/10.1126/science.ado2302
1.67 | 20.1 | 1 |  |  | https://www.science.org/doi/10.1126/science.ado2302
1.67 | 20.6 | 0.25 |  |  | https://www.science.org/doi/10.1126/science.ado2302
1.68 | 23.05 | 0.1 |  | 25°C/1-sun, T80=350 h | https://pubs.rsc.org/en/content/articlelanding/2024/ee/d4ee01547a
1.68 | 21.25 | 1 |  |  | https://pubs.rsc.org/en/content/articlelanding/2024/ee/d4ee01547a
1.68 | 20.37 | 0.1 | hybrid | 65°C/1-sun, T94=500 h | https://www.sciencedirect.com/science/article/pii/S2542435124002915
1.69 | 22.5 | 0.1 |  |  | https://www.nature.com/articles/s41586-024-07712-6
1.65 | 19.9 | 0.0805 |  | 50°C/1-sun, T90=800 h | https://www.science.org/doi/10.1126/science.ado9104
1.68 |  | 1 |  | 75°C/1-sun, T80=400 h | https://www.science.org/doi/10.1126/science.adp1621
1.69 | 22.2 | 1 |  | 25°C/1-sun, T80=1200 h | https://www.nature.com/articles/s41586-024-07997-7
1.68 | 19.3 | 0.25 |  | 65°C/1-sun, T80=2500 h | https://pubs.acs.org/doi/10.1021/jacs.4c06659
1.67 | 20.61 | 0.049 |  |  | https://pubs.rsc.org/en/content/articlelanding/2024/ee/d4ee02133a/unauth
1.66 | 22.6 | 0.1 |  | 25°C/1-sun, T80=950 h | https://www.sciencedirect.com/science/article/abs/pii/S254243512400432X
1.66 | 24.3 | 0.0737 |  | 65°C/1-sun, T80=994 h | https://onlinelibrary.wiley.com/doi/10.1002/adma.202407681
1.68 | 22.31 | 0.12 |  | 25°C/1-sun, T95=300 h | https://onlinelibrary.wiley.com/doi/10.1002/aenm.202403911
1.69 | 19.6 | 0.16 | evaporated perovskite | 25°C/1-sun, T80=1000 h | https://pubs.acs.org/doi/10.1021/acsenergylett.4c02173
1.69 | 20.01 | 1 |  | 85°C/1-sun, T90=400 h | https://www.nature.com/articles/s41566-024-01561-5
1.68 | 21.5 | 1 |  |  | https://www.nature.com/articles/s41560-024-01672-x
1.67 | 24.08 | 0.12 |  | 25°C/1-sun, T80=1505 h | https://www.nature.com/articles/s41467-024-54925-4
1.68 | 21.5 | 0.16 |  | 25°C/1-sun, T96.4=1000 h | https://onlinelibrary.wiley.com/doi/10.1002/aenm.202404726
1.67 | 21.96 | 0.042 |  |  | https://onlinelibrary.wiley.com/doi/10.1002/adfm.202417310
1.68 | 22.95 | 0.04 |  | 25°C/1-sun, T90=1000 h | https://onlinelibrary.wiley.com/doi/epdf/10.1002/adma.202416150
1.68 | 22.2 | 1 |  |  | https://onlinelibrary.wiley.com/doi/epdf/10.1002/adma.202416150
1.68 | 20.64 | 1 |  | 25°C/1-sun, T95=1000 h | https://www.nature.com/articles/s41467-024-55377-6
1.67 | 22.04 | 0.0576 |  | 25°C/1-sun, T90=196.4 h | https://advanced.onlinelibrary.wiley.com/doi/10.1002/adfm.202422175
1.67 | 22.99 | 0.05 |  | 25°C/1-sun, T88=1000 h | https://advanced.onlinelibrary.wiley.com/doi/full/10.1002/adma.202416513
1.67 | 21.14 | 1 |  |  | https://advanced.onlinelibrary.wiley.com/doi/full/10.1002/adma.202416513

## optimised cells 1.65-1.7eV tiny
bandgap | efficiency | area | Device structure | stability | DOI
1.67 | 16.4 | 0.08 | glass/ITO/PTAA/Cs0.25FA0.75Pb(I0.85Br0.15)3/C60/BCP/Cu |  | https://www.nature.com/articles/s41560-022-01102-w#MOESM1
1.65 | 21.9 | 0.0608 | C-Si/ITO/PTAA/Cs0.1FA0.2MA0.7Pb(I0.85Br0.15)3/C60 /SnO2/ITO | 25°C/1-sun, T93=520 h | https://www.nature.com/articles/s41566-022-01033-8
1.69 | 20.7 | 0.0608 | C-Si/ITO/PTAA/Cs0.1FA0.2MA0.7Pb(I0.85Br0.20)3/C60 /SnO2/ITO |  | https://www.nature.com/articles/s41566-022-01033-8
1.68 | 20.3 | 0.049 | glass/ ITO/ NiO/ SAM/ perovskite / C60/ SnO2/ Ag | 25°C/1-sun, T99=500 h | https://onlinelibrary.wiley.com/doi/epdf/10.1002/adma.202207883?saml_referrer
1.68 | 22.7 | 0.0414 |  |  | https://www.science.org/doi/10.1126/science.ade9637
1.68 | 20.9 | 0.08 |  |  | https://pubs.acs.org/doi/10.1021/acsenergylett.3c01952
1.68 | 12.3 | 0.045 | glass/ITO/PTAA/evaporated perovskite/PCBM/BCP/Al/Ag |  | https://onlinelibrary.wiley.com/doi/10.1002/adfm.202307471
1.67 | 21.8 | 0.049 |  |  | https://onlinelibrary.wiley.com/doi/10.1002/adma.202308370
1.65 | 21.55 | 0.049 |  | 65°C/dark, T96=288 h | https://onlinelibrary.wiley.com/doi/10.1002/aenm.202303344
1.67 | 23.1 | 0.07 |  | 25°C/1-sun, T90=350 h | https://onlinelibrary.wiley.com/doi/10.1002/adma.202307701
1.68 | 21.72 | 0.085 |  | 25°C/1-sun, T90=1500 h | https://onlinelibrary.wiley.com/doi/10.1002/adma.202401103
1.65 | 22.05 | 0.06 |  | 40°C/1-sun, T100=1000 h | https://www.nature.com/articles/s41560-024-01471-4
1.65 | 21.9 | 0.049 |  | 25°C/1-sun, T94=190 h | https://pubs.rsc.org/en/content/articlelanding/2024/ee/d4ee00330f
1.685 | 21.31 | 0.04 |  | 25°C/1-sun, T85=300 h | https://pubs.rsc.org/en/Content/ArticleLanding/2024/EE/D4EE00666F
1.65 | 19.9 | 0.0805 |  | 50°C/1-sun, T90=800 h | https://www.science.org/doi/10.1126/science.ado9104
1.67 | 20.61 | 0.049 |  |  | https://pubs.rsc.org/en/content/articlelanding/2024/ee/d4ee02133a/unauth
1.66 | 24.3 | 0.0737 |  | 65°C/1-sun, T80=994 h | https://onlinelibrary.wiley.com/doi/10.1002/adma.202407681
1.67 | 21.96 | 0.042 |  |  | https://onlinelibrary.wiley.com/doi/10.1002/adfm.202417310
1.68 | 22.95 | 0.04 |  | 25°C/1-sun, T90=1000 h | https://onlinelibrary.wiley.com/doi/epdf/10.1002/adma.202416150
1.67 | 22.04 | 0.0576 |  | 25°C/1-sun, T90=196.4 h | https://advanced.onlinelibrary.wiley.com/doi/10.1002/adfm.202422175
1.67 | 22.99 | 0.05 |  | 25°C/1-sun, T88=1000 h | https://advanced.onlinelibrary.wiley.com/doi/full/10.1002/adma.202416513

## reference cells
bandgap | efficiency | area | Device structure | light source | stability | DOI
1.75 | 17.8 | 0.059 | ITO/SAM/Cs0.3FA0.6DMA0.1Pb(I0.7Br0.3)3/C60/SnO2/Ag |  | 25℃/0.8-sun, T80=450 h | https://www.science.org/doi/10.1126/science.adf0194
1.79 | 17.2 | 0.049 | ITO/NiOx/Me-4PACz/Cs0.2FA0.8Pb(I0.6Br0.4)3/C60 /ALD-SnOx/Ag |  |  | https://www.nature.com/articles/s41586-022-05541-z
1.75 | 17 | 0.09 | ITO/PTAA/FA0.8Cs0.2Pb(I0.7Br0.3)3/C60/SnO2/Ag |  |  | https://www.nature.com/articles/s41560-022-01076-9
1.65 | 19.3 | 0.0608 | C-Si/ITO/PTAA/Cs0.1FA0.2MA0.7Pb(I0.85Br0.15)3/C60 /SnO2/ITO |  | 25°C/1-sun, T80=80 h | https://www.nature.com/articles/s41566-022-01033-8
1.69 | 18.5 | 0.0608 | C-Si/ITO/PTAA/Cs0.1FA0.2MA0.7Pb(I0.85Br0.20)3/C60 /SnO2/ITO |  |  | https://www.nature.com/articles/s41566-022-01033-8
1.69 | 18.9 | 1 | C-Si/IZO/2PACz/Cs0.05FA0.8MA0.15Pb(I0.755Br0.255)3 /MgFx/C60/SnO2/IZO |  | T80=400 h, damp heat | https://www.science.org/doi/10.1126/science.abn8910
1.75 | 16.6 | 0.112 | ITO/MeO-2PACz/Cs0.4FA0.6Pb(I0.7Br0.3)3/LiF/C60/SnOx /Au |  | 30°–35°C/0.8-sun, T80=1500 h | https://www.nature.com/articles/s41560-022-01046-1
1.75 | 13.5 | 0.049 | PET/ITO/NiO/2PACz+MeO-2PACz/FA0.8Cs0.2PbI1.95 Br1.05/C60/SnO2/Au |  | T not specified/1-sun, T90=150 h; T100=1000 h storage in N2 | https://www.nature.com/articles/s41560-022-01045-2
1.75 | 15.1 | 0.049 | glass/ITO/NiO/2PACz+MeO-2PACz/FA0.8Cs0.2PbI1.95 Br1.05/C60/SnO2/Au |  |  | https://www.nature.com/articles/s41560-022-01045-2
1.8 | 17.2 | 0.049 | ITO/NiO/VNPB/Cs0.35FA0.65PbI1.8Br1.2/C60/SnO2/Au |  | 35°–50°C/1-sun, T80=10 h; T80=5 h at 85 C dark; | https://www.science.org/doi/10.1126/science.abn7696
1.63 | 19.3 | 0.09 | ITO/PTAA/Rb0.05Cs0.05[(FA0.83MA0.17)]0.9Pb (I0.83Br0.17)3/BABr/C60/SnO2/Cu |  | p-i-n, 60°C/1-sun, MPPT, T80=200 h | https://www.nature.com/articles/s41566-021-00829-4
1.68 | 18.2 | 0.1 | C-Si/Me-4PACZ/Cs0.05(FA0.77MA0.23)0.95Pb(I0.77Br0.23)3 /C60/SnO2/IZO |  | 25°C/1-sun, T74.5=90 h | https://www.science.org/doi/10.1126/science.abd4016
1.68 | 16 | 0.049 | glass/ ITO/ NiO/ SAM/ perovskite / C60/ SnO2/ Ag |  | 25°C/1-sun, T80=10 h | https://onlinelibrary.wiley.com/doi/epdf/10.1002/adma.202207883?saml_referrer
1.73 |  | 0.03 |  |  | 65°C/dark, T86.5=200 h | https://onlinelibrary.wiley.com/doi/10.1002/adma.202306568
1.53 | 22.91 | 0.049 |  |  |  | https://www.nature.com/articles/s41563-023-01705-y
1.53 | 24.61 | 0.07 |  |  | 25°C/1-sun, T80=2500 h; damp heat, T80 = 300 h | https://www.nature.com/articles/s41586-023-06784-0
1.53 | 21.78 | 1 |  |  |  | https://www.nature.com/articles/s41586-023-06784-0
1.78 | 18.8 | 0.07 |  |  |  | https://pubs.rsc.org/en/content/articlelanding/2023/ee/d3ee02818f/unauth
1.79 | 19.99 | 0.08 |  |  | 35°C/1-sun, T85=913 h | https://onlinelibrary.wiley.com/doi/epdf/10.1002/adfm.202308908?saml_referrer
1.67 | 20.7 | 0.049 |  |  |  | https://onlinelibrary.wiley.com/doi/10.1002/adma.202308370
1.73 | 17.5 | 0.06 |  |  |  | https://www.sciencedirect.com/science/article/pii/S2542435123004385
1.77 | 17.2 | 0.0975 |  |  |  | https://pubs.rsc.org/en/content/articlelanding/2024/ee/d3ee02839a/unauth
1.65 | 19.17 | 0.049 |  |  | 65°C/dark, T80=125 h | https://onlinelibrary.wiley.com/doi/10.1002/aenm.202303344
1.67 | 19.3 | 0.07 |  |  | 25°C/1-sun, T90=10 h | https://onlinelibrary.wiley.com/doi/10.1002/adma.202307701
1.53 | 21.3 | 0.16 |  |  | 25°C/1-sun, T80=1000 h | https://www.nature.com/articles/s41560-023-01421-6
1.53 | 24.4 | 0.05 |  |  | 30°C/1-sun, T77=500 h | https://www.nature.com/articles/s41560-023-01442-1
1.77 |  | 0.072 |  |  | 85°C/dark, T75=24 h | https://www.nature.com/articles/s41586-023-06892-x
1.54 |  | 0.072 |  |  | 85°C/1-sun, T60=213 h | https://www.nature.com/articles/s41586-023-06892-x
1.81 | 18.68 | 0.0644 |  |  | 25°C/1-sun, T95=50 h | https://www.nature.com/articles/s41560-024-01451-8
1.53 | 23.8 | 0.049 |  |  | 65°C/1-sun, T80=1000 h | https://www.nature.com/articles/s41566-024-01383-5
1.68 | 19.92 | 0.085 |  |  | 25°C/1-sun, T90=600 h | https://onlinelibrary.wiley.com/doi/10.1002/adma.202401103
1.65 | 18.3 | 0.06 |  |  | 40°C/1-sun, T80=200 h | https://www.nature.com/articles/s41560-024-01471-4
1.53 | 24 | 0.01 |  |  | 85°C/1-sun, T80=80 h | https://www.science.org/doi/10.1126/science.adj9602
1.65 | 20.1 | 0.049 |  |  | 25°C/1-sun, T80=50 h | https://pubs.rsc.org/en/content/articlelanding/2024/ee/d4ee00330f
1.83 | 16.9 | 0.058 |  |  | 25°C/1-sun, T70=1000 h | https://www.nature.com/articles/s41560-024-01491-0
1.53 | 24 | 0.05 |  |  | 65°C/1-sun, T85=1200 h | https://www.science.org/doi/10.1126/science.adm9474
1.58 | 19.2 | 0.1 |  |  | 85°C/1-sun, T60=120 h | https://www.nature.com/articles/s41563-024-01876-2
1.685 |  | 0.04 |  |  | 25°C/1-sun, T85=90 h | https://pubs.rsc.org/en/Content/ArticleLanding/2024/EE/D4EE00666F
1.6 | 20 | 0.25 |  |  | 85°C/1-sun, T80=50 h | https://www.science.org/doi/10.1126/science.ado2302
1.67 | 18.5 | 0.25 |  |  |  | https://www.science.org/doi/10.1126/science.ado2302
1.8 | 16.7 | 0.25 |  |  |  | https://www.science.org/doi/10.1126/science.ado2302
1.77 | 16.9 | 0.0576 |  |  | 25°C/1-sun, T80=75 h | https://onlinelibrary.wiley.com/doi/10.1002/aenm.202304429
1.53 | 24 | 0.06 |  |  | damp heat, T80=180 h | https://www.science.org/doi/10.1126/science.ado5172
1.53 |  | 0.08 |  |  | 65°C/1-sun, T90=190 h | https://www.science.org/doi/10.1126/science.adi4531
1.604 | 18 | 1 |  |  |  | https://onlinelibrary.wiley.com/doi/10.1002/anie.202407151
1.53 | 22.5 | 0.1 |  |  | 85°C/1-sun, T80=100 h | https://www.nature.com/articles/s41586-024-07705-5#Sec6
1.53 | 22.2 | 1 |  |  |  | https://www.nature.com/articles/s41586-024-07705-5#Sec6
1.53 | 23.2 | 0.1 |  |  | 25°C/1-sun, T90=500 h | https://www.nature.com/articles/s41566-024-01468-1#MOESM1
1.86 | 17 | 0.055 |  |  | 25°C/1-sun, T80=154 h | https://www.cell.com/joule/fulltext/S2542-4351(24)00257-5?_returnURL=https%3A%2F%2Flinkinghub.elsevier.com%2Fretrieve%2Fpii%2FS2542435124002575%3Fshowall%3Dtrue
1.68 | 20.7 | 0.1 |  |  | 25°C/1-sun, T80=50 h | https://pubs.rsc.org/en/content/articlelanding/2024/ee/d4ee01547a
1.68 | 18.7 | 0.1 |  |  | 65°C/1-sun, T85=187 h | https://www.sciencedirect.com/science/article/pii/S2542435124002915
1.53 | 23.1 |  |  |  | 65°C/1-sun, T80=600 h | https://www.nature.com/articles/s41586-024-07712-6
1.69 | 20.6 | 0.1 |  |  |  | https://www.nature.com/articles/s41586-024-07712-6
1.53 | 21 | 0.16 |  |  | 25°C/1-sun, T80=700 h | https://www.science.org/doi/10.1126/science.adn9453
1.65 | 18.7 | 0.0805 |  |  | 50°C/1-sun, T80=200 h | https://www.science.org/doi/10.1126/science.ado9104
1.69 | 20.1 | 1 |  |  | 25°C/1-sun, T80=500 h | https://www.nature.com/articles/s41586-024-07997-7
1.68 | 16.8 | 0.25 |  |  | 65°C/1-sun, T80=100 h | https://pubs.acs.org/doi/10.1021/jacs.4c06659
1.53 | 24.5 | 0.1 |  |  | 65°C/1-sun, T80=950 h | https://www.science.org/doi/10.1126/science.adq8385
1.66 | 18.3 | 0.1 |  |  | 25°C/1-sun, T80=400 h | https://www.sciencedirect.com/science/article/abs/pii/S254243512400432X
1.66 | 19.8 | 0.0737 |  |  | 65°C/1-sun, T80=80 h | https://onlinelibrary.wiley.com/doi/10.1002/adma.202407681
1.68 | 17.98 | 0.12 |  |  | 25°C/1-sun, T80=10 h | https://onlinelibrary.wiley.com/doi/10.1002/aenm.202403911
1.69 | 18.1 | 0.16 | evaporated perovskite |  | 25°C/1-sun, T80=790 h | https://pubs.acs.org/doi/10.1021/acsenergylett.4c02173
1.67 | 20.72 | 0.12 |  |  | 25°C/1-sun, T80=746 h | https://www.nature.com/articles/s41467-024-54925-4
1.67 | 20.32 | 0.042 |  |  | 25°C/1-sun, T90=180 h | https://onlinelibrary.wiley.com/doi/10.1002/adfm.202417310
1.68 | 20.58 | 0.04 |  |  | 25°C/1-sun, T90=180 h | https://onlinelibrary.wiley.com/doi/epdf/10.1002/adma.202416150
1.68 | 20.15 | 1 |  |  | 25°C/1-sun, T82=1000 h | https://www.nature.com/articles/s41467-024-55377-6
1.67 | 20.1 | 0.0576 |  | simulated sunlight | 25°C/1-sun, T90=73.5 h | https://advanced.onlinelibrary.wiley.com/doi/10.1002/adfm.202422175
1.67 | 20.38 | 0.05 |  | simulated sunlight | 25°C/1-sun, T57=410 h | https://advanced.onlinelibrary.wiley.com/doi/full/10.1002/adma.202416513

## fully evaporated cells
bandgap | efficiency | area | Device structure | stability | DOI
1.7 | 14.8 | 0.06 |  |  | https://pubs.acs.org/doi/full/10.1021/acsmaterialslett.3c01094
1.64 | 17.7 | 0.06 |  | 85℃/dark, T80=3500 h | https://onlinelibrary.wiley.com/doi/full/10.1002/adfm.202214357
1.68 | 16.7 | 0.06 |  | 85℃/dark, T80=2600 h | https://onlinelibrary.wiley.com/doi/full/10.1002/adfm.202214357
1.71 | 15.1 | 0.06 |  | 85℃/dark, T80=850 h | https://onlinelibrary.wiley.com/doi/full/10.1002/adfm.202214357
1.67 | 14.5 | 0.06 |  |  | https://onlinelibrary.wiley.com/doi/full/10.1002/admi.202202271
1.73 | 16.4 | 0.06 |  | 85℃/dark, T80=168 h | https://pubs.acs.org/doi/full/10.1021/acsenergylett.2c00304