## Sheet1
sample | PLQE (%) | QFLS (eV)
pero on glass | 1.3509672760169928 | 1.299466 | -0.1105342 | 110.5342
ITO/Sprio/Pero | 0.3691758932889921 | 1.266152 | -0.1438485 | 143.8485
ITO/Sprio/Pero/C60 | 0.065816241 | 1.221869 | -0.1881306 | 188.1306
FTO/Sprio/Pero | 0.11472902703544456 | 1.23614 | -0.1738603 | 173.8603
FTO/Sprio/Pero/C60 | 0.01432124 | 1.182705 | -0.2272953 | 227.2953