## Sheet1
# Profile Compression settings. Method: Running Average, using 1 datapoints
# Profile Smoothing is Disabled
# | Cl- | InO- | Br- | Ag- | C- | CN- | I- | PbI_2- | SiO_2- | I_2- | Br_2-
# | 34.9683 | 130.891 | 78.9162 | 106.9006 | 12.0006 | 26.0042 | 126.9055 | 461.7896 | 59.9659 | 253.8136 | 157.837
#Sputter Time (s) | Intensity(Background Corrected) | Intensity(Background Corrected) | Intensity(Background Corrected) | Intensity(Background Corrected) | Intensity(Background Corrected) | Intensity(Background Corrected) | Intensity(Background Corrected) | Intensity(Background Corrected) | Intensity(Background Corrected) | Intensity(Background Corrected) | Intensity(Background Corrected)
0 | 93634.1 | 533.569 | 9499.79 | 4542.07 | 5735.17 | 95024.4 | 152118 | 38.2269 | 912.118 | 11910.3 | 451.619
3 | 146.654 | 10.0031 | 16.0078 | 1067.14 | 6.0011 | 276.317 | 103.331 | 0 | 26.0207 | 5.00076 | 1.00009
6 | 51.0795 | 3.00027 | 9.00247 | 1082.95 | 1.00003 | 133.551 | 53.0859 | 1.00488 | 7.00192 | 1.00003 | 3.00027
9 | 30.0275 | 1.00003 | 7.00192 | 1021.07 | 2.00012 | 113.398 | 31.0294 | 0 | 0 | 2.00012 | 3.00027
12 | 37.0418 | 3.00027 | 10.0031 | 1035.96 | 3.00027 | 114.405 | 30.0275 | 1.02059 | 2.00012 | 1.00003 | 1.00003
15 | 44.0592 | 3.00027 | 9.00247 | 1031.97 | 1.00003 | 134.576 | 20.0122 | 0 | 6.0011 | 0 | 3.00027
18 | 33.0333 | 1.00003 | 11.0037 | 1040.74 | 0 | 155.738 | 29.0257 | 0 | 4.00049 | 0 | 4.00049
21 | 34.0353 | 1.00003 | 4.00049 | 1055.92 | 2.00012 | 149.691 | 15.0078 | 0 | 2.00049 | 0 | 2.00012
24 | 29.0275 | 1.00003 | 10.0031 | 1034.15 | 0 | 140.61 | 24.0176 | 0 | 4.00049 | 1.00003 | 0
27 | 24.0176 | 2.00012 | 4.00073 | 1074.46 | 0 | 161.796 | 28.0257 | 0 | 3.00027 | 0 | 2.00012
30 | 30.0275 | 2.00012 | 2.00012 | 996.516 | 0 | 191.11 | 29.0274 | 0 | 2.00012 | 0 | 1.00003
33 | 25.0191 | 3.00027 | 1.00003 | 1117.72 | 2.00012 | 198.218 | 10.0031 | 0 | 4.00049 | 0 | 1.00003
36 | 14.006 | 3.00027 | 6.0011 | 1032.9 | 0 | 177.963 | 15.0069 | 1.00003 | 2.00012 | 1.00003 | 1.00003
39 | 20.0122 | 1.00003 | 9.00247 | 994.016 | 1.00003 | 200.231 | 22.0148 | 0 | 0 | 2.00012 | 1.00003
42 | 24.0176 | 1.00003 | 6.00183 | 1069.24 | 3.00027 | 217.45 | 15.0069 | 1.0004 | 4.00049 | 0 | 2.00012
45 | 22.0148 | 0 | 4.00049 | 1076.58 | 2.00012 | 213.41 | 17.0088 | 0 | 4.00049 | 1.00003 | 0
48 | 23.0162 | 6.0011 | 7.0015 | 1004.04 | 0 | 220.545 | 25.0191 | 2.03397 | 1.00003 | 1.00003 | 3.00027
51 | 16.0078 | 1.00003 | 6.0011 | 1053.4 | 1.00003 | 264.215 | 20.0122 | 0 | 3.00027 | 0 | 1.00003
54 | 22.0148 | 2.00012 | 5.00107 | 1050.89 | 1.00003 | 270.216 | 30.0275 | 1.00015 | 2.00012 | 1.00003 | 4.00073
57 | 11.0037 | 3.00027 | 5.00107 | 1019.14 | 1.00003 | 281.403 | 18.0099 | 1.00138 | 4.00049 | 1.00003 | 1.00003
60 | 15.0069 | 3.00027 | 4.00049 | 1094.38 | 2.00012 | 298.743 | 16.0078 | 0 | 6.0011 | 2.00012 | 3.00027
63 | 17.0088 | 3.00027 | 3.00027 | 1085.47 | 2.00012 | 313.99 | 18.0099 | 0 | 4.00067 | 0 | 2.00012
66 | 20.0122 | 2.00012 | 4.00049 | 1055.49 | 1.00003 | 345.62 | 15.0069 | 0 | 2.00012 | 0 | 1.00003
69 | 25.0191 | 3.00027 | 3.00027 | 1084.96 | 1.00003 | 344.62 | 13.0052 | 0 | 2.00012 | 1.00003 | 2.00012
72 | 15.0069 | 2.00012 | 5.00076 | 1039.17 | 0 | 415.243 | 17.0088 | 2.00483 | 3.00027 | 0 | 1.00003
75 | 15.0069 | 1.00003 | 8.00195 | 1045.86 | 2.00012 | 389.62 | 15.0069 | 1.0015 | 2.00012 | 0 | 2.00018
78 | 17.0088 | 1.00003 | 13.0052 | 1139.61 | 1.00003 | 423.503 | 24.0176 | 0 | 2.00012 | 0 | 1.00003
81 | 17.0088 | 2.00012 | 5.00076 | 962.509 | 1.00003 | 506.851 | 22.0148 | 0 | 4.00049 | 4.00049 | 2.00012
84 | 13.0052 | 3.00027 | 7.0015 | 1096.66 | 2.00012 | 566.794 | 18.0099 | 0 | 2.00018 | 2.00012 | 4.00049
87 | 16.0078 | 3.00027 | 7.0015 | 1026.39 | 2.00012 | 563.828 | 26.0207 | 0 | 4.00049 | 0 | 2.00012
90 | 21.0135 | 2.00012 | 1.00009 | 1001.22 | 7.0015 | 754.185 | 23.0162 | 0 | 4.00073 | 2.00012 | 2.00024
93 | 25.0191 | 5.00076 | 4.00073 | 1038.07 | 3.00027 | 874.063 | 17.0088 | 0 | 3.00027 | 1.00003 | 2.00012
96 | 28.024 | 7.0015 | 4.00049 | 1038.42 | 3.00027 | 944.136 | 22.0148 | 0 | 3.00027 | 0 | 1.00003
99 | 24.0191 | 5.00076 | 4.00049 | 1013.65 | 4.00049 | 990.524 | 25.0191 | 0 | 4.00049 | 2.00012 | 1.00003
102 | 13.0052 | 10.0031 | 4.00049 | 1043.21 | 5.00076 | 1138.1 | 21.0135 | 1.01002 | 7.0015 | 2.00012 | 2.00012
105 | 20.0122 | 9.00247 | 4.00049 | 1066.61 | 10.0031 | 1396.34 | 33.0353 | 1.00236 | 2.00037 | 2.00012 | 1.00003
108 | 20.0122 | 17.0088 | 3.00027 | 1063 | 9.00247 | 1951.4 | 52.0827 | 2.01921 | 3.00027 | 2.00012 | 3.00046
111 | 15.0078 | 42.0539 | 14.006 | 1129.39 | 23.0162 | 3138.42 | 87.2371 | 0 | 2.00012 | 2.00012 | 6.00147
114 | 29.0257 | 34.0353 | 11.0044 | 1075.67 | 80.196 | 5218.92 | 102.331 | 1.00082 | 7.00205 | 10.0043 | 2.00024
117 | 34.0353 | 63.1252 | 7.00192 | 1082.47 | 145.672 | 8362.35 | 158.777 | 3.01884 | 6.0011 | 7.0015 | 5.00076
120 | 40.0489 | 69.1457 | 14.006 | 1078.21 | 238.746 | 12198.7 | 168.878 | 0 | 7.00217 | 4.00049 | 1.00003
123 | 42.0539 | 70.15 | 11.0037 | 1006.22 | 380.382 | 16839.9 | 167.878 | 0 | 8.00397 | 12.0044 | 2.00012
126 | 62.1176 | 75.1722 | 19.0122 | 919.263 | 568.829 | 20564.4 | 257.005 | 1.00027 | 20.0191 | 19.011 | 2.00012
129 | 62.1176 | 96.2824 | 25.0191 | 832.229 | 744.809 | 24429.2 | 237.767 | 1.00352 | 9.00467 | 19.0121 | 4.00049
132 | 41.0514 | 88.2372 | 15.0069 | 743.141 | 991.524 | 26603.3 | 243.866 | 0 | 20.0193 | 16.0088 | 2.00012
135 | 65.1293 | 101.313 | 17.0088 | 630.207 | 1244.45 | 27195.6 | 206.306 | 0 | 18.0154 | 17.0089 | 0
138 | 64.1253 | 125.486 | 17.0088 | 505.882 | 1415.05 | 27125.9 | 210.357 | 1.00015 | 21.0232 | 20.0134 | 2.00012
141 | 40.0489 | 78.1863 | 17.0088 | 460.58 | 1616.4 | 26116.9 | 217.45 | 0 | 23.0306 | 20.0122 | 1.00009
144 | 42.0539 | 86.2265 | 22.0148 | 400.087 | 1953.04 | 23891.2 | 236.716 | 0 | 16.0181 | 16.0078 | 1.00009
147 | 33.0333 | 81.2009 | 39.0465 | 327.287 | 2046.27 | 21126 | 257.037 | 2.00098 | 17.0178 | 20.0122 | 0
150 | 53.0859 | 58.1029 | 69.1542 | 274.334 | 2246.34 | 18423.2 | 435.864 | 5.00425 | 15.0224 | 22.0148 | 1.00003
153 | 65.1293 | 43.0565 | 165.847 | 241.836 | 2263.71 | 16312.4 | 672.913 | 6.0036 | 20.0265 | 34.0353 | 2.00012
156 | 103.325 | 43.0565 | 355.836 | 189.099 | 2461.52 | 14691.9 | 1360.28 | 19.0201 | 21.0329 | 89.2481 | 3.00046
159 | 221.49 | 35.0374 | 825.509 | 141.653 | 2449.25 | 13495.1 | 2880.88 | 40.0649 | 18.024 | 177.963 | 6.00183
162 | 425.53 | 18.0099 | 1857.02 | 110.378 | 2566.31 | 13306.6 | 5947.04 | 88.2537 | 14.0186 | 388.572 | 11.0037
165 | 737.438 | 21.0135 | 3633.12 | 84.2315 | 2697.66 | 14762.1 | 10837.6 | 198.246 | 12.0149 | 699.87 | 23.0162
168 | 1393.98 | 20.0122 | 6888.48 | 73.1631 | 2592.46 | 17897.5 | 19678.4 | 312.039 | 13.01 | 1218.34 | 40.0489
171 | 2376.07 | 15.0077 | 11873.1 | 63.1253 | 2462.36 | 22586.9 | 30570.5 | 578.18 | 16.0228 | 1939.64 | 52.0832
174 | 3375.9 | 10.0031 | 18709 | 51.0795 | 2445.6 | 29222.4 | 42388.5 | 795.086 | 18.025 | 3021 | 106.344
177 | 4782.58 | 4.00073 | 27722.7 | 38.0441 | 2381.57 | 37045.9 | 55417.5 | 1351.57 | 24.038 | 4398.96 | 139.602
180 | 6353.88 | 8.00195 | 38009.1 | 40.0489 | 2163.77 | 47348.4 | 66389.6 | 1740.79 | 17.0199 | 5824.61 | 204.28
183 | 7944.77 | 4.00049 | 49168.3 | 33.0333 | 1995.8 | 57519.8 | 77526.3 | 2416.02 | 8.00929 | 7682.95 | 247.881
186 | 9926.09 | 2.00012 | 65356.1 | 58.1029 | 1759.85 | 68548.3 | 87039.3 | 2879.99 | 12.0158 | 9311.49 | 332.376
189 | 11353.5 | 1.00009 | 76452.7 | 50.077 | 1593.78 | 77933.4 | 95441.7 | 3621.97 | 10.0073 | 11446.7 | 359.947
192 | 12839.3 | 1.00009 | 85920.9 | 58.1029 | 1512.61 | 86595.5 | 96379.2 | 4265.95 | 12.0125 | 13421.7 | 496.477
195 | 14222.7 | 1.00003 | 88977.4 | 53.0859 | 1232.66 | 87536.1 | 98947.2 | 4949.4 | 7.00431 | 15113.8 | 551.305
198 | 15211.1 | 3.00027 | 90377.7 | 72.1587 | 1036.54 | 89213.5 | 98383.9 | 5492.99 | 9.00742 | 16738 | 617.523
201 | 16180.1 | 0 | 91652.6 | 74.1676 | 906.076 | 90567.7 | 102968 | 6166.61 | 7.00382 | 17897.3 | 710.171
204 | 17257.5 | 2.00037 | 93131.8 | 75.1722 | 762.613 | 90483.5 | 103880 | 6645.1 | 9.0051 | 19619.1 | 702.907
207 | 18008.9 | 2.00012 | 92862.1 | 92.2593 | 625.957 | 91639.9 | 107686 | 7052.13 | 7.00363 | 20158.6 | 785.681
210 | 18615.3 | 2.00012 | 93275.5 | 92.2593 | 536.728 | 91342.2 | 109205 | 7206.46 | 7.00247 | 21051.5 | 779.433
213 | 19062 | 1.00009 | 92764.2 | 85.2213 | 462.552 | 91509.6 | 105168 | 7757.54 | 5.00076 | 22052.5 | 811.884
216 | 19769.6 | 2.00049 | 93079.1 | 96.2824 | 433.743 | 91578.5 | 107165 | 8025.25 | 8.00244 | 22303.9 | 850.862
219 | 19507.7 | 2.00024 | 93676.8 | 90.2528 | 361.058 | 91380.1 | 116581 | 7907.82 | 3.00046 | 23227 | 878.117
222 | 20354.1 | 3.00095 | 92809.3 | 101.313 | 319.1 | 91234.4 | 115835 | 8236.54 | 5.00076 | 23334.2 | 905.792
225 | 20036.7 | 2.00061 | 93160.6 | 105.338 | 282.438 | 91648.9 | 108801 | 8277.17 | 2.00037 | 23542 | 957.67
228 | 20338.6 | 0 | 93078.3 | 111.378 | 232.644 | 92158.8 | 110967 | 8094.78 | 0 | 24016.5 | 952.138
231 | 20659.6 | 3.00027 | 93230.6 | 75.1722 | 195.17 | 91291.6 | 110783 | 8279.1 | 2.00012 | 23573 | 885.73
234 | 20595.6 | 4.00079 | 93285.4 | 105.338 | 200.218 | 90947.3 | 109510 | 8237.27 | 0 | 23579.5 | 923.653
237 | 20935.4 | 64.1449 | 92691.6 | 78.1863 | 240.82 | 90727.7 | 108631 | 7994.87 | 11.0044 | 23482.2 | 884.504
240 | 20945 | 368.17 | 93004.3 | 110.371 | 265.15 | 90696.4 | 109138 | 8100.29 | 51.0827 | 23277.7 | 909.856
243 | 20791.7 | 488.347 | 92931 | 71.1543 | 205.281 | 90437.3 | 106888 | 8000.64 | 38.0488 | 23174.7 | 887.667
246 | 20728.3 | 700.934 | 92619.2 | 88.2372 | 397.839 | 88699.6 | 108918 | 7800.72 | 42.06 | 22372.8 | 887.615
249 | 20270.2 | 1045.03 | 93070.1 | 82.2059 | 301.799 | 85151.6 | 111655 | 7516.25 | 49.0806 | 22346.1 | 960.679
252 | 20501.7 | 1357.33 | 92776.9 | 79.1911 | 302.781 | 86079.3 | 105968 | 7502.15 | 62.1218 | 21683.3 | 862.299
255 | 19561.5 | 1584.18 | 92446.1 | 80.196 | 217.463 | 84921 | 107861 | 7272.96 | 47.0713 | 21963 | 868.679
258 | 19473.3 | 1715.44 | 91745.6 | 73.1676 | 214.41 | 81563.8 | 107785 | 7255.5 | 38.0441 | 21403.7 | 861.407
261 | 19544.6 | 1790.26 | 92573.9 | 84.2161 | 162.806 | 79234.6 | 105905 | 7128.76 | 14.006 | 21570.1 | 846.549
264 | 19480.9 | 1887.62 | 93381.6 | 72.1587 | 143.654 | 77619.1 | 106133 | 7000.62 | 17.0088 | 21573.8 | 902.514
267 | 19444.6 | 1885.06 | 92989.8 | 64.1253 | 116.413 | 76521 | 108574 | 7099.06 | 5.00076 | 21205.2 | 890.838
270 | 19773.4 | 1849.16 | 92418.6 | 52.0859 | 120.456 | 76016.6 | 106649 | 6801.67 | 3.00027 | 21027.7 | 900.345
273 | 19376.9 | 1866.38 | 92354.3 | 43.0565 | 122.464 | 68339.6 | 110014 | 6687.2 | 4.00049 | 20859.3 | 901.401
276 | 19660.3 | 1914.79 | 92656.1 | 47.0675 | 109.378 | 67622.5 | 106641 | 6584.55 | 3.00027 | 20630.6 | 918.409
279 | 19519.6 | 1870.19 | 92966.5 | 59.1065 | 107.357 | 64468.1 | 105654 | 6637.92 | 1.00003 | 20878.2 | 879.227
282 | 19393.5 | 1857.18 | 92521.3 | 51.0795 | 108.358 | 60301.1 | 105395 | 6293.08 | 3.00046 | 20734.9 | 881.448
285 | 19717.5 | 1878.65 | 92933.7 | 44.0592 | 107.364 | 57184.4 | 108131 | 6507.97 | 1.00003 | 20899.2 | 891.043
288 | 20004.1 | 1869.43 | 93169.2 | 36.0396 | 100.306 | 54904.3 | 106668 | 6289.17 | 0 | 20520.2 | 916.201
291 | 19789.7 | 1909.66 | 92439.9 | 33.0333 | 68.1498 | 52203.6 | 107618 | 6378.92 | 2.00012 | 20488.5 | 934.131
294 | 19975.1 | 1869.79 | 93893.2 | 38.0441 | 85.2317 | 49342.5 | 108497 | 6220.79 | 1.00003 | 20806 | 878.171
297 | 20138.2 | 1922.97 | 92924.7 | 27.0223 | 98.2943 | 46605.5 | 107728 | 6126.54 | 0 | 20009.8 | 896.063
300 | 20138.4 | 1920.09 | 92824.1 | 35.0374 | 78.1958 | 42483.1 | 104192 | 5961.12 | 0 | 20115.4 | 861.349
303 | 20188.8 | 1899.56 | 92876.1 | 19.011 | 94.2707 | 41547 | 110298 | 6000.81 | 5.00076 | 20309.7 | 971.287
306 | 20071.3 | 1927 | 93099.5 | 25.0191 | 77.1815 | 38839.1 | 111277 | 5892.11 | 4.00049 | 20014.8 | 909.97
309 | 20293.3 | 1898.91 | 93018.3 | 27.0239 | 64.1253 | 37597.1 | 104807 | 5916.67 | 3.00027 | 20272.9 | 900.344
312 | 20603.9 | 1908.65 | 93002 | 20.0122 | 73.1631 | 35325.8 | 107473 | 5836.59 | 3.00027 | 19956.2 | 909.856
315 | 20303.8 | 1884.57 | 93180.8 | 24.0176 | 72.1587 | 32965 | 104231 | 5653.42 | 3.00027 | 19995.2 | 876.174
318 | 20465.3 | 1895.38 | 93164.7 | 22.0148 | 69.1457 | 31084.1 | 110225 | 5759.93 | 2.00012 | 20043.7 | 907.742
321 | 20332.8 | 1845.96 | 93119.2 | 26.0207 | 69.1457 | 30500.5 | 106527 | 5584.9 | 2.00012 | 19900.6 | 872.952
324 | 20426.9 | 1923.44 | 93306.9 | 27.0223 | 67.1415 | 28488.9 | 111652 | 5592.48 | 2.00012 | 19950.8 | 865.515
327 | 20008.3 | 1972 | 93062.6 | 11.0037 | 61.1138 | 27815.6 | 108359 | 5600.51 | 0 | 19782.4 | 855.976
330 | 20170.4 | 1877.92 | 92952.7 | 19.011 | 62.1214 | 26175.5 | 107527 | 5448.02 | 3.00027 | 19697.7 | 852.869
333 | 20447.6 | 1877.01 | 92809.5 | 21.0135 | 54.0892 | 25377 | 105806 | 5412.69 | 5.00076 | 19382.3 | 900.344
336 | 20472.8 | 1888.19 | 92879.4 | 16.0078 | 60.1101 | 25055.6 | 110010 | 5536.78 | 2.00012 | 19691.9 | 948.009
339 | 20437.9 | 1909.12 | 93196.5 | 15.0069 | 45.0619 | 23773.8 | 112471 | 5490.21 | 2.00012 | 19508.5 | 885.504
342 | 20201.7 | 1921.72 | 93741.9 | 18.0099 | 49.0734 | 23809.2 | 107712 | 5433.07 | 3.00027 | 19776.8 | 863.355
345 | 20562.3 | 1886.3 | 92646.7 | 17.0088 | 65.1293 | 22658.9 | 108765 | 5363.57 | 4.00073 | 19355.2 | 862.353
348 | 20259.4 | 1939.4 | 93354 | 22.0148 | 61.1176 | 22394.6 | 107621 | 5368.67 | 1.00003 | 20008.6 | 851.815
351 | 20242.5 | 1851.41 | 93471.2 | 16.0078 | 65.1372 | 22235.6 | 101835 | 5479.94 | 1.00003 | 19499.4 | 858.191
354 | 20232.5 | 1912.63 | 92817.4 | 17.0088 | 58.1029 | 21424.6 | 106314 | 5412.82 | 5.00119 | 19317.8 | 862.45
357 | 20354.1 | 1874.72 | 93456.5 | 12.0044 | 55.0925 | 21612.7 | 106406 | 5460.86 | 5.00107 | 19907.8 | 830.812
360 | 20168 | 1910.97 | 92522 | 9.00247 | 51.0795 | 21636.2 | 108343 | 5537.02 | 3.00027 | 19501.8 | 842.39
363 | 20291.2 | 1874.36 | 93567.3 | 6.0011 | 50.0826 | 21679.3 | 107047 | 5495.45 | 0 | 19822.5 | 859.156
366 | 20280.6 | 1863.84 | 93422.6 | 11.0037 | 51.0795 | 21658.9 | 107085 | 5544.27 | 0 | 20049.2 | 863.353
369 | 20451 | 1899.39 | 92909.6 | 13.0052 | 59.1065 | 20855.7 | 110576 | 5550.07 | 5.00076 | 19701.9 | 871.897
372 | 20033.9 | 1898.71 | 92830.1 | 10.0031 | 58.1029 | 21629.6 | 109533 | 5469.35 | 3.00027 | 19700 | 890.783
375 | 20217.6 | 1953.72 | 92479.2 | 11.0037 | 68.1415 | 21544.5 | 109091 | 5525.42 | 2.00024 | 19443.6 | 902.456
378 | 20653.5 | 2018.38 | 92685.3 | 13.0052 | 47.0675 | 21880 | 104445 | 5466.3 | 5.00076 | 19915.2 | 776.143
381 | 20728.8 | 1946.87 | 93315.2 | 16.0078 | 72.1631 | 22009.1 | 107390 | 5462.95 | 2.00024 | 19570.7 | 885.613
384 | 20566.8 | 1932.88 | 93065.6 | 16.0078 | 53.0859 | 22481.4 | 103502 | 5522.26 | 5.00076 | 19707 | 866.515
387 | 20701.6 | 1885.74 | 93277.1 | 18.0099 | 68.1457 | 22443.2 | 108969 | 5521.62 | 2.00024 | 19682.5 | 895.119
390 | 20852.2 | 1896.99 | 94053.7 | 11.0037 | 56.0959 | 22953.4 | 108178 | 5434 | 4.00049 | 19346 | 875.007
393 | 21186.8 | 1908.55 | 93030.4 | 14.006 | 48.0704 | 23098.8 | 108593 | 5564.26 | 4.00049 | 19343 | 881.282
396 | 21051.4 | 1946.87 | 93093.7 | 17.0088 | 65.1321 | 23213.2 | 106202 | 5450.67 | 1.00003 | 19313.9 | 944.721
399 | 20855.4 | 1923.5 | 93728.4 | 15.0069 | 57.0994 | 23763.5 | 106727 | 5496.83 | 4.00049 | 19435.9 | 882.338
402 | 21618.3 | 1914.62 | 93989.1 | 11.0037 | 52.0827 | 25114.8 | 105894 | 5494.91 | 2.00012 | 19000.8 | 856.016
405 | 21428.6 | 1922.22 | 93601.4 | 18.0099 | 56.1028 | 25742.8 | 111375 | 5479.03 | 3.00046 | 19429.5 | 953.318
408 | 21467.8 | 1930.96 | 93187.8 | 10.0037 | 54.0892 | 26580.3 | 109517 | 5529.14 | 4.00049 | 18958.7 | 997.837
411 | 21492.9 | 1899.37 | 92577.5 | 17.0088 | 59.1065 | 27859.1 | 107386 | 5573.92 | 3.00027 | 19282.6 | 942.658
414 | 21729.6 | 2026.33 | 93159.8 | 18.0099 | 84.2161 | 28021.7 | 108062 | 5497.42 | 3.00027 | 19267.6 | 958.619
417 | 21691.9 | 1940.43 | 93424.8 | 17.0088 | 74.1676 | 29931 | 111064 | 5395.58 | 1.00003 | 19021.3 | 975.594
420 | 22033.7 | 1973.85 | 93255.7 | 17.0088 | 72.1587 | 31675.3 | 111625 | 5524.58 | 6.0011 | 18378.9 | 1091.57
423 | 22360.3 | 1916.95 | 93544.1 | 15.0078 | 97.2942 | 31858 | 105640 | 5408.62 | 7.00192 | 18274.1 | 977.655
426 | 22360.2 | 1994.91 | 94110.3 | 22.0148 | 67.1374 | 34147.8 | 112686 | 5412.07 | 8.00195 | 18256.5 | 1038.34
429 | 22961.5 | 1926.25 | 94466.9 | 16.0078 | 61.1138 | 35901.9 | 113454 | 5379.55 | 5.00076 | 18074.9 | 1039.34
432 | 23186.2 | 1932.94 | 93585.3 | 28.024 | 78.1863 | 37842.9 | 114136 | 5296.69 | 9.00259 | 17827.4 | 1134.45
435 | 24016.9 | 1936.04 | 93745 | 28.024 | 79.1911 | 39615.7 | 109834 | 5285.13 | 3.00027 | 17221.8 | 1107.68
438 | 23897.3 | 2012.26 | 94290.7 | 27.0223 | 80.196 | 41152.9 | 111145 | 5153.15 | 4.00073 | 17200 | 1079.95
441 | 24727.4 | 1992.4 | 93770.1 | 29.0257 | 100.313 | 44317.5 | 102146 | 5113.04 | 5.00076 | 16928.6 | 1157.97
444 | 24877.9 | 1918.96 | 93738 | 26.0207 | 87.2318 | 44377 | 109441 | 5019.16 | 8.00195 | 16742.4 | 1134.45
447 | 25737.9 | 2007.61 | 93701.6 | 24.0176 | 99.3064 | 47588.1 | 108889 | 5000.06 | 8.00195 | 16495.7 | 1238.79
450 | 26010.3 | 1994.85 | 94214.2 | 36.0418 | 87.2318 | 49281.6 | 109484 | 4942.46 | 7.0015 | 15845 | 1208.65
453 | 25879.1 | 1959.68 | 93514.5 | 35.0374 | 100.319 | 51173.4 | 105464 | 4956.64 | 9.00302 | 15683.7 | 1275.53
456 | 27082 | 2002.88 | 93613.1 | 35.0374 | 80.196 | 53415.7 | 107373 | 4758.61 | 8.00195 | 15541.4 | 1383.92
459 | 27150.8 | 2061.51 | 94328.1 | 34.0353 | 117.427 | 55324.9 | 101824 | 4825.19 | 8.00244 | 15057.3 | 1361.08
462 | 27745.4 | 2072.82 | 94792.1 | 49.0734 | 94.2765 | 57992.7 | 107339 | 4569.95 | 10.0031 | 14808.6 | 1386.18
465 | 28522.3 | 2115.89 | 93718.4 | 36.0396 | 116.421 | 58485.8 | 103764 | 4334.63 | 11.0044 | 14321.6 | 1480.34
468 | 28782.1 | 2125.42 | 94162.4 | 41.0562 | 121.464 | 60689.2 | 106320 | 4348.91 | 10.0037 | 13663.4 | 1530.77
471 | 29622.2 | 2148.11 | 93860 | 58.1029 | 125.487 | 60860.4 | 103889 | 4277.72 | 20.0134 | 13343.4 | 1523.9
474 | 29923.9 | 2232.29 | 94174.9 | 42.0539 | 126.487 | 60640 | 106750 | 4013.79 | 19.011 | 13066.4 | 1612.95
477 | 30293.8 | 2316.89 | 94260.1 | 50.079 | 153.728 | 64214.5 | 103397 | 3941.48 | 24.0191 | 12674.9 | 1637.14
480 | 30575.5 | 2417.82 | 94472.5 | 76.1768 | 130.526 | 61503 | 103338 | 3839.84 | 23.0176 | 12090.2 | 1691.7
483 | 31288.6 | 2597.34 | 94900 | 55.0969 | 144.637 | 65653.9 | 103833 | 3742.32 | 32.0313 | 11721.3 | 1642.08
486 | 31283.4 | 2743.64 | 94903 | 62.1214 | 167.867 | 63940.9 | 103392 | 3503.76 | 37.0418 | 11183.5 | 1787.69
489 | 31579.1 | 2829.47 | 94855.1 | 63.1214 | 167.867 | 63859.6 | 100756 | 3362.64 | 38.0441 | 10899.4 | 1757.38
492 | 31458.4 | 3191.57 | 93758.5 | 71.1543 | 193.146 | 66911.1 | 105903 | 3362.38 | 35.0374 | 10393.5 | 1693.59
495 | 31209.5 | 3422.57 | 94446.6 | 47.0704 | 174.931 | 67075 | 103522 | 3269.33 | 46.0655 | 10092.8 | 1789.58
498 | 32181.2 | 3737.06 | 95574 | 66.1333 | 189.11 | 68721.3 | 105432 | 3104.95 | 73.1721 | 9571.86 | 1685.97
501 | 31158.1 | 4195.15 | 94545.6 | 68.1457 | 183.018 | 69318.1 | 101849 | 2993.45 | 47.0704 | 9167.98 | 1769.29
504 | 31094.2 | 4545.87 | 94823.5 | 67.1374 | 203.268 | 68000.2 | 103508 | 2800.55 | 64.1332 | 8891.89 | 1715.33
507 | 31320.4 | 5152.58 | 94645.6 | 66.1333 | 190.099 | 70268.9 | 103455 | 2628.41 | 82.2198 | 8380.86 | 1737.57
510 | 30250.2 | 5676.71 | 94643.3 | 71.1543 | 270.233 | 69707.6 | 101436 | 2573.41 | 85.222 | 8144.89 | 1649.51
513 | 30514.6 | 6114.36 | 94954.9 | 84.2161 | 256.005 | 71542 | 99788.6 | 2405.05 | 97.3055 | 7876.61 | 1635.34
516 | 29406.2 | 6899.89 | 95238.1 | 76.1768 | 268.216 | 73227.4 | 98744.7 | 2373.64 | 115.42 | 7337.79 | 1642.18
519 | 28701.7 | 7703.07 | 95161.6 | 64.1253 | 277.351 | 71538.3 | 99007.5 | 2233.22 | 105.351 | 6965.9 | 1541.47
522 | 28280.9 | 8470.88 | 94423.6 | 70.1624 | 291.615 | 73083.3 | 97435.3 | 2101.39 | 101.331 | 6668.23 | 1585.58
525 | 27613.1 | 9263.83 | 95305.4 | 63.1214 | 303.799 | 74793.9 | 100709 | 1948.55 | 142.656 | 6318.1 | 1433.14
528 | 26884.9 | 10316.4 | 94524.5 | 71.1543 | 317.067 | 74253.9 | 98028.3 | 1850.51 | 147.732 | 6076.79 | 1383
531 | 25807.8 | 11210.6 | 94223.5 | 64.1253 | 359.989 | 72301.8 | 97374.8 | 1759.04 | 184.084 | 5649.78 | 1217.48
534 | 24688.7 | 12113.9 | 93443.6 | 75.1722 | 342.62 | 75664.4 | 98030.2 | 1697.12 | 207.357 | 5286.39 | 1273.45
537 | 23626.3 | 13135.8 | 94415.7 | 61.1138 | 384.547 | 72390.6 | 94443.8 | 1557.44 | 201.28 | 5098.13 | 1170.06
540 | 23093.5 | 14132.1 | 94431.2 | 63.1214 | 393.814 | 72318 | 93727.9 | 1456.47 | 218.517 | 4730.4 | 1111.1
543 | 21817.2 | 15176.6 | 93968.4 | 67.1374 | 399.864 | 72384.9 | 94900.3 | 1359.32 | 226.587 | 4447.9 | 1052.39
546 | 20449.6 | 16208.8 | 93691.2 | 53.0859 | 398.815 | 71740.3 | 94234.8 | 1352.73 | 212.417 | 4312.72 | 1008.44
549 | 19581.3 | 17272.9 | 93169.8 | 58.1065 | 429.609 | 68560.3 | 92823.7 | 1177.68 | 217.49 | 3975.22 | 870.788
552 | 18736.1 | 18107.6 | 93284.7 | 57.0994 | 379.358 | 71959.8 | 92006.3 | 1155.23 | 232.782 | 3641.23 | 848.708
555 | 18010.3 | 19038.1 | 93261 | 68.1415 | 390.716 | 66969.1 | 91569.3 | 1084.61 | 247.925 | 3444.88 | 717.527
558 | 16892.9 | 20292.4 | 92956.5 | 46.0647 | 420.502 | 63971.2 | 91098.9 | 1025.06 | 223.615 | 3227.83 | 740.668
561 | 15570.5 | 21067.7 | 92638.8 | 45.0619 | 440.906 | 62221.9 | 90645.6 | 913.306 | 257.184 | 3056.05 | 636.268
564 | 14406.5 | 21931.5 | 92716.7 | 39.0465 | 385.642 | 59818.9 | 90528 | 821.451 | 289.649 | 2806.19 | 605.072
567 | 13758.5 | 22631.2 | 91768.2 | 45.0619 | 383.5 | 57492.5 | 87510.8 | 797.595 | 233.78 | 2615.16 | 540.829
570 | 13029.4 | 23279.9 | 91530.3 | 40.0489 | 383.547 | 56215 | 86509.6 | 693.558 | 269.316 | 2305.74 | 473.898
573 | 11996.4 | 23491.6 | 90876.4 | 33.0333 | 409.115 | 54178.9 | 85809.3 | 677.114 | 286.577 | 2148.67 | 486.259
576 | 10910.1 | 24211 | 91164.7 | 33.0333 | 376.335 | 49613.2 | 81286.5 | 594.781 | 303.933 | 1957.96 | 415.317
579 | 10291.1 | 24900.9 | 90465.4 | 33.0353 | 392.717 | 48297.6 | 80635.8 | 495.476 | 332.513 | 1824.53 | 360.991
582 | 9667.74 | 25308.9 | 88966.1 | 31.0294 | 359.947 | 45892.6 | 74237.6 | 467.723 | 316.125 | 1762.39 | 345.626
585 | 8959.26 | 25451 | 86348.1 | 20.0122 | 346.684 | 43386.6 | 71725.7 | 439.986 | 335.493 | 1573.68 | 316.077
588 | 8410.07 | 26667.4 | 82501.6 | 16.0078 | 335.493 | 41463.6 | 69752.5 | 405.113 | 302.964 | 1441.08 | 288.579
591 | 7793.53 | 26791.5 | 78600 | 8.00195 | 319.087 | 38697.2 | 66043.3 | 344.682 | 327.448 | 1318.17 | 270.233
594 | 7262.05 | 26603.5 | 75070.7 | 19.011 | 286.508 | 36728.5 | 62957.7 | 348.737 | 339.574 | 1255.18 | 226.572
597 | 6537.9 | 27380.7 | 69522 | 18.0099 | 293.688 | 34473 | 59953.4 | 319.167 | 372.298 | 1090.77 | 195.17
600 | 6276.41 | 28142.8 | 64056 | 17.0088 | 301.836 | 32674 | 57087 | 280.403 | 336.597 | 967.344 | 201.231
603 | 5695.53 | 27834.8 | 59011.8 | 18.0099 | 289.597 | 30405 | 53380.1 | 236.759 | 377.486 | 871.897 | 172.92
606 | 5236.83 | 28041.7 | 53126.7 | 4.00073 | 267.199 | 29274.5 | 52270.9 | 204.286 | 335.594 | 806.681 | 163.836
609 | 4859.82 | 28708.1 | 50156.9 | 5.00076 | 250.927 | 27491.5 | 46809.3 | 196.19 | 382.634 | 749.038 | 142.627
612 | 4575.68 | 28819.7 | 47085.6 | 10.0031 | 260.117 | 25502.1 | 45339.1 | 165.837 | 395.912 | 667.706 | 105.344
615 | 4137.85 | 28687.8 | 42975.3 | 5.00076 | 248.927 | 24304 | 42612.5 | 144.649 | 408.164 | 637.312 | 105.359
618 | 3959.16 | 28639.3 | 39434 | 13.0055 | 227.573 | 22426.8 | 41492.6 | 161.815 | 425.556 | 567.834 | 96.2882
621 | 3624.99 | 28940.6 | 36366 | 7.0015 | 214.41 | 21181.6 | 38866.2 | 116.444 | 406.336 | 506.944 | 100.309
624 | 3329.99 | 28700.8 | 33188.4 | 11.0037 | 198.206 | 19794.2 | 36249.9 | 112.391 | 363.171 | 496.599 | 89.2426
627 | 2967.96 | 29420.5 | 31186.1 | 7.0015 | 226.559 | 18937 | 33220.7 | 90.264 | 465.678 | 424.532 | 73.1676
630 | 2796.07 | 29288.8 | 27865.6 | 4.00049 | 153.738 | 17649 | 31031.8 | 93.2746 | 433.902 | 372.219 | 58.1029
633 | 2600.98 | 29182.3 | 26198.5 | 2.00018 | 188.087 | 16410.4 | 29738.3 | 77.1862 | 432.74 | 340.554 | 58.1065
636 | 2286.81 | 29449.9 | 23981.2 | 10.0031 | 146.654 | 15363.2 | 27357.9 | 73.1686 | 521.365 | 368.149 | 55.0988
639 | 2158.8 | 29366 | 21864.9 | 4.00049 | 156.747 | 14459.8 | 25598.6 | 72.1587 | 436.986 | 296.688 | 71.1543
642 | 1968.93 | 29728.9 | 19917.5 | 4.00049 | 143.628 | 13277.4 | 23880.5 | 57.1105 | 482.203 | 299.759 | 41.0564
645 | 1832.15 | 29644.6 | 18566.3 | 1.00003 | 158.777 | 12560.6 | 21631.5 | 56.0993 | 535.782 | 274.332 | 47.0704
648 | 1693.03 | 29341.2 | 16999.8 | 2.00012 | 125.495 | 11909.4 | 20246.2 | 53.0922 | 486.198 | 258.037 | 36.0396
651 | 1586.05 | 29487.4 | 15528.3 | 3.00027 | 101.319 | 10964.9 | 18682.6 | 32.0329 | 572.114 | 206.354 | 34.0353
654 | 1376.56 | 25347.4 | 12854.9 | 4.00049 | 107.357 | 8994.58 | 15526.9 | 38.0441 | 500.673 | 155.756 | 28.024
657 | 1025.62 | 23291.5 | 10273.3 | 3.00027 | 76.1768 | 7465.67 | 12585.1 | 30.0292 | 456.493 | 141.61 | 23.0162
660 | 975.655 | 22835.3 | 9135.19 | 0 | 83.216 | 6787.08 | 11298 | 34.0353 | 523.398 | 132.543 | 27.0223
663 | 840.337 | 22249.9 | 8306.97 | 5.00076 | 72.1587 | 6253.69 | 10514.9 | 24.0176 | 529.616 | 111.391 | 18.0099
666 | 751.184 | 22384.5 | 7593.43 | 0 | 48.0734 | 5706.34 | 9310.48 | 17.0099 | 434.82 | 112.394 | 19.011
669 | 700.863 | 22460.7 | 6999.42 | 1.00003 | 50.0765 | 5389.88 | 8534.6 | 22.0175 | 542.118 | 114.405 | 12.0044
672 | 628.996 | 22461.1 | 6373.29 | 0 | 57.0994 | 4911.85 | 7889.5 | 15.0078 | 514.01 | 80.2057 | 18.0099
675 | 527.464 | 21911.6 | 5894.38 | 2.00012 | 46.0675 | 4630.15 | 7103.16 | 12.0051 | 472.868 | 83.2261 | 9.00247
678 | 533.596 | 22371.7 | 5266.79 | 1.00003 | 46.0647 | 4237.12 | 6689.21 | 14.006 | 624.801 | 87.2421 | 12.0044
681 | 491.297 | 22347 | 4811.56 | 1.00003 | 51.0795 | 3867.65 | 6122.59 | 11.0037 | 488.348 | 73.1665 | 9.00247
684 | 403.964 | 22219.3 | 4307.78 | 1.00003 | 50.0765 | 3664.97 | 5427.12 | 12.0044 | 598.997 | 72.1631 | 9.00247
687 | 422.451 | 22675.8 | 4046 | 2.00012 | 33.0333 | 3266.61 | 5048.36 | 6.0011 | 586.532 | 54.0925 | 12.0044
690 | 367.172 | 21421.2 | 3639.25 | 2.00012 | 33.0333 | 2879.79 | 4453.08 | 9.00247 | 321.186 | 44.0619 | 7.0015
693 | 311.951 | 22721.6 | 3285.97 | 0 | 25.0206 | 2716.73 | 4080.2 | 9.00302 | 706.259 | 39.0513 | 3.00027
696 | 302.818 | 22507.1 | 2893.19 | 1.00003 | 31.0294 | 2528.44 | 3605.69 | 9.00247 | 563.688 | 42.0565 | 8.00195
699 | 253.958 | 22345.7 | 2825.46 | 0 | 22.0148 | 2224.99 | 3387.55 | 8.00244 | 682.255 | 44.0619 | 7.00192
702 | 266.166 | 22010.5 | 2416.59 | 0 | 25.0191 | 1988.29 | 2964.42 | 6.00147 | 175.963 | 28.0257 | 8.00195
705 | 220.49 | 23751.4 | 2330.12 | 0 | 20.0122 | 1983.63 | 2921.64 | 11.0037 | 691.553 | 34.0373 | 9.00247
708 | 211.37 | 23378.4 | 2061.62 | 0 | 20.0122 | 1697.34 | 2534.32 | 2.00012 | 369.173 | 37.0486 | 6.0011
711 | 222.504 | 22815.4 | 1788.97 | 1.00003 | 7.0015 | 1518.25 | 2244.82 | 2.00012 | 317.087 | 31.0294 | 4.00049
714 | 164.847 | 23986.8 | 1751.58 | 0 | 19.011 | 1446.99 | 2172.76 | 5.00076 | 701.02 | 41.0586 | 6.0011
717 | 152.738 | 22393.5 | 1342.91 | 2.00012 | 8.00244 | 1188.35 | 1695.98 | 4.00049 | 154.747 | 19.0133 | 8.00195
720 | 153.719 | 23299.4 | 1378.74 | 2.00012 | 12.0044 | 1126.16 | 1750.6 | 4.00049 | 416.3 | 14.0075 | 6.0011
723 | 144.637 | 23493 | 1235.74 | 1.00003 | 9.00247 | 1082.54 | 1530.9 | 1.00003 | 516.202 | 24.0235 | 2.00012
726 | 94.2763 | 21652.2 | 995.903 | 0 | 13.0052 | 854.136 | 1261.47 | 3.00027 | 54.0925 | 13.0067 | 1.00003
729 | 99.3003 | 23360.1 | 1100.68 | 0 | 13.0052 | 865.732 | 1313.26 | 4.00049 | 647.956 | 24.0205 | 4.00049
732 | 86.2265 | 22756.9 | 877.233 | 1.00003 | 9.00247 | 712.349 | 1131.86 | 4.00049 | 293.724 | 17.0088 | 0
735 | 82.2109 | 21998.5 | 779.289 | 0 | 5.00107 | 636.391 | 1000.72 | 4.00049 | 161.8 | 10.0049 | 5.00076
738 | 86.2318 | 24189.5 | 807.681 | 0 | 15.0069 | 658.162 | 1051.93 | 1.00003 | 674.788 | 21.0168 | 5.00076
741 | 73.1631 | 21775 | 626.996 | 0 | 7.0015 | 508.883 | 817.8 | 1.00003 | 117.42 | 18.011 | 3.00027
744 | 79.1911 | 23276.4 | 664.286 | 0 | 4.00049 | 535.861 | 758.849 | 0 | 493.415 | 16.0087 | 2.00012
747 | 68.1415 | 23846.3 | 631.075 | 1.00003 | 5.00076 | 524.528 | 783.828 | 0 | 585.499 | 11.0056 | 5.00076
750 | 49.0764 | 22162.1 | 503.694 | 0 | 3.00027 | 406.039 | 604.476 | 1.00003 | 65.1293 | 17.0124 | 0
753 | 71.1543 | 23980.8 | 523.43 | 0 | 7.0015 | 418.346 | 714.527 | 1.00009 | 646.754 | 9.00302 | 3.00027
756 | 37.0418 | 22890.5 | 455.295 | 0 | 3.00027 | 329.287 | 525.738 | 3.00027 | 198.194 | 16.0088 | 0
759 | 53.0892 | 22797.5 | 380.382 | 0 | 1.00003 | 300.78 | 521.554 | 1.00009 | 291.615 | 10.0037 | 1.00003
762 | 53.0892 | 24974.9 | 392.692 | 0 | 1.00003 | 289.579 | 505.976 | 0 | 620.761 | 8.00342 | 2.00012
765 | 33.0333 | 22209.8 | 292.633 | 0 | 8.00195 | 226.601 | 376.404 | 0 | 46.0647 | 12.0059 | 0
768 | 52.0827 | 24107.2 | 365.036 | 1.00003 | 6.0011 | 286.49 | 464.665 | 0 | 579.151 | 15.0078 | 1.00003
771 | 36.0396 | 23826.3 | 338.493 | 1.00003 | 1.00003 | 265.166 | 466.783 | 0 | 487.279 | 12.0051 | 1.00003
774 | 35.0396 | 21911.1 | 245.88 | 0 | 4.00049 | 186.075 | 323.306 | 1.00003 | 46.0647 | 8.0044 | 0
777 | 54.0925 | 24402.2 | 324.201 | 0 | 2.00012 | 204.268 | 423.502 | 1.00003 | 670.62 | 9.00357 | 1.00003
780 | 34.0353 | 22730.6 | 230.658 | 1.00003 | 3.00027 | 147.672 | 266.202 | 2.00012 | 119.464 | 14.0077 | 1.00003
783 | 26.0207 | 23255.6 | 226.559 | 0 | 5.00076 | 165.867 | 279.386 | 1.00003 | 255.021 | 11.0044 | 1.00003
786 | 37.0418 | 24806.7 | 267.199 | 0 | 1.00003 | 174.931 | 321.245 | 1.00003 | 722.843 | 14.006 | 0
789 | 25.0191 | 22342 | 196.194 | 0 | 3.00027 | 135.559 | 220.517 | 0 | 38.0465 | 7.00363 | 0
792 | 42.0565 | 24789.8 | 244.82 | 0 | 2.00012 | 170.899 | 313.048 | 0 | 530.694 | 18.0121 | 0
795 | 29.0275 | 24633.5 | 239.775 | 1.00003 | 4.00049 | 155.747 | 253.974 | 0 | 525.496 | 8.00195 | 1.00003
798 | 28.024 | 22928.9 | 195.158 | 0 | 1.00003 | 128.518 | 211.37 | 0 | 147.674 | 11.0057 | 2.00012
801 | 40.0514 | 25042.8 | 242.805 | 0 | 0 | 146.654 | 302.781 | 0 | 726.944 | 15.0087 | 1.00003
804 | 27.0223 | 23094.3 | 173.92 | 0 | 3.00027 | 103.325 | 195.206 | 0 | 229.615 | 10.0037 | 0
807 | 34.0353 | 23298.9 | 187.064 | 0 | 2.00012 | 120.449 | 251.927 | 0 | 389.623 | 13.0067 | 2.00012
810 | 28.0257 | 25227.1 | 193.134 | 0 | 1.00003 | 125.479 | 251.958 | 0 | 686.296 | 11.0037 | 0
813 | 25.0191 | 22540.8 | 116.427 | 0 | 3.00027 | 88.2372 | 183.03 | 0 | 45.0661 | 8.00244 | 0
816 | 34.0353 | 24127.6 | 187.064 | 0 | 0 | 133.551 | 247.911 | 0 | 583.42 | 12.0051 | 1.00003
819 | 29.0257 | 23600.2 | 131.527 | 1.00003 | 1.00003 | 107.357 | 196.194 | 1.00003 | 320.107 | 14.0084 | 0
822 | 25.0191 | 22510.4 | 126.495 | 0 | 2.00012 | 97.2883 | 158.786 | 0 | 73.1631 | 8.00293 | 1.00003
825 | 27.0223 | 24588.6 | 169.878 | 0 | 1.00003 | 79.1911 | 204.331 | 0 | 829.812 | 8.00195 | 1.00003
828 | 36.0396 | 22634.2 | 116.419 | 0 | 0 | 73.1631 | 146.681 | 1.00003 | 73.1676 | 13.0075 | 0
831 | 25.0191 | 24108 | 122.456 | 0 | 0 | 102.319 | 171.92 | 0 | 426.556 | 6.00147 | 0
834 | 32.0313 | 24692.8 | 124.472 | 0 | 1.00003 | 117.42 | 205.293 | 0 | 827.915 | 7.00192 | 0
837 | 20.0122 | 22104.3 | 78.1863 | 0 | 0 | 71.1543 | 122.456 | 0 | 24.0191 | 9.00302 | 1.00003
840 | 30.0275 | 25193.7 | 138.593 | 1.00003 | 2.00012 | 95.2765 | 215.45 | 0 | 760.517 | 13.006 | 0
843 | 30.0275 | 24139.2 | 133.559 | 0 | 2.00012 | 79.1911 | 159.786 | 0 | 416.294 | 10.0042 | 1.00003
846 | 29.0257 | 23101.6 | 105.338 | 0 | 1.00003 | 95.2823 | 128.542 | 0 | 181.029 | 8.00293 | 2.00012
849 | 28.0257 | 25117.3 | 115.405 | 1.00003 | 0 | 108.364 | 184.051 | 0 | 882.605 | 13.006 | 1.00003
852 | 20.0122 | 23757.8 | 102.325 | 0 | 0 | 75.1768 | 150.719 | 0 | 220.514 | 12.0051 | 1.00003
855 | 34.0353 | 24357.5 | 106.344 | 0 | 1.00003 | 78.1863 | 162.846 | 0 | 522.268 | 7.00229 | 0
858 | 29.0257 | 24950.1 | 134.559 | 0 | 1.00003 | 86.2318 | 156.786 | 0 | 716.662 | 7.00321 | 1.00003
861 | 51.0795 | 23864.9 | 112.385 | 0 | 4.00049 | 220.504 | 186.064 | 0 | 262.134 | 11.0037 | 0
864 | 21.0148 | 24603.2 | 99.3003 | 0 | 2.00012 | 69.1542 | 135.576 | 0 | 241.805 | 17.0109 | 1.00003
867 | 34.0353 | 26306.1 | 116.413 | 0 | 1.00003 | 91.2592 | 183.063 | 1.00009 | 968.427 | 13.006 | 1.00003
870 | 24.0176 | 24264.8 | 77.1815 | 0 | 0 | 61.1138 | 113.398 | 0 | 180.018 | 10.0037 | 1.00003
873 | 30.0312 | 25007.7 | 135.584 | 0 | 3.00027 | 80.196 | 170.92 | 0 | 623.839 | 16.0088 | 0
876 | 25.0191 | 25648.5 | 107.351 | 1.00003 | 2.00012 | 90.2536 | 150.746 | 1.00003 | 805.63 | 7.00229 | 0
879 | 19.011 | 23239.3 | 93.2707 | 0 | 1.00003 | 61.1138 | 113.398 | 0 | 88.2426 | 15.0096 | 1.00003
882 | 29.0257 | 25809.5 | 124.472 | 0 | 0 | 91.2537 | 158.777 | 0 | 890.013 | 12.0051 | 0
885 | 26.0222 | 24643.9 | 91.2592 | 0 | 4.00049 | 56.0959 | 108.371 | 0 | 418.295 | 10.0049 | 1.00003
888 | 32.0313 | 24032 | 79.2008 | 0 | 2.00012 | 64.1253 | 115.42 | 0 | 388.596 | 9.00302 | 0
891 | 19.011 | 25889.8 | 105.338 | 1.00003 | 0 | 91.2537 | 135.592 | 0 | 1032.27 | 12.0051 | 1.00003
894 | 22.0148 | 23965 | 59.1065 | 0 | 1.00003 | 52.0859 | 96.2941 | 0 | 198.231 | 13.0067 | 0
897 | 23.0162 | 25036 | 93.2707 | 0 | 0 | 82.2059 | 139.593 | 0 | 712.527 | 15.0069 | 0
900 | 17.0109 | 25857.1 | 83.2211 | 2.00012 | 1.00003 | 66.1333 | 102.35 | 2.00012 | 806.732 | 13.0083 | 0
903 | 17.0088 | 23383.9 | 64.1292 | 1.00003 | 0 | 52.0859 | 96.2882 | 0 | 289.543 | 10.0031 | 1.00003
906 | 39.0465 | 26133.7 | 83.2109 | 0 | 2.00012 | 73.1765 | 128.515 | 0 | 1193.18 | 13.0052 | 2.00012
909 | 17.0088 | 24369.7 | 72.1587 | 0 | 1.00003 | 60.1101 | 79.1959 | 0 | 596.033 | 9.00412 | 1.00003
912 | 26.0207 | 23876 | 76.1768 | 0 | 2.00012 | 73.1765 | 107.371 | 0 | 714.458 | 9.00412 | 0
915 | 26.0207 | 25991.4 | 77.1862 | 0 | 1.00003 | 77.1815 | 92.2762 | 0 | 1460.9 | 17.0109 | 1.00003
918 | 22.0148 | 23611 | 70.15 | 1.00003 | 2.00012 | 49.0734 | 79.2105 | 0 | 658.121 | 7.00321 | 3.00027
921 | 23.0162 | 25418.4 | 82.2059 | 0 | 0 | 59.1101 | 95.2766 | 0 | 1407.68 | 12.0051 | 0
924 | 27.0223 | 24545.3 | 67.1409 | 1.00003 | 0 | 53.0859 | 94.2707 | 0 | 1326.49 | 13.006 | 1.00003
927 | 13.0052 | 22822.6 | 51.0795 | 0 | 1.00003 | 52.0859 | 82.216 | 0 | 927.067 | 10.0042 | 0
930 | 26.0207 | 25301.6 | 84.2212 | 0 | 1.00003 | 64.1253 | 107.351 | 0 | 1864.86 | 10.0055 | 1.00003
933 | 20.0122 | 23935 | 57.1029 | 0 | 1.00003 | 69.1499 | 71.1673 | 0 | 1343.21 | 6.00183 | 0
936 | 19.011 | 23114 | 52.0827 | 0 | 1.00003 | 40.0489 | 89.2535 | 0 | 1316.33 | 19.0133 | 2.00012
939 | 18.0099 | 26071.7 | 91.2537 | 0 | 2.00012 | 71.163 | 104.331 | 0 | 2418.18 | 14.0086 | 0
942 | 16.0078 | 23216.6 | 63.1214 | 0 | 1.00009 | 42.0539 | 82.2059 | 0 | 1468.58 | 14.0094 | 0
945 | 19.011 | 24395.2 | 63.1214 | 0 | 3.00027 | 54.0892 | 83.2211 | 0 | 2264.2 | 5.00107 | 0
948 | 19.011 | 24850.5 | 76.1768 | 0 | 3.00027 | 54.0958 | 87.2425 | 1.00003 | 2531.95 | 8.00342 | 1.00003
951 | 16.0078 | 22980.9 | 49.0734 | 0 | 2.00012 | 57.0994 | 79.2008 | 0 | 2124.61 | 5.00168 | 2.00012
954 | 22.0148 | 24788.3 | 60.1101 | 0 | 2.00012 | 66.1373 | 91.2648 | 0 | 3273.22 | 14.0084 | 1.00003
957 | 18.0099 | 23625.4 | 49.0764 | 1.00003 | 0 | 35.0374 | 71.1543 | 0 | 2819.15 | 9.00327 | 1.00003
960 | 19.011 | 23318.5 | 53.0859 | 0 | 0 | 50.0765 | 79.1911 | 0 | 3179.13 | 10.0055 | 0
963 | 19.0114 | 25080.3 | 54.0924 | 0 | 0 | 50.0795 | 96.2824 | 0 | 3941.99 | 14.0076 | 0
966 | 17.0088 | 21724.4 | 51.0799 | 0 | 0 | 44.0619 | 66.1333 | 1.00009 | 3006.38 | 14.0094 | 0
969 | 25.0191 | 23867.8 | 57.0994 | 0 | 1.00003 | 48.0704 | 93.2821 | 0 | 4390.71 | 16.0107 | 0
972 | 21.0148 | 22882.5 | 43.0565 | 0 | 0 | 51.0795 | 80.2009 | 0 | 3990.2 | 11.0056 | 1.00003
975 | 21.0135 | 20923.4 | 34.0353 | 0 | 2.00012 | 44.0592 | 60.1101 | 0 | 3461.39 | 9.00357 | 1.00003
978 | 22.0148 | 23441.6 | 68.1415 | 1.00003 | 1.00003 | 48.0704 | 85.2213 | 0 | 5310.36 | 12.0044 | 0
981 | 13.0052 | 21316 | 37.0418 | 0 | 0 | 40.0489 | 62.1279 | 0 | 4278.6 | 13.0083 | 0
984 | 10.0031 | 20802.9 | 38.0442 | 0 | 1.00003 | 42.0539 | 73.1721 | 0 | 4147.55 | 9.00541 | 0
987 | 25.0191 | 22477.9 | 72.1587 | 0 | 2.00012 | 40.0514 | 69.1499 | 0 | 5732.08 | 7.00278 | 0
990 | 13.0052 | 19853.7 | 44.0592 | 0 | 0 | 32.0313 | 76.1768 | 1.00003 | 4412.51 | 10.0067 | 0
993 | 25.0191 | 21175.8 | 60.1101 | 0 | 0 | 32.0332 | 88.2426 | 0 | 6081.95 | 8.00336 | 2.00012
996 | 30.0275 | 20653.9 | 44.0619 | 0 | 1.00003 | 37.0464 | 55.0936 | 0 | 5685.51 | 22.0213 | 1.00003
999 | 24.0191 | 19169 | 61.1138 | 1.00003 | 2.00012 | 44.0592 | 68.1457 | 0 | 5545.3 | 18.011 | 0
1002 | 28.024 | 20397.7 | 56.098 | 0 | 1.00003 | 44.0592 | 90.254 | 0 | 7140.74 | 12.0065 | 1.00003
1005 | 27.0223 | 19002.2 | 49.0734 | 0 | 0 | 36.0418 | 55.0925 | 0 | 5933.61 | 17.014 | 0
1008 | 24.0176 | 18500.3 | 69.1457 | 0 | 1.00003 | 47.0675 | 63.1214 | 0 | 6761.86 | 11.0044 | 1.00003
1011 | 26.0207 | 18492.9 | 58.1029 | 1.00003 | 1.00003 | 33.0333 | 67.1415 | 0 | 7209.02 | 10.006 | 0
1014 | 16.0078 | 15928.9 | 41.0514 | 0 | 0 | 28.024 | 39.0513 | 0 | 5262.42 | 12.0051 | 0
1017 | 19.011 | 17831.3 | 47.0733 | 0 | 1.00003 | 51.0795 | 61.1176 | 0 | 7991.08 | 11.005 | 0
1020 | 22.0148 | 15902.7 | 56.0959 | 0 | 2.00012 | 30.0293 | 59.1173 | 0 | 6129.83 | 9.00412 | 1.00003
1023 | 13.0052 | 14298.2 | 37.0418 | 0 | 1.00003 | 30.0293 | 47.0704 | 0 | 5320.99 | 10.0055 | 0
1026 | 28.024 | 16433.3 | 66.1333 | 0 | 0 | 35.0374 | 85.2213 | 0 | 8921.85 | 11.0037 | 1.00003
1029 | 22.0148 | 12673.1 | 34.0384 | 0 | 0 | 33.0333 | 48.0793 | 1.00003 | 5282.87 | 11.0056 | 0
1032 | 16.0078 | 11730.7 | 57.0994 | 0 | 0 | 31.0294 | 67.1497 | 0 | 5846.52 | 4.00049 | 2.00012
1035 | 23.0162 | 12892.2 | 80.2009 | 0 | 1.00003 | 24.0191 | 70.1714 | 1.00003 | 8332.94 | 7.00528 | 0
1038 | 12.0081 | 5596.71 | 43.0987 | 0 | 2.00012 | 17.0109 | 25.0773 | 0 | 2929.69 | 3.00101 | 0
1041 | 17.0088 | 8272.85 | 85.3257 | 0 | 2.00012 | 28.0274 | 48.2444 | 0 | 6727.95 | 6.00293 | 1.00003
1044 | 17.0119 | 5951.57 | 56.168 | 0 | 2.00012 | 22.0148 | 24.0794 | 0 | 4538.79 | 2.00037 | 0
1047 | 5.0029 | 1241.94 | 12.0191 | 0 | 2.00012 | 8.00293 | 5.00884 | 0 | 872.672 | 1.00003 | 0
1050 | 19.0226 | 3040.99 | 26.0899 | 0 | 0 | 14.0128 | 15.0584 | 0 | 3721.35 | 0 | 0
1053 | 1.00082 | 228.348 | 4.00587 | 0 | 0 | 0 | 0 | 0 | 266.465 | 2.00012 | 0
1056 | 12.0191 | 1545.58 | 16.045 | 0 | 0 | 5.00498 | 12.0397 | 0 | 2060.19 | 1.0004 | 1.00003
1059 | 11.0131 | 1922.18 | 25.0973 | 1.00009 | 0 | 9.00522 | 21.0624 | 0 | 2588.1 | 3.00082 | 0
1062 | 2.00244 | 213.781 | 7.01324 | 0 | 0 | 3.00192 | 1.00229 | 0 | 506.183 | 1.00009 | 0
1065 | 5.00443 | 776.845 | 14.0435 | 0 | 1.00009 | 3.00211 | 4.01102 | 0 | 1561.92 | 0 | 2.00012
1068 | 7.00363 | 224.582 | 3.00266 | 0 | 0 | 0 | 1.0007 | 0 | 265.511 | 0 | 1.00003
1071 | 6.00403 | 306.431 | 7.00987 | 0 | 0 | 1.00027 | 1.00125 | 0 | 442.322 | 1.00003 | 0
1074 | 10.0128 | 1129.11 | 17.0627 | 0 | 1.00009 | 1.00046 | 11.0266 | 0 | 2446.87 | 4.00122 | 0
1077 | 1.00064 | 166.03 | 1.00034 | 0 | 0 | 2.00049 | 0 | 0 | 295.714 | 1.00003 | 0
1080 | 2.00049 | 162.382 | 9.01164 | 0 | 0 | 3.00082 | 3.00199 | 0 | 319.554 | 1.00003 | 0
1083 | 7.00534 | 867.653 | 13.0234 | 0 | 1.00003 | 6.0033 | 7.01336 | 1.00003 | 2193.75 | 2.00012 | 0
1086 | 0 | 130.948 | 0 | 0 | 0 | 1.00009 | 1.00027 | 1.00003 | 274.082 | 0 | 0
1089 | 6.00807 | 391.928 | 9.01507 | 0 | 0 | 5.0029 | 5.01037 | 0 | 1387.52 | 1.00021 | 0
1092 | 3.00211 | 136.238 | 1.00027 | 0 | 0 | 1.00003 | 0 | 0 | 326.444 | 0 | 0
1095 | 5.00535 | 118.448 | 1.00095 | 0 | 0 | 1.00021 | 0 | 0 | 335.538 | 1.00015 | 0
1098 | 7.01048 | 387.296 | 9.01679 | 0 | 0 | 2.00049 | 3.00694 | 0 | 1601.14 | 1.00009 | 0
1101 | 0 | 0 | 0 | 0 | 0 | 0 | 0 | 0 | 0 | 0 | 0