## Sheet1
# Profile Compression settings. Method: Running Average, using 1 datapoints
# Profile Smoothing is Disabled
# | Ag+ | CH_5N_2+ | Sn+ | Pb+ | PbI+ | PbBr+ | In+ | Cs+ | CH_3+ | Si+ | PbCl+ | InO+ | Cs_2+
# | 106.9025 | 45.0459 | 119.8966 | 207.9733 | 334.8762 | 286.8881 | 114.8989 | 132.8993 | 15.023 | 27.9762 | 242.939 | 130.8946 | 265.8015
#Sputter Time (s) | Intensity(Background Corrected) | Intensity(Background Corrected) | Intensity(Background Corrected) | Intensity(Background Corrected) | Intensity(Background Corrected) | Intensity(Background Corrected) | Intensity(Background Corrected) | Intensity(Background Corrected) | Intensity(Background Corrected) | Intensity(Background Corrected) | Intensity(Background Corrected) | Intensity(Background Corrected) | Intensity(Background Corrected)
0 | 95044.9 | 676.513 | 102.365 | 2537.28 | 404.613 | 120.571 | 38546 | 103382 | 2016.94 | 362.014 | 218.869 | 104.463 | 1948.97
3 | 3724.41 | 0 | 1.00003 | 2.00012 | 0 | 0 | 54.093 | 2795.37 | 1.00003 | 0 | 0 | 3.00027 | 4.00067
6 | 4026.71 | 0 | 0 | 0 | 0 | 0 | 5.00076 | 2094.69 | 0 | 0 | 0 | 0 | 1.00003
9 | 3929.93 | 0 | 0 | 0 | 1.00003 | 0 | 10.0031 | 1684.46 | 0 | 0 | 0 | 0 | 0
12 | 3868.41 | 0 | 0 | 0 | 1.00003 | 0 | 2.00012 | 1635.82 | 0 | 0 | 0 | 1.00003 | 0
15 | 3887.12 | 0 | 0 | 0 | 0 | 0 | 0 | 1537.86 | 0 | 0 | 0 | 0 | 1.00003
18 | 4097.16 | 0 | 0 | 0 | 0 | 0 | 4.00049 | 1361.55 | 0 | 0 | 0 | 0 | 0
21 | 4198.92 | 0 | 0 | 0 | 0 | 0 | 1.00003 | 1578.18 | 0 | 0 | 0 | 0 | 1.00003
24 | 3978.8 | 0 | 0 | 0 | 0 | 0 | 0 | 1502.02 | 0 | 0 | 0 | 0 | 0
27 | 4096.52 | 0 | 0 | 0 | 0 | 0 | 0 | 1435.69 | 1.00003 | 0 | 0 | 0 | 0
30 | 4116.34 | 0 | 0 | 0 | 0 | 0 | 0 | 1427.23 | 0 | 1.00003 | 0 | 0 | 0
33 | 4000.51 | 0 | 0 | 0 | 0 | 0 | 0 | 1301.08 | 1.00003 | 0 | 0 | 0 | 0
36 | 3975.44 | 0 | 0 | 0 | 0 | 0 | 2.00012 | 1499.54 | 0 | 0 | 0 | 0 | 0
39 | 4006.4 | 0 | 0 | 0 | 1.00003 | 0 | 0 | 1384.89 | 0 | 0 | 0 | 0 | 1.00003
42 | 3982.85 | 0 | 0 | 0 | 0 | 0 | 1.00003 | 1266.21 | 0 | 0 | 0 | 0 | 0
45 | 4072.87 | 0 | 0 | 0 | 0 | 0 | 1.00003 | 1317.34 | 0 | 0 | 0 | 0 | 0
48 | 4161.5 | 0 | 0 | 0 | 0 | 0 | 1.00003 | 1272.02 | 0 | 0 | 0 | 0 | 0
51 | 4123.58 | 0 | 0 | 0 | 0 | 0 | 2.00012 | 1333.78 | 0 | 0 | 0 | 0 | 0
54 | 3980.98 | 0 | 0 | 0 | 0 | 0 | 1.00003 | 1238.14 | 0 | 0 | 0 | 0 | 1.00003
57 | 3995.96 | 0 | 0 | 0 | 0 | 0 | 2.00012 | 1387.15 | 0 | 0 | 0 | 0 | 0
60 | 4143.41 | 0 | 0 | 0 | 0 | 0 | 0 | 1285.6 | 0 | 0 | 0 | 0 | 0
63 | 4139.36 | 0 | 0 | 0 | 1.00003 | 0 | 1.00003 | 1298.75 | 1.00003 | 0 | 0 | 0 | 1.00003
66 | 3966.95 | 0 | 0 | 0 | 0 | 0 | 0 | 1328.6 | 0 | 0 | 0 | 0 | 2.00012
69 | 4076.39 | 0 | 0 | 0 | 1.00003 | 0 | 1.00003 | 1180.83 | 1.00003 | 0 | 0 | 0 | 1.00009
72 | 4019.31 | 0 | 0 | 0 | 0 | 0 | 2.00012 | 1248.24 | 0 | 0 | 0 | 0 | 0
75 | 4113.96 | 0 | 0 | 0 | 1.00003 | 0 | 2.00012 | 1263.58 | 0 | 0 | 0 | 0 | 0
78 | 4049.32 | 0 | 0 | 0 | 0 | 0 | 1.00003 | 1209.2 | 0 | 0 | 0 | 0 | 0
81 | 3989.13 | 0 | 0 | 0 | 0 | 0 | 1.00003 | 1365.69 | 1.00003 | 0 | 0 | 0 | 1.00003
84 | 3999.41 | 0 | 0 | 0 | 0 | 0 | 1.00003 | 1266.78 | 0 | 0 | 0 | 0 | 1.00003
87 | 4054.33 | 0 | 0 | 0 | 0 | 0 | 0 | 1138.6 | 0 | 0 | 0 | 1.00003 | 0
90 | 3954.56 | 0 | 0 | 0 | 0 | 0 | 3.00027 | 1262.97 | 0 | 0 | 0 | 0 | 0
93 | 4023.59 | 0 | 0 | 0 | 0 | 0 | 0 | 1173.77 | 0 | 0 | 0 | 0 | 2.00012
96 | 4047.76 | 0 | 0 | 0 | 0 | 0 | 0 | 1251.17 | 0 | 0 | 0 | 0 | 0
99 | 4009.1 | 0 | 0 | 0 | 0 | 0 | 1.00003 | 1191.81 | 0 | 0 | 0 | 0 | 1.00003
102 | 3949.73 | 0 | 0 | 0 | 0 | 0 | 1.00003 | 1088.25 | 0 | 0 | 0 | 0 | 1.00003
105 | 4093.96 | 0 | 0 | 1.00003 | 0 | 0 | 1.00003 | 1249.93 | 0 | 0 | 0 | 0 | 0
108 | 3897.88 | 0 | 0 | 0 | 0 | 0 | 0 | 1090.91 | 0 | 0 | 0 | 0 | 0
111 | 3969.88 | 0 | 0 | 0 | 0 | 0 | 0 | 1263.21 | 1.00003 | 0 | 0 | 0 | 2.00024
114 | 3911.4 | 0 | 0 | 0 | 0 | 0 | 1.00003 | 1203.65 | 0 | 0 | 0 | 1.00003 | 1.00003
117 | 3974.33 | 0 | 0 | 0 | 0 | 0 | 0 | 1097.47 | 0 | 0 | 0 | 1.00003 | 0
120 | 3881.27 | 0 | 0 | 0 | 0 | 0 | 1.00003 | 1213.49 | 0 | 0 | 0 | 0 | 2.00012
123 | 3836.61 | 0 | 0 | 1.00003 | 0 | 0 | 0 | 1095.05 | 0 | 0 | 0 | 0 | 3.00027
126 | 3861.65 | 0 | 0 | 0 | 0 | 0 | 1.00003 | 1133.88 | 0 | 0 | 0 | 0 | 1.00003
129 | 3927.22 | 0 | 0 | 0 | 0 | 0 | 1.00003 | 1088.12 | 0 | 0 | 0 | 0 | 0
132 | 3951.15 | 0 | 0 | 0 | 0 | 0 | 1.00003 | 1048.33 | 0 | 0 | 0 | 0 | 0
135 | 4068.56 | 0 | 0 | 0 | 0 | 1.00003 | 0 | 1091.91 | 0 | 0 | 0 | 0 | 3.00046
138 | 4117.99 | 0 | 0 | 0 | 0 | 0 | 0 | 1073.08 | 1.00003 | 0 | 0 | 0 | 4.00049
141 | 4088.33 | 0 | 0 | 0 | 0 | 0 | 1.00003 | 910.085 | 1.00003 | 0 | 0 | 0 | 1.00003
144 | 4106.95 | 0 | 0 | 0 | 0 | 0 | 2.00012 | 1114.59 | 0 | 0 | 0 | 2.00012 | 2.00024
147 | 4282.77 | 0 | 0 | 2.00012 | 0 | 0 | 1.00003 | 905.139 | 1.00003 | 0 | 1.00027 | 0 | 5.00076
150 | 4232.64 | 0 | 1.00003 | 4.00049 | 0 | 1.00009 | 0 | 895.063 | 0 | 0 | 1.00003 | 1.00003 | 6.00147
153 | 4440.13 | 0 | 1.00003 | 13.0052 | 0 | 0 | 0 | 956.618 | 0 | 0 | 0 | 0 | 14.0068
156 | 4634.05 | 0 | 0 | 15.0078 | 0 | 0 | 3.00027 | 854.572 | 1.00003 | 0 | 0 | 1.00003 | 17.0099
159 | 4782.32 | 0 | 2.00012 | 11.0037 | 1.00003 | 0 | 2.00012 | 913.377 | 0 | 0 | 0 | 1.00003 | 15.0069
162 | 4931.79 | 0 | 0 | 32.0313 | 2.00024 | 0 | 2.00012 | 894.231 | 2.00012 | 0 | 0 | 0 | 15.0069
165 | 4717.1 | 0 | 1.00003 | 46.0647 | 3.00046 | 0 | 3.00027 | 903.798 | 0 | 0 | 1.00125 | 0 | 22.015
168 | 4895.98 | 0 | 0 | 62.1176 | 0 | 0 | 7.0015 | 977.84 | 0 | 1.00003 | 1.00015 | 2.00012 | 18.011
171 | 4885.77 | 0 | 0 | 90.2591 | 0 | 0 | 5.00076 | 997.013 | 2.00012 | 0 | 0 | 2.00012 | 19.0122
174 | 4543.46 | 0 | 1.00003 | 86.2265 | 5.00076 | 1.00015 | 8.00195 | 1150.68 | 0 | 0 | 0 | 2.00012 | 17.0099
177 | 4599.71 | 1.00003 | 1.00009 | 94.2765 | 3.00027 | 1.00009 | 14.006 | 1257.65 | 1.00003 | 0 | 0 | 1.00003 | 27.0223
180 | 4162.35 | 0 | 2.00024 | 142.628 | 8.00195 | 0 | 16.0078 | 1677.83 | 2.00012 | 0 | 1.00003 | 4.00049 | 17.0099
183 | 3955.62 | 5.00076 | 1.00003 | 170.899 | 15.0069 | 1.00009 | 16.0078 | 2094.1 | 0 | 1.00003 | 0 | 2.00012 | 18.0099
186 | 3499.98 | 16.0078 | 2.00043 | 232.658 | 20.0122 | 3.00064 | 13.0052 | 2928.4 | 0 | 0 | 0 | 2.00012 | 13.0052
189 | 3099.59 | 30.0275 | 0 | 296.688 | 30.0275 | 6.00147 | 32.0313 | 4576.38 | 2.00012 | 0 | 0 | 3.00027 | 8.00195
192 | 2847.46 | 83.2226 | 1.00009 | 438.879 | 80.201 | 8.00202 | 37.0418 | 7898.66 | 1.00003 | 0 | 1.00003 | 1.00003 | 17.0088
195 | 2509.1 | 115.405 | 2.00012 | 627.918 | 146.672 | 15.0078 | 42.0565 | 13069.2 | 0 | 0 | 1.00003 | 0 | 21.0135
198 | 2092.24 | 226.559 | 1.00015 | 980.035 | 270.27 | 26.0207 | 59.1065 | 22974.8 | 0 | 0 | 4.00061 | 2.00012 | 18.011
201 | 1855.14 | 441.934 | 3.00027 | 1662.19 | 423.511 | 50.0765 | 78.1863 | 39144.8 | 0 | 0 | 3.0004 | 0 | 23.0162
204 | 1677.61 | 762.519 | 0 | 2575.58 | 738.599 | 88.2372 | 91.2592 | 62591.3 | 1.00003 | 0 | 5.00162 | 1.00003 | 32.0313
207 | 1387.98 | 1297.67 | 1.00009 | 3955.02 | 1190.48 | 121.458 | 121.449 | 87903.8 | 0 | 0 | 12.0065 | 0 | 42.0565
210 | 1123.95 | 2077.92 | 0 | 6007.12 | 1701.98 | 172.909 | 125.487 | 92991.4 | 3.00027 | 0 | 15.0078 | 2.00012 | 51.0827
213 | 1031.95 | 2946.99 | 0 | 8835.17 | 2444.9 | 278.382 | 162.826 | 94125.2 | 2.00024 | 2.00012 | 16.009 | 0 | 69.1457
216 | 843.39 | 4022.82 | 1.00009 | 11793.4 | 3346.97 | 373.251 | 148.7 | 95845.8 | 4.00049 | 1.00003 | 22.0153 | 1.00003 | 116.42
219 | 645.673 | 5394.12 | 2.00012 | 15633.9 | 4388.57 | 519.26 | 200.255 | 95321.6 | 2.00024 | 1.00003 | 32.0326 | 2.00012 | 144.637
222 | 544.132 | 6847.62 | 1.00003 | 19668.9 | 5374.19 | 642.65 | 192.157 | 96114.5 | 3.00027 | 0 | 45.0626 | 0 | 195.158
225 | 484.201 | 8337 | 4.00049 | 24124 | 6472.59 | 817.446 | 230.672 | 97565.4 | 6.00147 | 1.00003 | 41.0516 | 0 | 239.759
228 | 382.429 | 9826.8 | 1.00009 | 28489.1 | 7687.82 | 1011.04 | 251.958 | 98293.2 | 5.00137 | 0 | 51.0795 | 0 | 227.573
231 | 334.431 | 11207.8 | 2.00012 | 33301.2 | 8560.85 | 1125.09 | 277.385 | 99753.7 | 11.0037 | 2.00012 | 72.1631 | 0 | 299.792
234 | 233.658 | 12533.4 | 2.00012 | 36759.1 | 9744.7 | 1338.79 | 256.048 | 104591 | 13.0091 | 0 | 69.1457 | 1.00003 | 368.126
237 | 220.477 | 13728.6 | 1.00009 | 40620.4 | 10550 | 1446.39 | 219.477 | 101945 | 6.0022 | 2.00024 | 71.1544 | 0 | 323.206
240 | 144.645 | 14573.4 | 1.00003 | 44660.4 | 11576 | 1628.87 | 217.463 | 103153 | 4.00073 | 0 | 88.2445 | 0 | 375.288
243 | 141.619 | 14929.5 | 1.00003 | 48191.3 | 11886.9 | 1749.26 | 171.93 | 101872 | 10.0043 | 2.00012 | 85.23 | 0 | 351.749
246 | 105.338 | 15001.8 | 0 | 49957.8 | 12421.1 | 1929.45 | 171.92 | 99586.7 | 16.0107 | 1.00003 | 75.1768 | 0 | 339.535
249 | 88.2426 | 15581.9 | 0 | 52075.5 | 12857.3 | 1885.36 | 177.985 | 101899 | 10.0037 | 0 | 84.2212 | 0 | 364.059
252 | 62.1176 | 15444.2 | 0 | 54064.1 | 12793.6 | 2012.79 | 135.568 | 105745 | 6.00183 | 1.00015 | 97.3023 | 0 | 350.771
255 | 62.1176 | 15588.7 | 1.00003 | 55074.3 | 13227.6 | 2051.42 | 110.371 | 101779 | 15.0115 | 0 | 106.344 | 0 | 305.837
258 | 48.0734 | 15810.5 | 0 | 56443.3 | 13322.2 | 2138.2 | 117.42 | 102763 | 11.0064 | 1.00003 | 100.312 | 0 | 286.508
261 | 32.0313 | 15806.2 | 0 | 57339.7 | 13649.7 | 2078.89 | 96.2824 | 102602 | 13.0067 | 0 | 109.364 | 0 | 315.039
264 | 38.0441 | 15833 | 0 | 58015.9 | 13725.5 | 2247.07 | 106.351 | 108194 | 6.00256 | 0 | 115.405 | 0 | 292.633
267 | 35.0374 | 15519.1 | 0 | 57820.7 | 13508 | 2195.59 | 86.2265 | 104659 | 9.00412 | 2.00024 | 118.429 | 0 | 252.943
270 | 24.0176 | 15537.2 | 1.00003 | 58908.5 | 13663.1 | 2181.98 | 62.1176 | 102309 | 13.0067 | 1.00003 | 108.358 | 0 | 279.371
273 | 18.0099 | 15677.2 | 1.00003 | 60336 | 13747.8 | 2200.92 | 57.0994 | 103492 | 10.0037 | 5.00076 | 102.326 | 0 | 266.183
276 | 15.0069 | 15518.5 | 0 | 60621.5 | 13391.7 | 2196.84 | 27.0223 | 110919 | 16.0107 | 1.00009 | 85.2265 | 0 | 290.579
279 | 12.0045 | 15223.7 | 0 | 60181.5 | 13480.3 | 2261.14 | 42.0539 | 111021 | 11.0064 | 0 | 100.307 | 0 | 251.942
282 | 15.0069 | 15052.7 | 0 | 61592.6 | 13548.1 | 2395.21 | 51.0795 | 115625 | 10.0043 | 1.00015 | 115.42 | 0 | 229.627
285 | 10.0031 | 15619.5 | 15.0078 | 59027 | 12954.7 | 2224.92 | 1411.14 | 102375 | 10.0031 | 0 | 89.2503 | 1.00003 | 240.775
288 | 7.0015 | 15084.8 | 17.0088 | 57028 | 12963.8 | 2203.87 | 3381.33 | 101152 | 10.0043 | 6.0011 | 101.327 | 23.0162 | 236.731
291 | 15.0069 | 15258.2 | 24.0176 | 55956.5 | 12693.5 | 2173.54 | 5636.96 | 98941.1 | 13.006 | 4.00049 | 98.3021 | 74.1676 | 245.835
294 | 9.00247 | 14562.5 | 31.0294 | 54255.1 | 12185.6 | 2135.11 | 7148.77 | 102164 | 11.005 | 3.00058 | 87.2377 | 105.338 | 240.76
297 | 7.0015 | 14439.4 | 39.0465 | 52955.5 | 12258 | 2110.94 | 9092.91 | 100439 | 18.011 | 2.00012 | 98.3055 | 134.559 | 241.805
300 | 9.00247 | 13923.3 | 46.0647 | 51982.2 | 11870 | 2083.27 | 11352 | 102050 | 9.00357 | 3.00046 | 94.2771 | 156.747 | 232.658
303 | 9.00247 | 13493.7 | 48.0704 | 53060.6 | 11491.5 | 2078.51 | 11624.4 | 99134.1 | 7.0015 | 3.00046 | 84.2242 | 187.064 | 218.475
306 | 2.00012 | 12955.8 | 37.0418 | 51798.4 | 11449.4 | 2020.54 | 11772.6 | 100015 | 6.0011 | 1.00009 | 84.2214 | 197.182 | 218.484
309 | 2.00012 | 12300.9 | 33.0333 | 50995.3 | 11630 | 2044.77 | 11689.3 | 100299 | 6.00183 | 0 | 78.1913 | 223.531 | 209.334
312 | 7.0015 | 12398 | 36.0418 | 51892.7 | 11422.4 | 2031.13 | 11710.9 | 100506 | 3.00119 | 0 | 104.371 | 200.231 | 216.436
315 | 1.00003 | 12399.2 | 41.0514 | 49936.5 | 11007.4 | 2053.71 | 11798.3 | 103660 | 10.0043 | 0 | 88.2443 | 200.231 | 196.17
318 | 7.0015 | 12179.2 | 44.0592 | 48826.7 | 11085.1 | 2006.25 | 12783.5 | 100016 | 18.0154 | 0 | 99.3254 | 191.11 | 208.319
321 | 6.0011 | 12046.4 | 40.0514 | 48289.8 | 10977.7 | 1972.37 | 13962.2 | 99669.8 | 8.00293 | 3.00046 | 85.2237 | 217.463 | 213.394
324 | 5.00076 | 12044.4 | 36.0396 | 49049 | 10726.1 | 1970.79 | 14190.4 | 101027 | 8.00293 | 0 | 102.322 | 244.835 | 205.293
327 | 2.00012 | 11372.6 | 39.0465 | 47566.5 | 10546.6 | 1913.04 | 15005.2 | 103302 | 10.0043 | 3.00027 | 82.2068 | 253.974 | 190.099
330 | 3.00027 | 11047.6 | 50.0765 | 47654.1 | 10322.3 | 1857.11 | 14933.4 | 98958 | 6.0022 | 0 | 75.1737 | 257.005 | 186.064
333 | 6.0011 | 11008.5 | 41.0514 | 47494 | 10068.6 | 1848.17 | 15079.6 | 99443.9 | 9.00247 | 2.00012 | 80.2076 | 268.183 | 203.274
336 | 3.00027 | 10482.3 | 46.0647 | 47580 | 10023.2 | 1863.51 | 15021.3 | 98651.3 | 8.00195 | 1.00003 | 83.2165 | 274.3 | 181.011
339 | 5.00076 | 10100.7 | 48.0763 | 46619.4 | 9652.13 | 1793.45 | 15118.4 | 99701.4 | 7.00192 | 0 | 82.2067 | 266.166 | 182.018
342 | 7.0015 | 10040.8 | 34.0374 | 46694.8 | 9917.36 | 1841.75 | 15206.9 | 99719.2 | 3.00046 | 3.00064 | 75.1808 | 268.199 | 210.354
345 | 3.00027 | 9823.53 | 51.0795 | 46428 | 9512.33 | 1823.12 | 15037.7 | 100633 | 9.00247 | 0 | 90.2545 | 256.005 | 173.931
348 | 2.00012 | 9689.11 | 45.0619 | 45124.4 | 9406.28 | 1873.51 | 15005.3 | 99626.3 | 4.00073 | 2.00012 | 77.1823 | 285.504 | 190.099
351 | 1.00003 | 9382.95 | 37.0441 | 44406.8 | 9460.89 | 1796.94 | 15119.4 | 99018.5 | 10.0037 | 0 | 86.2334 | 288.543 | 194.158
354 | 5.00076 | 8852.55 | 41.0514 | 44920.1 | 9094.18 | 1724.4 | 15225.4 | 100097 | 4.00073 | 1.00003 | 82.2075 | 235.702 | 195.17
357 | 5.00076 | 8863.19 | 50.0765 | 45156.7 | 9119.85 | 1750.43 | 15012.7 | 99485.1 | 7.00235 | 0 | 78.1925 | 305.837 | 199.217
360 | 2.00012 | 8395.74 | 49.0734 | 44520.7 | 9076.86 | 1658.35 | 15224.3 | 98290.8 | 4.00098 | 0 | 78.1943 | 289.561 | 201.243
363 | 5.00076 | 8326 | 46.0703 | 43466.4 | 8796.57 | 1771.52 | 15295.6 | 98692.9 | 4.00098 | 0 | 72.1638 | 271.233 | 169.878
366 | 3.00046 | 7847.85 | 42.0539 | 43685.8 | 8775.52 | 1728.68 | 15037.3 | 101417 | 5.00107 | 1.00009 | 82.2085 | 269.216 | 170.888
369 | 3.00027 | 7663.52 | 49.0734 | 43312.4 | 8547.29 | 1636.31 | 15281.7 | 99779.6 | 5.00107 | 1.00003 | 70.1501 | 275.3 | 157.767
372 | 0 | 7514.84 | 60.1101 | 42172.2 | 8359.41 | 1708.04 | 15301.2 | 98503.4 | 5.00076 | 0 | 75.1784 | 272.249 | 159.796
375 | 4.00049 | 7248.9 | 53.0859 | 43623.3 | 8404.83 | 1601.14 | 15330.7 | 97866.9 | 3.00082 | 0 | 61.1219 | 254.996 | 166.857
378 | 2.00012 | 7067.97 | 39.0489 | 41820.5 | 8138.14 | 1666.82 | 15290.5 | 98836.9 | 7.00192 | 1.00003 | 70.1551 | 296.67 | 179.985
381 | 4.00049 | 6578.52 | 46.0647 | 42714.4 | 8116.56 | 1706.56 | 15414.7 | 99319 | 3.00027 | 1.00003 | 85.2227 | 282.42 | 159.783
384 | 3.00027 | 6645.84 | 40.0489 | 41410.9 | 8006.2 | 1621.36 | 15239.3 | 98019.4 | 7.00192 | 0 | 58.1042 | 286.49 | 166.847
387 | 1.00003 | 6400.12 | 45.0619 | 41213.8 | 7752.87 | 1655.77 | 15243.3 | 98951.2 | 3.00027 | 0 | 71.1556 | 307.932 | 173.92
390 | 6.0011 | 6154.93 | 51.0795 | 41047.6 | 7845.92 | 1633.03 | 15177.5 | 99467.2 | 4.00073 | 1.00003 | 74.1767 | 284.455 | 197.206
393 | 2.00012 | 6153.54 | 41.0514 | 41121.4 | 7768.27 | 1529.68 | 15573.8 | 100076 | 1.00021 | 0 | 84.2174 | 249.911 | 186.052
396 | 1.00003 | 5858.93 | 41.0539 | 40302.8 | 7394.15 | 1607.53 | 15343.4 | 97758.1 | 3.00046 | 0 | 77.1906 | 291.597 | 164.846
399 | 1.00003 | 5631.56 | 41.0539 | 39801.6 | 7455.83 | 1552.49 | 15494 | 99586 | 8.00195 | 1.00003 | 61.1179 | 290.579 | 163.826
402 | 1.00003 | 5559.66 | 48.0704 | 40232.9 | 7616.83 | 1554.89 | 15399.7 | 99258.7 | 4.00073 | 0 | 61.1209 | 269.233 | 176.963
405 | 3.00027 | 5429.6 | 43.0565 | 39558.3 | 7204.45 | 1615.57 | 15320.5 | 96638 | 2.00024 | 1.00009 | 71.1546 | 285.473 | 165.847
408 | 2.00012 | 5070.3 | 54.0892 | 38696.9 | 7141.89 | 1496.75 | 15481.5 | 99334.3 | 4.00049 | 0 | 77.1838 | 301.781 | 163.826
411 | 4.00049 | 4990.14 | 51.0795 | 39047.8 | 7098.94 | 1500.2 | 15525.5 | 97026.3 | 4.00073 | 0 | 68.1481 | 309.951 | 163.816
414 | 7.0015 | 4938.54 | 44.0592 | 38944.5 | 7042.48 | 1464.38 | 15481.6 | 98550.7 | 2.00037 | 0 | 69.1463 | 289.561 | 190.099
417 | 2.00012 | 4774.92 | 49.0764 | 38056.5 | 6901.64 | 1507.22 | 15543.1 | 97477.1 | 0 | 1.00003 | 57.1071 | 295.652 | 175.941
420 | 3.00027 | 4544.39 | 45.0619 | 38514.1 | 6807.11 | 1498.96 | 15431.2 | 95992.7 | 2.00012 | 1.00003 | 58.1068 | 298.725 | 188.075
423 | 4.00049 | 4401.38 | 53.0859 | 38785.5 | 6872.65 | 1465.12 | 15456.5 | 98421.9 | 4.00049 | 0 | 66.1351 | 294.67 | 158.767
426 | 2.00012 | 4368.75 | 53.0859 | 38451.7 | 6849.03 | 1435.94 | 15466.5 | 96908.4 | 3.00027 | 0 | 55.1016 | 314.009 | 159.777
429 | 3.00027 | 4181.55 | 47.0733 | 38220.3 | 6687.44 | 1515.8 | 15416.6 | 97470 | 1.00009 | 0 | 64.1283 | 289.597 | 162.806
432 | 4.00049 | 4066.87 | 49.0734 | 38135.6 | 6675.83 | 1476.01 | 15430.3 | 97784.9 | 3.00027 | 0 | 52.0831 | 271.233 | 165.836
435 | 4.00049 | 4012.64 | 43.0565 | 37939.9 | 6618.21 | 1505.96 | 15571.3 | 99926.3 | 3.00046 | 0 | 62.1203 | 294.688 | 175.967
438 | 3.00027 | 3992.68 | 45.0619 | 37424.4 | 6576.52 | 1444.68 | 15696.1 | 99937.8 | 4.00073 | 0 | 64.1258 | 269.216 | 177.974
441 | 4.00049 | 3976.15 | 64.1292 | 38446.5 | 6500.96 | 1499.16 | 15539.2 | 97347.6 | 0 | 0 | 75.1784 | 293.652 | 192.122
444 | 6.0011 | 3852.18 | 51.0795 | 36632.9 | 6318.51 | 1445.9 | 15500.5 | 97055.1 | 1.00009 | 0 | 60.1116 | 296.688 | 161.816
447 | 6.0011 | 3766.66 | 43.0565 | 37268.5 | 6389.15 | 1439.17 | 15546.7 | 96062.5 | 4.00098 | 0 | 65.1303 | 272.266 | 192.134
450 | 3.00027 | 3602.26 | 42.0539 | 36924.3 | 6246.94 | 1453.47 | 15718.8 | 98352.3 | 1.00003 | 0 | 50.0779 | 292.648 | 153.728
453 | 4.00049 | 3643.47 | 45.0674 | 37493.4 | 6366.5 | 1474.23 | 15534.1 | 97087.9 | 1.00003 | 0 | 65.1301 | 291.579 | 167.878
456 | 1.00009 | 3467.04 | 40.0489 | 37036.7 | 6215.45 | 1320.36 | 15731.9 | 96957.1 | 3.00082 | 0 | 69.1566 | 270.233 | 198.206
459 | 3.00027 | 3355.76 | 45.0619 | 36969.2 | 6218.11 | 1442.06 | 15765.7 | 97679.4 | 0 | 0 | 69.1498 | 302.781 | 178.974
462 | 5.00076 | 3280.11 | 45.0674 | 35849.8 | 6138.15 | 1378.89 | 15755.6 | 99343 | 2.00037 | 0 | 64.1307 | 310.988 | 176.952
465 | 3.00027 | 3259.33 | 43.0565 | 35973.8 | 6212.3 | 1423.59 | 15656 | 98502.4 | 5.00107 | 0 | 63.1228 | 291.597 | 174.951
468 | 6.0011 | 3206.81 | 49.0734 | 36168.1 | 5934.67 | 1352.65 | 15544.9 | 99476 | 1.00003 | 1.00003 | 61.1175 | 274.283 | 183.018
471 | 1.00003 | 3044.35 | 48.0734 | 36490 | 5904.66 | 1465.37 | 15569 | 96870.4 | 4.00049 | 0 | 52.0862 | 281.42 | 165.836
474 | 3.00027 | 2995.27 | 61.1138 | 35472.1 | 5843.15 | 1369.3 | 15700.3 | 97498 | 2.00024 | 0 | 63.1263 | 297.725 | 191.11
477 | 1.00003 | 2830.55 | 47.0675 | 35185.5 | 5781.63 | 1405.22 | 15584.6 | 95637 | 0 | 1.00003 | 64.1273 | 287.526 | 202.256
480 | 1.00003 | 2937.57 | 43.0565 | 34827.2 | 5736.47 | 1384.36 | 15681.5 | 98087 | 4.00049 | 0 | 53.0909 | 275.334 | 169.878
483 | 3.00027 | 2728.2 | 53.0859 | 35567.9 | 5733.88 | 1432.49 | 15572.6 | 99048.6 | 1.00009 | 1.00003 | 54.0907 | 275.3 | 196.17
486 | 5.00076 | 2734.1 | 51.0827 | 34812.5 | 5767.33 | 1348.22 | 15651.9 | 97083 | 1.00009 | 0 | 61.1169 | 288.526 | 175.952
489 | 3.00027 | 2601.04 | 41.0514 | 34475.2 | 5566.24 | 1333.5 | 15862.8 | 96530.2 | 3.00027 | 0 | 59.1138 | 303.799 | 199.206
492 | 2.00012 | 2423.67 | 45.0674 | 34668.2 | 5559.1 | 1379.92 | 15685.1 | 98225.3 | 6.0011 | 0 | 61.1155 | 319.126 | 193.134
495 | 1.00009 | 2462.68 | 48.0706 | 34414.9 | 5479.69 | 1284.6 | 15793.8 | 96786.6 | 1.00015 | 0 | 67.143 | 291.579 | 161.796
498 | 4.00049 | 2349.49 | 42.0539 | 33932.3 | 5271.75 | 1338.54 | 16017.3 | 99533.3 | 1.00009 | 0 | 54.0998 | 302.818 | 204.268
501 | 1.00003 | 2232.41 | 56.0959 | 33968 | 5242.31 | 1302.89 | 15913.2 | 97602.1 | 2.00024 | 0 | 44.0595 | 285.473 | 170.888
504 | 4.00073 | 2282.71 | 42.0539 | 33949.5 | 5288.54 | 1311.53 | 16007.6 | 96988.4 | 3.00027 | 0 | 71.1651 | 303.799 | 189.11
507 | 5.00076 | 2119.9 | 45.0619 | 33748.4 | 4900.54 | 1289.92 | 15997 | 98118.2 | 2.00024 | 1.00003 | 60.1124 | 323.226 | 191.11
510 | 3.00027 | 1963.68 | 51.0795 | 32963.1 | 5125.51 | 1307.33 | 16291 | 96726.5 | 1.00003 | 0 | 83.2204 | 293.669 | 182.007
513 | 1.00003 | 1961.68 | 44.0592 | 32977.2 | 4923.59 | 1293.41 | 16320.7 | 98444.3 | 0 | 1.00003 | 44.0635 | 307.894 | 190.11
516 | 2.00012 | 1849.18 | 34.0395 | 33152.1 | 4787.37 | 1284.4 | 16452.8 | 96972.6 | 3.00027 | 1.00003 | 63.1256 | 311.97 | 200.218
519 | 0 | 1837.21 | 48.0704 | 32225.6 | 4788.09 | 1296.29 | 16800.1 | 96719.5 | 2.00012 | 0 | 35.0381 | 303.818 | 215.41
522 | 3.00027 | 1741.35 | 48.0704 | 32800.1 | 4723.57 | 1251.33 | 16486.8 | 99050.2 | 3.00064 | 0 | 75.1792 | 284.455 | 190.11
525 | 0 | 1615.19 | 52.0859 | 32339.2 | 4594.08 | 1284.65 | 16837.5 | 97187.1 | 4.00049 | 0 | 67.1413 | 273.283 | 183.03
528 | 0 | 1584.79 | 37.0418 | 31574.9 | 4439.2 | 1320.02 | 17105.5 | 98297.3 | 1.00003 | 1.00003 | 56.0965 | 308.894 | 184.03
531 | 0 | 1495.96 | 55.0925 | 31810.4 | 4418.32 | 1308.21 | 17325.3 | 97518.9 | 0 | 0 | 56.0972 | 303.799 | 193.134
534 | 3.00027 | 1386.36 | 45.0619 | 31353 | 4381.14 | 1234.76 | 17684.2 | 97053.1 | 1.00009 | 0 | 61.1156 | 323.186 | 234.675
537 | 3.00027 | 1347.47 | 48.0734 | 31043.7 | 4277.76 | 1307.53 | 17837 | 96884.2 | 2.00037 | 0 | 67.1389 | 325.246 | 204.268
540 | 2.00012 | 1239.06 | 48.0704 | 30745.5 | 3963.75 | 1278.02 | 18282 | 97541.6 | 0 | 0 | 70.1537 | 281.403 | 211.358
543 | 1.00003 | 1181.98 | 50.0765 | 30769.8 | 3978.48 | 1192.69 | 18764 | 99751 | 1.00009 | 1.00003 | 50.0788 | 312.99 | 210.344
546 | 1.00003 | 1185.5 | 41.0514 | 30031.1 | 3786.8 | 1302.82 | 19516.5 | 97016.9 | 2.00037 | 0 | 62.1176 | 300.76 | 205.292
549 | 5.00076 | 1160.34 | 48.0734 | 29854.1 | 3745.39 | 1247.76 | 20079.9 | 97815.7 | 1.00003 | 0 | 37.0421 | 291.633 | 221.516
552 | 3.00027 | 990.898 | 49.0764 | 29743.2 | 3714.42 | 1285.82 | 20644.2 | 97675.5 | 2.00012 | 1.00003 | 54.0938 | 297.706 | 189.087
555 | 3.00027 | 986.335 | 47.0675 | 29045.9 | 3552.58 | 1335.25 | 21669.2 | 98294.9 | 3.00027 | 0 | 54.0905 | 309.913 | 229.615
558 | 1.00003 | 962.042 | 57.0995 | 28519.7 | 3502.01 | 1210.95 | 22743.2 | 97052.8 | 1.00015 | 1.00003 | 55.095 | 279.386 | 198.206
561 | 6.0011 | 887.894 | 49.0734 | 28151.4 | 3366.21 | 1222.18 | 23716.5 | 97833.3 | 3.00027 | 0 | 44.0592 | 272.249 | 230.644
564 | 4.00049 | 862.569 | 51.0795 | 27599.3 | 3357.93 | 1252.2 | 24757.8 | 98002.3 | 1.00015 | 0 | 43.059 | 322.186 | 225.545
567 | 3.00027 | 800.43 | 55.0925 | 27824.3 | 3238.29 | 1150.96 | 26000.6 | 96929.7 | 1.00003 | 0 | 50.078 | 303.799 | 210.357
570 | 7.0015 | 799.278 | 60.1175 | 27343.2 | 3018.42 | 1221.58 | 27263.2 | 98834 | 0 | 1.00003 | 58.1071 | 322.166 | 248.881
573 | 0 | 763.66 | 64.1253 | 27145.3 | 3015.01 | 1227.42 | 29117.4 | 96753.3 | 2.00012 | 1.00003 | 50.0775 | 318.067 | 227.573
576 | 3.00027 | 684.383 | 60.1101 | 27156.2 | 2885.74 | 1177.53 | 31604.1 | 97505.9 | 1.00003 | 0 | 52.084 | 302.799 | 244.82
579 | 4.00049 | 610.376 | 54.0925 | 26395.6 | 2775.31 | 1149.83 | 33265.9 | 98733.3 | 0 | 2.00012 | 53.0864 | 325.206 | 228.601
582 | 3.00027 | 591.625 | 50.0765 | 26331.7 | 2765.95 | 1153.07 | 36840.1 | 95868.7 | 0 | 1.00003 | 62.1259 | 281.42 | 216.436
585 | 1.00003 | 547.269 | 67.1415 | 25581.2 | 2707.28 | 1159.29 | 38777.3 | 96846.6 | 0 | 2.00012 | 43.0593 | 349.749 | 224.532
588 | 3.00027 | 564.688 | 65.1293 | 25224.6 | 2528.64 | 1162.04 | 40959 | 96873.6 | 3.00027 | 0 | 52.0841 | 353.835 | 245.85
591 | 1.00003 | 515.074 | 72.1631 | 25001.1 | 2442.28 | 1124.96 | 44566.7 | 95425.8 | 2.00012 | 0 | 67.1464 | 359.925 | 236.702
594 | 3.00027 | 490.293 | 91.2537 | 24435.2 | 2426 | 1172.4 | 48499.1 | 96012.3 | 3.00027 | 3.00027 | 47.0688 | 345.663 | 258.021
597 | 3.00027 | 498.6 | 71.1586 | 24131.6 | 2320.11 | 1132.8 | 51410 | 96319.2 | 0 | 1.00003 | 55.0953 | 337.514 | 277.334
600 | 2.00012 | 449.21 | 67.1447 | 23983.2 | 2230.03 | 1108.96 | 56801.1 | 98722.6 | 1.00003 | 1.00003 | 54.0907 | 351.749 | 242.79
603 | 2.00012 | 411.141 | 72.163 | 23173.9 | 2117.18 | 1100.74 | 62682 | 97467.2 | 1.00003 | 0 | 39.0516 | 343.599 | 268.183
606 | 4.00049 | 410.115 | 80.2007 | 22738.1 | 2114.24 | 1082.1 | 67361.4 | 96148.8 | 1.00003 | 2.00012 | 51.0822 | 377.311 | 283.438
609 | 3.00027 | 363.014 | 80.196 | 22137.6 | 2073.18 | 1084.16 | 73156.6 | 97119.4 | 0 | 1.00003 | 54.0941 | 388.61 | 281.42
612 | 3.00027 | 335.451 | 104.331 | 21857 | 1930.12 | 1063.26 | 77843.4 | 98140.4 | 0 | 1.00003 | 54.0912 | 363.014 | 283.438
615 | 1.00003 | 339.514 | 76.1815 | 21703.9 | 1879.63 | 1057.77 | 81126.5 | 96364.5 | 1.00009 | 2.00012 | 37.0462 | 403.964 | 274.3
618 | 7.0015 | 327.246 | 91.2537 | 21276.1 | 1787.73 | 967.558 | 85469 | 97766.6 | 1.00003 | 2.00012 | 55.1 | 448.154 | 323.186
621 | 2.00012 | 312.008 | 80.2009 | 20233.2 | 1837.46 | 985.227 | 88890.6 | 96127.6 | 1.00003 | 2.00012 | 42.0577 | 412.188 | 309.97
624 | 7.0015 | 322.146 | 82.2059 | 20130.1 | 1745.89 | 921.811 | 90740.2 | 100177 | 0 | 1.00003 | 44.0604 | 407.09 | 293.651
627 | 3.00027 | 291.615 | 95.2765 | 19156.6 | 1690.92 | 897.175 | 90801.1 | 96920.3 | 0 | 0 | 40.0512 | 419.32 | 333.397
630 | 3.00027 | 262.117 | 93.2707 | 18285.5 | 1659.52 | 808.892 | 93086.6 | 96342.3 | 0 | 2.00012 | 47.07 | 457.38 | 339.514
633 | 6.0011 | 273.266 | 129.511 | 18461.1 | 1570.67 | 771.177 | 92844.5 | 96680.2 | 2.00061 | 0 | 30.0304 | 465.581 | 310.932
636 | 2.00012 | 269.233 | 108.367 | 17306.8 | 1593.01 | 807.779 | 93255.9 | 97757 | 0 | 0 | 30.0284 | 457.324 | 328.307
639 | 2.00012 | 277.368 | 113.391 | 17099.1 | 1554.41 | 714.483 | 93766.3 | 96905.6 | 3.00027 | 2.00012 | 42.0546 | 516.074 | 307.894
642 | 2.00012 | 243.82 | 113.391 | 16184.5 | 1552.16 | 661.285 | 93981.7 | 96697.8 | 1.00009 | 2.00012 | 28.0289 | 524.377 | 368.104
645 | 3.00027 | 234.673 | 139.602 | 15946.4 | 1444.74 | 673.874 | 94831.9 | 95118.8 | 3.00027 | 3.00027 | 24.0188 | 548.229 | 376.288
648 | 2.00012 | 202.256 | 128.503 | 15288.2 | 1387.62 | 604.114 | 93914 | 95060.2 | 1.00003 | 4.00049 | 27.0249 | 560.513 | 388.572
651 | 3.00027 | 204.268 | 128.51 | 14400.5 | 1430.32 | 567.861 | 94779 | 95511.1 | 2.00012 | 3.00027 | 25.0192 | 600.997 | 389.62
654 | 4.00049 | 206.306 | 134.551 | 13867.9 | 1369.91 | 612.349 | 94181.9 | 94986.6 | 0 | 0 | 27.0256 | 633.114 | 374.265
657 | 3.00027 | 193.146 | 143.637 | 13341.2 | 1239.43 | 485.199 | 95541.1 | 96421.3 | 1.00015 | 5.00076 | 32.037 | 673.789 | 394.741
660 | 2.00012 | 163.836 | 137.576 | 12840.2 | 1268.62 | 520.299 | 94782.9 | 95997.5 | 0 | 1.00003 | 26.0232 | 722.753 | 372.228
663 | 2.00012 | 178.985 | 143.637 | 12086.2 | 1221.86 | 451.401 | 95094.8 | 94742.5 | 2.00012 | 2.00012 | 25.0239 | 759.513 | 387.581
666 | 7.0015 | 184.041 | 152.719 | 11482.5 | 1233.9 | 415.315 | 94573.1 | 94773.6 | 0 | 4.00049 | 17.0121 | 753.044 | 389.62
669 | 5.00076 | 167.867 | 167.888 | 11126 | 1148.99 | 388.595 | 94196.9 | 94698.7 | 1.00003 | 4.00049 | 19.0128 | 809.732 | 385.5
672 | 1.00003 | 162.816 | 166.859 | 10458.3 | 1141.16 | 355.85 | 94842.1 | 95862 | 2.00024 | 5.00076 | 14.0084 | 845.549 | 394.717
675 | 1.00003 | 140.61 | 157.767 | 10080.7 | 1095.35 | 308.948 | 95579.9 | 94065.8 | 0 | 7.0015 | 15.0093 | 861.299 | 412.141
678 | 4.00049 | 145.645 | 162.816 | 9533.96 | 1075.95 | 320.141 | 95973.7 | 95479.2 | 0 | 16.0078 | 11.0038 | 893.006 | 360.947
681 | 4.00049 | 152.719 | 189.11 | 8999.33 | 983.525 | 277.418 | 96014.6 | 95208.9 | 1.00009 | 17.0088 | 12.0055 | 896.175 | 367.104
684 | 3.00027 | 115.413 | 172.909 | 8466.36 | 967.307 | 290.649 | 96432.5 | 94526 | 1.00003 | 23.0162 | 7.00253 | 920.663 | 366.059
687 | 6.0011 | 100.306 | 189.099 | 8036.9 | 984.211 | 244.834 | 95506.3 | 95389.1 | 0 | 38.0465 | 10.0043 | 968.257 | 368.104
690 | 5.00076 | 110.378 | 195.17 | 7407.58 | 912.14 | 239.773 | 96794.4 | 94944.4 | 0 | 42.0539 | 13.0072 | 1048 | 349.726
693 | 3.00027 | 86.2265 | 193.146 | 7270.9 | 947.075 | 197.194 | 96738 | 95327 | 1.00003 | 49.0734 | 16.0095 | 1060.6 | 355.836
696 | 4.00049 | 87.2318 | 193.146 | 7111.51 | 922.779 | 186.075 | 96499.8 | 95483 | 1.00009 | 81.2009 | 14.0072 | 1080.09 | 336.431
699 | 9.00247 | 81.2009 | 201.255 | 6528.52 | 860.462 | 178.985 | 97642.5 | 94864.8 | 0 | 109.364 | 14.0074 | 1140.17 | 335.451
702 | 6.0011 | 75.1722 | 219.491 | 6191.45 | 828.863 | 155.751 | 98800.4 | 94922.9 | 1.00015 | 137.576 | 6.00226 | 1205.42 | 352.771
705 | 3.00027 | 64.1253 | 224.532 | 5873.36 | 770.948 | 143.637 | 96400.9 | 94818.7 | 0 | 146.672 | 3.00052 | 1260.57 | 353.793
708 | 8.00195 | 59.1065 | 206.293 | 5446.23 | 840.442 | 135.584 | 98168.7 | 94433.7 | 0 | 190.122 | 6.00165 | 1328.06 | 320.107
711 | 5.00076 | 74.1676 | 235.731 | 5261.38 | 805.832 | 121.464 | 99208 | 94239.9 | 1.00009 | 249.927 | 6.00379 | 1308.17 | 344.599
714 | 7.00192 | 55.0925 | 228.6 | 4853.38 | 799.428 | 119.434 | 96969.4 | 94609.2 | 0 | 283.455 | 4.00079 | 1365.6 | 307.894
717 | 4.00049 | 57.0994 | 240.76 | 4708.38 | 751.156 | 91.2692 | 100696 | 95479.6 | 1.00003 | 362.014 | 4.00098 | 1433.08 | 312.97
720 | 7.0015 | 46.0659 | 257.037 | 4359.7 | 709.26 | 68.1415 | 97991.1 | 94610.1 | 2.00012 | 369.173 | 2.00055 | 1532.78 | 285.473
723 | 7.0015 | 34.0353 | 268.216 | 4227.83 | 704.028 | 99.322 | 99689.4 | 95435.9 | 0 | 452.239 | 6.00165 | 1563.76 | 292.615
726 | 4.00049 | 24.0176 | 248.91 | 3851.26 | 709.216 | 58.1128 | 99354.5 | 94894.6 | 1.00003 | 564.723 | 5.00235 | 1574.37 | 262.085
729 | 6.0011 | 32.0313 | 268.183 | 3682.28 | 612.491 | 62.127 | 100379 | 95472.3 | 0 | 637.392 | 3.0007 | 1612.32 | 252.943
732 | 1.00003 | 26.0207 | 262.117 | 3432.63 | 566.906 | 67.1506 | 97235.9 | 94335.9 | 2.00012 | 686.384 | 2.00018 | 1606.63 | 298.706
735 | 7.0015 | 24.0191 | 247.865 | 3162.77 | 618.645 | 48.0764 | 99070.3 | 93619.1 | 0 | 778.386 | 5.00076 | 1610.36 | 279.386
738 | 10.0031 | 20.0122 | 258.037 | 3140.45 | 596.847 | 39.0512 | 100098 | 94097.8 | 1.00003 | 851.028 | 2.00012 | 1627.84 | 257.005
741 | 5.00076 | 18.0099 | 263.114 | 2920.05 | 551.24 | 51.0827 | 104138 | 94333.1 | 1.00003 | 966.286 | 2.00134 | 1754.37 | 238.746
744 | 4.00049 | 17.0088 | 290.597 | 2779.36 | 509.946 | 37.0481 | 100017 | 94026.7 | 0 | 974.961 | 2.00012 | 1742.39 | 229.601
747 | 4.00049 | 12.0044 | 264.215 | 2662.92 | 547.201 | 38.0509 | 104348 | 93981.1 | 3.00027 | 1102.82 | 3.00137 | 1907.27 | 218.45
750 | 7.0015 | 13.0052 | 277.334 | 2523.3 | 525.439 | 37.0507 | 98751.4 | 94000.2 | 1.00003 | 1258.87 | 0 | 1797.39 | 210.344
753 | 3.00027 | 17.0088 | 290.597 | 2325.69 | 454.295 | 26.0252 | 100307 | 94819.8 | 2.00012 | 1341.04 | 2.003 | 1837.86 | 195.169
756 | 4.00049 | 20.0122 | 302.799 | 2238.43 | 420.416 | 21.016 | 100238 | 93780 | 1.00003 | 1445.25 | 2.00073 | 1929.4 | 218.463
759 | 3.00027 | 7.0015 | 310.951 | 2136.27 | 463.552 | 24.0235 | 99149.4 | 93960.1 | 1.00009 | 1513.9 | 1.00009 | 2059.95 | 182.008
762 | 4.00049 | 10.0031 | 308.964 | 2069.96 | 421.424 | 23.0202 | 100088 | 94304.2 | 1.00003 | 1628.13 | 2.00049 | 2068.29 | 179.996
765 | 8.00195 | 8.00244 | 318.126 | 1817.89 | 396.79 | 19.0133 | 101084 | 93265.9 | 0 | 1887.42 | 1.00015 | 1948.15 | 208.332
768 | 3.00027 | 9.00247 | 324.206 | 1699.56 | 402.989 | 17.0141 | 103871 | 93386.6 | 0 | 1872.02 | 1.00003 | 2053.87 | 198.194
771 | 6.0011 | 9.00247 | 346.664 | 1708.71 | 430.609 | 13.0058 | 102602 | 92947.5 | 0 | 2149.51 | 0 | 2115.07 | 183.029
774 | 10.0031 | 7.0015 | 299.812 | 1564.76 | 379.405 | 14.0071 | 100171 | 92680.4 | 0 | 2279.55 | 0 | 2193.78 | 183.018
777 | 8.00244 | 3.00027 | 372.219 | 1479.36 | 392.741 | 11.005 | 100966 | 92851.9 | 0 | 2307.27 | 1.00003 | 2158.39 | 134.567
780 | 8.00195 | 8.00195 | 331.409 | 1420.17 | 350.763 | 13.006 | 100133 | 92645.6 | 1.00003 | 2587.79 | 1.00009 | 2249.49 | 147.663
783 | 4.00049 | 7.0015 | 365.104 | 1386.27 | 319.166 | 10.0037 | 98119.8 | 92627.8 | 0 | 2623.64 | 0 | 2205.92 | 156.747
786 | 1.00003 | 4.00067 | 322.206 | 1328.75 | 326.246 | 11.005 | 100869 | 92112.8 | 1.00009 | 2764.25 | 0 | 2242.89 | 140.61
789 | 2.00012 | 3.00034 | 334.41 | 1256.39 | 284.49 | 20.0139 | 105003 | 92716 | 2.00012 | 3050.38 | 1.00046 | 2216.1 | 141.619
792 | 5.00076 | 3.00027 | 360.013 | 1175.65 | 306.856 | 14.0082 | 99450.8 | 92423.2 | 0 | 3100.5 | 1.00003 | 2317.41 | 121.463
795 | 6.0011 | 1.00003 | 335.449 | 1032.1 | 271.278 | 11.0037 | 101401 | 91796.1 | 2.00012 | 3159.68 | 1.00009 | 2312.13 | 142.619
798 | 9.00247 | 3.00027 | 348.706 | 1059.8 | 282.472 | 12.0059 | 102266 | 90234.6 | 0 | 3563.43 | 0 | 2254.49 | 131.535
801 | 11.0037 | 1.00003 | 386.571 | 913.491 | 242.805 | 6.0011 | 104124 | 90565.3 | 1.00003 | 3446.56 | 2.00024 | 2398.21 | 134.551
804 | 4.00049 | 3.00027 | 407.089 | 978.982 | 236.702 | 6.00208 | 99452.5 | 89768.5 | 1.00003 | 3854.13 | 1.00003 | 2327.41 | 118.427
807 | 6.0011 | 1.00009 | 381.429 | 863.538 | 227.601 | 8.00195 | 99194 | 88580.5 | 0 | 3994.51 | 0 | 2358.42 | 106.344
810 | 5.00076 | 1.00003 | 367.104 | 799.238 | 182.03 | 3.00027 | 104254 | 86842.3 | 1.00003 | 3956.41 | 0 | 2357.04 | 106.351
813 | 2.00024 | 0 | 365.036 | 722.768 | 197.194 | 9.00284 | 102411 | 86074.2 | 3.00027 | 4450.73 | 1.00822 | 2453.74 | 83.2185
816 | 10.0031 | 2.00012 | 345.641 | 741.674 | 212.383 | 5.00156 | 101148 | 82366.9 | 2.00012 | 4376.82 | 0 | 2482.97 | 93.2649
819 | 2.00012 | 0 | 405.014 | 656.117 | 195.182 | 4.00073 | 100891 | 82822.8 | 1.00003 | 4554.17 | 0 | 2489.25 | 82.2059
822 | 10.0031 | 0 | 399.864 | 666.693 | 158.767 | 10.0043 | 102258 | 78748.4 | 2.00012 | 4939.51 | 0 | 2518.94 | 87.2318
825 | 3.00027 | 1.00003 | 412.162 | 638.433 | 168.867 | 4.00098 | 97446 | 74337.4 | 1.00003 | 4224.8 | 0 | 2441.64 | 76.1768
828 | 6.0011 | 1.00009 | 394.814 | 538.869 | 161.806 | 5.00162 | 100091 | 74167.1 | 0 | 5289.33 | 0 | 2438.16 | 74.1676
831 | 4.00049 | 1.00003 | 354.858 | 542.019 | 164.836 | 2.00037 | 101499 | 71886 | 2.00012 | 4903.55 | 0 | 2557.82 | 81.2009
834 | 4.00049 | 1.00003 | 367.15 | 511.02 | 128.51 | 5.00082 | 97282.6 | 65161.8 | 0 | 4154.03 | 0 | 2412.12 | 71.1586
837 | 6.0011 | 1.00009 | 375.288 | 513.129 | 132.542 | 4.00116 | 99558.9 | 68369.4 | 0 | 5599.33 | 0 | 2539.12 | 62.1176
840 | 2.00012 | 2.00012 | 368.15 | 458.438 | 127.5 | 0 | 98840.2 | 61948.8 | 0 | 4601.93 | 0 | 2421.39 | 96.2824
843 | 6.0011 | 0 | 385.571 | 367.093 | 108.358 | 4.00049 | 96851.5 | 54319.2 | 1.00003 | 3319.52 | 1.00512 | 2457.38 | 62.1176
846 | 1.00003 | 0 | 390.62 | 396.824 | 114.405 | 4.00049 | 99072.5 | 60077.1 | 0 | 5812.05 | 0 | 2575.54 | 71.1543
849 | 2.00012 | 2.00012 | 384.571 | 359.989 | 89.2426 | 3.00034 | 98156.9 | 54052.3 | 0 | 4727.84 | 0 | 2451.09 | 56.0959
852 | 4.00049 | 1.00003 | 410.187 | 310.035 | 94.2707 | 6.00128 | 97789.3 | 51783.4 | 0 | 4877.26 | 0 | 2457.37 | 54.0892
855 | 3.00027 | 2.00012 | 377.358 | 330.372 | 81.2009 | 2.00024 | 99925.2 | 52740.3 | 1.00003 | 6046.1 | 0 | 2437.16 | 45.0619
858 | 5.00076 | 0 | 360.997 | 261.133 | 74.1722 | 1.00003 | 96421.5 | 41188.9 | 0 | 3046.37 | 0 | 2453.09 | 55.0925
861 | 7.0015 | 1.00003 | 378.405 | 266.199 | 75.1732 | 2.00024 | 100828 | 48636.7 | 0 | 6272.6 | 0 | 2501.26 | 46.0647
864 | 4.00049 | 0 | 357.924 | 211.418 | 64.1253 | 1.00009 | 96435.9 | 35402 | 1.00003 | 2853.59 | 0 | 2422.64 | 31.031
867 | 8.00195 | 2.00018 | 390.691 | 223.568 | 78.1863 | 1.00009 | 99090 | 42094.6 | 0 | 5487.13 | 0 | 2605.84 | 37.0418
870 | 5.00076 | 0 | 379.405 | 204.284 | 64.1267 | 1.00021 | 100631 | 40141.9 | 4.00061 | 6466.22 | 0 | 2518.77 | 42.0539
873 | 3.00027 | 0 | 347.708 | 192.171 | 49.0734 | 1.00015 | 94828.6 | 29491 | 0 | 2629.85 | 0 | 2436.59 | 34.0353
876 | 6.0011 | 0 | 382.5 | 192.185 | 50.0765 | 2.00024 | 100306 | 36447.1 | 1.00003 | 6829.44 | 1.00009 | 2557.97 | 26.0207
879 | 6.0011 | 1.00003 | 380.382 | 165.884 | 57.1029 | 2.00012 | 96376.4 | 30703.5 | 1.00009 | 5035.3 | 0 | 2509.44 | 37.0418
882 | 0 | 0 | 341.574 | 120.457 | 49.0734 | 2.00012 | 94519.7 | 23288.7 | 0 | 2408.38 | 0 | 2298.67 | 25.0203
885 | 4.00049 | 0 | 338.493 | 134.57 | 40.0514 | 2.00012 | 95866.7 | 24149 | 1.00003 | 4321.27 | 0 | 2302.07 | 14.006
888 | 9.00247 | 1.00003 | 351.814 | 147.712 | 33.0333 | 1.00003 | 98198.1 | 25810.7 | 0 | 6488.23 | 0 | 2379.91 | 24.0177
891 | 6.0011 | 0 | 364.103 | 108.373 | 29.0257 | 1.00003 | 99264 | 24004 | 0 | 6572.97 | 0 | 2334.1 | 19.011
894 | 3.00027 | 0 | 300.767 | 86.2327 | 31.0294 | 1.00003 | 94231.5 | 16509.6 | 1.00003 | 1661.03 | 0 | 2249.9 | 16.0078
897 | 3.00027 | 0 | 339.532 | 109.372 | 42.0539 | 0 | 98180.2 | 21046.1 | 1.00003 | 6589.05 | 0 | 2396.05 | 13.0052
900 | 2.00018 | 0 | 315.048 | 92.2765 | 31.0294 | 0 | 96023.6 | 16106 | 1.00003 | 3284.89 | 1.01002 | 2234.29 | 16.0078
903 | 6.00147 | 0 | 316.067 | 87.2666 | 22.0148 | 0 | 94725.8 | 14740.1 | 0 | 3177.83 | 0 | 2341.26 | 8.00195
906 | 4.00049 | 0 | 390.692 | 113.433 | 26.0207 | 0 | 97780 | 17068.7 | 1.00003 | 6687.62 | 1.00395 | 2290.31 | 10.0031
909 | 6.0011 | 0 | 299.78 | 64.131 | 19.011 | 0 | 95435.1 | 11659.9 | 0 | 1926.13 | 0 | 2249.47 | 18.0099
912 | 3.00027 | 0 | 308.966 | 71.1665 | 26.0207 | 1.00003 | 97386 | 15239.6 | 1.00003 | 6489.43 | 0 | 2370.29 | 13.0052
915 | 3.00027 | 0 | 326.267 | 74.1881 | 22.0148 | 0 | 99736.3 | 13547.9 | 0 | 6198.2 | 0 | 2383.63 | 17.0088
918 | 5.00076 | 0 | 331.389 | 55.0955 | 23.0182 | 0 | 95534.3 | 9900.21 | 0 | 1881.88 | 0 | 2289.71 | 5.00076
921 | 6.0011 | 0 | 365.087 | 59.117 | 18.0099 | 1.00003 | 97487.3 | 12844.3 | 2.00012 | 6627.6 | 1.00003 | 2316.34 | 9.00247
924 | 6.0011 | 0 | 320.225 | 53.095 | 13.0052 | 1.00003 | 95452.5 | 10055 | 0 | 4248.99 | 0 | 2398.05 | 21.0135
927 | 6.0011 | 0 | 335.41 | 69.157 | 15.0069 | 0 | 94648.8 | 9640.2 | 1.00003 | 3748.74 | 1.0042 | 2384.64 | 11.0037
930 | 8.00195 | 0 | 361.021 | 64.1292 | 17.0088 | 1.00003 | 98960.9 | 10951.7 | 2.00012 | 6650.59 | 0 | 2443.23 | 12.0044
933 | 7.0015 | 0 | 337.472 | 33.0407 | 12.0051 | 0 | 96433.6 | 8169.95 | 0 | 4046.53 | 0 | 2365.48 | 17.0088
936 | 7.0015 | 0 | 344.627 | 51.0922 | 12.0058 | 0 | 97056 | 9493.12 | 1.00009 | 6433.93 | 0 | 2531.61 | 11.0037
939 | 6.0011 | 0 | 340.577 | 46.0674 | 7.0015 | 2.00024 | 96591.1 | 8269.15 | 0 | 5794.26 | 0 | 2509.11 | 10.0037
942 | 4.00049 | 1.00003 | 332.389 | 25.0198 | 9.00302 | 0 | 93234.9 | 5886.03 | 0 | 1628.79 | 0 | 2430.6 | 12.0044
945 | 9.00247 | 0 | 376.335 | 40.0648 | 14.006 | 0 | 98311.9 | 8453.8 | 0 | 6407.92 | 0 | 2517.77 | 4.00049
948 | 9.00247 | 0 | 338.555 | 27.0247 | 15.0069 | 0 | 94494 | 5355.31 | 1.00003 | 2484.59 | 0 | 2438.16 | 9.00247
951 | 3.00027 | 0 | 318.107 | 43.0599 | 6.00147 | 0 | 94496.7 | 5939.45 | 1.00003 | 3338.57 | 0 | 2465.36 | 9.00247
954 | 10.0031 | 0 | 406.114 | 40.0608 | 9.00357 | 0 | 99727.7 | 7031.85 | 0 | 6062.85 | 0 | 2500.61 | 12.0044
957 | 5.00076 | 1.00003 | 384.524 | 12.0044 | 11.0037 | 0 | 95370.1 | 4241.98 | 0 | 1250.11 | 1.01151 | 2298.15 | 13.0052
960 | 7.0015 | 0 | 411.243 | 42.0545 | 6.0011 | 0 | 98473.6 | 6574.67 | 1.00003 | 5874.11 | 0 | 2454.69 | 10.0037
963 | 7.00192 | 0 | 339.554 | 30.0307 | 6.0011 | 0 | 97014.4 | 5379.54 | 3.00027 | 4705.17 | 1.00003 | 2495.73 | 14.006
966 | 3.00027 | 0 | 377.379 | 24.0192 | 8.00244 | 0 | 95256.9 | 4824.88 | 1.00003 | 2917.42 | 0 | 2435.16 | 6.0011
969 | 6.0011 | 0 | 349.706 | 36.0447 | 8.00195 | 0 | 98687.2 | 6067.27 | 0 | 5939.23 | 1.00101 | 2564.5 | 7.00192
972 | 11.0037 | 0 | 378.358 | 30.0275 | 1.00009 | 0 | 95454.3 | 3999.96 | 1.00003 | 2658.47 | 0 | 2462.87 | 13.0052
975 | 2.00012 | 1.00003 | 369.172 | 33.038 | 1.00003 | 0 | 96149.4 | 5410.94 | 0 | 4949.35 | 0 | 2546.77 | 7.0015
978 | 10.0031 | 1.00003 | 389.626 | 33.0356 | 2.00012 | 0 | 98811.9 | 5140.76 | 0 | 5606.48 | 0 | 2583.89 | 10.0031
981 | 7.0015 | 0 | 332.385 | 13.0052 | 0 | 0 | 95370 | 3247.59 | 1.00003 | 1697.96 | 0 | 2440.23 | 10.0031
984 | 6.0011 | 0 | 390.65 | 29.0303 | 4.00049 | 0 | 96973.8 | 5005.09 | 0 | 5330.11 | 0 | 2572.3 | 5.00076
987 | 5.00076 | 0 | 371.243 | 14.0073 | 1.00003 | 0 | 94265.9 | 3483.95 | 0 | 2644.38 | 0 | 2534.28 | 6.0011
990 | 5.00076 | 0 | 324.206 | 10.0031 | 0 | 0 | 93874.7 | 3434.73 | 0 | 2052.48 | 0 | 2396.19 | 6.0011
993 | 6.00147 | 0 | 399.938 | 18.011 | 5.00076 | 0 | 96433.8 | 4844.3 | 0 | 5344.02 | 1.00254 | 2506.44 | 8.00195
996 | 7.0015 | 0 | 411.166 | 9.00296 | 4.00079 | 0 | 94878 | 3103.09 | 0 | 2307.94 | 1.0004 | 2446.12 | 14.006
999 | 4.00049 | 0 | 306.914 | 18.01 | 2.00012 | 0 | 95652.8 | 3575.55 | 0 | 3157.28 | 0 | 2635.36 | 9.00247
1002 | 0 | 0 | 0 | 0 | 0 | 0 | 0 | 0 | 0 | 0 | 0 | 0 | 0