## Sheet1
# Profile Compression settings. Method: Running Average, using 1 datapoints
# Profile Smoothing is Disabled
# | total | Cl- | InO- | Br- | Ag- | C- | CN- | I- | PbI_2- | SiO_2- | I_2- | Br_2- | PO_2- | Si-
# | N/A | 34.9711 | 130.8962 | 78.9225 | 106.9046 | 12.0004 | 26.0096 | 126.9069 | 461.7832 | 59.9607 | 253.8087 | 157.8361 | 62.9636 | 27.9816
#Sputter Time (s) | Intensity | Intensity(Background Corrected) | Intensity(Background Corrected) | Intensity(Background Corrected) | Intensity(Background Corrected) | Intensity(Background Corrected) | Intensity(Background Corrected) | Intensity(Background Corrected) | Intensity(Background Corrected) | Intensity(Background Corrected) | Intensity(Background Corrected) | Intensity(Background Corrected) | Intensity(Background Corrected) | Intensity(Background Corrected)
0 | 3039690 | 86885.3 | 407.99 | 4017.12 | 4815.52 | 2045.81 | 117309 | 95934.8 | 92.6991 | 1178.01 | 1724.41 | 271.148 | 5903.23 | 6.0022
5 | 18913.3 | 6.0011 | 2.00012 | 3.00046 | 481.581 | 1.00003 | 168.878 | 12.0044 | 0 | 6.00159 | 0 | 0 | 2.00012 | 0
10 | 18883.6 | 11.0043 | 0 | 3.00027 | 433.228 | 1.00003 | 163.816 | 8.00244 | 1.00046 | 4.00073 | 1.00003 | 0 | 3.00027 | 0
15 | 19019.4 | 5.00076 | 1.00003 | 1.00003 | 430.038 | 0 | 146.654 | 8.00195 | 1.00451 | 1.00003 | 0 | 0 | 3.00027 | 0
20 | 19413.7 | 6.0011 | 2.00012 | 5.00076 | 462.335 | 1.00003 | 175.952 | 8.00195 | 1.00003 | 0 | 0 | 1.00009 | 0 | 0
25 | 19292.8 | 7.0015 | 1.00003 | 1.00003 | 484.866 | 0 | 177.963 | 10.0041 | 1.00015 | 4.00049 | 0 | 0 | 0 | 0
30 | 19437.2 | 7.0015 | 1.00003 | 2.00012 | 487.85 | 1.00003 | 197.242 | 9.00302 | 0 | 1.00003 | 0 | 1.00003 | 3.00027 | 0
35 | 19045.5 | 4.00049 | 2.00012 | 6.0011 | 449.712 | 0 | 215.41 | 6.0011 | 1.00242 | 0 | 0 | 0 | 1.00003 | 0
40 | 19594.3 | 5.00076 | 2.00012 | 3.00027 | 503.317 | 0 | 248.896 | 5.00076 | 0 | 3.00027 | 0 | 1.00003 | 1.00003 | 0
45 | 19633.5 | 7.0015 | 1.00003 | 3.00027 | 440.268 | 2.00012 | 309.913 | 10.0037 | 0 | 4.00049 | 0 | 1.00003 | 4.00073 | 0
50 | 19866.9 | 5.00076 | 1.00003 | 4.00049 | 464.06 | 0 | 405.089 | 8.00195 | 1.00003 | 3.00027 | 0 | 0 | 1.00003 | 0
55 | 19997.1 | 7.0015 | 0 | 1.00003 | 459.026 | 2.00012 | 593.662 | 11.0037 | 0 | 2.00024 | 0 | 0 | 1.00003 | 0
60 | 20772.7 | 13.0052 | 3.00027 | 1.00009 | 449.6 | 3.00027 | 727.182 | 12.0044 | 0 | 4.00049 | 0 | 0 | 2.00024 | 0
65 | 20987.4 | 6.0011 | 2.00012 | 4.00073 | 462.792 | 6.0011 | 925.951 | 8.00195 | 0 | 4.00073 | 0 | 0 | 4.00049 | 0
70 | 21208.2 | 6.0011 | 1.00003 | 0 | 438.518 | 2.00012 | 946.144 | 7.00192 | 2.00558 | 3.00046 | 1.00009 | 0 | 1.00003 | 0
75 | 21448.3 | 8.00195 | 8.00195 | 1.00003 | 464.137 | 3.00027 | 1031.15 | 8.00244 | 1.00377 | 7.00168 | 1.00003 | 2.00012 | 1.00009 | 0
80 | 25501.2 | 11.0037 | 11.0037 | 3.00027 | 436.161 | 9.00247 | 2381.99 | 26.0222 | 2.00134 | 3.00064 | 3.00046 | 1.00003 | 0 | 0
85 | 35060.6 | 29.0275 | 25.0191 | 4.00049 | 486.796 | 30.029 | 7309.47 | 34.0436 | 2.00361 | 8.00293 | 4.00073 | 2.00012 | 0 | 0
90 | 49850.9 | 37.0441 | 48.0793 | 3.00027 | 422.751 | 88.248 | 16016.3 | 50.0844 | 0 | 9.00577 | 10.0031 | 0 | 0 | 0
95 | 60859.2 | 50.0765 | 61.1285 | 1.00003 | 327.55 | 153.747 | 22828.7 | 59.1173 | 0 | 15.0138 | 9.00412 | 0 | 2.00012 | 1.00003
100 | 64458.5 | 52.0827 | 49.0734 | 4.00049 | 210.487 | 257.118 | 25609.7 | 49.0794 | 1.00021 | 12.017 | 13.006 | 1.00003 | 0 | 0
105 | 56781.4 | 52.0922 | 57.0994 | 6.0011 | 193.155 | 299.799 | 21994.8 | 51.0797 | 0 | 27.0414 | 6.0011 | 1.00003 | 1.00009 | 0
110 | 46671.8 | 31.0313 | 34.0395 | 21.0148 | 116.442 | 379.599 | 16408.2 | 119.482 | 0 | 23.0286 | 12.0044 | 0 | 0 | 0
115 | 39101.5 | 121.464 | 19.0122 | 107.371 | 53.0913 | 386.596 | 11935.7 | 475.212 | 11.0045 | 17.0204 | 33.0333 | 0 | 1.00003 | 0
120 | 43981.7 | 544.232 | 19.011 | 580.763 | 29.031 | 450.231 | 9856.31 | 2516.83 | 42.0539 | 16.017 | 147.672 | 2.00012 | 0 | 0
125 | 76072.3 | 2007.23 | 8.00195 | 2461.86 | 17.0094 | 382.665 | 11595.3 | 9422.37 | 178.021 | 8.008 | 540.252 | 13.0067 | 1.00003 | 0
130 | 153667 | 5656.43 | 5.00076 | 6824.11 | 6.0011 | 399.988 | 19223.3 | 24277.1 | 471.87 | 21.0213 | 1327.69 | 34.0353 | 1.00003 | 0
135 | 281671 | 11162.3 | 2.00024 | 15722 | 5.00076 | 404.164 | 31775.2 | 47523.8 | 964.338 | 19.0192 | 2879.81 | 68.154 | 0 | 0
140 | 425508 | 18046.2 | 0 | 27473.6 | 5.00076 | 295.761 | 48502.2 | 68720.9 | 1768.52 | 9.00706 | 4640.21 | 137.593 | 7.00192 | 0
145 | 573072 | 26239.8 | 1.00003 | 43243.3 | 7.0015 | 275.385 | 64643.9 | 87864.9 | 2707.77 | 6.0044 | 6668.63 | 199.218 | 10.0031 | 0
150 | 674275 | 31054.8 | 0 | 55918.8 | 5.00076 | 215.45 | 73370.5 | 96522.3 | 3732.28 | 6.0022 | 8213.74 | 256.071 | 9.00302 | 0
155 | 762323 | 37051 | 0 | 68357.4 | 9.00302 | 160.855 | 81683.7 | 101307 | 4482.66 | 12.0059 | 10116.2 | 341.662 | 14.006 | 1.00003
160 | 807219 | 38999.3 | 2.00037 | 75768.4 | 8.00244 | 144.645 | 80790.5 | 106515 | 4963.1 | 11.0061 | 10886.4 | 325.277 | 7.0015 | 0
165 | 844228 | 43205.5 | 2.00012 | 82504.6 | 11.0037 | 91.2537 | 81685.2 | 107334 | 5430.97 | 5.00137 | 11876.8 | 387.642 | 10.0031 | 0
170 | 856228 | 44404 | 0 | 84114.1 | 9.00247 | 60.1101 | 81330.1 | 109994 | 5802.94 | 8.00195 | 12047 | 440.934 | 8.00195 | 0
175 | 859116 | 46401.5 | 0 | 85129 | 7.00192 | 63.1292 | 79160.9 | 108476 | 5871.85 | 2.00037 | 12328.5 | 434.878 | 6.0011 | 0
180 | 862792 | 45797.4 | 0 | 84479.8 | 10.0037 | 52.0859 | 80501 | 107918 | 5955.83 | 2.00024 | 12133.8 | 433.768 | 8.00195 | 0
185 | 868205 | 47279.4 | 1.00015 | 84988 | 13.0052 | 52.0827 | 80253.2 | 112854 | 5900.86 | 0 | 12424.3 | 432.824 | 9.00247 | 0
190 | 863225 | 47323.8 | 0 | 87934 | 11.0044 | 50.0765 | 78153.9 | 108088 | 5763.84 | 0 | 12494 | 416.346 | 6.0011 | 1.00003
195 | 861232 | 47833.6 | 0 | 88297.7 | 15.0078 | 47.0704 | 76900.3 | 112988 | 5674.37 | 2.00012 | 12599 | 457.41 | 4.00049 | 0
200 | 845559 | 48842.7 | 4.00049 | 86761.6 | 7.0015 | 39.0513 | 72199.1 | 106963 | 5692.32 | 2.00012 | 12175.2 | 409.299 | 4.00049 | 0
205 | 841355 | 48166.8 | 1.00021 | 86670.3 | 7.00205 | 55.0925 | 68435.9 | 109593 | 5450.72 | 0 | 12453.4 | 436.851 | 11.0037 | 0
210 | 837086 | 48090.1 | 0 | 87083.3 | 7.0015 | 37.0418 | 67371.5 | 111699 | 5352.38 | 1.00003 | 12319.3 | 444.047 | 10.0037 | 1.00003
215 | 832479 | 49055 | 0 | 87777.9 | 7.0015 | 30.0293 | 63631.8 | 112832 | 5313.41 | 1.00003 | 12254.5 | 463.724 | 5.00076 | 0
220 | 817713 | 48340.8 | 2.00018 | 88594.3 | 10.0031 | 34.0353 | 59087.5 | 110240 | 5160.81 | 0 | 11877.8 | 427.689 | 2.00012 | 0
225 | 821253 | 49583 | 0 | 88513 | 7.0015 | 41.0564 | 55035.6 | 117513 | 5110.73 | 1.00003 | 12167 | 473.902 | 3.00027 | 1.00003
230 | 802266 | 48733.8 | 0 | 89221.6 | 5.00076 | 28.0257 | 50712.2 | 111877 | 4951.8 | 1.00015 | 11854.2 | 461.578 | 1.00003 | 0
235 | 789967 | 49167.1 | 1.00009 | 87855.3 | 4.00073 | 30.0275 | 47139.4 | 107924 | 4866.46 | 1.00003 | 11658.5 | 420.45 | 6.0011 | 0
240 | 781722 | 50428.2 | 0 | 88811.4 | 8.00244 | 21.0135 | 41774 | 111118 | 4670.2 | 3.00027 | 11425 | 466.752 | 1.00003 | 1.00009
245 | 778571 | 51976.7 | 0 | 89359.8 | 4.00049 | 26.0207 | 39237.4 | 110628 | 4532.47 | 1.00003 | 11886.7 | 450.238 | 3.00027 | 1.00003
250 | 763638 | 51424.9 | 0 | 89163.7 | 5.00076 | 36.0396 | 35076.1 | 106232 | 4510.78 | 1.00003 | 11525.6 | 466.697 | 4.00049 | 0
255 | 766097 | 52582.2 | 3.00046 | 88769.7 | 5.00076 | 25.0191 | 32388.4 | 111273 | 4481.35 | 0 | 11672.4 | 468.726 | 2.00012 | 0
260 | 756267 | 51067.3 | 3.0004 | 90044.3 | 5.00107 | 22.0148 | 29934 | 114354 | 4112.61 | 1.00003 | 11218.7 | 381.428 | 4.00049 | 0
265 | 754350 | 52880 | 0 | 90671.7 | 6.00147 | 20.0122 | 27819.1 | 109697 | 4204.41 | 4.00049 | 11457.1 | 471.029 | 6.0011 | 0
270 | 743524 | 52320.3 | 2.00049 | 90041 | 2.00012 | 12.0051 | 25916.2 | 108606 | 4024.9 | 2.00012 | 11254.7 | 434.848 | 6.0011 | 0
275 | 752350 | 53299.6 | 0 | 90761.1 | 2.00012 | 14.006 | 25177.2 | 116707 | 3999.62 | 1.00003 | 11364.5 | 436.925 | 4.00049 | 0
280 | 748986 | 53743.5 | 0 | 90584.4 | 2.00012 | 18.0099 | 24006.6 | 114167 | 4062.1 | 3.00046 | 11466 | 481.136 | 4.00073 | 0
285 | 749606 | 53792 | 1.00003 | 90976 | 2.00012 | 14.0068 | 23964.3 | 116870 | 3902.49 | 1.00003 | 11281.8 | 469.834 | 10.0031 | 0
290 | 742419 | 53189.5 | 3.00027 | 90173.8 | 2.00012 | 19.011 | 24069.9 | 112915 | 3967.59 | 1.00009 | 10999.1 | 490.411 | 23.0162 | 0
295 | 755997 | 54066.3 | 1.00003 | 91759.2 | 2.00012 | 19.0122 | 25645 | 117943 | 4033.99 | 1.00003 | 11263 | 534.828 | 25.0191 | 0
300 | 752848 | 55161.6 | 1.00021 | 92265 | 6.0011 | 22.0148 | 27230.5 | 113190 | 3931.87 | 2.00012 | 10813.8 | 515.17 | 33.0333 | 0
305 | 764170 | 57334.7 | 2.00024 | 92181.4 | 4.00073 | 26.0207 | 29384 | 118807 | 3904.33 | 1.00003 | 10962 | 481.23 | 37.0441 | 0
310 | 764978 | 57646.5 | 5.00131 | 92248 | 6.0011 | 30.0293 | 31754.2 | 111761 | 3921.98 | 0 | 10515.6 | 509.946 | 60.1101 | 0
315 | 768507 | 60177.3 | 15.0078 | 90827.9 | 2.00012 | 22.0148 | 35167.8 | 107952 | 3935.7 | 2.00024 | 10424.2 | 551.339 | 72.1631 | 0
320 | 782400 | 60412.5 | 26.0222 | 92350.3 | 2.00024 | 28.024 | 39177 | 112873 | 3708.42 | 8.00244 | 10247.2 | 584.514 | 104.344 | 0
325 | 790667 | 61481.4 | 47.0781 | 91785.2 | 5.00076 | 32.0332 | 42481.9 | 112328 | 3725.38 | 8.00195 | 9952.54 | 569.077 | 165.836 | 0
330 | 797835 | 63567.8 | 81.2256 | 92634.4 | 9.00247 | 32.0313 | 44983.2 | 114180 | 3648.06 | 4.00049 | 9567.77 | 596.995 | 234.687 | 0
335 | 801558 | 65601.9 | 127.541 | 92840.6 | 6.00147 | 47.0704 | 48303.9 | 111723 | 3433.3 | 4.00049 | 9164.88 | 619.925 | 286.577 | 0
340 | 809194 | 67603.8 | 202.3 | 94397.3 | 11.0037 | 44.0592 | 52298.2 | 110475 | 3433.12 | 7.0015 | 8924.75 | 654.998 | 397.888 | 0
345 | 807863 | 68167.4 | 329.348 | 93395.2 | 11.0037 | 46.0647 | 52781.9 | 105917 | 3310.1 | 12.0044 | 8681.73 | 663.638 | 553.271 | 0
350 | 810306 | 70673.1 | 480.022 | 94339.9 | 12.0051 | 60.1101 | 54888.6 | 106802 | 3122.11 | 8.00195 | 8117.94 | 665.616 | 773.146 | 0
355 | 807587 | 71691.9 | 674.457 | 93165.5 | 11.0044 | 50.0765 | 55529.5 | 106917 | 2951.1 | 17.0088 | 7801.46 | 701.994 | 910.313 | 0
360 | 806509 | 70548.7 | 1011.31 | 93623.4 | 10.0031 | 59.1065 | 57220.3 | 105013 | 2757.45 | 13.0052 | 7273.67 | 701.017 | 1239.58 | 0
365 | 803820 | 70742.4 | 1333.24 | 93320.4 | 20.0134 | 55.0959 | 55558.8 | 104728 | 2618.49 | 32.0313 | 6917.18 | 655.279 | 1478.34 | 0
370 | 792349 | 67428.6 | 1815.7 | 95338.3 | 11.0037 | 65.1333 | 55385.8 | 107255 | 2448.3 | 22.0148 | 6522.53 | 584.478 | 1723.26 | 0
375 | 780980 | 65613.2 | 2279.25 | 93360.6 | 7.00235 | 81.2009 | 55680.8 | 102036 | 2238.38 | 30.0275 | 5799.7 | 597.881 | 2208.95 | 0
380 | 768217 | 62235.1 | 2857.46 | 93375.1 | 12.0044 | 44.0592 | 54252.3 | 101466 | 2099.45 | 41.0514 | 5334.52 | 591.786 | 2538.21 | 0
385 | 762982 | 58362 | 3558.79 | 92995.6 | 15.0069 | 83.2109 | 54226.8 | 101583 | 1831.49 | 30.0309 | 4943.71 | 508.883 | 2867.29 | 0
390 | 741283 | 55148.1 | 4284.97 | 92736.8 | 14.006 | 73.1631 | 50551 | 98944.1 | 1807.93 | 36.0419 | 4497.97 | 475.932 | 3287.23 | 1.00003
395 | 728119 | 52489.4 | 5005.26 | 92172.7 | 11.0044 | 85.2213 | 48364.9 | 95566.1 | 1607.45 | 49.0777 | 4142.61 | 404.032 | 3578.02 | 0
400 | 710706 | 46915.1 | 5814.09 | 91447.5 | 15.0069 | 77.191 | 47667.2 | 93626.1 | 1350.99 | 47.0762 | 3721.73 | 413.217 | 3852.99 | 0
405 | 688308 | 42390.3 | 6696.51 | 90009.6 | 6.0011 | 79.1959 | 43938.9 | 92545.3 | 1222.35 | 68.1452 | 3321.12 | 318.119 | 3978.33 | 0
410 | 668216 | 38537 | 7451.01 | 86989.4 | 13.0052 | 76.1814 | 40644.3 | 91408.5 | 1126.37 | 52.0859 | 2956.5 | 292.597 | 4316.06 | 0
415 | 650098 | 34296.2 | 8167.66 | 85263.6 | 10.0037 | 60.1138 | 37667.4 | 91583.8 | 1010.25 | 67.1407 | 2573.51 | 271.276 | 4286.32 | 2.00012
420 | 629030 | 30979 | 9058.58 | 82993.7 | 6.00147 | 66.1333 | 34997.4 | 88499 | 873.366 | 57.0994 | 2348.95 | 214.41 | 4445.85 | 0
425 | 595237 | 26278 | 9798.52 | 72632.1 | 4.00073 | 59.1065 | 30512.3 | 87146.2 | 749.012 | 59.1065 | 1991.46 | 174.937 | 4233.19 | 0
430 | 562208 | 23766.7 | 10226 | 64197.1 | 7.00235 | 62.1176 | 27417 | 83767.5 | 653.273 | 74.1726 | 1782.73 | 170.893 | 4292.5 | 0
435 | 524404 | 20385.9 | 10748.1 | 55716.2 | 3.00027 | 46.0731 | 25035.2 | 77938.3 | 560.58 | 62.1235 | 1493.78 | 132.558 | 4221.21 | 0
440 | 488832 | 17664.7 | 11138.9 | 48329.3 | 4.00049 | 36.0418 | 21852 | 72738.7 | 472.813 | 80.2205 | 1348.53 | 130.533 | 4141.74 | 1.00003
445 | 452941 | 15301.2 | 11632.7 | 41828.2 | 3.00027 | 54.0892 | 19749.6 | 66073.3 | 448.252 | 56.099 | 1230.73 | 104.338 | 3940.7 | 0
450 | 413861 | 13022.2 | 12049.8 | 34713.9 | 1.00003 | 45.0619 | 17098.3 | 60375.3 | 318.105 | 47.0728 | 976.838 | 91.2648 | 3668.02 | 0
455 | 390602 | 11242.2 | 12533.9 | 30710.6 | 0 | 46.0703 | 15288.9 | 55429.9 | 325.239 | 57.1022 | 899.569 | 76.1815 | 3607.53 | 0
460 | 355579 | 9715.48 | 12719.5 | 26161.7 | 0 | 39.0465 | 13551.4 | 48170.8 | 284.505 | 41.0514 | 802.629 | 60.1175 | 3369.02 | 0
465 | 331291 | 8220.11 | 13044.8 | 22434.8 | 1.00003 | 30.0275 | 11928.7 | 43292.5 | 236.729 | 44.0619 | 639.511 | 38.0465 | 3233.82 | 0
470 | 309608 | 7313.22 | 13374.4 | 19544 | 0 | 38.0441 | 10731.5 | 38800.6 | 200.231 | 46.0676 | 583.332 | 33.0333 | 2916.33 | 1.00003
475 | 286181 | 6103.71 | 13379.3 | 16716.9 | 2.00012 | 30.0275 | 9442.76 | 33178 | 171.95 | 45.0647 | 501.755 | 44.0592 | 2691.73 | 0
480 | 271535 | 5381.98 | 14061.2 | 14586.9 | 2.00012 | 25.0191 | 8318.41 | 30427.2 | 159.795 | 45.0647 | 420.424 | 19.011 | 2552.78 | 1.00003
485 | 252303 | 4549.32 | 13697.4 | 12504.2 | 0 | 26.0207 | 7460.36 | 26055.9 | 103.338 | 43.0618 | 382.496 | 26.0207 | 2325.87 | 0
490 | 242566 | 4066.13 | 14160.3 | 10889.7 | 0 | 16.0078 | 6495.37 | 23244.3 | 111.385 | 32.0353 | 339.534 | 29.0257 | 2226.24 | 0
495 | 227720 | 3342.64 | 14228.6 | 9293.68 | 0 | 21.0135 | 5795.4 | 20063.8 | 87.2318 | 40.0514 | 332.348 | 14.006 | 1980.02 | 0
500 | 216823 | 2980.66 | 14755.4 | 7818.04 | 3.00027 | 15.0069 | 5187.84 | 17519.6 | 80.2058 | 32.033 | 243.835 | 19.011 | 1811.08 | 0
505 | 208328 | 2554.6 | 14595.7 | 6908.94 | 1.00003 | 10.0031 | 4467.27 | 15418.3 | 65.1293 | 32.0313 | 202.292 | 13.0057 | 1680.47 | 0
510 | 198909 | 2225 | 14491.8 | 6081.28 | 1.00003 | 15.0069 | 4055.25 | 13458.5 | 52.0858 | 20.0122 | 166.857 | 8.00195 | 1466.54 | 0
515 | 192002 | 1898.46 | 14773.9 | 5143.44 | 1.00003 | 10.0031 | 3634.3 | 11931.9 | 42.0561 | 23.0185 | 182.029 | 6.0014 | 1386.23 | 0
520 | 186503 | 1617.55 | 15118 | 4436.94 | 1.00003 | 12.0044 | 3244.44 | 10480.2 | 53.0892 | 25.0191 | 140.619 | 5.00076 | 1214.6 | 0
525 | 180253 | 1389.12 | 15052.3 | 3808.01 | 0 | 10.0031 | 2864.37 | 8802.99 | 28.024 | 22.0148 | 133.576 | 4.00049 | 1109.31 | 0
530 | 176230 | 1267.94 | 15485.4 | 3345.11 | 0 | 6.0011 | 2596.27 | 7994.09 | 33.0353 | 22.0161 | 124.489 | 6.0011 | 1002.47 | 0
535 | 170464 | 1010.24 | 15159.1 | 2889.17 | 0 | 7.00192 | 2191.04 | 6789.95 | 29.0258 | 17.0099 | 108.364 | 7.0015 | 868.842 | 0
540 | 167937 | 886.06 | 15698.6 | 2479.18 | 0 | 8.00195 | 1878.07 | 5998.33 | 24.0188 | 20.0147 | 102.344 | 3.00027 | 745.042 | 0
545 | 164066 | 768.281 | 15633.1 | 2054.68 | 0 | 6.0011 | 1682.83 | 5042.35 | 30.0289 | 26.0207 | 97.2883 | 4.00049 | 678.125 | 0
550 | 161114 | 652.24 | 15718.4 | 1750.78 | 0 | 7.00192 | 1538.34 | 4430.58 | 20.0122 | 12.0051 | 82.2059 | 7.0015 | 548.201 | 0
555 | 158611 | 534.861 | 16081.6 | 1545.33 | 0 | 3.00027 | 1282.03 | 3783.97 | 33.0344 | 18.0099 | 64.1292 | 0 | 479.081 | 0
560 | 156156 | 450.211 | 15898.1 | 1275.48 | 1.00003 | 2.00012 | 1102.54 | 3180.94 | 26.0207 | 14.0067 | 49.0794 | 3.00027 | 416.396 | 0
565 | 156749 | 429.636 | 16627.4 | 1067.02 | 0 | 2.00012 | 1028.95 | 2815.1 | 11.0037 | 13.0052 | 51.0833 | 2.00024 | 361.992 | 0
570 | 153934 | 334.616 | 15964 | 843.774 | 0 | 3.00027 | 858.137 | 2440.36 | 8.00195 | 12.0044 | 39.0465 | 1.00009 | 324.206 | 0
575 | 152094 | 319.146 | 15938.7 | 798.962 | 0 | 0 | 739.483 | 1997.19 | 10.0031 | 10.0031 | 33.0353 | 1.00003 | 266.216 | 0
580 | 152213 | 261.069 | 15956.8 | 667.115 | 0 | 2.00012 | 642.575 | 1788.04 | 13.0052 | 13.006 | 25.0204 | 3.00027 | 220.531 | 0
585 | 150605 | 233.673 | 15835.7 | 588.986 | 0 | 4.00049 | 635.311 | 1563.49 | 8.00195 | 14.0068 | 25.0191 | 3.00027 | 212.409 | 0
590 | 152712 | 177.974 | 16393.4 | 520.45 | 0 | 1.00003 | 497.507 | 1346.44 | 6.0011 | 8.00195 | 29.0275 | 2.00012 | 181.007 | 0
595 | 150400 | 155.786 | 16833.3 | 408.488 | 0 | 0 | 426.529 | 1213.72 | 12.0044 | 12.0044 | 21.0135 | 1.00003 | 151.709 | 0
600 | 149038 | 134.567 | 16348.1 | 408.216 | 0 | 0 | 390.666 | 1015.58 | 5.00076 | 8.00195 | 21.0135 | 1.00003 | 125.479 | 0
605 | 150898 | 139.61 | 16895.1 | 302.949 | 0 | 0 | 364.014 | 858.456 | 6.0011 | 11.0037 | 13.0052 | 0 | 119.434 | 0
610 | 149851 | 128.51 | 16593.7 | 298.872 | 0 | 1.00003 | 289.543 | 848.772 | 5.00076 | 3.00046 | 12.0044 | 1.00003 | 79.1959 | 0
615 | 150115 | 94.2822 | 16901.8 | 239.804 | 0 | 3.00027 | 275.3 | 714.522 | 6.0011 | 4.00049 | 15.0069 | 1.00003 | 77.1815 | 0
620 | 149932 | 93.2764 | 17026.6 | 240.908 | 0 | 2.00012 | 257.005 | 610.105 | 2.00012 | 3.00027 | 14.0077 | 0 | 65.1333 | 0
625 | 149546 | 75.1768 | 16858.4 | 216.463 | 0 | 0 | 185.041 | 546.235 | 3.00027 | 5.00107 | 6.0011 | 0 | 49.0734 | 0
630 | 152685 | 60.1175 | 17018.2 | 201.268 | 0 | 0 | 184.052 | 512.274 | 2.00012 | 7.0015 | 10.0037 | 2.00012 | 49.0794 | 0
635 | 148798 | 60.1175 | 16743.9 | 154.747 | 0 | 0 | 174.941 | 474.991 | 0 | 3.00027 | 10.0031 | 0 | 51.0795 | 0
640 | 150121 | 47.0704 | 16796.8 | 139.619 | 0 | 0 | 129.511 | 381.64 | 1.00003 | 6.0011 | 10.0031 | 1.00003 | 33.0333 | 0
645 | 151274 | 58.1029 | 17350.6 | 108.377 | 0 | 0 | 119.434 | 370.401 | 2.00012 | 7.0015 | 16.0088 | 0 | 35.0374 | 0
650 | 150296 | 49.0764 | 17069.8 | 98.318 | 0 | 0 | 145.645 | 312.031 | 1.00003 | 8.00195 | 7.00198 | 0 | 40.0489 | 0
655 | 152259 | 43.0565 | 17031.4 | 97.3121 | 0 | 0 | 119.448 | 317.286 | 3.00027 | 2.00012 | 8.00195 | 1.00003 | 29.0257 | 0
660 | 150837 | 55.0925 | 16966 | 94.2822 | 0 | 0 | 90.2481 | 293.831 | 2.00012 | 3.00027 | 6.0011 | 0 | 20.0122 | 0
665 | 153064 | 43.0592 | 17669.8 | 75.1906 | 0 | 0 | 116.413 | 223.655 | 2.00012 | 9.00247 | 5.00107 | 0 | 14.006 | 0
670 | 150136 | 33.0333 | 17335.5 | 83.2364 | 0 | 0 | 99.3003 | 252.032 | 1.00003 | 6.0011 | 10.0049 | 0 | 15.0069 | 0
675 | 153645 | 43.0565 | 17271.4 | 77.1862 | 0 | 1.00003 | 91.2537 | 221.613 | 1.00003 | 4.00049 | 8.00195 | 0 | 20.0122 | 0
680 | 151528 | 29.0275 | 16997.1 | 75.1814 | 0 | 0 | 68.1415 | 194.265 | 0 | 9.00247 | 7.0015 | 0 | 10.0031 | 0
685 | 153662 | 34.0395 | 17333 | 71.1586 | 0 | 0 | 79.2008 | 187.111 | 0 | 4.00073 | 8.00244 | 0 | 7.0015 | 0
690 | 152441 | 44.0646 | 17260.3 | 67.1415 | 0 | 0 | 72.1587 | 151.765 | 0 | 11.0037 | 12.0044 | 1.00003 | 12.0044 | 0
695 | 152987 | 25.0202 | 17162.9 | 64.1292 | 0 | 1.00003 | 70.15 | 152.738 | 1.00003 | 27.0223 | 5.00107 | 0 | 8.00244 | 0
700 | 153020 | 29.0257 | 17095.9 | 64.1332 | 0 | 1.00003 | 68.1457 | 166.888 | 0 | 25.0191 | 16.0078 | 0 | 11.0037 | 0
705 | 155430 | 32.0334 | 17925.2 | 48.0734 | 1.00003 | 0 | 65.1293 | 125.502 | 2.00012 | 43.0565 | 17.0088 | 0 | 5.00076 | 2.00012
710 | 153833 | 22.0148 | 17196.2 | 51.0795 | 0 | 1.00003 | 44.0619 | 134.576 | 1.00003 | 98.3003 | 14.0068 | 0 | 9.00247 | 0
715 | 156168 | 23.019 | 17720.1 | 54.0991 | 0 | 1.00003 | 53.0859 | 122.509 | 1.00003 | 128.51 | 15.0087 | 0 | 13.006 | 0
720 | 154013 | 25.0191 | 17411.6 | 45.0619 | 0 | 0 | 58.1029 | 99.3307 | 0 | 210.383 | 13.006 | 1.00003 | 8.00208 | 0
725 | 156407 | 25.0191 | 17569.1 | 44.0673 | 0 | 0 | 42.0539 | 107.364 | 1.00003 | 259.153 | 18.0132 | 0 | 6.0011 | 1.00003
730 | 156235 | 19.0122 | 17467 | 47.0675 | 0 | 0 | 54.0892 | 79.2105 | 0 | 387.618 | 14.0077 | 0 | 4.00049 | 1.00003
735 | 157556 | 26.0207 | 17397.6 | 44.0646 | 0 | 0 | 54.0892 | 110.398 | 1.00003 | 536.762 | 11.0044 | 1.00003 | 2.00012 | 2.00012
740 | 160244 | 18.011 | 17489.4 | 40.0495 | 0 | 1.00003 | 52.0827 | 99.3064 | 2.00012 | 754.28 | 17.0099 | 0 | 4.00049 | 3.00027
745 | 161369 | 20.0122 | 17466.9 | 34.0374 | 0 | 0 | 52.0827 | 81.2108 | 1.00003 | 1042 | 21.0186 | 0 | 9.00247 | 8.00195
750 | 162250 | 32.0313 | 17238.9 | 38.0465 | 0 | 1.00003 | 54.0892 | 89.2535 | 0 | 1385.7 | 9.00357 | 0 | 2.00012 | 6.00147
755 | 164134 | 15.0069 | 16844.4 | 36.044 | 0 | 1.00003 | 35.0374 | 89.2645 | 0 | 1801.98 | 8.00342 | 0 | 1.00003 | 13.006
760 | 165181 | 19.0133 | 16822.3 | 41.0539 | 0 | 0 | 42.0539 | 79.2008 | 0 | 2341.7 | 17.0125 | 0 | 3.00027 | 11.0037
765 | 166822 | 15.0077 | 16646.6 | 29.0275 | 0 | 0 | 39.0465 | 74.1722 | 1.00003 | 2872.8 | 17.0109 | 0 | 3.00027 | 25.0191
770 | 170698 | 20.0122 | 16046.3 | 39.0465 | 0 | 0 | 43.0565 | 80.196 | 0 | 3661.34 | 17.0119 | 0 | 5.00076 | 20.0122
775 | 170647 | 14.006 | 15414.3 | 32.0313 | 0 | 0 | 37.0418 | 64.1332 | 0 | 4120.2 | 14.0078 | 0 | 3.00027 | 36.0396
780 | 173749 | 21.0135 | 14992.3 | 33.0333 | 0 | 0 | 34.0353 | 57.1073 | 0 | 4960.37 | 14.0068 | 0 | 0 | 34.0353
785 | 175645 | 24.0176 | 14461.6 | 40.0489 | 0 | 0 | 41.0539 | 59.1101 | 2.00012 | 5932.67 | 12.0071 | 0 | 6.00147 | 35.0374
790 | 173143 | 20.0122 | 13780.4 | 29.0257 | 0 | 0 | 22.0148 | 58.1029 | 0 | 6081.31 | 16.0114 | 0 | 1.00003 | 53.0859
795 | 174447 | 12.0044 | 13010.1 | 26.0238 | 0 | 0 | 32.0332 | 45.0699 | 0 | 7270.83 | 16.0098 | 0 | 6.0011 | 56.0959
800 | 175097 | 16.0078 | 12275.4 | 39.0489 | 0 | 0 | 18.0099 | 61.1176 | 0 | 7958.69 | 20.0134 | 1.00003 | 2.00012 | 68.1457
805 | 170051 | 17.0098 | 11709.7 | 31.0332 | 0 | 1.00003 | 16.0078 | 57.1029 | 0 | 8259.79 | 17.0093 | 0 | 2.00012 | 73.1676
810 | 168225 | 23.0162 | 10892.5 | 48.0756 | 1.00003 | 1.00003 | 22.0148 | 63.1253 | 1.00003 | 8845.05 | 16.0098 | 0 | 6.0011 | 110.398
815 | 143823 | 28.0257 | 9332.6 | 37.0509 | 0 | 0 | 24.0176 | 53.1019 | 0 | 7465.2 | 10.0049 | 0 | 4.00073 | 174.963
820 | 140812 | 35.0396 | 8615.17 | 47.1021 | 0 | 0 | 23.0162 | 44.1104 | 0 | 8538.3 | 18.0132 | 1.00003 | 2.00012 | 196.206
825 | 160293 | 44.0592 | 8951.11 | 56.2403 | 1.00003 | 0 | 25.0191 | 63.2723 | 0 | 10476.5 | 3.00082 | 0 | 2.00024 | 270.532
830 | 173531 | 34.0374 | 8790.44 | 29.0808 | 0 | 1.00003 | 20.0122 | 43.1594 | 0 | 11419.8 | 6.00354 | 0 | 7.0015 | 302.209
835 | 168128 | 34.0478 | 7906.92 | 35.0953 | 0 | 0 | 23.0162 | 37.119 | 0 | 11865.5 | 8.00391 | 1.00003 | 7.0015 | 329.038
840 | 172702 | 32.0411 | 7605.12 | 27.0769 | 0 | 0 | 24.0191 | 30.1066 | 0 | 12849.4 | 3.00113 | 0 | 6.0011 | 392.395
845 | 160436 | 27.0272 | 6505.64 | 27.0653 | 0 | 2.00012 | 17.0088 | 33.098 | 0 | 12868.4 | 3.00156 | 0 | 4.00049 | 387.313
850 | 169001 | 31.0351 | 5973.41 | 19.0296 | 0 | 1.00003 | 16.0078 | 34.1145 | 0 | 13469.2 | 4.00122 | 0 | 10.0031 | 415.398
855 | 155037 | 22.0202 | 5058.48 | 21.0366 | 0 | 2.00012 | 16.0078 | 14.0343 | 0 | 13759.2 | 5.0026 | 0 | 5.00076 | 414.678
860 | 166537 | 20.0159 | 4452.35 | 14.0214 | 0 | 0 | 13.0052 | 20.0625 | 0 | 14408.1 | 7.00449 | 2.00012 | 13.0067 | 457.675
865 | 169803 | 13.0075 | 4128.59 | 19.0448 | 0 | 1.00003 | 16.0078 | 13.0346 | 0 | 15620.9 | 7.00235 | 0 | 10.0043 | 461.781
870 | 162402 | 15.0087 | 3424.52 | 11.0151 | 0 | 0 | 15.0069 | 8.01713 | 0 | 15655.4 | 3.00082 | 0 | 6.0011 | 490.786
875 | 170262 | 15.0096 | 2999.43 | 12.0147 | 0 | 0 | 16.0078 | 21.0366 | 0 | 16613.2 | 5.00137 | 0 | 9.00247 | 546.048
880 | 171893 | 21.016 | 2565.22 | 13.0137 | 0 | 0 | 8.00195 | 14.0197 | 0 | 17869.9 | 7.00235 | 1.00009 | 13.0052 | 555.478
885 | 174082 | 16.0098 | 2383.44 | 8.00733 | 0 | 2.00012 | 14.006 | 15.0234 | 1.00003 | 18225.8 | 3.00082 | 0 | 8.00244 | 596.146
890 | 168738 | 10.0049 | 1888.75 | 8.00978 | 0 | 0 | 17.0088 | 11.0151 | 0 | 18757.9 | 8.00342 | 0 | 10.0031 | 613.028
895 | 181614 | 15.0105 | 1618.59 | 17.0234 | 0 | 1.00003 | 15.0069 | 17.0338 | 0 | 20561 | 2.00024 | 0 | 21.0135 | 634.537
900 | 183099 | 18.0154 | 1367.89 | 11.0104 | 0 | 0 | 18.0099 | 12.0169 | 1.00003 | 21309.2 | 6.00147 | 0 | 13.006 | 652.794
905 | 184501 | 13.0083 | 1277.64 | 9.01183 | 0 | 1.00003 | 7.0015 | 8.0088 | 0 | 22078.2 | 5.00107 | 2.00012 | 20.0134 | 736.68
910 | 193448 | 19.0133 | 1027.7 | 14.0154 | 0 | 0 | 18.0099 | 11.0158 | 0 | 23449.4 | 4.00049 | 1.00003 | 24.0205 | 739.626
915 | 197023 | 18.0165 | 846.588 | 11.008 | 0 | 2.00012 | 10.0031 | 9.00907 | 2.00024 | 24562.4 | 6.0022 | 2.00012 | 25.0222 | 743.364
920 | 203472 | 15.0078 | 727.471 | 14.0197 | 0 | 0 | 17.0088 | 12.0117 | 0 | 25387.9 | 6.00183 | 1.00003 | 28.024 | 758.195
925 | 209564 | 20.0159 | 599.826 | 11.0101 | 0 | 0 | 9.00296 | 19.0401 | 0 | 27272 | 2.00012 | 0 | 28.0308 | 786.914
930 | 200426 | 12.0051 | 507.945 | 8.00782 | 0 | 0 | 17.0088 | 12.0161 | 1.00003 | 27544 | 4.00049 | 1.00003 | 28.0257 | 806.014
935 | 218295 | 19.0157 | 459.275 | 6.00654 | 0 | 1.00003 | 8.00244 | 13.0179 | 2.00024 | 29618.1 | 8.00281 | 0 | 37.0577 | 871.695
940 | 219834 | 24.0235 | 370.687 | 16.0215 | 0 | 1.00003 | 18.0099 | 12.0154 | 0 | 29821.1 | 6.00147 | 0 | 44.07 | 892.305
945 | 219985 | 13.0075 | 313.905 | 15.0188 | 1.00003 | 0 | 15.0069 | 14.0188 | 1.00009 | 30772.8 | 2.00012 | 0 | 28.0291 | 861.695
950 | 225620 | 15.0115 | 292.95 | 6.00513 | 1.00003 | 3.00027 | 18.0099 | 9.01513 | 0 | 32017.8 | 5.00076 | 0 | 47.0762 | 909.734
955 | 231025 | 18.0231 | 244.935 | 12.0141 | 0 | 0 | 16.0078 | 5.00749 | 0 | 33122 | 3.00027 | 0 | 46.0816 | 953.258
960 | 231954 | 19.018 | 199 | 18.0242 | 0 | 0 | 9.00247 | 12.0264 | 0 | 33820.3 | 6.0011 | 0 | 40.0489 | 920.846
965 | 234538 | 10.0049 | 192.999 | 16.0225 | 0 | 0 | 20.0122 | 9.01238 | 0 | 34752.9 | 3.00046 | 0 | 36.0528 | 894.463
970 | 233327 | 24.0249 | 149.13 | 13.0139 | 0 | 0 | 19.011 | 9.01734 | 0 | 36113.6 | 5.00107 | 0 | 39.0513 | 983.052
975 | 236813 | 21.0212 | 131.955 | 10.0067 | 0 | 2.00012 | 21.0135 | 9.01844 | 0 | 36133.3 | 3.00027 | 0 | 45.0867 | 932.241
980 | 241873 | 25.0237 | 133.846 | 12.0154 | 0 | 0 | 15.0069 | 9.01954 | 0 | 36533.3 | 7.0015 | 0 | 26.035 | 1050.9
985 | 235124 | 22.0188 | 72.3667 | 9.01128 | 0 | 0 | 13.0052 | 9.00852 | 0 | 34884.5 | 8.00195 | 0 | 40.0636 | 942.999
990 | 236251 | 24.0264 | 91.3935 | 11.0158 | 0 | 1.00003 | 16.0078 | 6.00697 | 0 | 35631 | 4.00098 | 0 | 40.0611 | 989.152
995 | 241213 | 27.0322 | 81.3452 | 21.0341 | 0 | 1.00003 | 20.0122 | 7.0152 | 0 | 36315.4 | 5.00076 | 0 | 42.0771 | 1001.55
1000 | 241216 | 22.0175 | 84.4124 | 13.0187 | 0 | 1.00003 | 11.0037 | 7.0092 | 0 | 36625.9 | 1.00003 | 1.00003 | 46.0731 | 1017.62
1005 | 233156 | 23.026 | 58.1817 | 12.014 | 0 | 0 | 15.0069 | 5.00749 | 0 | 35444.7 | 10.0031 | 1.00003 | 36.055 | 960.621
1010 | 244063 | 17.0182 | 61.2299 | 18.033 | 0 | 0 | 19.011 | 15.0271 | 0 | 38421.3 | 10.0037 | 1.00003 | 41.069 | 967.962
1015 | 244968 | 25.0267 | 61.2224 | 18.0176 | 0 | 0 | 10.0031 | 7.00577 | 1.00015 | 38251.1 | 7.0015 | 1.00003 | 32.043 | 1042.77
1020 | 244069 | 26.0302 | 49.1178 | 25.0362 | 0 | 0 | 23.0162 | 7.01005 | 0 | 38204.1 | 6.0011 | 0 | 38.0558 | 1003.91
1025 | 240470 | 21.0263 | 40.0685 | 13.0187 | 0 | 1.00003 | 12.0044 | 9.01348 | 0 | 37727.3 | 8.00238 | 1.00009 | 39.0656 | 1090.49
1030 | 244302 | 15.0078 | 44.0996 | 8.008 | 0 | 1.00003 | 15.0069 | 9.02059 | 0 | 38493.7 | 9.00247 | 0 | 38.0511 | 1079.75
1035 | 245516 | 22.0215 | 30.0569 | 13.0155 | 0 | 1.00003 | 16.0078 | 4.00734 | 0 | 40259 | 4.00049 | 0 | 41.0639 | 1024.99
1040 | 244436 | 17.0119 | 32.0548 | 9.00742 | 1.00003 | 1.00003 | 8.00195 | 5.00657 | 0 | 39624.5 | 6.0011 | 0 | 40.0807 | 1029.41
1045 | 239291 | 24.0279 | 27.0388 | 12.0158 | 0 | 3.00027 | 18.0099 | 7.00877 | 0 | 37594.6 | 2.00012 | 1.00003 | 35.0473 | 1021.44
1050 | 244475 | 21.016 | 37.0804 | 13.0139 | 0 | 0 | 15.0069 | 10.0183 | 0 | 38842.8 | 7.0015 | 0 | 36.0594 | 1054.34
1055 | 243813 | 21.0212 | 33.0595 | 12.02 | 0 | 1.00003 | 15.0069 | 6.00843 | 0 | 38743.1 | 6.0011 | 0 | 41.0688 | 1082.07
1060 | 236701 | 18.0143 | 19.0238 | 10.0104 | 0 | 0 | 10.0031 | 8.01027 | 0 | 36509.5 | 7.00192 | 0 | 35.0481 | 1099
1065 | 236394 | 11.0057 | 21.0237 | 12.0191 | 0 | 0 | 8.00195 | 8.0137 | 0 | 36837.2 | 5.00076 | 0 | 32.043 | 974.55
1070 | 243218 | 21.0302 | 17.0192 | 20.044 | 0 | 1.00003 | 18.0099 | 15.0364 | 0 | 37910.7 | 2.00012 | 0 | 34.0499 | 1057.94
1075 | 242953 | 18.0187 | 26.0366 | 19.0308 | 1.00003 | 0 | 10.0031 | 6.01027 | 0 | 38179.7 | 8.00195 | 0 | 43.0829 | 1056.17
1080 | 235661 | 21.0186 | 19.0215 | 8.01174 | 0 | 0 | 16.0078 | 8.01174 | 0 | 37085.3 | 6.0011 | 0 | 41.0815 | 1049.42
1085 | 244437 | 29.0417 | 25.039 | 15.0234 | 0 | 0 | 16.0088 | 9.01954 | 0 | 39275.1 | 7.0015 | 1.00003 | 42.0745 | 1044.67
1090 | 243752 | 21.0199 | 13.0091 | 16.0254 | 0 | 2.00012 | 13.0052 | 5.00963 | 0 | 38795.7 | 6.0011 | 0 | 46.1041 | 1064.4
1095 | 243210 | 28.0377 | 19.0166 | 25.0611 | 0 | 1.00003 | 20.0122 | 6.01248 | 2.00012 | 37741.3 | 7.0015 | 1.00003 | 43.0697 | 991.361
1100 | 0 | 0 | 0 | 0 | 0 | 0 | 0 | 0 | 0 | 0 | 0 | 0 | 0 | 0