## Sheet1
# Profile Compression settings. Method: Running Average, using 1 datapoints
# Profile Smoothing is Disabled
# | total | Ag+ | CH_5N_2+ | Sn+ | Pb+ | PbI+ | PbBr+ | In+ | Cs+ | CH_3+ | Si+ | PbCl+ | InO+ | Cs_2+ | SiO+
# | N/A | 106.9007 | 45.0464 | 119.8932 | 207.9698 | 334.8716 | 286.8841 | 114.8968 | 132.899 | 15.0228 | 27.9755 | 242.9354 | 130.8904 | 265.7944 | 43.971
#Sputter Time (s) | Intensity | Intensity(Background Corrected) | Intensity(Background Corrected) | Intensity(Background Corrected) | Intensity(Background Corrected) | Intensity(Background Corrected) | Intensity(Background Corrected) | Intensity(Background Corrected) | Intensity(Background Corrected) | Intensity(Background Corrected) | Intensity(Background Corrected) | Intensity(Background Corrected) | Intensity(Background Corrected) | Intensity(Background Corrected) | Intensity(Background Corrected)
0 | 1345100 | 91776.9 | 433.013 | 84.2374 | 855.617 | 101.834 | 94.8325 | 44517.7 | 98417.6 | 1413.05 | 353.945 | 64.9818 | 178.986 | 2179.44 | 23.0291
5 | 93884 | 3456.32 | 2.00012 | 0 | 0 | 0 | 0 | 34.0353 | 4642.27 | 0 | 0 | 0 | 0 | 0 | 0
10 | 94285.7 | 3618 | 0 | 0 | 0 | 0 | 0 | 7.0015 | 3606.14 | 0 | 0 | 0 | 0 | 1.00003 | 0
15 | 94711.1 | 3606.15 | 0 | 0 | 0 | 0 | 0 | 2.00012 | 3046.62 | 0 | 0 | 0 | 0 | 0 | 0
20 | 94948.8 | 3646.23 | 0 | 0 | 0 | 0 | 0 | 1.00003 | 3188.93 | 0 | 0 | 0 | 0 | 0 | 0
25 | 93965.3 | 3645.73 | 0 | 0 | 1.00003 | 0 | 0 | 2.00012 | 3055.84 | 0 | 0 | 0 | 0 | 0 | 0
30 | 94863.1 | 3718.4 | 0 | 0 | 0 | 0 | 0 | 1.00003 | 3081.5 | 1.00003 | 0 | 0 | 0 | 0 | 0
35 | 93436.9 | 3645.73 | 0 | 0 | 0 | 0 | 0 | 2.00012 | 2794.62 | 0 | 0 | 0 | 1.00003 | 0 | 0
40 | 92878.4 | 3457.78 | 0 | 0 | 0 | 0 | 0 | 1.00003 | 2932.06 | 0 | 0 | 0 | 0 | 0 | 0
45 | 92929.9 | 3668.99 | 0 | 0 | 0 | 0 | 0 | 3.00027 | 2920.11 | 0 | 0 | 0 | 0 | 0 | 0
50 | 92660.7 | 3622.99 | 1.00003 | 0 | 0 | 0 | 0 | 0 | 2994.77 | 0 | 0 | 0 | 0 | 0 | 0
55 | 91388 | 3623.24 | 1.00003 | 0 | 0 | 0 | 0 | 1.00003 | 2736.65 | 0 | 0 | 0 | 0 | 1.00003 | 0
60 | 91745.7 | 3545.42 | 0 | 0 | 1.00009 | 0 | 0 | 0 | 2870.35 | 0 | 0 | 0 | 0 | 0 | 0
65 | 90463 | 3621.53 | 0 | 0 | 1.00003 | 0 | 0 | 1.00003 | 2747.03 | 0 | 0 | 0 | 0 | 1.00003 | 0
70 | 90756.1 | 3583.1 | 0 | 0 | 1.00003 | 1.00009 | 0 | 2.00012 | 2698.35 | 0 | 0 | 0 | 0 | 1.00003 | 0
75 | 89533.1 | 3593.81 | 0 | 0 | 1.00009 | 0 | 0 | 0 | 2986.16 | 0 | 0 | 0 | 0 | 2.00012 | 0
80 | 88598.8 | 3443.03 | 0 | 0 | 1.00003 | 1.00003 | 0 | 0 | 2701.16 | 0 | 0 | 0 | 0 | 3.00027 | 0
85 | 88673.7 | 3540.56 | 0 | 0 | 0 | 0 | 0 | 1.00003 | 2716.54 | 1.00003 | 0 | 0 | 0 | 2.00018 | 0
90 | 88447.8 | 3655.98 | 1.00003 | 0 | 0 | 0 | 0 | 2.00012 | 2940.95 | 1.00003 | 0 | 0 | 0 | 1.00003 | 0
95 | 87471.2 | 3577.36 | 0 | 0 | 1.00003 | 0 | 0 | 1.00003 | 2571.39 | 0 | 0 | 1.00009 | 0 | 2.00018 | 0
100 | 88069.6 | 3531.39 | 1.00003 | 0 | 1.00003 | 0 | 0 | 0 | 2808.09 | 0 | 0 | 0 | 0 | 4.00049 | 0
105 | 84679.9 | 3733.71 | 0 | 0 | 1.00003 | 0 | 0 | 1.00003 | 2615.82 | 0 | 0 | 0 | 0 | 2.00012 | 0
110 | 77663.4 | 3840.13 | 1.00003 | 0 | 0 | 0 | 1.00003 | 0 | 2267.56 | 0 | 0 | 0 | 0 | 10.0031 | 0
115 | 69207.8 | 4122.25 | 0 | 0 | 2.00012 | 0 | 0 | 1.00003 | 2227.7 | 1.00003 | 0 | 1.00064 | 0 | 15.0078 | 0
120 | 57827 | 4447.67 | 0 | 0 | 1.00003 | 1.00009 | 0 | 0 | 1778.23 | 0 | 0 | 0 | 2.00012 | 24.0191 | 0
125 | 47224.2 | 4525.04 | 0 | 1.00003 | 7.0015 | 1.00003 | 0 | 3.00027 | 1831.5 | 0 | 0 | 0 | 0 | 26.0207 | 0
130 | 37095.1 | 4137.83 | 0 | 2.00012 | 10.0031 | 1.00003 | 0 | 2.00012 | 1694.01 | 2.00012 | 1.00003 | 0 | 2.00012 | 15.0074 | 0
135 | 28157.4 | 3479.4 | 1.00003 | 1.00009 | 21.0135 | 0 | 0 | 4.00049 | 1895.28 | 0 | 0 | 0 | 1.00003 | 25.0206 | 0
140 | 22191.3 | 2808.84 | 6.0011 | 2.00012 | 37.0418 | 4.00049 | 1.00009 | 7.0015 | 2461.87 | 1.00003 | 0 | 0 | 1.00003 | 11.0042 | 0
145 | 20844.3 | 2143.83 | 19.011 | 0 | 147.663 | 28.024 | 5.00107 | 1.00003 | 5046.48 | 0 | 0 | 0 | 0 | 10.0035 | 1.00003
150 | 31831.7 | 1473.58 | 90.2481 | 0 | 456.38 | 124.48 | 14.006 | 5.00076 | 14836.3 | 0 | 0 | 5.00076 | 2.00012 | 11.0044 | 0
155 | 76027.4 | 1101.33 | 343.599 | 0 | 1353.81 | 372.242 | 45.0647 | 2.00012 | 45282.4 | 1.00009 | 2.00012 | 10.0032 | 0 | 21.0135 | 0
160 | 154623 | 696.645 | 1011.79 | 1.00003 | 3814.65 | 944.988 | 108.371 | 5.00076 | 90478.6 | 1.00003 | 0 | 23.0177 | 0 | 52.0827 | 2.00012
165 | 222885 | 476.902 | 2199.65 | 1.00003 | 8037.14 | 2030.74 | 203.28 | 2.00012 | 93901.7 | 0 | 1.00003 | 75.1722 | 0 | 98.3062 | 1.00003
170 | 323212 | 339.514 | 3950.29 | 2.00012 | 13861.2 | 3178.99 | 401.963 | 4.00049 | 96088.5 | 2.00012 | 4.00049 | 116.414 | 0 | 226.559 | 0
175 | 446817 | 234.673 | 5824.86 | 1.00009 | 20758.6 | 4660.89 | 621.719 | 5.00076 | 97575.3 | 3.00027 | 2.00012 | 176.959 | 0 | 314.008 | 1.00003
180 | 557839 | 160.786 | 7308.52 | 0 | 27691.5 | 5764.8 | 834.143 | 0 | 100543 | 4.00073 | 3.00046 | 206.342 | 0 | 416.294 | 0
185 | 654227 | 125.479 | 8168.41 | 0 | 33267.6 | 6693.04 | 971.646 | 1.00003 | 98518.2 | 6.00183 | 2.00012 | 289.545 | 0 | 400.889 | 0
190 | 724294 | 93.2649 | 8431.93 | 0 | 38398.2 | 7207.36 | 1129.28 | 1.00003 | 102778 | 5.00107 | 4.00049 | 293.633 | 0 | 399.839 | 0
195 | 772372 | 49.0734 | 8767.45 | 0 | 40654.8 | 7768.95 | 1224.04 | 0 | 102572 | 9.00302 | 4.00049 | 303.818 | 0 | 395.82 | 0
200 | 797241 | 38.0441 | 8580.56 | 0 | 43287.6 | 7553.43 | 1258.94 | 1.00003 | 100427 | 6.0022 | 1.00003 | 309.913 | 0 | 373.219 | 0
205 | 805702 | 25.0191 | 8347.56 | 1.00003 | 44241.5 | 7848.72 | 1354.99 | 3.00046 | 101677 | 3.00046 | 3.00046 | 302.818 | 0 | 341.543 | 0
210 | 818230 | 20.0122 | 8481.62 | 0 | 44610.8 | 7974.26 | 1326.87 | 0 | 101737 | 8.00244 | 1.00003 | 306.911 | 1.00003 | 309.932 | 0
215 | 818119 | 10.0031 | 8171.56 | 0 | 44947.8 | 7924 | 1349.9 | 1.00003 | 101085 | 8.00244 | 2.00012 | 314.028 | 0 | 301.762 | 0
220 | 816763 | 6.0011 | 7846 | 0 | 45325.7 | 7668.95 | 1317.01 | 0 | 102091 | 6.00183 | 0 | 330.328 | 0 | 330.387 | 0
225 | 814167 | 7.0015 | 7767.16 | 0 | 45075.1 | 7677.06 | 1385.52 | 0 | 103213 | 13.006 | 0 | 292.63 | 0 | 307.894 | 0
230 | 810690 | 3.00027 | 7586.22 | 0 | 44477.3 | 7481.86 | 1274.62 | 0 | 100855 | 7.00321 | 0 | 317.087 | 1.00003 | 317.067 | 0
235 | 806345 | 2.00024 | 7434.09 | 0 | 44080.1 | 7303.52 | 1266.11 | 1.00003 | 103079 | 7.00192 | 0 | 263.15 | 0 | 280.436 | 0
240 | 802924 | 6.0011 | 7310.34 | 0 | 43907.8 | 7410.38 | 1266.29 | 1.00003 | 101975 | 3.00082 | 0 | 299.773 | 0 | 273.317 | 0
245 | 795005 | 3.00027 | 6759.02 | 0 | 42947.3 | 7031.74 | 1239.17 | 1.00003 | 100239 | 8.00244 | 0 | 313.99 | 0 | 264.132 | 0
250 | 786563 | 5.00076 | 6818.2 | 0 | 41817 | 6931.54 | 1235.05 | 0 | 103297 | 5.00137 | 0 | 304.837 | 0 | 293.633 | 0
255 | 785645 | 4.00049 | 6620.15 | 0 | 41575.7 | 6811.94 | 1303.9 | 1.00009 | 106121 | 4.00073 | 0 | 307.913 | 0 | 264.134 | 0
260 | 774416 | 3.00027 | 6391.34 | 0 | 41072.7 | 6728.21 | 1266.05 | 1.00003 | 103998 | 3.00027 | 0 | 269.216 | 0 | 247.865 | 0
265 | 765681 | 0 | 6097.37 | 0 | 41347.1 | 6494.56 | 1228.42 | 1.00003 | 99559.3 | 1.00009 | 0 | 262.115 | 0 | 274.287 | 0
270 | 757627 | 1.00003 | 5902.75 | 0 | 40648.7 | 6333.89 | 1197.03 | 1.00009 | 103455 | 1.00015 | 0 | 257.021 | 0 | 259.037 | 0
275 | 756481 | 0 | 5744.46 | 0 | 39944.6 | 6241.78 | 1195.15 | 2.00012 | 111208 | 5.00137 | 0 | 280.386 | 0 | 219.463 | 0
280 | 738775 | 1.00003 | 5546.03 | 0 | 38864.3 | 6016.7 | 1149.66 | 3.00027 | 100874 | 4.00098 | 0 | 278.369 | 1.00009 | 226.559 | 0
285 | 725903 | 5.00076 | 5158.8 | 0 | 38786.4 | 5855.63 | 1139.06 | 1.00003 | 99446.9 | 4.00049 | 0 | 280.401 | 0 | 225.569 | 0
290 | 717770 | 6.0011 | 4928.28 | 0 | 37794.1 | 5915.2 | 1134.93 | 2.00012 | 98849 | 2.00049 | 0 | 271.233 | 0 | 250.942 | 0
295 | 712282 | 2.00012 | 4830.85 | 0 | 37163.4 | 5684.97 | 1155.22 | 0 | 103791 | 5.00107 | 0 | 292.597 | 0 | 240.775 | 1.00003
300 | 699014 | 4.00049 | 4378.01 | 0 | 36870.5 | 5506.01 | 1065.54 | 0 | 100271 | 4.00098 | 0 | 258.037 | 0 | 235.687 | 0
305 | 690458 | 1.00003 | 4228.8 | 0 | 36590.1 | 5473.55 | 1077.95 | 2.00012 | 98134.8 | 5.00076 | 0 | 229.615 | 0 | 254.974 | 0
310 | 675561 | 2.00012 | 3994.75 | 1.00003 | 35560.6 | 5129.34 | 1034.06 | 1.00003 | 98175.3 | 2.00012 | 0 | 276.334 | 1.00003 | 228.587 | 0
315 | 673780 | 0 | 3802.97 | 0 | 36228.4 | 5145.49 | 1036.4 | 1.00003 | 99256.9 | 1.00009 | 1.00003 | 245.85 | 0 | 224.545 | 0
320 | 660468 | 2.00012 | 3626.75 | 0 | 35502.7 | 4831.93 | 1026.85 | 1.00003 | 98061.4 | 3.00046 | 0 | 218.477 | 0 | 208.319 | 0
325 | 657015 | 0 | 3455.91 | 0 | 34275 | 4771.86 | 1000.19 | 4.00049 | 99945 | 1.00003 | 0 | 235.687 | 1.00003 | 233.687 | 0
330 | 647690 | 2.00012 | 3269.79 | 0 | 34662.7 | 4864.43 | 995.802 | 2.00012 | 98919.9 | 6.00147 | 1.00003 | 225.573 | 0 | 229.601 | 0
335 | 641247 | 4.00049 | 3015.38 | 0 | 33662.1 | 4630.22 | 1030.22 | 2.00012 | 97568.3 | 2.00012 | 0 | 245.835 | 0 | 244.835 | 1.00003
340 | 638796 | 4.00049 | 3018.2 | 0 | 33593.9 | 4542.14 | 1037.59 | 4.00049 | 99054 | 3.00027 | 0 | 231.644 | 0 | 232.644 | 0
345 | 629453 | 0 | 2837.61 | 0 | 33157.5 | 4489.02 | 954.497 | 11.0037 | 98020.8 | 3.00064 | 1.00003 | 207.331 | 0 | 204.268 | 0
350 | 625955 | 2.00012 | 2705.67 | 0 | 32923.1 | 4309.98 | 997.025 | 23.0162 | 100346 | 2.00024 | 0 | 236.716 | 0 | 195.17 | 0
355 | 622428 | 3.00027 | 2692.16 | 0 | 32906.7 | 4376.44 | 996.142 | 32.0313 | 99132.8 | 2.00024 | 0 | 241.775 | 0 | 201.243 | 0
360 | 618568 | 1.00003 | 2439.96 | 0 | 32228 | 4108.5 | 992.522 | 58.1036 | 99614.7 | 1.00009 | 1.00009 | 259.053 | 0 | 205.306 | 0
365 | 614667 | 0 | 2283.66 | 1.00003 | 31942.1 | 4008.07 | 935.366 | 110.371 | 99026 | 1.00003 | 0 | 231.658 | 0 | 226.561 | 0
370 | 611115 | 0 | 2194.35 | 0 | 31752.8 | 4002.93 | 926.057 | 170.888 | 101482 | 0 | 0 | 216.423 | 0 | 212.383 | 1.00003
375 | 608502 | 2.00012 | 2019.77 | 1.00003 | 31210.3 | 3964.64 | 964.98 | 323.266 | 100124 | 0 | 1.00003 | 223.518 | 0 | 213.384 | 1.00003
380 | 599951 | 1.00003 | 1999.81 | 1.00003 | 31174 | 3786.07 | 888.819 | 532.562 | 96615.2 | 1.00003 | 2.00012 | 186.052 | 1.00003 | 211.357 | 0
385 | 597424 | 5.00076 | 1841.36 | 0 | 29993.9 | 3673.84 | 932.127 | 816.089 | 98915 | 2.00012 | 1.00003 | 234.702 | 0 | 211.383 | 0
390 | 590039 | 4.00049 | 1749.58 | 5.00076 | 29984.4 | 3542.09 | 953.48 | 1200.04 | 97584.8 | 1.00003 | 0 | 248.881 | 0 | 230.63 | 1.00003
395 | 588952 | 2.00012 | 1656.43 | 1.00003 | 29066.9 | 3274.55 | 917.54 | 1791.81 | 98578.3 | 1.00009 | 0 | 207.306 | 1.00003 | 205.306 | 4.00049
400 | 588726 | 4.00049 | 1403.61 | 3.00027 | 29238.5 | 3180.73 | 848.786 | 2614.19 | 101546 | 1.00003 | 0 | 208.332 | 5.00076 | 216.436 | 3.00027
405 | 583520 | 2.00012 | 1366.52 | 6.0011 | 28614.7 | 3072.68 | 893.167 | 3861.66 | 102011 | 0 | 3.00027 | 196.182 | 7.0015 | 218.45 | 3.00027
410 | 572834 | 5.00076 | 1229.35 | 7.0015 | 27319.2 | 2855.97 | 889.95 | 5420.91 | 99635 | 0 | 0 | 208.357 | 10.0032 | 199.217 | 1.00003
415 | 565347 | 2.00012 | 1060.65 | 7.0015 | 27255.1 | 2794.06 | 834.969 | 7541.52 | 97826.9 | 1.00009 | 0 | 185.041 | 12.0044 | 225.545 | 1.00003
420 | 563684 | 3.00027 | 949.198 | 6.0011 | 26423.4 | 2582.53 | 802.395 | 9966.42 | 100800 | 1.00003 | 0 | 178.975 | 19.011 | 223.518 | 3.00027
425 | 563661 | 3.00027 | 874.062 | 18.0109 | 25644.5 | 2507.13 | 874.085 | 13464.3 | 102299 | 1.00015 | 2.00012 | 190.099 | 35.0374 | 241.775 | 0
430 | 553610 | 2.00012 | 799.278 | 18.0099 | 24926.7 | 2418.19 | 765.806 | 17784.6 | 98328.5 | 2.00037 | 1.00003 | 162.806 | 21.0148 | 207.319 | 1.00003
435 | 549070 | 0 | 688.385 | 26.0207 | 24094.7 | 2161.2 | 778.421 | 22438.9 | 97426.6 | 0 | 1.00003 | 163.817 | 44.0592 | 214.397 | 2.00012
440 | 543286 | 1.00003 | 593.773 | 28.0257 | 23534.1 | 2065.16 | 698.793 | 28540.8 | 96486.1 | 0 | 3.00027 | 177.976 | 53.0859 | 236.702 | 5.00076
445 | 541631 | 1.00003 | 527.464 | 28.024 | 22064.4 | 1906.39 | 707.238 | 35314.4 | 98260.3 | 0 | 2.00012 | 133.545 | 69.1457 | 224.532 | 3.00027
450 | 543371 | 4.00049 | 468.668 | 37.0418 | 21647.6 | 1749.54 | 660.24 | 43504 | 98472 | 0 | 2.00012 | 129.518 | 71.1543 | 255.989 | 4.00049
455 | 539781 | 0 | 396.766 | 33.0333 | 20258.5 | 1610.36 | 613.497 | 51627.8 | 96754.5 | 1.00003 | 3.00027 | 136.568 | 97.2883 | 233.658 | 4.00049
460 | 544993 | 1.00003 | 383.46 | 50.0795 | 19781.9 | 1617.09 | 537.903 | 61891.6 | 97329.2 | 2.00049 | 2.00012 | 117.421 | 118.427 | 284.455 | 7.0015
465 | 545810 | 2.00012 | 349.706 | 57.1016 | 18972.1 | 1433.76 | 517.238 | 70210.9 | 95897.8 | 1.00003 | 2.00012 | 109.366 | 145.654 | 275.3 | 4.00073
470 | 548569 | 3.00027 | 291.579 | 67.1374 | 17620.6 | 1330.31 | 439.953 | 81740.9 | 97526 | 2.00024 | 0 | 82.2123 | 158.767 | 278.351 | 6.0011
475 | 539483 | 1.00003 | 270.233 | 68.1415 | 16494.1 | 1259.72 | 394.961 | 86694.5 | 96165.8 | 2.00037 | 0 | 92.2765 | 188.075 | 278.367 | 2.00012
480 | 529727 | 5.00076 | 222.531 | 74.1676 | 15605.4 | 1167.07 | 371.387 | 88984.8 | 96888.6 | 1.00015 | 2.00024 | 62.1204 | 206.293 | 294.633 | 4.00049
485 | 522859 | 2.00012 | 186.058 | 86.2265 | 14849.8 | 1079.09 | 323.391 | 90923.4 | 96187.4 | 0 | 4.00049 | 63.1219 | 245.85 | 295.652 | 8.00195
490 | 515070 | 1.00003 | 158.767 | 97.2924 | 13849 | 1014.29 | 318.307 | 91708.7 | 98467.8 | 1.00003 | 2.00012 | 60.1158 | 290.561 | 320.107 | 4.00049
495 | 504681 | 5.00076 | 143.641 | 91.2537 | 12890.6 | 932.248 | 280.531 | 92616.9 | 96386.6 | 2.00024 | 3.00027 | 48.0731 | 361.969 | 304.818 | 9.00302
500 | 497409 | 1.00003 | 124.472 | 127.495 | 12115 | 855.083 | 218.572 | 93196.5 | 96751.8 | 0 | 3.00046 | 50.078 | 398.815 | 295.652 | 4.00049
505 | 492620 | 3.00027 | 112.386 | 133.543 | 11106.2 | 803.63 | 195.307 | 94713 | 96771.4 | 0 | 3.00027 | 37.0431 | 442.955 | 324.199 | 4.00049
510 | 483172 | 3.00027 | 114.406 | 147.671 | 10474.7 | 725.104 | 168.991 | 93839.1 | 96365 | 1.00003 | 3.00027 | 32.0334 | 530.529 | 329.287 | 7.0015
515 | 474176 | 4.00049 | 80.196 | 156.747 | 9503.92 | 751.231 | 139.705 | 94017.8 | 95012.7 | 1.00003 | 2.00012 | 20.0128 | 551.202 | 336.431 | 4.00049
520 | 466583 | 4.00049 | 64.1253 | 149.691 | 9029.77 | 662.286 | 126.65 | 94298.5 | 94398.9 | 2.00024 | 0 | 16.0079 | 599.885 | 314.009 | 5.00107
525 | 461307 | 3.00027 | 61.1169 | 145.645 | 7889.43 | 639.392 | 106.464 | 94792.4 | 95543.1 | 2.00024 | 2.00012 | 19.0116 | 671.578 | 270.216 | 4.00098
530 | 456533 | 1.00003 | 54.0925 | 192.122 | 7414.9 | 659.204 | 89.3536 | 94348 | 95603.1 | 3.00027 | 1.00009 | 18.0122 | 705.028 | 269.233 | 2.00037
535 | 448054 | 4.00049 | 37.0418 | 218.45 | 6841.45 | 556.392 | 80.2973 | 94521 | 94027.1 | 2.00024 | 2.00012 | 17.0114 | 740.484 | 290.561 | 2.00012
540 | 447513 | 8.00195 | 34.0353 | 226.575 | 6364.27 | 503.731 | 74.219 | 95315.8 | 95774.7 | 1.00003 | 5.00076 | 11.0045 | 792.929 | 256.005 | 3.00027
545 | 441972 | 5.00076 | 35.0374 | 236.716 | 5829.49 | 483.111 | 45.1099 | 96335.6 | 94161.8 | 1.00003 | 0 | 7.00162 | 837.126 | 266.15 | 6.00147
550 | 439366 | 5.00076 | 28.024 | 217.45 | 5363.42 | 459.409 | 66.2098 | 95815.4 | 94405.2 | 0 | 0 | 8.00263 | 971.348 | 260.053 | 3.00046
555 | 436047 | 7.0015 | 32.0313 | 247.865 | 4822.08 | 475.873 | 36.1084 | 96674.9 | 94936.5 | 1.00003 | 2.00012 | 11.0052 | 1030.75 | 218.463 | 2.00012
560 | 432664 | 7.0015 | 21.0148 | 243.82 | 4410.1 | 411.191 | 37.088 | 95805.6 | 94020.8 | 2.00012 | 1.00003 | 8.00232 | 1089.43 | 192.134 | 3.00027
565 | 429748 | 6.0011 | 15.0069 | 246.85 | 4075.82 | 420.372 | 25.0558 | 95803.1 | 94664.3 | 0 | 3.00027 | 7.00168 | 1119.45 | 184.03 | 2.00012
570 | 428324 | 6.0011 | 20.0122 | 288.544 | 3686.78 | 373.288 | 39.0963 | 95503.2 | 93630.6 | 0 | 2.00012 | 4.00085 | 1229.04 | 193.134 | 2.00012
575 | 427514 | 8.00195 | 11.0037 | 265.134 | 3432.92 | 355.858 | 22.0352 | 95603.7 | 93964.5 | 0 | 3.00027 | 6.00269 | 1222.73 | 183.018 | 1.00003
580 | 422905 | 2.00012 | 11.0037 | 289.543 | 3134.88 | 309.913 | 19.0308 | 94927.3 | 93596.7 | 0 | 3.00027 | 3.00034 | 1234.43 | 169.878 | 2.00012
585 | 422868 | 5.00076 | 7.0015 | 286.49 | 2822.35 | 306.867 | 20.0388 | 96568.7 | 93339.1 | 0 | 2.00012 | 2.00067 | 1242.98 | 146.663 | 2.00012
590 | 424511 | 5.00076 | 7.0015 | 309.932 | 2529.44 | 311.951 | 17.026 | 96631.5 | 93966.6 | 0 | 2.00012 | 6.00208 | 1387.18 | 131.527 | 2.00024
595 | 422528 | 5.00076 | 9.00247 | 290.561 | 2301.92 | 283.472 | 12.0185 | 95930.4 | 93426.4 | 0 | 0 | 3.0007 | 1374.21 | 134.551 | 1.00009
600 | 422313 | 8.00195 | 6.0011 | 307.875 | 2251.78 | 251.927 | 19.0286 | 95177.6 | 93339.1 | 0 | 2.00012 | 2.00012 | 1473.3 | 134.551 | 2.00012
605 | 422997 | 4.00049 | 0 | 321.127 | 1986.5 | 234.673 | 9.01115 | 97100.1 | 93203.1 | 1.00003 | 0 | 1.00003 | 1476.68 | 123.464 | 3.00027
610 | 421765 | 6.0011 | 3.00027 | 287.526 | 1716.9 | 194.158 | 8.01192 | 97854 | 93334.5 | 0 | 0 | 3.00052 | 1483.43 | 96.2824 | 4.00049
615 | 421765 | 1.00003 | 2.00012 | 323.166 | 1583.08 | 178.974 | 8.00727 | 97204.4 | 92513.3 | 1.00003 | 1.00003 | 3.00082 | 1551.56 | 93.2707 | 2.00012
620 | 426549 | 3.00027 | 4.00049 | 327.246 | 1400.36 | 179.996 | 10.0107 | 99633 | 92416.7 | 0 | 1.00003 | 2.00037 | 1642.66 | 82.2059 | 0
625 | 422928 | 6.0011 | 4.00049 | 344.599 | 1343.79 | 136.576 | 10.0155 | 97029.8 | 91780.7 | 0 | 1.00003 | 2.00147 | 1606.22 | 90.2591 | 1.00003
630 | 421774 | 8.00195 | 2.00012 | 369.15 | 1192.53 | 139.602 | 3.00247 | 95451.3 | 90999.9 | 1.00003 | 2.00012 | 1.00131 | 1645.98 | 57.0994 | 1.00003
635 | 424064 | 6.0011 | 3.00027 | 345.639 | 1061.74 | 151.734 | 6.00538 | 97786.7 | 89784.6 | 0 | 1.00009 | 0 | 1669.43 | 63.1214 | 0
640 | 425577 | 6.0011 | 1.00003 | 355.861 | 990.337 | 125.479 | 1.0007 | 98766 | 87992.4 | 0 | 1.00009 | 0 | 1669.32 | 62.1251 | 1.00003
645 | 424149 | 1.00003 | 2.00012 | 373.219 | 801.429 | 126.487 | 2.00104 | 100464 | 85176.2 | 0 | 2.00012 | 1.00015 | 1714.01 | 62.1214 | 1.00003
650 | 416876 | 3.00027 | 2.00012 | 393.717 | 809.833 | 105.344 | 5.00308 | 97294.9 | 80387.3 | 1.00003 | 0 | 3.00046 | 1747.02 | 68.1415 | 2.00024
655 | 416344 | 3.00027 | 0 | 386.587 | 664.328 | 104.331 | 3.00211 | 98280.4 | 76932.2 | 0 | 1.00003 | 2.00031 | 1864.38 | 53.0859 | 0
660 | 413421 | 2.00012 | 1.00003 | 394.741 | 612.414 | 81.2146 | 4.00281 | 98833.2 | 70860.4 | 1.00003 | 1.00003 | 0 | 1871.35 | 60.1101 | 0
665 | 407231 | 3.00027 | 2.00012 | 371.196 | 540.996 | 77.1815 | 3.00052 | 97175.1 | 65759.4 | 0 | 0 | 1.00003 | 1826.56 | 53.0892 | 1.00003
670 | 403193 | 4.00049 | 0 | 388.62 | 556.374 | 58.1029 | 5.00211 | 99282.2 | 61086.1 | 1.00003 | 0 | 0 | 1870.1 | 37.0418 | 0
675 | 401119 | 5.00076 | 2.00012 | 421.398 | 414.217 | 68.1415 | 2.00018 | 97432.9 | 57220.8 | 0 | 1.00003 | 1.00015 | 1925.01 | 31.0294 | 0
680 | 393516 | 2.00012 | 1.00003 | 391.667 | 434.717 | 59.1065 | 3.00052 | 98286.5 | 49680 | 0 | 0 | 3.00205 | 1889.3 | 37.0418 | 1.00015
685 | 395115 | 3.00027 | 2.00012 | 403.964 | 349.727 | 56.0993 | 2.00037 | 100706 | 46877.2 | 0 | 0 | 1.00089 | 1896.29 | 30.0275 | 1.00003
690 | 386705 | 2.00012 | 3.00027 | 447.099 | 301.779 | 49.0734 | 0 | 97997.4 | 42883.8 | 0 | 1.00003 | 0 | 1944.27 | 21.0135 | 0
695 | 385860 | 2.00012 | 0 | 400.914 | 266.166 | 42.0539 | 3.00076 | 97285.3 | 40130.9 | 0 | 0 | 0 | 2025.42 | 30.0275 | 2.00012
700 | 384757 | 1.00003 | 2.00012 | 404.964 | 238.746 | 31.0294 | 0 | 98401.9 | 37399.3 | 0 | 0 | 2.00417 | 1969.19 | 26.0222 | 0
705 | 388683 | 2.00012 | 1.00003 | 425.503 | 238.731 | 41.0514 | 1.00027 | 103712 | 33432.7 | 0 | 1.00003 | 0 | 1969.19 | 17.0088 | 2.00024
710 | 383142 | 2.00012 | 0 | 442.961 | 198.218 | 25.0206 | 1.00052 | 97930.7 | 32006.9 | 0 | 0 | 1.00015 | 2120.49 | 17.0088 | 0
715 | 380976 | 2.00012 | 0 | 409.09 | 169.898 | 21.0135 | 0 | 97688.1 | 29249.5 | 0 | 2.00012 | 0 | 1995.02 | 14.006 | 1.00003
720 | 381774 | 1.00003 | 2.00012 | 434.77 | 141.61 | 19.011 | 0 | 98495.3 | 27153.7 | 0 | 1.00003 | 0 | 2070.48 | 22.0148 | 0
725 | 382724 | 1.00003 | 1.00003 | 408.064 | 141.61 | 18.0099 | 1.00021 | 98425.9 | 26301.7 | 1.00003 | 0 | 0 | 2118.21 | 12.0044 | 0
730 | 381002 | 1.00003 | 1.00003 | 416.269 | 108.358 | 16.0078 | 1.00015 | 97799.9 | 24426.3 | 0 | 1.00003 | 0 | 2077.29 | 24.0191 | 0
735 | 380679 | 3.00027 | 1.00003 | 409.115 | 118.434 | 13.0052 | 0 | 98437.5 | 23511.3 | 1.00003 | 0 | 2.00189 | 2069.48 | 14.006 | 0
740 | 380310 | 0 | 1.00003 | 440.989 | 102.319 | 9.00302 | 1.00003 | 101352 | 20886.5 | 0 | 1.00003 | 0 | 2034.42 | 10.0031 | 0
745 | 377574 | 1.00003 | 2.00012 | 448.085 | 79.1911 | 12.0044 | 1.00009 | 98568.9 | 20987.6 | 0 | 0 | 0 | 2092.33 | 8.00195 | 0
750 | 375783 | 1.00003 | 0 | 428.609 | 90.2481 | 9.00247 | 1.00009 | 97579.5 | 19662.4 | 0 | 2.00012 | 0 | 2146.97 | 17.0088 | 1.00003
755 | 377219 | 1.00003 | 0 | 390.62 | 70.15 | 6.00147 | 0 | 98926.4 | 18289.7 | 0 | 1.00003 | 0 | 2223.94 | 13.0052 | 0
760 | 383976 | 1.00003 | 0 | 490.293 | 72.1587 | 10.0031 | 0 | 101285 | 19038.8 | 1.00003 | 0 | 0 | 2155.95 | 11.0037 | 1.00003
765 | 380632 | 4.00049 | 1.00003 | 452.183 | 67.1374 | 11.0037 | 0 | 98676.6 | 17167.7 | 0 | 1.00003 | 0 | 2169.64 | 18.0099 | 0
770 | 382022 | 1.00003 | 0 | 453.211 | 50.0765 | 9.00247 | 1.00015 | 99662.4 | 16751.2 | 0 | 2.00012 | 0 | 2159.51 | 10.0031 | 0
775 | 377214 | 1.00003 | 0 | 422.398 | 32.0332 | 7.00168 | 0 | 97530.5 | 16642.9 | 0 | 0 | 0 | 2135.43 | 11.0044 | 1.00009
780 | 379400 | 2.00012 | 0 | 425.477 | 51.0795 | 9.00302 | 0 | 98172.2 | 15222.8 | 0 | 1.00003 | 1.00009 | 2241.87 | 11.0037 | 0
785 | 377789 | 2.00012 | 0 | 451.211 | 36.0396 | 9.00247 | 0 | 96958.4 | 15509.2 | 0 | 0 | 0 | 2243.99 | 8.00195 | 0
790 | 376072 | 1.00003 | 0 | 452.211 | 36.0396 | 6.00147 | 0 | 97157.8 | 14553.7 | 1.00003 | 0 | 0 | 2213.95 | 8.00195 | 1.00003
795 | 378609 | 0 | 0 | 447.044 | 24.0176 | 5.00076 | 0 | 97017.2 | 14033.5 | 0 | 1.00003 | 0 | 2223.83 | 13.0052 | 0
800 | 381986 | 2.00012 | 0 | 408.115 | 32.0313 | 3.00027 | 0 | 97585.8 | 14744.7 | 1.00003 | 0 | 0 | 2098.15 | 8.00195 | 0
805 | 381492 | 2.00012 | 0 | 446.044 | 28.024 | 3.00027 | 0 | 97098.8 | 13877.5 | 0 | 0 | 0 | 2163.94 | 8.00195 | 1.00003
810 | 381003 | 2.00012 | 1.00003 | 477.987 | 30.0275 | 3.00027 | 0 | 97625.6 | 13614 | 0 | 1.00003 | 0 | 2223.66 | 12.0044 | 0
815 | 378881 | 2.00012 | 1.00003 | 473.873 | 28.024 | 3.00027 | 1.00003 | 96892.7 | 12963.5 | 1.00003 | 0 | 1.00003 | 2271.01 | 12.0044 | 0
820 | 383907 | 4.00049 | 0 | 425.477 | 22.0161 | 6.0011 | 1.00003 | 98469.2 | 13537.4 | 0 | 1.00003 | 0 | 2151.53 | 15.0069 | 0
825 | 378531 | 2.00012 | 0 | 456.295 | 19.011 | 2.00012 | 0 | 96428.2 | 12253.3 | 1.00003 | 0 | 0 | 2272.72 | 11.0037 | 0
830 | 383446 | 3.00027 | 0 | 444.989 | 13.0052 | 3.00027 | 1.00009 | 100093 | 12059.9 | 0 | 0 | 0 | 2280.5 | 11.0037 | 0
835 | 383982 | 1.00003 | 0 | 468.639 | 14.006 | 5.00076 | 1.00003 | 98271.1 | 13113.9 | 0 | 2.00012 | 0 | 2261.38 | 9.00247 | 1.00009
840 | 380086 | 2.00012 | 0 | 484.141 | 9.00247 | 1.00003 | 0 | 97154.1 | 11701.4 | 0 | 2.00012 | 1.00052 | 2176.78 | 6.0011 | 1.00003
845 | 385924 | 1.00003 | 0 | 481.03 | 11.0037 | 1.00003 | 0 | 99877.9 | 12258.4 | 0 | 0 | 0 | 2327.17 | 13.0052 | 0
850 | 384247 | 3.00027 | 0 | 473.814 | 16.0078 | 1.00003 | 0 | 98577.5 | 11912.9 | 0 | 2.00012 | 0 | 2236.29 | 10.0034 | 0
855 | 386431 | 1.00003 | 0 | 518.171 | 12.0051 | 1.00003 | 0 | 98595.9 | 11185 | 0 | 2.00012 | 0 | 2205.22 | 13.0052 | 0
860 | 383484 | 2.00012 | 0 | 492.384 | 2.00012 | 2.00012 | 1.00009 | 98548.2 | 11959.5 | 0 | 1.00003 | 0 | 2229.7 | 14.006 | 0
865 | 382193 | 2.00012 | 0 | 448.155 | 6.0011 | 1.00003 | 0 | 97373.8 | 11244.5 | 0 | 6.0011 | 0 | 2233.7 | 10.0031 | 0
870 | 384658 | 5.00076 | 0 | 487.201 | 6.0011 | 2.00012 | 0 | 98450 | 10901.1 | 0 | 11.0037 | 1.00021 | 2238.87 | 8.00195 | 2.00012
875 | 386827 | 5.00076 | 0 | 451.183 | 5.00076 | 1.00003 | 0 | 100948 | 11817.3 | 0 | 13.0052 | 0 | 2378.69 | 10.0031 | 1.00003
880 | 383756 | 5.00076 | 0 | 476.903 | 4.00049 | 2.00012 | 1.00003 | 96600.9 | 10719.3 | 0 | 30.0293 | 0 | 2263.27 | 9.00247 | 5.00076
885 | 388181 | 7.0015 | 0 | 445.016 | 8.00195 | 2.00012 | 0 | 98717.8 | 10858 | 1.00003 | 38.0441 | 0 | 2285.36 | 12.0044 | 6.0011
890 | 386440 | 9.00247 | 0 | 497.569 | 6.0011 | 0 | 0 | 97813 | 10755.8 | 0 | 55.0925 | 0 | 2315.74 | 9.00247 | 6.0011
895 | 390187 | 5.00076 | 0 | 460.409 | 4.00049 | 0 | 0 | 101158 | 10945.1 | 0 | 100.306 | 0 | 2228.26 | 11.0037 | 9.00247
900 | 385515 | 3.00027 | 0 | 497.557 | 1.00003 | 0 | 0 | 97065.2 | 10125.8 | 1.00003 | 145.645 | 0 | 2392.95 | 7.0015 | 15.0069
905 | 388100 | 7.0015 | 0 | 459.407 | 1.00003 | 2.00012 | 0 | 98490.1 | 10682.3 | 1.00003 | 189.099 | 0 | 2308.83 | 13.0052 | 25.0191
910 | 384443 | 7.0015 | 0 | 485.112 | 5.00076 | 2.00012 | 0 | 97898 | 10093.1 | 1.00003 | 308.932 | 0 | 2313.58 | 7.0015 | 40.0489
915 | 386543 | 9.00247 | 0 | 481.027 | 7.0015 | 0 | 0 | 99772 | 9903.37 | 1.00003 | 446.044 | 0 | 2208.79 | 7.00192 | 67.1415
920 | 382427 | 3.00027 | 0 | 464.581 | 3.00027 | 1.00003 | 0 | 97060.9 | 10216.2 | 0 | 677.957 | 0 | 2218.24 | 6.0011 | 88.2426
925 | 387375 | 3.00046 | 0 | 500.666 | 2.00012 | 1.00009 | 0 | 99755.7 | 9576.89 | 1.00003 | 974.594 | 0 | 2279.47 | 10.0031 | 129.511
930 | 386010 | 9.00247 | 0 | 483.08 | 5.00076 | 1.00003 | 0 | 98512.5 | 9525.18 | 0 | 1364.78 | 2.00024 | 2225.68 | 7.0015 | 166.847
935 | 383664 | 3.00027 | 0 | 497.477 | 6.0011 | 0 | 0 | 96540.8 | 9966.03 | 0 | 1981.47 | 1.00034 | 2228.41 | 11.0037 | 279.403
940 | 387325 | 5.00107 | 0 | 552.22 | 5.00107 | 0 | 0 | 99626.5 | 9246.14 | 0 | 2624.31 | 0 | 2218.1 | 12.0044 | 341.535
945 | 385427 | 8.00244 | 0 | 548.167 | 3.00058 | 0 | 0 | 99056.1 | 9436.81 | 0 | 3692.04 | 0 | 2274.16 | 13.0052 | 496.477
950 | 388972 | 7.0015 | 0 | 534.694 | 2.00024 | 0 | 0 | 99370.9 | 9468.7 | 0 | 4738.75 | 0 | 2221.56 | 20.0122 | 647.714
955 | 387989 | 4.00049 | 0 | 542.964 | 0 | 1.00009 | 0 | 97736.1 | 8724.72 | 1.00003 | 6139.98 | 0 | 2245.31 | 9.00247 | 785.632
960 | 387500 | 3.00027 | 0 | 574.044 | 3.00058 | 2.00012 | 0 | 97521.1 | 9340.72 | 1.00003 | 7951.98 | 0 | 2238.29 | 7.00211 | 1021.37
965 | 387915 | 4.00049 | 0 | 558.548 | 2.00024 | 1.00003 | 0 | 96958.1 | 8572.44 | 1.00003 | 10217.1 | 0 | 2255.64 | 8.00195 | 1339.53
970 | 389019 | 6.0011 | 0 | 551.202 | 7.00192 | 0 | 0 | 99718.3 | 8367.87 | 0 | 12865.5 | 0 | 2225.54 | 5.00076 | 1724.12
975 | 388067 | 3.00027 | 0 | 607.148 | 4.00073 | 0 | 0 | 98472.6 | 8586.18 | 0 | 15844 | 0 | 2167.79 | 3.00027 | 2105.25
980 | 386819 | 4.00049 | 0 | 599.848 | 1.00003 | 1.00003 | 0 | 97886.4 | 7653.49 | 1.00003 | 19548.8 | 1.00003 | 2166.23 | 4.00049 | 2625.79
985 | 389057 | 7.0015 | 0 | 608.224 | 6.00214 | 0 | 0 | 99730.2 | 7613.56 | 1.00003 | 23762.2 | 0 | 2069.48 | 13.0052 | 3100.79
990 | 384709 | 4.00049 | 0 | 619.645 | 5.00162 | 0 | 0 | 98295.5 | 7039.69 | 0 | 27825.2 | 0 | 2037.74 | 5.00076 | 3853.37
995 | 374262 | 3.00027 | 0 | 611.376 | 1.00027 | 0 | 0 | 95469.6 | 5858.22 | 0 | 32267.6 | 0 | 1966.42 | 8.00195 | 4492.69
1000 | 370030 | 3.00027 | 0 | 567.759 | 5.00229 | 0 | 0 | 96352.9 | 5517.37 | 0 | 37130.2 | 0 | 1889.15 | 1.00003 | 5167.3
1005 | 358975 | 1.00003 | 0 | 620.646 | 5.0029 | 0 | 0 | 96170.1 | 4157.63 | 1.00003 | 42479.4 | 0 | 1834.05 | 6.0011 | 5748.24
1010 | 349548 | 4.00049 | 0 | 573.968 | 2.00092 | 1.00003 | 0 | 95460 | 3206.89 | 0 | 48252.2 | 0 | 1721.34 | 4.00049 | 6590.66
1015 | 345502 | 10.0031 | 0 | 557.513 | 2.0022 | 1.00003 | 0 | 94908 | 2408.91 | 3.00027 | 54508.8 | 0 | 1567.66 | 6.0011 | 7599.68
1020 | 336717 | 4.00049 | 1.00009 | 564.618 | 3.00241 | 1.00003 | 0 | 94293.3 | 1656.53 | 2.00012 | 62720.2 | 0 | 1443.88 | 2.00012 | 8338.35
1025 | 338799 | 4.00049 | 1.00009 | 557.513 | 4.00373 | 0 | 0 | 94777.6 | 1641.24 | 2.00012 | 68854.1 | 0 | 1392.63 | 2.00012 | 9469.66
1030 | 331130 | 5.00076 | 0 | 550.236 | 3.00235 | 0 | 0 | 94069 | 1418.12 | 0 | 77608.4 | 0 | 1301.51 | 3.00064 | 10200.7
1035 | 343499 | 4.00049 | 0 | 549.144 | 7.00688 | 0 | 0 | 94032.9 | 1423.49 | 3.00027 | 82800.5 | 0 | 1309.1 | 3.00027 | 11743.1
1040 | 394514 | 5.00076 | 0 | 555.443 | 4.00752 | 0 | 0 | 94256.4 | 2207.25 | 2.00012 | 89842.5 | 0 | 1475.58 | 2.00012 | 15203.4
1045 | 397994 | 6.00147 | 0 | 562.653 | 4.00728 | 1.00003 | 0 | 93381.8 | 2463.81 | 2.00012 | 91098.6 | 0 | 1473.96 | 2.00012 | 16419.7
1050 | 404923 | 5.00076 | 0 | 566.794 | 7.0111 | 0 | 0 | 95587.1 | 2764.68 | 1.00003 | 92479.1 | 0 | 1404.88 | 3.00027 | 18110.6
1055 | 403864 | 7.0015 | 0 | 561.513 | 8.01694 | 0 | 0 | 93573.9 | 3305.24 | 0 | 92484.9 | 0 | 1308.59 | 5.00107 | 18822.9
1060 | 406714 | 6.0011 | 0 | 552.236 | 12.0262 | 0 | 0 | 94179.2 | 3290.86 | 1.00003 | 93135.4 | 0 | 1246.45 | 1.00009 | 19771.8
1065 | 403236 | 8.00195 | 1.00015 | 482.107 | 5.01233 | 1.00003 | 0 | 94777 | 3615.18 | 2.00012 | 92842.9 | 1.00046 | 1114.24 | 2.00024 | 20304.4
1070 | 405968 | 4.00049 | 0 | 506.883 | 18.0437 | 0 | 1.00021 | 94341.4 | 3444.44 | 1.00003 | 93254.4 | 0 | 1085.57 | 5.00168 | 21576.3
1075 | 406513 | 5.00076 | 0 | 444.989 | 14.0329 | 0 | 0 | 93992.9 | 3502.83 | 1.00003 | 92816.9 | 0 | 1013.98 | 1.00003 | 21930.5
1080 | 415704 | 8.00208 | 0 | 446.016 | 15.0417 | 1.00003 | 0 | 94006.7 | 3614.53 | 2.00012 | 93429.7 | 0 | 970.273 | 6.0011 | 23191.3
1085 | 413730 | 5.00076 | 0 | 457.38 | 8.02173 | 0 | 0 | 93828.4 | 3376.9 | 0 | 93528 | 0 | 839.336 | 0 | 22926.8
1090 | 421903 | 8.00244 | 0 | 444.016 | 9.02421 | 0 | 0 | 93158.9 | 3643.81 | 0 | 93474.4 | 0 | 826.552 | 2.00012 | 23972.2
1095 | 434129 | 8.00195 | 0 | 389.62 | 16.0585 | 0 | 0 | 93638.9 | 3557.61 | 0 | 93986.7 | 1.00009 | 791.077 | 2.00012 | 24577.7
1100 | 432477 | 4.00061 | 0 | 395.79 | 8.01113 | 0 | 0 | 92855 | 3377.32 | 1.00009 | 93287.8 | 0 | 767.955 | 2.00012 | 24577.2
1105 | 447435 | 12.0044 | 0 | 349.706 | 12.0457 | 0 | 0 | 92971.8 | 3554.66 | 5.00076 | 93899.3 | 0 | 692.568 | 0 | 24488.2
1110 | 449788 | 5.00107 | 1.00027 | 326.246 | 8.01701 | 0 | 0 | 92406.1 | 3382.41 | 4.00049 | 94142.6 | 0 | 580.259 | 1.00003 | 24749.8
1115 | 456518 | 12.0044 | 0 | 322.165 | 13.0358 | 0 | 0 | 92813.7 | 3585.03 | 1.00003 | 93390.3 | 0 | 612.338 | 1.00003 | 25273.6
1120 | 455287 | 9.00247 | 0 | 309.932 | 6.01586 | 0 | 1.00009 | 91621.8 | 3540.56 | 2.00012 | 94199.9 | 1.00034 | 562.583 | 1.00003 | 24296.2
1125 | 462612 | 10.0031 | 0 | 283.49 | 15.0303 | 0 | 0 | 90957.4 | 3739.87 | 2.00012 | 93223.5 | 0 | 504.694 | 2.00012 | 25280.5
1130 | 463170 | 6.0011 | 0 | 317.048 | 9.02317 | 0 | 0 | 90443 | 3515.31 | 0 | 93564.2 | 0 | 427.556 | 1.00003 | 25027.7
1135 | 464389 | 3.00046 | 0 | 281.438 | 10.0273 | 0 | 1.00034 | 87314.6 | 3782.45 | 1.00003 | 93713 | 0 | 390.668 | 4.00049 | 24412
1140 | 467916 | 9.00247 | 0 | 271.233 | 9.02391 | 0 | 0 | 85269.5 | 3746.04 | 3.00027 | 93201.7 | 0 | 406.039 | 4.00085 | 24354.1
1145 | 464312 | 12.0051 | 1.00003 | 286.526 | 10.0227 | 0 | 0 | 78088.8 | 3581.17 | 0 | 93203.6 | 0 | 317.048 | 1.00009 | 24024
1150 | 464227 | 9.00302 | 1.00015 | 225.545 | 7.01129 | 0 | 1.00009 | 72813.5 | 3795.93 | 2.00012 | 93373.9 | 0 | 290.597 | 1.00003 | 23527.8
1155 | 463009 | 4.00073 | 1.00015 | 221.49 | 8.01474 | 1.00009 | 0 | 65568.3 | 3776.37 | 0 | 93053.7 | 0 | 292.615 | 0 | 23385.8
1160 | 464794 | 3.00046 | 0 | 239.76 | 8.01689 | 0 | 0 | 60715.5 | 3746.16 | 1.00003 | 93310.3 | 0 | 263.117 | 1.00009 | 22569.8
1165 | 466045 | 7.0015 | 0 | 239.76 | 11.0232 | 0 | 0 | 55608.5 | 3598.29 | 2.00012 | 93511.7 | 0 | 247.865 | 0 | 22355.3
1170 | 464523 | 7.0015 | 0 | 255.989 | 9.02169 | 0 | 0 | 50801.8 | 3344.57 | 0 | 93234.4 | 0 | 216.423 | 4.00049 | 21120.9
1175 | 463796 | 8.00195 | 0 | 185.061 | 11.0308 | 0 | 0 | 45630.4 | 3562.03 | 1.00003 | 93344 | 0 | 222.531 | 0 | 20703.3
1180 | 470594 | 6.00147 | 0 | 259.037 | 7.01281 | 0 | 0 | 42957.9 | 3377.39 | 2.00012 | 93155.7 | 0 | 192.134 | 5.00082 | 20461.4
1185 | 467946 | 8.00195 | 0 | 218.45 | 12.0181 | 1.00034 | 1.00003 | 38454.7 | 3158.9 | 3.00027 | 92828.3 | 0 | 143.628 | 2.00012 | 19632.2
1190 | 472153 | 10.0031 | 0 | 204.281 | 12.0187 | 0 | 0 | 35405.9 | 3284.97 | 0 | 92425.6 | 0 | 158.776 | 1.00003 | 18951
1195 | 480348 | 8.00244 | 1.00034 | 220.49 | 12.0245 | 0 | 0 | 33014.3 | 3094.27 | 2.00012 | 92379.2 | 0 | 134.551 | 0 | 18639.6
1200 | 0 | 0 | 0 | 0 | 0 | 0 | 0 | 0 | 0 | 0 | 0 | 0 | 0 | 0 | 0