## a. Evaporation
Energy (eV) | EQE 0min | 1min | 4min | 8min | 16min | 32min | 64min | 96min | 128min | 160min
1.69849 | 0.94458 | 0.95004 | 0.94767 | 0.94433 | 0.93281 | 0.94643 | 0.9323 | 0.93033 | 0.93027 | 0.93091
1.69658 | 0.93647 | 0.94178 | 0.93982 | 0.93661 | 0.92533 | 0.93885 | 0.92529 | 0.92342 | 0.92338 | 0.92392
1.69466 | 0.92759 | 0.93279 | 0.93126 | 0.92817 | 0.91712 | 0.93057 | 0.91753 | 0.91577 | 0.91575 | 0.91617
1.69275 | 0.91716 | 0.92229 | 0.92115 | 0.91817 | 0.9073 | 0.9207 | 0.90807 | 0.90641 | 0.90636 | 0.90674
1.69084 | 0.90298 | 0.90806 | 0.90723 | 0.9043 | 0.89361 | 0.90691 | 0.89452 | 0.89295 | 0.89276 | 0.89318
1.68893 | 0.88251 | 0.88755 | 0.88691 | 0.88396 | 0.87347 | 0.88652 | 0.8743 | 0.87275 | 0.8724 | 0.87288
1.68701 | 0.85498 | 0.85996 | 0.8594 | 0.8564 | 0.84618 | 0.8588 | 0.84677 | 0.84517 | 0.8447 | 0.84514
1.6851 | 0.82242 | 0.82728 | 0.82678 | 0.82374 | 0.81387 | 0.82592 | 0.81422 | 0.81251 | 0.81202 | 0.81229
1.68319 | 0.78832 | 0.79301 | 0.79262 | 0.7896 | 0.78018 | 0.79158 | 0.7804 | 0.77856 | 0.77819 | 0.7782
1.68128 | 0.75534 | 0.75977 | 0.75961 | 0.75669 | 0.74777 | 0.75856 | 0.74803 | 0.74613 | 0.74594 | 0.74573
1.67936 | 0.7241 | 0.72826 | 0.72843 | 0.72567 | 0.71727 | 0.72751 | 0.71768 | 0.71585 | 0.71582 | 0.71548
1.67745 | 0.6937 | 0.6976 | 0.69814 | 0.69558 | 0.68764 | 0.69742 | 0.68825 | 0.68661 | 0.68666 | 0.68628
1.67554 | 0.6627 | 0.66633 | 0.6672 | 0.66485 | 0.65731 | 0.6667 | 0.65809 | 0.65665 | 0.6567 | 0.65634
1.67362 | 0.63 | 0.63331 | 0.63444 | 0.63226 | 0.62508 | 0.63411 | 0.62596 | 0.62469 | 0.62469 | 0.62434
1.67171 | 0.59499 | 0.59798 | 0.59923 | 0.59718 | 0.59034 | 0.59898 | 0.59123 | 0.59008 | 0.58998 | 0.58967
1.6698 | 0.5577 | 0.56042 | 0.56166 | 0.55969 | 0.55322 | 0.56138 | 0.554 | 0.55297 | 0.55275 | 0.55249
1.66789 | 0.51877 | 0.52134 | 0.52245 | 0.52054 | 0.51449 | 0.52203 | 0.51507 | 0.51417 | 0.51382 | 0.51361
1.66597 | 0.4795 | 0.48201 | 0.48297 | 0.48111 | 0.47551 | 0.48236 | 0.47588 | 0.47508 | 0.47466 | 0.47449
1.66406 | 0.44132 | 0.44374 | 0.44459 | 0.44285 | 0.43766 | 0.44385 | 0.4379 | 0.43713 | 0.43673 | 0.43658
1.66215 | 0.405 | 0.40724 | 0.40805 | 0.40649 | 0.40168 | 0.40728 | 0.40188 | 0.4011 | 0.40079 | 0.40062
1.66024 | 0.37081 | 0.37279 | 0.37367 | 0.37226 | 0.36784 | 0.3729 | 0.36807 | 0.36728 | 0.36707 | 0.36684
1.65832 | 0.33907 | 0.3408 | 0.3418 | 0.34044 | 0.33644 | 0.34101 | 0.33673 | 0.33602 | 0.33582 | 0.33552
1.65641 | 0.31002 | 0.31161 | 0.31265 | 0.31131 | 0.30774 | 0.31186 | 0.3081 | 0.30752 | 0.30725 | 0.30691
1.6545 | 0.28343 | 0.28498 | 0.28593 | 0.28464 | 0.28145 | 0.28518 | 0.28187 | 0.28143 | 0.28108 | 0.28075
1.65259 | 0.25872 | 0.26025 | 0.26102 | 0.25984 | 0.25697 | 0.26039 | 0.25742 | 0.25712 | 0.2567 | 0.25641
1.65067 | 0.23546 | 0.23693 | 0.23753 | 0.23649 | 0.23389 | 0.23705 | 0.23432 | 0.23412 | 0.23368 | 0.23343
1.64876 | 0.21361 | 0.21489 | 0.21545 | 0.21452 | 0.21216 | 0.21508 | 0.21253 | 0.21244 | 0.212 | 0.21178
1.64685 | 0.19332 | 0.19436 | 0.19499 | 0.19413 | 0.19202 | 0.19472 | 0.19232 | 0.19229 | 0.19187 | 0.19167
1.64493 | 0.17471 | 0.17553 | 0.17627 | 0.17548 | 0.1736 | 0.1761 | 0.17383 | 0.17383 | 0.17349 | 0.1733
1.64302 | 0.15763 | 0.15833 | 0.15912 | 0.15842 | 0.15675 | 0.15906 | 0.15691 | 0.1569 | 0.15672 | 0.15652
1.64111 | 0.14182 | 0.14248 | 0.14322 | 0.14262 | 0.14115 | 0.14327 | 0.14125 | 0.1412 | 0.14122 | 0.141
1.6392 | 0.12717 | 0.12783 | 0.12843 | 0.12792 | 0.12665 | 0.12857 | 0.12668 | 0.12661 | 0.1268 | 0.12655
1.63728 | 0.11371 | 0.11438 | 0.11482 | 0.11439 | 0.1133 | 0.11502 | 0.11327 | 0.11323 | 0.11348 | 0.11317
1.63537 | 0.10146 | 0.10213 | 0.10246 | 0.10209 | 0.10114 | 0.10269 | 0.10107 | 0.10111 | 0.10131 | 0.10094
1.63346 | 0.09038 | 0.09103 | 0.09131 | 0.09101 | 0.09015 | 0.09157 | 0.09008 | 0.09022 | 0.09028 | 0.0899
1.63155 | 0.08044 | 0.08104 | 0.08134 | 0.08111 | 0.08029 | 0.08159 | 0.08028 | 0.08049 | 0.08038 | 0.08009
1.62963 | 0.07148 | 0.072 | 0.07231 | 0.07214 | 0.07137 | 0.07254 | 0.07145 | 0.07168 | 0.07148 | 0.07133
1.62772 | 0.06339 | 0.06383 | 0.06412 | 0.06401 | 0.06335 | 0.06436 | 0.0635 | 0.06371 | 0.06354 | 0.06349
1.62581 | 0.05651 | 0.0569 | 0.05714 | 0.05706 | 0.05655 | 0.05744 | 0.05673 | 0.05692 | 0.05685 | 0.05685
1.62389 | 0.05116 | 0.05153 | 0.05169 | 0.05163 | 0.05124 | 0.05207 | 0.0514 | 0.05161 | 0.05162 | 0.05161
1.62198 | 0.04695 | 0.04733 | 0.04743 | 0.04737 | 0.04703 | 0.04785 | 0.04715 | 0.04738 | 0.04742 | 0.04738
1.62007 | 0.04308 | 0.04351 | 0.04353 | 0.04346 | 0.04313 | 0.04393 | 0.04317 | 0.04341 | 0.04345 | 0.04338
1.61816 | 0.03889 | 0.03937 | 0.03932 | 0.03925 | 0.0389 | 0.03966 | 0.03885 | 0.03908 | 0.03911 | 0.03902
1.61624 | 0.03417 | 0.03471 | 0.0346 | 0.03453 | 0.03419 | 0.03486 | 0.03403 | 0.03425 | 0.03429 | 0.03417
1.61433 | 0.02939 | 0.02996 | 0.02983 | 0.02974 | 0.0295 | 0.03003 | 0.02921 | 0.02945 | 0.0295 | 0.02937
1.61242 | 0.02538 | 0.0259 | 0.02578 | 0.02568 | 0.02561 | 0.026 | 0.02522 | 0.0255 | 0.02558 | 0.0254
1.61051 | 0.02248 | 0.0229 | 0.0228 | 0.02269 | 0.02277 | 0.0231 | 0.02235 | 0.0227 | 0.0228 | 0.02253
1.60859 | 0.02035 | 0.02062 | 0.02054 | 0.02046 | 0.0206 | 0.02094 | 0.0202 | 0.02064 | 0.02074 | 0.02037
1.60668 | 0.01853 | 0.01866 | 0.01858 | 0.01855 | 0.01865 | 0.01906 | 0.01832 | 0.01884 | 0.01891 | 0.01849
1.60477 | 0.01682 | 0.01682 | 0.01676 | 0.01676 | 0.01681 | 0.01728 | 0.01648 | 0.01708 | 0.01714 | 0.01673
1.60285 | 0.01515 | 0.01507 | 0.01504 | 0.01502 | 0.01505 | 0.01553 | 0.01468 | 0.01533 | 0.0154 | 0.01501
1.60094 | 0.01352 | 0.01342 | 0.01345 | 0.01333 | 0.01338 | 0.01384 | 0.01293 | 0.01362 | 0.0137 | 0.01333
1.59903 | 0.01197 | 0.01191 | 0.01199 | 0.01175 | 0.01183 | 0.01224 | 0.0113 | 0.01201 | 0.01205 | 0.01176
1.59712 | 0.0105 | 0.01055 | 0.01064 | 0.01032 | 0.01044 | 0.01078 | 0.00984 | 0.01055 | 0.01051 | 0.01032
1.5952 | 0.00915 | 0.0093 | 0.00939 | 0.00907 | 0.00925 | 0.00947 | 0.00859 | 0.00926 | 0.00914 | 0.00904
1.59329 | 0.00798 | 0.00815 | 0.00823 | 0.008 | 0.00821 | 0.00831 | 0.00754 | 0.00814 | 0.008 | 0.00791
1.59138 | 0.007 | 0.0071 | 0.00718 | 0.00707 | 0.00723 | 0.0073 | 0.00659 | 0.00717 | 0.00708 | 0.00691
1.58947 | 0.00617 | 0.00617 | 0.00625 | 0.00623 | 0.00627 | 0.00644 | 0.00571 | 0.00632 | 0.00628 | 0.00603
1.58755 | 0.00543 | 0.00541 | 0.00539 | 0.00542 | 0.00538 | 0.00576 | 0.00488 | 0.00558 | 0.00555 | 0.00526
1.58564 | 0.00475 | 0.0048 | 0.0046 | 0.00463 | 0.00462 | 0.00523 | 0.00413 | 0.00495 | 0.00488 | 0.00458
1.58373 | 0.00414 | 0.00429 | 0.00386 | 0.00391 | 0.00403 | 0.00478 | 0.00347 | 0.00438 | 0.00426 | 0.00396
1.58181 | 0.00361 | 0.00383 | 0.00322 | 0.00333 | 0.00358 | 0.00434 | 0.00295 | 0.00387 | 0.00372 | 0.0034
1.5799 | 0.00316 | 0.00341 | 0.00273 | 0.00292 | 0.00321 | 0.00386 | 0.00257 | 0.00342 | 0.00328 | 0.00291
1.57799 | 0.00274 | 0.00301 | 0.0024 | 0.00263 | 0.00288 | 0.00334 | 0.00231 | 0.00304 | 0.00291 | 0.00252
1.57608 | 0.00232 | 0.00264 | 0.00216 | 0.00236 | 0.00257 | 0.00284 | 0.00208 | 0.00272 | 0.00257 | 0.00224
1.57416 | 0.00192 | 0.00232 | 0.00196 | 0.00208 | 0.00227 | 0.00242 | 0.00185 | 0.00246 | 0.00223 | 0.00205
1.57225 | 0.0016 | 0.00207 | 0.00177 | 0.00184 | 0.002 | 0.00212 | 0.00162 | 0.00224 | 0.00194 | 0.00188
1.57034 | 0.00139 | 0.00186 | 0.00159 | 0.00164 | 0.00176 | 0.00192 | 0.00139 | 0.00203 | 0.00168 | 0.00168
1.56843 | 0.00127 | 0.00166 | 0.00145 | 0.00146 | 0.00153 | 0.00177 | 0.00117 | 0.00182 | 0.00146 | 0.00146
1.56651 | 0.00119 | 0.00146 | 0.00133 | 0.00129 | 0.00132 | 0.00164 | 0.000946665 | 0.00162 | 0.00128 | 0.00127
1.5646 | 0.00112 | 0.0013 | 0.0012 | 0.0011 | 0.00114 | 0.00149 | 0.000748982 | 0.00144 | 0.00115 | 0.00113
1.56269 | 0.00102 | 0.00117 | 0.00103 | 0.000896513 | 0.00101 | 0.00132 | 0.000605727 | 0.00129 | 0.00107 | 0.00105
1.56077 | 0.000930702 | 0.00105 | 0.000807514 | 0.000711317 | 0.000904232 | 0.00114 | 0.000533439 | 0.00115 | 0.00101 | 0.000974613
1.55886 | 0.000853898 | 0.000913993 | 0.0006121 | 0.000597659 | 0.000826595 | 0.000994438 | 0.000505776 | 0.00102 | 0.00096251 | 0.000870059
1.55695 | 0.00078599 | 0.00078066 | 0.000493524 | 0.000567716 | 0.000755121 | 0.000909513 | 0.000475569 | 0.000910857 | 0.000897373 | 0.000744095
1.55504 | 0.0007201 | 0.000660673 | 0.000448046 | 0.000587703 | 0.000677079 | 0.00087079 | 0.000421883 | 0.000824699 | 0.000797674 | 0.000636024
1.55312 | 0.000670182 | 0.000564165 | 0.000433553 | 0.000616263 | 0.000587214 | 0.00083677 | 0.000368961 | 0.000766344 | 0.000660556 | 0.000579554
1.55121 | 0.000635417 | 0.000506368 | 0.00041375 | 0.000624953 | 0.000486845 | 0.000770879 | 0.000349108 | 0.000712727 | 0.000507677 | 0.00057144
1.5493 | 0.00057882 | 0.000498937 | 0.00037536 | 0.000596722 | 0.000389598 | 0.000663538 | 0.000365488 | 0.000629484 | 0.000381754 | 0.00057437
1.54739 | 0.000471919 | 0.000530663 | 0.000324949 | 0.000530832 | 0.000320676 | 0.000532377 | 0.000384544 | 0.000499061 | 0.000322182 | 0.000548194
1.54547 | 0.000338602 | 0.000561472 | 0.000274109 | 0.000442011 | 0.000293889 | 0.000398267 | 0.000363757 | 0.000336361 | 0.000326039 | 0.000481136
1.54356 | 0.000228523 | 0.000545833 | 0.000221906 | 0.000345034 | 0.000288217 | 0.000268509 | 0.000289196 | 0.000181013 | 0.000338109 | 0.000393463
1.54165 | 0.000158241 | 0.000473532 | 0.000156373 | 0.000246588 | 0.000266721 | 0.000159216 | 0.000184721 | 7.49004e-05 | 0.000304025 | 0.000314145
1.53973 | 0.000111683 | 0.000381356 | 6.92523e-05 | 0.000165439 | 0.00022123 | 0.000109921 | 0.00010364 | 5.77884e-05 | 0.00023512 | 0.000257758
1.53782 | 8.00563e-05 | 0.000312692 | -2.6985e-05 | 0.000134512 | 0.000172566 | 0.000149117 | 8.47169e-05 | 0.000140041 | 0.000190385 | 0.00021925
1.53591 | 7.12534e-05 | 0.000266921 | -0.000103244 | 0.000164181 | 0.000129396 | 0.00024788 | 0.000114003 | 0.000276633 | 0.00019695 | 0.000188335
1.534 | 9.50231e-05 | 0.00021197 | -0.000120705 | 0.000225202 | 7.65701e-05 | 0.00032653 | 0.000142066 | 0.000397199 | 0.000221686 | 0.000162935
1.53208 | 0.000134322 | 0.000135609 | -6.539e-05 | 0.000264882 | 3.98723e-06 | 0.000338651 | 0.000140129 | 0.000446676 | 0.000223559 | 0.000141131
1.53017 | 0.000156665 | 6.7013e-05 | 4.44737e-05 | 0.000252091 | -7.6469e-05 | 0.000295256 | 0.000124929 | 0.000415979 | 0.000199728 | 0.00011469
1.52826 | 0.000144351 | 4.05411e-05 | 0.000174338 | 0.000203845 | -0.000141415 | 0.000225172 | 0.000126545 | 0.000334923 | 0.000171943 | 8.4477e-05
1.52635 | 0.000113541 | 6.70509e-05 | 0.00024391 | 0.000167108 | -0.000161104 | 0.000148088 | 0.000151948 | 0.000253034 | 0.000148602 | 7.11901e-05
1.52443 | 9.10452e-05 | 0.000109688 | 0.000210545 | 0.000170236 | -0.000112808 | 7.71133e-05 | 0.000175542 | 0.000198788 | 0.000114362 | 8.21638e-05
1.52252 | 8.60867e-05 | 0.000121683 | 9.12162e-05 | 0.000195501 | -2.72919e-06 | 2.89752e-05 | 0.000166195 | 0.000160587 | 5.84301e-05 | 9.17948e-05
1.52061 | 8.39634e-05 | 8.68976e-05 | -3.31233e-05 | 0.000202037 | 0.000126421 | 1.59998e-05 | 0.000109376 | 0.000111832 | 3.37204e-06 | 7.93816e-05
1.5187 | 7.43904e-05 | 3.61481e-05 | -8.5142e-05 | 0.000171922 | 0.000201747 | 3.39807e-05 | 3.11419e-05 | 6.48861e-05 | -1.185e-05 | 6.473e-05
1.51678 | 6.06578e-05 | 1.26277e-05 | -5.9994e-05 | 0.000121887 | 0.000189308 | 6.47835e-05 | -2.45217e-05 | 4.92716e-05 | 2.02669e-05 | 7.38225e-05
1.51487 | 5.02371e-05 | 3.06203e-05 | -1.52457e-05 | 7.87042e-05 | 0.000112784 | 8.68187e-05 | -3.45419e-05 | 6.89244e-05 | 6.56284e-05 | 9.50318e-05
1.51296 | 4.39421e-05 | 6.65735e-05 | 6.45152e-06 | 5.70757e-05 | 3.30758e-05 | 8.55879e-05 | -1.3004e-05 | 9.16791e-05 | 9.17595e-05 | 0.000100033
1.51104 | 3.96478e-05 | 8.85338e-05 | 1.35306e-05 | 5.33648e-05 | -1.33955e-06 | 7.06434e-05 | 9.57469e-06 | 8.92331e-05 | 9.62279e-05 | 8.61567e-05
1.50913 | 3.67997e-05 | 8.51749e-05 | 1.78732e-05 | 5.28888e-05 | 1.15693e-06 | 5.48605e-05 | 2.10128e-05 | 7.03675e-05 | 9.1595e-05 | 7.04477e-05
1.50722 | 3.54184e-05 | 6.77626e-05 | 2.07273e-05 | 4.93389e-05 | 1.28161e-05 | 4.37428e-05 | 2.56146e-05 | 5.19813e-05 | 8.24686e-05 | 5.90511e-05
1.50531 | 3.4914e-05 | 4.78396e-05 | 2.26691e-05 | 4.36082e-05 | 2.17282e-05 | 3.6238e-05 | 2.67758e-05 | 3.98783e-05 | 6.83902e-05 | 4.87002e-05
1.50339 | 3.51265e-05 | 3.06433e-05 | 2.59689e-05 | 3.71484e-05 | 2.71773e-05 | 2.99285e-05 | 2.46137e-05 | 3.47137e-05 | 4.89035e-05 | 3.51676e-05
1.50148 | 3.56299e-05 | 1.83166e-05 | 3.08344e-05 | 3.06817e-05 | 3.19674e-05 | 2.23263e-05 | 1.8529e-05 | 3.58473e-05 | 2.58616e-05 | 1.69265e-05
1.49957 | 3.63321e-05 | 1.32867e-05 | 3.29689e-05 | 2.57334e-05 | 3.98033e-05 | 1.31404e-05 | 1.03135e-05 | 4.0048e-05 | 5.51871e-06 | 2.47446e-07
1.49766 | 3.79037e-05 | 1.58592e-05 | 2.48707e-05 | 2.52447e-05 | 5.14926e-05 | 5.73051e-06 | 4.54893e-06 | 4.11361e-05 | -3.16256e-06 | -8.17623e-07
1.49574 | 4.17657e-05 | 2.04547e-05 | 5.09587e-06 | 3.04681e-05 | 6.16314e-05 | 6.65992e-06 | 2.87216e-06 | 3.61876e-05 | 3.61092e-06 | 2.04358e-05
1.49383 | 4.98112e-05 | 1.90384e-05 | -2.06183e-05 | 3.90934e-05 | 6.15214e-05 | 1.59659e-05 | 3.99032e-06 | 2.98204e-05 | 2.1426e-05 | 5.45308e-05
1.49192 | 6.3675e-05 | 5.33544e-06 | -4.25141e-05 | 4.64807e-05 | 4.31982e-05 | 2.57161e-05 | 9.82262e-06 | 3.10509e-05 | 4.49762e-05 | 8.26917e-05
1.49 | 7.97032e-05 | -1.5263e-05 | -4.32711e-05 | 4.70738e-05 | 8.38501e-06 | 1.51285e-05 | 2.46361e-05 | 4.42927e-05 | 6.55339e-05 | 8.42431e-05
1.48809 | 8.64908e-05 | -2.54203e-05 | -2.97244e-05 | 3.96264e-05 | -2.53647e-05 | -1.37567e-05 | 4.15351e-05 | 5.93986e-05 | 6.81044e-05 | 6.11144e-05
1.48618 | 8.17891e-05 | -1.72933e-05 | -5.48386e-06 | 2.80988e-05 | -4.11594e-05 | -3.17856e-05 | 4.51551e-05 | 6.59617e-05 | 5.15164e-05 | 4.0798e-05
1.48427 | 7.4025e-05 | 1.22207e-06 | 1.61773e-05 | 1.62169e-05 | -4.12436e-05 | -2.83746e-05 | 3.63859e-05 | 6.86334e-05 | 2.75158e-05 | 3.41417e-05
1.48235 | 6.56778e-05 | 2.54297e-05 | 1.30208e-05 | 6.84977e-06 | -4.10092e-05 | -9.30221e-06 | 2.69231e-05 | 7.31306e-05 | 5.66048e-06 | 3.28387e-05
1.48044 | 5.25478e-05 | 6.03086e-05 | 1.62181e-05 | -1.90459e-06 | -3.90788e-05 | 2.09486e-05 | 2.68373e-05 | 7.83405e-05 | -5.54108e-06 | 2.56214e-05
1.47853 | 2.58244e-05 | 0.000104807 | 2.77775e-05 | -1.18918e-05 | -3.37596e-05 | 5.22898e-05 | 3.82828e-05 | 7.68758e-05 | 3.60943e-06 | 4.63871e-06
1.47662 | -1.27379e-05 | 0.000138719 | 3.9394e-05 | -2.29121e-05 | -2.20171e-05 | 6.55672e-05 | 4.73323e-05 | 6.73646e-05 | 3.09509e-05 | -2.09287e-05
1.4747 | -5.63567e-05 | 0.000139827 | 3.80686e-05 | -3.95289e-05 | -3.73589e-06 | 6.24406e-05 | 3.98095e-05 | 6.38155e-05 | 5.66013e-05 | -3.36226e-05
1.47279 | -6.16899e-05 | 0.000110739 | 2.92647e-05 | -3.51711e-05 | 2.36365e-05 | 7.22384e-05 | 2.14845e-05 | 7.6162e-05 | 7.42784e-05 | -3.37049e-05
1.47088 | -2.54919e-05 | 6.1199e-05 | 2.91699e-05 | -1.10515e-05 | 5.931e-05 | 9.94488e-05 | 3.36992e-06 | 0.000101497 | 9.2941e-05 | -2.67026e-05
1.46896 | 5.79615e-05 | -3.4715e-06 | 5.24317e-05 | 2.64907e-05 | 9.97849e-05 | 0.000121575 | -6.49709e-06 | 0.000128872 | 0.000111144 | -1.59834e-05
1.46705 | 0.000158551 | -7.30057e-05 | 9.70867e-05 | 6.83256e-05 | 0.00014545 | 0.000111357 | -2.28814e-06 | 0.000142765 | 8.09348e-05 | -3.59469e-06
1.46514 | 0.00018392 | -0.000130978 | 0.000126989 | 9.5805e-05 | 0.00018058 | 6.33966e-05 | 2.71168e-05 | 0.000129696 | -3.81488e-05 | 1.71545e-05
1.46323 | 7.83673e-05 | -0.000165064 | 8.63188e-05 | 9.92104e-05 | 0.000211043 | 9.26299e-06 | 8.76134e-05 | 9.48526e-05 | -0.000178911 | 5.10723e-05
1.46131 | -5.52726e-05 | -0.000172179 | -2.14505e-05 | 9.64251e-05 | 0.00022868 | -2.47676e-05 | 0.000164877 | 5.29121e-05 | -0.000220017 | 8.91703e-05
1.4594 | -8.27878e-05 | -0.000144129 | -0.000118267 | 0.000106866 | 0.000205955 | -4.0777e-05 | 0.000225183 | 1.44875e-05 | -0.000147889 | 0.000115442
1.45749 | -2.88005e-05 | -7.88921e-05 | -0.000152001 | 0.00012851 | 0.000130067 | -4.184e-05 | 0.000253475 | -3.18896e-05 | -4.97878e-05 | 0.000120434
1.45558 | 7.7599e-05 | 5.82272e-06 | -0.000103414 | 0.000142497 | 3.25554e-05 | -1.61303e-05 | 0.000257249 | -7.26885e-05 | 1.73844e-05 | 0.00012164
1.45366 | 0.00018789 | 8.35782e-05 | -6.66957e-07 | 0.000145328 | -2.53976e-05 | 3.07103e-05 | 0.000265117 | -8.6987e-05 | 7.14478e-05 | 0.000142364
1.45175 | 0.000251315 | 0.000146566 | 8.31667e-05 | 0.000142987 | -4.74064e-05 | 7.0309e-05 | 0.000291411 | -7.1195e-05 | 9.1435e-05 | 0.000189703
1.44984 | 0.000252779 | 0.000195621 | 0.000159405 | 0.00015452 | -2.58458e-05 | 8.31384e-05 | 0.000310419 | -4.42252e-05 | 0.000121885 | 0.000239504
1.44792 | 0.000201054 | 0.000262714 | 0.000222442 | 0.00018017 | 3.78653e-05 | 8.72564e-05 | 0.000287846 | -2.7348e-05 | 0.000146332 | 0.000260837
1.44601 | 0.000134063 | 0.00037705 | 0.00027107 | 0.000213665 | 0.000122808 | 0.000119186 | 0.000217738 | -2.41231e-05 | 0.000147926 | 0.00022963
1.4441 | 8.87329e-05 | 0.000517149 | 0.000308026 | 0.000235977 | 0.000275822 | 0.000174903 | 0.000120122 | -1.01934e-05 | 0.000111254 | 9.00494e-05
1.44219 | 6.33211e-05 | 0.000592202 | 0.00031381 | 0.000255116 | 0.000357315 | 0.000243033 | 4.75798e-05 | 3.19677e-05 | 3.86176e-05 | -5.00392e-05
1.44027 | 5.20604e-05 | 0.000530945 | 0.000299013 | 0.000261256 | 0.000353631 | 0.000288932 | 2.21736e-05 | 0.000114961 | -3.96833e-05 | -7.8276e-05
1.43836 | 5.06363e-05 | 0.000361359 | 0.000290868 | 0.000245386 | 0.000294894 | 0.00028994 | 2.84838e-05 | 0.000228217 | -8.60659e-05 | -1.27903e-05
1.43645 | 4.69034e-05 | 0.000195001 | 0.000315697 | 0.000204009 | 0.000211826 | 0.000248075 | 4.2784e-05 | 0.000339988 | -7.7437e-05 | 3.98215e-05
1.43454 | 4.15171e-05 | 0.000110866 | 0.000363467 | 0.000149248 | 0.000141173 | 0.000203281 | 4.36063e-05 | 0.000377113 | -2.24976e-05 | 5.54345e-05
1.43262 | 3.30326e-05 | 9.95095e-05 | 0.000385229 | 0.000102379 | 9.00509e-05 | 0.000176015 | 4.16287e-05 | 0.000329405 | 4.53203e-05 | 5.71594e-05
1.43071 | 2.46732e-05 | 0.000103167 | 0.000332671 | 7.73864e-05 | 4.71904e-05 | 0.000173094 | 4.63898e-05 | 0.000238307 | 0.000107324 | 8.06771e-05
1.4288 | 2.4284e-05 | 8.99869e-05 | 0.000193835 | 6.89681e-05 | 2.28569e-06 | 0.000200185 | 4.23489e-05 | 0.000131686 | 0.000166543 | 0.000113401
1.42688 | 3.61202e-05 | 6.63802e-05 | 2.78185e-05 | 7.06028e-05 | -3.91347e-05 | 0.000205656 | 3.29651e-05 | 4.13813e-05 | 0.000215771 | 0.000132391
1.42497 | 5.43632e-05 | 4.89259e-05 | -8.77925e-05 | 6.83348e-05 | -5.60785e-05 | 0.000167194 | 1.45985e-05 | -3.03544e-05 | 0.000241203 | 0.00011845
1.42306 | 6.98184e-05 | 4.6923e-05 | -0.000111252 | 5.50709e-05 | -3.66492e-05 | 8.98503e-05 | -5.99735e-06 | -7.72409e-05 | 0.000228226 | 8.91517e-05
1.42115 | 8.21716e-05 | 6.1775e-05 | -5.98655e-05 | 3.1426e-05 | -1.83572e-06 | -1.15298e-06 | -3.09088e-05 | -9.43845e-05 | 0.000176324 | 7.85241e-05
1.41923 | 9.21143e-05 | 8.47944e-05 | 1.16655e-05 | -3.69201e-06 | 2.56816e-05 | -4.48894e-05 | -1.80112e-05 | -7.25925e-05 | 0.000102402 | 9.79168e-05
1.41732 | 9.7622e-05 | 0.00010726 | 5.65026e-05 | -4.17535e-05 | 3.16639e-05 | -2.65288e-05 | 8.35912e-06 | -2.63407e-05 | 3.10077e-05 | 0.000125671
1.41541 | 9.49571e-05 | 0.000117472 | 6.49209e-05 | -6.55631e-05 | 1.95063e-05 | 2.19181e-05 | 2.12233e-05 | 2.99112e-05 | -1.57041e-05 | 0.000128098
1.4135 | 8.27649e-05 | 0.000107792 | 5.54964e-05 | -5.9972e-05 | 3.85075e-06 | 5.32452e-05 | 1.58496e-05 | 7.41919e-05 | -2.60012e-05 | 9.18482e-05
1.41158 | 6.17133e-05 | 6.90368e-05 | 4.52639e-05 | -3.18972e-05 | -5.60634e-06 | 4.92455e-05 | 5.52581e-06 | 7.94703e-05 | -1.35824e-05 | 4.19966e-05
1.40967 | 3.62239e-05 | 3.08159e-05 | 3.81319e-05 | -5.78324e-06 | -8.57302e-06 | 3.34069e-05 | 1.63673e-06 | 5.52587e-05 | 1.72542e-07 | 1.17758e-05
1.40776 | 1.47032e-05 | 1.01615e-05 | 2.99282e-05 | 8.31014e-06 | -8.11443e-06 | 2.43789e-05 | 4.14114e-06 | 3.01757e-05 | 5.30845e-06 | 3.324e-06
1.40584 | 1.52952e-06 | 3.62843e-06 | 1.76362e-05 | 1.67818e-05 | -3.44634e-06 | 2.22452e-05 | 8.60824e-06 | 1.57184e-05 | 3.87788e-06 | 4.03651e-06
1.40393 | -2.38699e-06 | 5.02842e-06 | 3.55079e-06 | 2.13397e-05 | 4.18401e-06 | 2.26086e-05 | 1.34852e-05 | 8.42742e-06 | 2.98097e-07 | 6.40858e-06
1.40202 | 1.85056e-06 | 9.84121e-06 | -8.30308e-06 | 2.4444e-05 | 1.46944e-05 | 2.20467e-05 | 1.81495e-05 | 4.18143e-06 | -4.0278e-06 | 8.13878e-06
1.40011 | 1.35626e-05 | 1.50909e-05 | -1.38031e-05 | 2.64867e-05 | 2.72495e-05 | 1.82039e-05 | 2.17702e-05 | 1.14676e-06 | -7.7113e-06 | 9.32976e-06
1.39819 | 3.26987e-05 | 1.716e-05 | -7.02362e-06 | 2.68979e-05 | 3.82936e-05 | 1.15666e-05 | 2.16768e-05 | 4.85322e-07 | -7.93409e-06 | 1.05052e-05
1.39628 | 5.28875e-05 | 1.32189e-05 | 1.5169e-05 | 2.70022e-05 | 3.70381e-05 | 9.37304e-06 | 1.27315e-05 | 5.95966e-06 | -6.47239e-07 | 1.34558e-05
1.39437 | 5.8262e-05 | 7.0158e-06 | 4.00673e-05 | 2.75686e-05 | 2.23629e-05 | 2.35107e-05 | -5.01535e-06 | 2.08277e-05 | 1.23438e-05 | 2.21326e-05
1.39246 | 3.48918e-05 | 8.70343e-06 | 4.4058e-05 | 2.27693e-05 | 4.58419e-06 | 5.4124e-05 | -1.69616e-05 | 4.02184e-05 | 2.30143e-05 | 3.80773e-05
1.39054 | -5.71511e-06 | 2.03215e-05 | 2.9654e-05 | 4.374e-06 | -1.92475e-05 | 7.93768e-05 | -8.70477e-06 | 4.8837e-05 | 2.80162e-05 | 4.91638e-05
1.38863 | -2.63006e-05 | 3.02109e-05 | 1.56471e-05 | -2.02586e-05 | -2.53362e-05 | 7.75056e-05 | 9.59119e-06 | 4.37349e-05 | 3.02595e-05 | 3.89552e-05
1.38672 | -2.07259e-05 | 3.39108e-05 | 1.11544e-05 | -3.56488e-05 | -1.87573e-05 | 5.51257e-05 | 1.97228e-05 | 3.18564e-05 | 3.2719e-05 | 1.50296e-05
1.38481 | -5.64215e-06 | 3.84903e-05 | 1.33276e-05 | -3.73487e-05 | -5.70572e-06 | 2.89581e-05 | 1.85129e-05 | 2.13421e-05 | 3.40743e-05 | -6.92648e-06
1.38289 | 9.45484e-06 | 4.91885e-05 | 1.93397e-05 | -2.78688e-05 | 5.80509e-06 | 7.49798e-06 | 1.02404e-05 | 1.55353e-05 | 3.23093e-05 | -1.94731e-05
1.38098 | 2.02405e-05 | 6.45053e-05 | 2.95125e-05 | -9.48477e-06 | 2.03441e-05 | -1.4607e-06 | -2.28526e-06 | 1.64117e-05 | 2.46247e-05 | -1.82036e-05
1.37907 | 2.1549e-05 | 7.77494e-05 | 4.33518e-05 | 1.47995e-05 | 3.55159e-05 | 7.43246e-06 | -1.50922e-05 | 2.67317e-05 | 6.58575e-06 | 4.01248e-06
1.37715 | 8.55673e-06 | 7.85236e-05 | 5.32115e-05 | 3.50359e-05 | 3.82936e-05 | 2.99176e-05 | -1.6766e-05 | 4.67834e-05 | -2.11467e-05 | 4.65336e-05
1.37524 | -6.09808e-06 | 6.4301e-05 | 4.49108e-05 | 3.6282e-05 | 2.2175e-05 | 4.30719e-05 | -1.05469e-06 | 6.43285e-05 | -3.79148e-05 | 7.52929e-05
1.37333 | -9.85098e-06 | 4.9766e-05 | 2.41628e-05 | 2.40604e-05 | 2.34833e-06 | 3.05125e-05 | 1.64221e-05 | 6.50448e-05 | -2.98326e-05 | 6.33632e-05
1.37142 | -5.14131e-06 | 4.14501e-05 | 9.72389e-06 | 1.62488e-05 | -6.289e-06 | 1.29312e-05 | 2.27347e-05 | 5.63063e-05 | -1.1247e-05 | 3.58847e-05
1.3695 | 1.11378e-06 | 3.56677e-05 | 5.91299e-06 | 1.83898e-05 | -6.49941e-06 | -7.12654e-07 | 2.16146e-05 | 4.72653e-05 | 6.43346e-06 | 1.45126e-05
1.36759 | 5.88278e-06 | 3.02131e-05 | 9.35698e-06 | 3.19492e-05 | -3.07609e-06 | -1.15779e-05 | 1.75217e-05 | 3.91049e-05 | 2.07019e-05 | 1.00461e-06
1.36568 | 1.02947e-05 | 2.72696e-05 | 1.58957e-05 | 6.02647e-05 | 3.21791e-06 | -1.75268e-05 | 1.13258e-05 | 3.21227e-05 | 3.92208e-05 | -5.53984e-06
1.36377 | 1.20537e-05 | 3.40549e-05 | 2.12736e-05 | 0.00010317 | 1.58162e-05 | -3.93565e-06 | 2.97695e-06 | 2.73331e-05 | 6.20095e-05 | -2.93941e-06
1.36185 | 6.09082e-06 | 5.3606e-05 | 2.24033e-05 | 0.000136916 | 3.71313e-05 | 4.02578e-05 | -2.01927e-06 | 2.55837e-05 | 7.27933e-05 | 1.22491e-05
1.35994 | -5.9843e-06 | 5.76367e-05 | 1.92213e-05 | 0.00011669 | 5.21683e-05 | 6.76211e-05 | 7.10566e-06 | -2.13963e-05 | 5.16408e-05 | 2.39997e-05
1.35803 | -7.69224e-06 | 2.71873e-05 | 1.40038e-05 | 6.07558e-05 | 4.20998e-05 | 5.14097e-05 | 2.12881e-05 | -4.90869e-05 | 2.03515e-05 | 1.4111e-05
1.35611 | -1.04609e-06 | -1.23219e-06 | 1.01222e-05 | 2.1115e-05 | 2.36078e-05 | 2.19573e-05 | 2.59966e-05 | -2.45432e-05 | 5.89075e-06 | 2.14342e-07
1.3542 | 5.22598e-06 | -9.89382e-06 | 9.20985e-06 | 2.9683e-06 | 1.07486e-05 | 4.52374e-06 | 2.40319e-05 | 1.73111e-05 | 3.3554e-06 | -5.00477e-06
1.35229 | 9.10112e-06 | -4.56433e-06 | 1.03636e-05 | -4.64373e-06 | 2.47492e-06 | 5.77325e-07 | 1.97606e-05 | 2.83253e-05 | 2.7042e-06 | -3.96383e-06
1.35038 | 1.07903e-05 | 6.37624e-06 | 1.26101e-05 | -7.64866e-06 | -2.61175e-06 | 7.02302e-06 | 1.41454e-05 | 3.59937e-05 | 1.36036e-06 | -1.37409e-08
1.34846 | 1.13101e-05 | 1.67755e-05 | 1.53098e-05 | -9.34881e-06 | -4.93451e-06 | 2.2844e-05 | 8.11186e-06 | 3.879e-05 | -8.09855e-07 | 6.80479e-06
1.34655 | 1.17937e-05 | 2.35711e-05 | 1.83471e-05 | -1.05254e-05 | -1.61461e-06 | 4.48925e-05 | 4.77274e-06 | 3.29288e-05 | -8.56431e-07 | 1.92832e-05
1.34464 | 1.28316e-05 | 2.81459e-05 | 2.07954e-05 | -3.70059e-06 | 9.36491e-06 | 6.15269e-05 | 7.74071e-06 | 1.85628e-05 | 3.01972e-06 | 3.89673e-05
1.34273 | 1.35279e-05 | 3.38606e-05 | 1.9511e-05 | 2.55543e-05 | 2.17349e-05 | 5.67987e-05 | 1.06781e-05 | 7.26594e-06 | 5.25729e-06 | 6.35117e-05
1.34081 | 1.45322e-05 | 3.64457e-05 | 1.2814e-05 | 7.99736e-05 | 2.62809e-05 | 3.19071e-05 | -9.05064e-06 | 1.34476e-05 | -1.46615e-06 | 8.12673e-05
1.3389 | 2.23673e-05 | 2.37206e-05 | 6.38465e-06 | 0.000130084 | 2.46252e-05 | 8.11179e-06 | -3.81392e-05 | 3.32703e-05 | -7.16223e-06 | 8.10244e-05
1.33699 | 4.12396e-05 | -1.24022e-06 | 1.15637e-05 | 0.000128521 | 2.20557e-05 | 2.50756e-06 | -2.9439e-05 | 4.60967e-05 | 1.70364e-06 | 6.2426e-05
1.33507 | 5.78225e-05 | -1.65294e-05 | 3.4172e-05 | 6.40961e-05 | 1.55841e-05 | 1.16363e-05 | 2.83272e-05 | 3.74368e-05 | 1.74053e-05 | 3.37626e-05
1.33316 | 5.37017e-05 | -1.16143e-05 | 6.46458e-05 | -9.81073e-06 | 9.02746e-06 | 1.66311e-05 | 8.82888e-05 | 1.38425e-05 | 2.72734e-05 | 4.20922e-06
1.33125 | 3.27133e-05 | 1.55228e-07 | 8.54922e-05 | -4.4814e-05 | 1.84674e-05 | 1.22505e-05 | 0.000102554 | -7.28415e-06 | 3.83067e-05 | -2.30644e-05
1.32934 | 1.48422e-05 | 4.8486e-06 | 8.22135e-05 | -4.27036e-05 | 4.58356e-05 | 1.18247e-05 | 7.46756e-05 | -1.23649e-05 | 5.48898e-05 | -4.50484e-05
1.32742 | 9.6241e-06 | 7.27801e-06 | 5.36862e-05 | -3.17788e-05 | 6.76575e-05 | 2.5329e-05 | 3.57406e-05 | 2.95536e-06 | 6.07341e-05 | -5.54944e-05
1.32551 | 5.79938e-06 | 1.41091e-05 | 1.89162e-05 | -1.95184e-05 | 6.02416e-05 | 4.44455e-05 | 7.81856e-06 | 2.70378e-05 | 4.20625e-05 | -5.00357e-05
1.3236 | -1.60822e-06 | 2.53475e-05 | -3.82355e-06 | 5.85865e-07 | 3.47858e-05 | 5.55314e-05 | -6.17861e-06 | 4.48164e-05 | 1.51566e-05 | -3.3084e-05
1.32169 | -2.41405e-06 | 3.4014e-05 | -1.20913e-05 | 2.31934e-05 | 1.75961e-05 | 5.65951e-05 | -1.13437e-05 | 5.4498e-05 | 2.03068e-06 | -1.24142e-05
1.31977 | 1.12965e-05 | 3.7573e-05 | -8.45055e-06 | 4.4019e-05 | 1.6655e-05 | 5.20209e-05 | -8.00712e-06 | 4.90079e-05 | 4.23228e-06 | 6.69688e-06
1.31786 | 3.64497e-05 | 3.30026e-05 | 3.21067e-06 | 5.63508e-05 | 2.22758e-05 | 4.43184e-05 | 2.10663e-06 | 3.24862e-05 | 1.23306e-05 | 2.20478e-05
1.31595 | 6.24283e-05 | 2.14727e-05 | 2.00416e-05 | 5.79096e-05 | 2.12957e-05 | 3.2884e-05 | 1.27281e-05 | 6.04454e-06 | 1.71593e-05 | 3.31474e-05
1.31403 | 7.68851e-05 | 1.01447e-05 | 3.53231e-05 | 5.18856e-05 | 1.01298e-05 | -4.16035e-06 | 1.65788e-05 | -2.87811e-05 | 1.61976e-05 | 4.02322e-05
1.31212 | 6.99975e-05 | 3.69408e-06 | 4.23825e-05 | 4.52073e-05 | -9.00668e-07 | -3.1018e-05 | 1.79283e-05 | -4.18261e-05 | 1.31397e-05 | 4.10173e-05
1.31021 | 4.27327e-05 | 3.50879e-07 | 3.81258e-05 | 3.96941e-05 | -5.46567e-07 | -2.78678e-05 | 2.4841e-05 | -1.49838e-05 | 1.0124e-05 | 3.01205e-05
1.3083 | 5.36559e-06 | -4.54119e-06 | 2.72494e-05 | 3.33354e-05 | 8.75094e-06 | -1.55792e-06 | 3.78878e-05 | 3.25006e-05 | 4.69221e-06 | 6.71583e-06
1.30638 | -3.01245e-05 | -9.51763e-06 | 1.74031e-05 | 2.80918e-05 | 1.56579e-05 | 1.65518e-05 | 4.75349e-05 | 5.53697e-05 | -3.91024e-06 | -1.88393e-05
1.30447 | -4.17133e-05 | -8.37995e-06 | 1.01474e-05 | 2.32127e-05 | 1.45078e-05 | 3.63064e-05 | 4.74731e-05 | 5.79673e-05 | -1.18748e-05 | -3.21645e-05
1.30256 | -2.88128e-05 | 2.54996e-06 | 5.77747e-06 | 2.04752e-05 | 9.48146e-06 | 4.85381e-05 | 3.59468e-05 | 4.53149e-05 | -1.32201e-05 | -2.66202e-05
1.30065 | -3.24009e-06 | 2.03901e-05 | 6.16059e-06 | 2.10822e-05 | 9.22308e-06 | 4.53838e-05 | 1.50851e-05 | 2.75677e-05 | -5.55498e-06 | -5.63676e-06

## b. Solution
Energy (eV) | EQE 0min | 1min | 4min | 8min | 16min | 32min | 64min | 96min | 128min | 160min
1.69849 | 0.35432 | 0.35396 | 0.35631 | 0.34601 | 0.34631 | 0.33085 | 0.3334 | 0.34469 | 0.34156 | 0.34054
1.69658 | 0.32996 | 0.32967 | 0.33176 | 0.3222 | 0.32261 | 0.30832 | 0.31074 | 0.32111 | 0.31824 | 0.31723
1.69466 | 0.30665 | 0.30643 | 0.3083 | 0.29945 | 0.29994 | 0.28671 | 0.28885 | 0.29858 | 0.2959 | 0.29491
1.69275 | 0.28506 | 0.28489 | 0.28657 | 0.27838 | 0.27902 | 0.26677 | 0.26855 | 0.27778 | 0.27524 | 0.27432
1.69084 | 0.26455 | 0.26441 | 0.26589 | 0.25835 | 0.25918 | 0.24788 | 0.2493 | 0.258 | 0.25556 | 0.25479
1.68893 | 0.24389 | 0.24379 | 0.24506 | 0.23815 | 0.23913 | 0.22876 | 0.22991 | 0.23796 | 0.23561 | 0.23502
1.68701 | 0.22249 | 0.22244 | 0.2235 | 0.21721 | 0.2182 | 0.2087 | 0.20974 | 0.21701 | 0.21478 | 0.21433
1.6851 | 0.20083 | 0.20085 | 0.20173 | 0.19603 | 0.19687 | 0.18817 | 0.18922 | 0.19565 | 0.19363 | 0.1932
1.68319 | 0.18013 | 0.18018 | 0.18096 | 0.17579 | 0.17637 | 0.16845 | 0.16952 | 0.17516 | 0.1734 | 0.17289
1.68128 | 0.16162 | 0.16166 | 0.16241 | 0.15771 | 0.15802 | 0.1509 | 0.15189 | 0.15691 | 0.15538 | 0.15478
1.67936 | 0.14592 | 0.14591 | 0.14667 | 0.14241 | 0.14249 | 0.13615 | 0.13698 | 0.14155 | 0.1402 | 0.13953
1.67745 | 0.13286 | 0.13279 | 0.13354 | 0.12968 | 0.12964 | 0.12396 | 0.12467 | 0.12889 | 0.12767 | 0.12696
1.67554 | 0.12171 | 0.12159 | 0.12232 | 0.11882 | 0.11879 | 0.11359 | 0.11428 | 0.11814 | 0.11707 | 0.11635
1.67362 | 0.1117 | 0.11155 | 0.11223 | 0.10905 | 0.10913 | 0.10432 | 0.10503 | 0.10853 | 0.10762 | 0.10691
1.67171 | 0.10223 | 0.10208 | 0.10269 | 0.0998 | 0.10001 | 0.09564 | 0.09629 | 0.09944 | 0.0987 | 0.098
1.6698 | 0.09297 | 0.09287 | 0.09338 | 0.09077 | 0.09101 | 0.08719 | 0.0877 | 0.09052 | 0.08993 | 0.08929
1.66789 | 0.08388 | 0.08384 | 0.08424 | 0.08191 | 0.0821 | 0.0788 | 0.07919 | 0.08173 | 0.08123 | 0.08069
1.66597 | 0.07511 | 0.07514 | 0.07543 | 0.07337 | 0.07348 | 0.07055 | 0.07092 | 0.07328 | 0.07278 | 0.07238
1.66406 | 0.06688 | 0.06698 | 0.06716 | 0.06537 | 0.06541 | 0.06273 | 0.06309 | 0.06541 | 0.06484 | 0.06458
1.66215 | 0.05933 | 0.05948 | 0.05959 | 0.05804 | 0.05801 | 0.05562 | 0.05587 | 0.05821 | 0.05755 | 0.0574
1.66024 | 0.05255 | 0.05273 | 0.0528 | 0.05143 | 0.05136 | 0.04936 | 0.04939 | 0.05166 | 0.05101 | 0.05089
1.65832 | 0.04662 | 0.04679 | 0.04685 | 0.04562 | 0.04554 | 0.04389 | 0.04374 | 0.04578 | 0.04527 | 0.04511
1.65641 | 0.04154 | 0.04165 | 0.04175 | 0.04062 | 0.04057 | 0.03906 | 0.03892 | 0.04061 | 0.04032 | 0.04006
1.6545 | 0.03716 | 0.03719 | 0.03735 | 0.03631 | 0.03632 | 0.03476 | 0.03478 | 0.03611 | 0.03602 | 0.03565
1.65259 | 0.03331 | 0.03328 | 0.03349 | 0.03253 | 0.03258 | 0.03096 | 0.03117 | 0.03222 | 0.03223 | 0.03175
1.65067 | 0.02984 | 0.02979 | 0.03002 | 0.02914 | 0.02917 | 0.02765 | 0.02791 | 0.02882 | 0.02882 | 0.02828
1.64876 | 0.02668 | 0.02665 | 0.02686 | 0.02608 | 0.02604 | 0.02473 | 0.02491 | 0.02579 | 0.0257 | 0.02519
1.64685 | 0.02384 | 0.02382 | 0.02399 | 0.02331 | 0.02319 | 0.02211 | 0.02219 | 0.02306 | 0.02289 | 0.02245
1.64493 | 0.02133 | 0.02128 | 0.02142 | 0.02084 | 0.02067 | 0.01975 | 0.01978 | 0.0206 | 0.02039 | 0.02005
1.64302 | 0.01909 | 0.01901 | 0.01912 | 0.01862 | 0.01848 | 0.01766 | 0.01769 | 0.01844 | 0.01819 | 0.01794
1.64111 | 0.01705 | 0.01694 | 0.01703 | 0.01659 | 0.01653 | 0.01585 | 0.01583 | 0.01657 | 0.01627 | 0.01607
1.6392 | 0.01516 | 0.01503 | 0.01512 | 0.01474 | 0.01471 | 0.01425 | 0.0141 | 0.01493 | 0.01457 | 0.01438
1.63728 | 0.01342 | 0.01331 | 0.01339 | 0.01309 | 0.01297 | 0.01274 | 0.01248 | 0.01341 | 0.01305 | 0.01284
1.63537 | 0.01185 | 0.01178 | 0.01184 | 0.01161 | 0.01136 | 0.01125 | 0.01101 | 0.01193 | 0.01166 | 0.01145
1.63346 | 0.01046 | 0.01043 | 0.01047 | 0.01029 | 0.00995 | 0.00986 | 0.00973 | 0.01048 | 0.01037 | 0.01017
1.63155 | 0.00922 | 0.00922 | 0.00926 | 0.00907 | 0.0088 | 0.00869 | 0.00862 | 0.00915 | 0.00916 | 0.009
1.62963 | 0.00811 | 0.00813 | 0.00819 | 0.00795 | 0.00784 | 0.00775 | 0.00767 | 0.00802 | 0.00802 | 0.00794
1.62772 | 0.0071 | 0.00714 | 0.00722 | 0.00694 | 0.00696 | 0.00693 | 0.00685 | 0.00709 | 0.00696 | 0.00699
1.62581 | 0.00626 | 0.00629 | 0.00639 | 0.00611 | 0.00618 | 0.00617 | 0.00618 | 0.00635 | 0.00608 | 0.00619
1.62389 | 0.00565 | 0.00565 | 0.00576 | 0.00551 | 0.00555 | 0.0055 | 0.00563 | 0.00576 | 0.00542 | 0.00555
1.62198 | 0.00519 | 0.00517 | 0.00526 | 0.00506 | 0.00508 | 0.00497 | 0.00516 | 0.00525 | 0.00494 | 0.00504
1.62007 | 0.00477 | 0.00474 | 0.0048 | 0.00466 | 0.00466 | 0.00455 | 0.0047 | 0.00472 | 0.00452 | 0.00457
1.61816 | 0.0043 | 0.00427 | 0.00431 | 0.00421 | 0.0042 | 0.00413 | 0.00418 | 0.0041 | 0.00408 | 0.00408
1.61624 | 0.00374 | 0.00374 | 0.00379 | 0.00369 | 0.00365 | 0.00364 | 0.00359 | 0.00343 | 0.00359 | 0.00353
1.61433 | 0.00316 | 0.00321 | 0.00328 | 0.00317 | 0.00308 | 0.0031 | 0.00299 | 0.00283 | 0.00311 | 0.00298
1.61242 | 0.00267 | 0.00279 | 0.00285 | 0.00271 | 0.00258 | 0.00259 | 0.00253 | 0.00241 | 0.00272 | 0.00254
1.61051 | 0.00231 | 0.00248 | 0.00252 | 0.00236 | 0.00221 | 0.0022 | 0.00226 | 0.00217 | 0.00244 | 0.00227
1.60859 | 0.00203 | 0.00224 | 0.00223 | 0.00208 | 0.00195 | 0.00193 | 0.00209 | 0.00203 | 0.00219 | 0.00212
1.60668 | 0.00177 | 0.00199 | 0.00195 | 0.00184 | 0.00177 | 0.00171 | 0.00189 | 0.00188 | 0.00194 | 0.002
1.60477 | 0.00152 | 0.00172 | 0.0017 | 0.00162 | 0.0016 | 0.00147 | 0.00164 | 0.00168 | 0.00166 | 0.00184
1.60285 | 0.00129 | 0.00146 | 0.00147 | 0.00142 | 0.00139 | 0.00122 | 0.00136 | 0.00144 | 0.00137 | 0.00162
1.60094 | 0.0011 | 0.00126 | 0.00127 | 0.00126 | 0.00114 | 0.00103 | 0.0011 | 0.0012 | 0.00112 | 0.00139
1.59903 | 0.000961045 | 0.00113 | 0.00108 | 0.00112 | 0.00089039 | 0.000948004 | 0.000874499 | 0.00101 | 0.000960581 | 0.00119
1.59712 | 0.000848784 | 0.00106 | 0.000914838 | 0.00101 | 0.000702416 | 0.000920078 | 0.000719205 | 0.000883782 | 0.000887258 | 0.00102
1.5952 | 0.000742831 | 0.000988802 | 0.00077838 | 0.000895424 | 0.000598624 | 0.000871847 | 0.00066358 | 0.000757608 | 0.000818332 | 0.000853687
1.59329 | 0.000637054 | 0.000892908 | 0.000670474 | 0.000783049 | 0.000565547 | 0.000774592 | 0.000692041 | 0.000565348 | 0.00070442 | 0.000709732
1.59138 | 0.000551139 | 0.00077473 | 0.00059083 | 0.000677996 | 0.000554439 | 0.000677821 | 0.000708432 | 0.000320595 | 0.000565003 | 0.000614165
1.58947 | 0.000506005 | 0.000655371 | 0.00054282 | 0.000593866 | 0.000517237 | 0.000631913 | 0.000602473 | 0.000111648 | 0.000444349 | 0.000571385
1.58755 | 0.000498781 | 0.000543713 | 0.000525389 | 0.000529856 | 0.000452912 | 0.000607109 | 0.000376392 | 1.51744e-05 | 0.000366683 | 0.000530629
1.58564 | 0.000503324 | 0.000438724 | 0.000518994 | 0.000470336 | 0.000409589 | 0.000523119 | 0.000153901 | 4.64648e-05 | 0.000350958 | 0.000427606
1.58373 | 0.000493842 | 0.000343906 | 0.000495415 | 0.00040271 | 0.00042026 | 0.000357524 | 6.78211e-05 | 0.000162636 | 0.00040615 | 0.000257592
1.58181 | 0.000463488 | 0.000272612 | 0.000441366 | 0.000331632 | 0.000455138 | 0.000192296 | 0.00011918 | 0.000288831 | 0.000496792 | 8.09334e-05
1.5799 | 0.000420347 | 0.000236984 | 0.000366342 | 0.000271801 | 0.000449575 | 0.000131641 | 0.000207405 | 0.000367351 | 0.000517002 | -7.94066e-06
1.57799 | 0.000373758 | 0.000236692 | 0.00029215 | 0.000231217 | 0.000381596 | 0.000188929 | 0.000237467 | 0.00036341 | 0.000402269 | 8.23672e-06
1.57608 | 0.000327934 | 0.000256297 | 0.00023834 | 0.000210227 | 0.000289414 | 0.000271098 | 0.000194779 | 0.000288943 | 0.000202657 | 8.4821e-05
1.57416 | 0.000284732 | 0.000270514 | 0.000210426 | 0.000207311 | 0.000216777 | 0.000273361 | 0.000139345 | 0.000183857 | 4.71241e-05 | 0.000198323
1.57225 | 0.000248356 | 0.00025704 | 0.000197214 | 0.000215079 | 0.000167606 | 0.000179948 | 0.000100974 | 7.98544e-05 | 2.46516e-05 | 0.000323589
1.57034 | 0.000223746 | 0.000215206 | 0.000182388 | 0.000219457 | 0.000123016 | 6.85483e-05 | 8.81909e-05 | -6.55783e-06 | 0.00011101 | 0.000432968
1.56843 | 0.000210882 | 0.000161371 | 0.000158716 | 0.000209754 | 6.98826e-05 | 5.09832e-06 | 9.83452e-05 | -5.32935e-05 | 0.000214799 | 0.000458861
1.56651 | 0.000203137 | 0.000112615 | 0.000128814 | 0.000185535 | 1.19628e-05 | -6.14532e-05 | 0.000128775 | -3.37566e-05 | 0.000257561 | 0.000340141
1.5646 | 0.000195023 | 8.06323e-05 | 9.76113e-05 | 0.000152966 | -6.01947e-05 | -0.000128554 | 0.000163717 | 5.74787e-05 | 0.000239633 | 0.000109092
1.56269 | 0.000191988 | 6.72533e-05 | 7.03262e-05 | 0.000119271 | -0.000142699 | -9.93478e-05 | 0.000184607 | 0.000202138 | 0.000185779 | -8.51734e-05
1.56077 | 0.000203805 | 6.2198e-05 | 5.59864e-05 | 9.03538e-05 | -0.00021256 | 0.00013903 | 0.000173057 | 0.000396157 | 0.000115735 | -0.000131142
1.55886 | 0.000222132 | 5.00481e-05 | 6.53624e-05 | 7.14595e-05 | -0.00023326 | 0.000297474 | 0.000114777 | 0.000645862 | 3.95439e-05 | 2.43487e-05
1.55695 | 0.000216515 | 2.92337e-05 | 9.93165e-05 | 6.44939e-05 | -0.000207738 | 0.000288692 | 2.45606e-05 | 0.000869028 | -3.5478e-05 | 0.000129138
1.55504 | 0.00016801 | 1.70359e-05 | 0.000142321 | 6.19724e-05 | -0.000151662 | 0.000156717 | -7.44136e-05 | 0.000932355 | -7.67311e-05 | 8.21343e-05
1.55312 | 9.13662e-05 | 2.31442e-05 | 0.00017226 | 5.63347e-05 | -8.67018e-05 | 7.89498e-05 | -0.000149478 | 0.000765583 | -5.78836e-05 | 5.15934e-05
1.55121 | 1.45035e-05 | 3.77485e-05 | 0.000174587 | 5.19881e-05 | 1.62849e-05 | 0.000116533 | -0.000163958 | 0.000416754 | 1.28174e-05 | 0.000108782
1.5493 | -3.45825e-05 | 3.45562e-05 | 0.000147746 | 6.11428e-05 | 0.000138859 | 0.000156394 | -0.000104722 | 4.14495e-05 | 9.31426e-05 | 0.000226259
1.54739 | -5.38467e-05 | 1.7562e-05 | 0.000102829 | 8.49886e-05 | 0.000251543 | 0.000105575 | 1.90394e-05 | -0.000204083 | 0.00013286 | 0.000340483
1.54547 | -5.11297e-05 | 1.35688e-05 | 5.64191e-05 | 0.000105466 | 0.000307641 | 9.40379e-06 | 0.000159062 | -0.000224723 | 0.000105536 | 0.000358095
1.54356 | -2.75839e-05 | 4.10913e-05 | 2.35255e-05 | 0.000102564 | 0.000280876 | 7.70021e-06 | 0.000218963 | -3.33389e-05 | 2.50559e-05 | 0.000222763
1.54165 | 6.42117e-06 | 8.18927e-05 | 1.71914e-05 | 7.55633e-05 | 0.000202861 | 0.000145889 | 0.000244698 | 0.00022722 | -3.4295e-05 | 1.47023e-06
1.53973 | 3.01812e-05 | 9.70548e-05 | 2.82438e-05 | 4.20533e-05 | 0.000141995 | 0.000256211 | 0.000245867 | 0.000381767 | -2.36572e-06 | -0.000163324
1.53782 | 2.76717e-05 | 6.5642e-05 | 3.06988e-05 | 2.09526e-05 | 0.000123858 | 0.000203762 | 0.000239583 | 0.000377993 | 0.000124785 | -0.00016787
1.53591 | 5.30914e-06 | 1.05057e-05 | 1.6508e-06 | 2.50714e-05 | 0.000119642 | 5.172e-05 | 0.000226843 | 0.00031001 | 0.000265131 | -4.31219e-06
1.534 | -1.13468e-05 | -2.73049e-05 | -3.02767e-05 | 5.64507e-05 | 0.000109084 | 1.04853e-05 | 0.000185931 | 0.000288081 | 0.000318501 | 0.000189128
1.53208 | -6.37351e-06 | -2.20417e-05 | -1.66733e-05 | 9.69057e-05 | 0.000109086 | 5.01687e-05 | 0.000125323 | 0.000325805 | 0.000249138 | 0.000260499
1.53017 | 2.18239e-05 | 2.40649e-05 | 3.33501e-05 | 0.000114172 | 0.000121712 | -4.61793e-06 | 4.99003e-05 | 0.000363525 | 0.000121808 | 0.000197077
1.52826 | 5.25224e-05 | 7.93844e-05 | 6.15447e-05 | 9.30255e-05 | 7.07728e-05 | -0.000106315 | -3.82654e-05 | 0.000346425 | 4.39933e-05 | 0.000120534
1.52635 | 8.97653e-05 | 0.000107841 | 3.7528e-05 | 5.40715e-05 | -7.28366e-05 | -0.000118341 | -9.00788e-05 | 0.000260525 | 6.36104e-05 | 0.000127126
1.52443 | 0.000117631 | 7.41795e-05 | -1.6452e-06 | 2.96344e-05 | -0.000174306 | 1.93372e-05 | -6.93624e-05 | 0.000121995 | 0.000146384 | 0.000167608
1.52252 | 0.000118113 | -8.90345e-06 | -1.3462e-05 | 2.94522e-05 | -0.000101144 | 0.000188794 | 2.20351e-05 | -1.59933e-05 | 0.000219017 | 0.000134181
1.52061 | 7.97522e-05 | -7.12867e-05 | -3.99411e-06 | 3.4483e-05 | 2.53005e-05 | 0.000242558 | 0.000122905 | -8.89487e-05 | 0.000240106 | 2.10332e-05
1.5187 | 2.12891e-05 | -7.5279e-05 | 9.82632e-06 | 2.86348e-05 | 0.000119326 | 0.000222773 | 0.000159296 | -9.18031e-05 | 0.00022212 | -5.59578e-05
1.51678 | -2.67839e-05 | -2.30408e-05 | 2.65476e-05 | 1.5644e-05 | 0.0001434 | 0.000229989 | 0.000130647 | -3.69607e-05 | 0.000187878 | -2.85413e-05
1.51487 | -4.46903e-05 | 3.9634e-05 | 4.78816e-05 | 7.93266e-06 | 0.000126801 | 0.000283498 | 9.85184e-05 | 3.44965e-05 | 0.000145062 | 4.88527e-05
1.51296 | -3.247e-05 | 6.31448e-05 | 6.15945e-05 | 6.70784e-06 | 6.5968e-05 | 0.000286458 | 9.42965e-05 | 6.77575e-05 | 9.39189e-05 | 8.08459e-05
1.51104 | -8.4553e-06 | 5.1362e-05 | 5.36954e-05 | 4.46088e-06 | 1.95191e-05 | 0.00019557 | 8.92679e-05 | 7.43564e-05 | 5.04852e-05 | 6.99439e-05
1.50913 | 6.1459e-06 | 2.92263e-05 | 3.19908e-05 | 3.46616e-07 | -1.10962e-06 | 8.4973e-05 | 6.43083e-05 | 6.67595e-05 | 2.71397e-05 | 4.42114e-05
1.50722 | 8.90282e-06 | 1.29058e-05 | 1.2751e-05 | -1.67703e-06 | -6.05633e-06 | 1.60423e-05 | 3.30001e-05 | 5.8668e-05 | 1.8589e-05 | 2.29638e-05
1.50531 | 5.82288e-06 | 2.91675e-06 | 1.6967e-06 | -7.30698e-08 | 8.97831e-06 | -1.01635e-05 | 7.7658e-06 | 5.38682e-05 | 1.66566e-05 | 9.82359e-06
1.50339 | 2.61172e-06 | -3.25474e-06 | -1.80161e-06 | 4.39949e-06 | 2.22152e-05 | -1.44091e-05 | -7.7805e-06 | 4.84291e-05 | 1.87203e-05 | 2.29795e-06
1.50148 | 4.10752e-06 | -7.75465e-06 | -7.21012e-08 | 1.01809e-05 | 3.35414e-05 | -1.2062e-05 | -1.03395e-05 | 4.2208e-05 | 2.60542e-05 | 1.73476e-06
1.49957 | 1.32956e-05 | -1.06111e-05 | 3.82522e-06 | 1.55192e-05 | 3.94832e-05 | -1.5741e-05 | 1.77307e-06 | 3.59361e-05 | 3.96565e-05 | 1.2387e-05
1.49766 | 2.65169e-05 | -8.8584e-06 | 5.94752e-06 | 1.97573e-05 | 3.65566e-05 | -2.90469e-05 | 2.0177e-05 | 3.08729e-05 | 5.42028e-05 | 3.10546e-05
1.49574 | 3.67912e-05 | 1.41435e-06 | 3.53775e-06 | 2.38392e-05 | 2.88222e-05 | -4.13069e-05 | 2.80585e-05 | 3.15602e-05 | 5.85351e-05 | 5.41365e-05
1.49383 | 4.0164e-05 | 2.00349e-05 | -4.00323e-06 | 2.89715e-05 | 2.71154e-05 | -3.51705e-05 | 1.83051e-05 | 3.45255e-05 | 4.48295e-05 | 7.01619e-05
1.49192 | 3.752e-05 | 4.01345e-05 | -1.48965e-05 | 3.32723e-05 | 4.29193e-05 | 4.5276e-07 | -8.95158e-07 | 2.99314e-05 | 1.5126e-05 | 6.37676e-05
1.49 | 3.15967e-05 | 4.44598e-05 | -2.28656e-05 | 3.18503e-05 | 7.88755e-05 | 5.40291e-05 | -1.28196e-05 | 9.17885e-06 | -9.80661e-06 | 3.04731e-05
1.48809 | 2.22042e-05 | 2.26012e-05 | -2.11417e-05 | 2.6001e-05 | 0.000112988 | 8.67904e-05 | 8.74639e-06 | -1.04757e-05 | -5.37177e-06 | -1.04054e-05
1.48618 | 1.1405e-05 | -5.79646e-06 | -1.1362e-05 | 2.18084e-05 | 0.000122798 | 8.72629e-05 | 1.82669e-05 | -4.18441e-06 | 1.76546e-05 | -2.92647e-05
1.48427 | 2.27173e-06 | -2.02802e-05 | 1.10882e-06 | 1.85852e-05 | 0.000115404 | 8.05961e-05 | 4.51064e-06 | 2.42895e-05 | 3.1248e-05 | -2.56532e-05
1.48235 | -2.98667e-06 | -1.57794e-05 | 1.54863e-05 | 1.14905e-05 | 0.000106463 | 8.34986e-05 | -5.50163e-06 | 6.97303e-05 | 2.30948e-05 | -5.99516e-06
1.48044 | -4.14445e-06 | 9.15903e-06 | 2.97902e-05 | -1.40107e-07 | 0.000103967 | 9.54363e-05 | -1.66193e-05 | 6.41092e-05 | -7.8287e-06 | 3.27425e-05
1.47853 | 1.41189e-06 | 5.2499e-05 | 3.88267e-05 | -7.97705e-06 | 0.000102629 | 0.000100637 | -2.71505e-05 | 2.3771e-06 | -4.79707e-05 | 9.03571e-05
1.47662 | 1.54164e-05 | 9.27376e-05 | 3.80802e-05 | 1.71935e-06 | 8.13644e-05 | 8.13968e-05 | -3.35306e-05 | -4.23012e-05 | -5.97661e-05 | 0.000140773
1.4747 | 3.35077e-05 | 0.000101423 | 3.42165e-05 | 2.91344e-05 | 3.29307e-05 | 5.41666e-05 | -2.86415e-05 | -1.8362e-05 | -1.64557e-05 | 0.000137858
1.47279 | 4.5735e-05 | 7.89628e-05 | 3.76211e-05 | 6.26107e-05 | -2.55419e-05 | 5.96767e-05 | 6.13349e-06 | 3.26265e-05 | 6.00391e-05 | 7.62445e-05
1.47088 | 4.65901e-05 | 4.04879e-05 | 4.97314e-05 | 9.20296e-05 | -6.56454e-05 | 0.000115544 | 8.89227e-05 | 6.38847e-05 | 0.000138679 | -9.46547e-06
1.46896 | 3.65343e-05 | 3.81505e-06 | 6.62056e-05 | 0.000106269 | -6.09038e-05 | 0.000196228 | 0.000219062 | 5.57143e-05 | 0.000198638 | -7.59083e-05
1.46705 | 2.3273e-05 | -1.20593e-05 | 8.01045e-05 | 9.5395e-05 | -8.22755e-06 | 0.000172718 | 0.000351079 | 2.09354e-05 | 0.000217855 | -8.35227e-05
1.46514 | 2.88249e-05 | -4.09733e-06 | 8.51775e-05 | 6.60516e-05 | 5.59731e-05 | -4.35493e-05 | 0.000423278 | -2.40254e-05 | 0.000183022 | -2.47208e-05
1.46323 | 5.76357e-05 | 1.22239e-05 | 8.41163e-05 | 4.04527e-05 | 7.25589e-05 | -0.000271814 | 0.000406968 | -3.45638e-05 | 0.000121017 | 6.32967e-05
1.46131 | 8.89928e-05 | 2.04972e-05 | 8.61359e-05 | 2.64487e-05 | 3.08116e-05 | -0.000280579 | 0.000332506 | 2.0814e-05 | 6.07385e-05 | 0.000155636
1.4594 | 0.000100888 | 2.15604e-05 | 8.59975e-05 | 2.9318e-05 | -8.8161e-06 | -0.000122428 | 0.000350634 | 8.53002e-05 | -1.34333e-05 | 0.000249099
1.45749 | 8.91312e-05 | 2.44942e-05 | 6.15101e-05 | 3.22508e-05 | -2.66083e-05 | -3.26864e-05 | 0.000352343 | 0.000127027 | -0.000102713 | 0.000328358
1.45558 | 6.92996e-05 | 2.69605e-05 | 4.62263e-06 | 4.33671e-05 | -1.21631e-05 | -4.87666e-05 | 0.000350339 | 0.000126638 | -0.000190558 | 0.000378716
1.45366 | 6.03396e-05 | 1.90011e-05 | -5.08619e-05 | 6.22841e-05 | 3.02645e-05 | -7.99934e-06 | 0.000340221 | 0.000118918 | -0.000223149 | 0.000413838
1.45175 | 6.65661e-05 | -5.61766e-06 | -4.92346e-05 | 7.52791e-05 | 0.000105946 | 8.35398e-05 | 0.000332118 | 0.000161249 | -0.00016734 | 0.000425232
1.44984 | 7.63038e-05 | -4.02373e-05 | 2.34679e-05 | 8.12316e-05 | 0.000175875 | 0.000175497 | 0.000302638 | 0.00026193 | -2.42284e-05 | 0.000353926
1.44792 | 7.43044e-05 | -6.55615e-05 | 6.65634e-05 | 7.95376e-05 | 0.000207498 | 0.000224462 | 0.000248348 | 0.000381964 | 0.000176968 | 0.000180199
1.44601 | 6.13746e-05 | -6.09779e-05 | 4.13233e-05 | 7.67745e-05 | 0.000184698 | 0.000259744 | 0.000173453 | 0.000468703 | 0.000377618 | -1.32775e-06
1.4441 | 5.22223e-05 | -1.4586e-05 | 1.01281e-05 | 6.19034e-05 | 0.000113594 | 0.000317929 | 0.000103378 | 0.000488585 | 0.000491422 | -5.83093e-05
1.44219 | 6.14715e-05 | 5.49184e-05 | 5.23261e-06 | 2.99072e-05 | 3.29206e-05 | 0.000394442 | 4.68864e-05 | 0.000428925 | 0.000478436 | 4.37522e-05
1.44027 | 8.40012e-05 | 0.000114029 | 3.50828e-05 | -2.28513e-05 | -1.9962e-05 | 0.000434238 | 2.059e-05 | 0.000325351 | 0.000338828 | 0.000201084
1.43836 | 9.40314e-05 | 0.000141178 | 8.13425e-05 | -7.32186e-05 | -3.38156e-05 | 0.000390066 | 2.85847e-05 | 0.000215884 | 0.000139728 | 0.000277253
1.43645 | 6.91508e-05 | 0.000135799 | 0.000106127 | -8.39263e-05 | -2.16137e-05 | 0.00028101 | 4.97079e-05 | 0.000115388 | -1.32837e-05 | 0.000218011
1.43454 | 2.26167e-05 | 0.000109256 | 9.25432e-05 | -3.63912e-05 | -8.14034e-06 | 0.000169137 | 9.04573e-05 | 4.5465e-05 | -5.01811e-05 | 9.20706e-05
1.43262 | -6.07041e-06 | 7.45803e-05 | 5.00117e-05 | 4.13071e-05 | 1.31001e-06 | 0.00010582 | 0.000140368 | 1.89704e-05 | 3.39747e-05 | 1.82178e-05
1.43071 | 3.08165e-06 | 4.21586e-05 | 9.1245e-06 | 0.000101227 | 5.92244e-06 | 7.98089e-05 | 0.000185256 | 4.31309e-05 | 0.000169743 | 4.40497e-05
1.4288 | 3.2346e-05 | 2.19536e-05 | -7.13546e-06 | 0.000112647 | 2.88598e-06 | 0.000110597 | 0.000287321 | 9.94649e-05 | 0.000264305 | 0.000115205
1.42688 | 5.65314e-05 | 1.9282e-05 | -9.68579e-07 | 8.35119e-05 | -5.14014e-06 | 0.00012312 | 0.000339107 | 0.00013668 | 0.000275146 | 0.000158759
1.42497 | 6.19071e-05 | 3.01714e-05 | 1.33145e-05 | 4.2203e-05 | -1.5574e-05 | 0.000117 | 0.000341238 | 0.000116662 | 0.000218538 | 0.000156074
1.42306 | 5.00523e-05 | 4.5262e-05 | 2.21994e-05 | 1.3826e-05 | -2.52266e-05 | 9.5194e-05 | 0.000294465 | 4.69821e-05 | 0.000143441 | 0.000136884
1.42115 | 3.32395e-05 | 5.71705e-05 | 2.15093e-05 | 3.69027e-06 | -1.69316e-05 | 6.38742e-05 | 0.000198126 | -0.000107975 | 9.2557e-05 | 0.000125438
1.41923 | 2.40915e-05 | 6.0782e-05 | 1.81461e-05 | -9.0118e-07 | -8.47095e-06 | 5.68751e-05 | 7.94466e-05 | -9.32037e-05 | 7.55331e-05 | 0.000113209
1.41732 | 2.56571e-05 | 5.71999e-05 | 1.90804e-05 | -7.97547e-06 | 6.83548e-07 | 7.53485e-05 | -1.30106e-05 | 5.66866e-05 | 7.89504e-05 | 8.01719e-05
1.41541 | 2.90566e-05 | 5.07915e-05 | 2.39825e-05 | -1.34459e-05 | 1.11478e-05 | 0.000102911 | -3.92971e-05 | 0.000139246 | 7.81047e-05 | 2.70139e-05
1.4135 | 2.31998e-05 | 3.9534e-05 | 2.35408e-05 | -8.41167e-06 | 2.69197e-05 | 0.000119049 | -6.03327e-06 | 0.000113471 | 6.10013e-05 | -1.45073e-05
1.41158 | 1.02359e-05 | 2.02274e-05 | 1.57051e-05 | 5.17085e-06 | 3.33395e-05 | 8.66705e-05 | 3.02415e-05 | 6.96697e-05 | 3.29268e-05 | -1.76977e-05
1.40967 | 1.93461e-06 | -8.37962e-07 | 5.80612e-06 | 1.49833e-05 | 2.9554e-05 | 4.17975e-05 | 3.30384e-05 | 3.59619e-05 | 1.12006e-05 | 3.32735e-06
1.40776 | 3.92828e-07 | -1.2496e-05 | -3.10329e-07 | 1.68202e-05 | 2.17679e-05 | 1.442e-05 | 1.95822e-05 | 1.97375e-05 | 6.48101e-07 | 2.03971e-05
1.40584 | 1.64302e-06 | -1.30645e-05 | -2.32485e-06 | 1.43649e-05 | 1.47805e-05 | 1.00704e-06 | 9.9258e-06 | 1.20557e-05 | -1.78596e-06 | 2.57989e-05
1.40393 | 2.37181e-06 | -6.753e-06 | -2.24364e-06 | 1.08557e-05 | 1.09078e-05 | -3.94591e-06 | 8.83969e-06 | 5.63675e-06 | -2.76285e-06 | 2.32655e-05
1.40202 | 1.39239e-06 | 7.40261e-07 | -1.00043e-06 | 7.32673e-06 | 1.10121e-05 | -6.51112e-06 | 1.33101e-05 | -3.51951e-06 | -3.45424e-06 | 1.82444e-05
1.40011 | -1.49558e-07 | 6.51643e-06 | 1.24142e-06 | 3.49614e-06 | 1.43659e-05 | -6.89828e-06 | 1.88636e-05 | -1.7398e-05 | -4.35611e-06 | 1.59746e-05
1.39819 | -7.21433e-09 | 1.03486e-05 | 7.21099e-06 | -1.56438e-06 | 1.79781e-05 | 2.0666e-06 | 1.2016e-05 | -2.50783e-05 | -9.66458e-06 | 2.14868e-05
1.39628 | 3.5974e-06 | 1.7074e-05 | 1.59385e-05 | -6.58933e-06 | 1.84547e-05 | 3.00366e-05 | -1.78844e-05 | 2.5843e-05 | -1.65908e-05 | 3.65623e-05
1.39437 | 1.21173e-05 | 2.74884e-05 | 2.4439e-05 | -6.80209e-06 | 1.66134e-05 | 6.81788e-05 | -4.74592e-05 | 7.1912e-05 | -2.16647e-05 | 5.21507e-05
1.39246 | 2.26997e-05 | 3.68181e-05 | 2.63613e-05 | 2.24192e-06 | 1.52754e-05 | 7.89838e-05 | -1.3115e-05 | 3.88763e-06 | -1.72051e-05 | 5.35331e-05
1.39054 | 2.65092e-05 | 3.87386e-05 | 1.90674e-05 | 1.717e-05 | 1.12024e-05 | 4.25139e-05 | 4.15579e-05 | -3.6014e-05 | 1.74122e-06 | 3.5799e-05
1.38863 | 2.05611e-05 | 3.33889e-05 | 1.04282e-05 | 1.86709e-05 | 3.57911e-06 | 4.14858e-06 | 8.03345e-05 | -4.14499e-05 | 2.23401e-05 | 1.88665e-05
1.38672 | 1.07189e-05 | 2.5619e-05 | 6.6899e-06 | 7.47581e-06 | -6.76314e-07 | 9.03202e-07 | 7.25427e-05 | -1.95382e-05 | 3.24906e-05 | 1.22106e-05
1.38481 | 3.56372e-06 | 1.93667e-05 | 6.10493e-06 | -4.43911e-06 | 9.13643e-07 | 1.72879e-05 | 3.68035e-05 | 7.16449e-06 | 3.35993e-05 | 9.04467e-06
1.38289 | 1.10499e-06 | 1.6714e-05 | 5.90644e-06 | -1.08455e-05 | -3.91155e-06 | 3.00031e-05 | 1.54613e-06 | 2.90742e-05 | 3.15031e-05 | 2.20869e-06
1.38098 | 2.9629e-06 | 1.95142e-05 | 5.69811e-06 | -6.64857e-06 | -7.90877e-06 | 3.15262e-05 | -2.45757e-05 | 4.63841e-05 | 3.12353e-05 | -4.93801e-06
1.37907 | 8.46602e-06 | 2.8898e-05 | 7.36144e-06 | 6.11106e-06 | -8.83215e-06 | 2.72317e-05 | -3.22597e-05 | 5.41208e-05 | 3.66683e-05 | 1.86902e-06
1.37715 | 1.50209e-05 | 4.00166e-05 | 1.32263e-05 | 2.00495e-05 | -5.82221e-06 | 2.84211e-05 | -9.62796e-06 | 4.23322e-05 | 4.47859e-05 | 3.42937e-05
1.37524 | 1.74854e-05 | 3.90058e-05 | 1.96133e-05 | 2.35825e-05 | 1.19793e-05 | 3.2156e-05 | 3.1839e-05 | 1.68941e-05 | 4.1341e-05 | 6.11888e-05
1.37333 | 1.6758e-05 | 2.45279e-05 | 2.04759e-05 | 1.70224e-05 | 2.37411e-05 | 2.38232e-05 | 5.55745e-05 | 2.5916e-06 | 2.45822e-05 | 5.62884e-05
1.37142 | 1.6466e-05 | 1.02801e-05 | 1.719e-05 | 6.97731e-06 | 2.29268e-05 | 8.84954e-06 | 5.24178e-05 | 3.47203e-06 | 9.81343e-06 | 3.52926e-05
1.3695 | 1.69762e-05 | 1.28746e-06 | 1.33954e-05 | -2.29891e-06 | 1.68694e-05 | -7.41275e-07 | 3.6348e-05 | 8.87553e-06 | 3.17337e-06 | 1.63813e-05
1.36759 | 1.63343e-05 | -3.80492e-06 | 9.92846e-06 | -8.84777e-06 | 1.24275e-05 | 2.82014e-07 | 1.92626e-05 | 1.32061e-05 | 4.08275e-06 | 3.92421e-06
1.36568 | 1.16202e-05 | -5.64914e-06 | 6.04709e-06 | -1.30175e-05 | 1.45676e-05 | 1.48725e-05 | 3.65296e-06 | 1.41557e-05 | 1.25202e-05 | -1.22917e-06
1.36377 | -1.25848e-07 | -2.88907e-06 | 4.98248e-07 | -1.23629e-05 | 2.45184e-05 | 4.37871e-05 | -4.14654e-06 | 9.12485e-06 | 2.82422e-05 | 1.10175e-05
1.36185 | -1.61001e-05 | 5.76027e-06 | -6.04393e-06 | -2.9293e-06 | 3.31443e-05 | 7.31349e-05 | 8.20744e-06 | -1.11456e-07 | 4.16492e-05 | 4.59166e-05
1.35994 | -2.51144e-05 | 1.31624e-05 | -9.44732e-06 | 9.78741e-06 | 2.56265e-05 | 7.32047e-05 | 2.51169e-05 | 5.36997e-06 | 3.4948e-05 | 5.57074e-05
1.35803 | -1.53821e-05 | 1.03514e-05 | -6.6717e-06 | 1.67832e-05 | 1.24209e-05 | 5.02319e-05 | 3.24142e-05 | 2.99637e-05 | 1.64958e-05 | 3.94027e-05
1.35611 | -5.1625e-06 | 4.00599e-06 | -3.15794e-06 | 1.64801e-05 | 8.42772e-06 | 3.27315e-05 | 3.04353e-05 | 4.73246e-05 | 4.54655e-06 | 1.87117e-05
1.3542 | 9.97923e-08 | 5.28521e-07 | -7.81666e-07 | 1.35915e-05 | 1.07257e-05 | 2.34725e-05 | 2.64819e-05 | 4.87589e-05 | -2.16734e-07 | 5.62488e-06
1.35229 | 2.45864e-06 | 5.91061e-07 | 1.24114e-06 | 1.08086e-05 | 1.49093e-05 | 1.57554e-05 | 2.87122e-05 | 3.85755e-05 | -1.80964e-06 | -1.58662e-08
1.35038 | 3.30507e-06 | 3.23537e-06 | 3.44138e-06 | 8.9083e-06 | 1.98531e-05 | 5.86403e-06 | 2.86172e-05 | 2.18888e-05 | -1.21495e-06 | -2.63773e-06
1.34846 | 2.93839e-06 | 6.91862e-06 | 6.13983e-06 | 7.79382e-06 | 2.56275e-05 | -6.81088e-06 | 2.72154e-05 | 5.32672e-06 | 2.7225e-06 | -4.46718e-06
1.34655 | 2.11258e-06 | 9.03013e-06 | 9.66262e-06 | 6.89415e-06 | 3.25731e-05 | -1.9331e-05 | 2.50263e-05 | -3.482e-06 | 1.16729e-05 | -7.14732e-06
1.34464 | 2.89369e-06 | 6.92332e-06 | 1.42162e-05 | 5.69807e-06 | 4.1542e-05 | -2.71539e-05 | 2.33274e-05 | -1.10852e-06 | 2.17246e-05 | -9.63279e-06
1.34273 | 7.8952e-06 | 2.87953e-06 | 1.95865e-05 | 5.71529e-06 | 5.33699e-05 | -3.006e-05 | 2.41902e-05 | 3.47447e-06 | 3.13244e-05 | 4.86337e-06
1.34081 | 1.74033e-05 | 4.92718e-06 | 2.40323e-05 | 1.04245e-05 | 6.61798e-05 | -3.27422e-05 | 2.60871e-05 | -2.23514e-06 | 3.77155e-05 | 4.11494e-05
1.3389 | 2.7459e-05 | 1.68136e-05 | 2.4887e-05 | 2.00925e-05 | 7.53245e-05 | -2.47159e-05 | 2.20182e-05 | -7.48889e-06 | 4.33735e-05 | 8.63495e-05
1.33699 | 3.19189e-05 | 3.07547e-05 | 2.08109e-05 | 2.83391e-05 | 7.92743e-05 | 4.28407e-05 | 5.42181e-06 | 3.61432e-06 | 5.89763e-05 | 0.000119179
1.33507 | 2.88961e-05 | 3.29844e-05 | 1.32935e-05 | 2.75333e-05 | 8.25123e-05 | 8.59132e-05 | -1.70461e-05 | 2.34141e-05 | 7.76309e-05 | 0.000123712
1.33316 | 2.30782e-05 | 1.99242e-05 | 6.81391e-06 | 1.92441e-05 | 8.82812e-05 | 3.7069e-05 | -2.73258e-05 | 3.78327e-05 | 8.98664e-05 | 0.00010174
1.33125 | 2.11527e-05 | 2.35619e-06 | 5.15165e-06 | 1.28079e-05 | 9.31422e-05 | -2.92034e-05 | -1.36643e-05 | 5.54837e-05 | 8.8576e-05 | 6.34461e-05
1.32934 | 2.35712e-05 | -7.12738e-06 | 7.78634e-06 | 1.42886e-05 | 9.1432e-05 | -3.06516e-05 | 1.75447e-05 | 8.23183e-05 | 7.34748e-05 | 2.17471e-05
1.32742 | 2.43412e-05 | -8.46137e-06 | 1.02967e-05 | 1.97634e-05 | 8.09241e-05 | -1.44305e-05 | 4.41082e-05 | 0.000104799 | 5.35908e-05 | -2.18314e-06
1.32551 | 1.95521e-05 | -8.1073e-06 | 9.14411e-06 | 2.07343e-05 | 6.35338e-05 | -1.34561e-05 | 5.21976e-05 | 9.3979e-05 | 3.77729e-05 | -2.82967e-06
1.3236 | 1.21481e-05 | -9.43363e-06 | 5.43552e-06 | 1.48792e-05 | 4.53171e-05 | -2.42429e-05 | 4.68286e-05 | 5.13774e-05 | 2.83448e-05 | 7.08308e-06
1.32169 | 6.06357e-06 | -1.10293e-05 | 1.86701e-06 | 6.21982e-06 | 3.16313e-05 | -2.66853e-05 | 3.81925e-05 | 9.61335e-06 | 2.27501e-05 | 1.65583e-05
1.31977 | 2.72099e-06 | -1.09669e-05 | 3.9389e-08 | -2.37187e-07 | 2.34541e-05 | -1.52788e-05 | 2.96752e-05 | -2.02049e-05 | 1.88404e-05 | 2.53912e-05
1.31786 | 1.92053e-06 | -8.88646e-06 | -6.07472e-07 | -1.78564e-06 | 1.90952e-05 | 5.36434e-06 | 1.96827e-05 | -3.60165e-05 | 1.53802e-05 | 3.64171e-05
1.31595 | 3.93611e-06 | -5.21067e-06 | -5.99909e-07 | 1.93442e-06 | 1.74904e-05 | 2.40564e-05 | 7.45379e-06 | -4.01179e-05 | 1.26793e-05 | 4.70988e-05
1.31403 | 8.41426e-06 | 3.42676e-07 | 6.49467e-07 | 8.55585e-06 | 2.02286e-05 | 3.04301e-05 | -4.13915e-06 | -3.87578e-05 | 1.17084e-05 | 4.9999e-05
1.31212 | 1.13921e-05 | 4.50066e-06 | 3.57894e-06 | 1.12739e-05 | 2.85129e-05 | 2.67716e-05 | -1.10174e-05 | -3.27141e-05 | 1.2478e-05 | 4.13979e-05
1.31021 | 9.33707e-06 | 6.2346e-06 | 6.65413e-06 | 7.09362e-06 | 3.75335e-05 | 2.48299e-05 | -1.00972e-05 | -2.03904e-05 | 1.36833e-05 | 2.67764e-05
1.3083 | 4.09795e-06 | 6.25552e-06 | 7.80326e-06 | -2.75835e-07 | 3.80597e-05 | 3.0517e-05 | -1.79296e-06 | -3.09315e-06 | 1.43538e-05 | 1.4989e-05
1.30638 | -2.4912e-07 | 6.2769e-06 | 7.22258e-06 | -5.1872e-06 | 2.24808e-05 | 3.6129e-05 | 1.12609e-05 | 1.88154e-05 | 1.46352e-05 | 9.86071e-06
1.30447 | -1.1125e-06 | 7.52723e-06 | 6.93525e-06 | -6.2267e-06 | 1.31133e-07 | 3.14554e-05 | 2.16291e-05 | 3.32741e-05 | 1.59533e-05 | 1.00132e-05
1.30256 | -9.78608e-07 | 9.93381e-06 | 8.3016e-06 | -3.56956e-06 | -1.45725e-05 | 1.60352e-05 | 2.3955e-05 | 3.78759e-05 | 1.83121e-05 | 1.39634e-05
1.30065 | -8.21342e-07 | 1.24167e-05 | 1.02267e-05 | 1.48061e-06 | -1.73627e-05 | -8.34304e-07 | 1.78819e-05 | 3.65077e-05 | 2.06087e-05 | 2.22613e-05