## a. evaporation 0 min
Energy (eV) | EQE 0min
1.69849 | 0.94458
1.69658 | 0.93647
1.69466 | 0.92759
1.69275 | 0.91716
1.69084 | 0.90298
1.68893 | 0.88251
1.68701 | 0.85498
1.6851 | 0.82242
1.68319 | 0.78832
1.68128 | 0.75534
1.67936 | 0.7241
1.67745 | 0.6937
1.67554 | 0.6627
1.67362 | 0.63
1.67171 | 0.59499
1.6698 | 0.5577
1.66789 | 0.51877
1.66597 | 0.4795
1.66406 | 0.44132
1.66215 | 0.405
1.66024 | 0.37081
1.65832 | 0.33907
1.65641 | 0.31002
1.6545 | 0.28343
1.65259 | 0.25872
1.65067 | 0.23546
1.64876 | 0.21361
1.64685 | 0.19332
1.64493 | 0.17471
1.64302 | 0.15763
1.64111 | 0.14182
1.6392 | 0.12717
1.63728 | 0.11371
1.63537 | 0.10146
1.63346 | 0.09038
1.63155 | 0.08044
1.62963 | 0.07148
1.62772 | 0.06339
1.62581 | 0.05651
1.62389 | 0.05116
1.62198 | 0.04695
1.62007 | 0.04308
1.61816 | 0.03889
1.61624 | 0.03417
1.61433 | 0.02939
1.61242 | 0.02538
1.61051 | 0.02248
1.60859 | 0.02035
1.60668 | 0.01853
1.60477 | 0.01682
1.60285 | 0.01515
1.60094 | 0.01352
1.59903 | 0.01197
1.59712 | 0.0105
1.5952 | 0.00915
1.59329 | 0.00798
1.59138 | 0.007
1.58947 | 0.00617
1.58755 | 0.00543
1.58564 | 0.00475
1.58373 | 0.00414
1.58181 | 0.00361
1.5799 | 0.00316
1.57799 | 0.00274
1.57608 | 0.00232
1.57416 | 0.00192
1.57225 | 0.0016
1.57034 | 0.00139
1.56843 | 0.00127
1.56651 | 0.00119
1.5646 | 0.00112
1.56269 | 0.00102
1.56077 | 0.000930702
1.55886 | 0.000853898
1.55695 | 0.00078599
1.55504 | 0.0007201
1.55312 | 0.000670182
1.55121 | 0.000635417
1.5493 | 0.00057882
1.54739 | 0.000471919
1.54547 | 0.000338602
1.54356 | 0.000228523
1.54165 | 0.000158241
1.53973 | 0.000111683
1.53782 | 8.00563e-05
1.53591 | 7.12534e-05
1.534 | 9.50231e-05
1.53208 | 0.000134322
1.53017 | 0.000156665
1.52826 | 0.000144351
1.52635 | 0.000113541
1.52443 | 9.10452e-05
1.52252 | 8.60867e-05
1.52061 | 8.39634e-05
1.5187 | 7.43904e-05
1.51678 | 6.06578e-05
1.51487 | 5.02371e-05
1.51296 | 4.39421e-05
1.51104 | 3.96478e-05
1.50913 | 3.67997e-05
1.50722 | 3.54184e-05
1.50531 | 3.4914e-05
1.50339 | 3.51265e-05
1.50148 | 3.56299e-05
1.49957 | 3.63321e-05
1.49766 | 3.79037e-05
1.49574 | 4.17657e-05
1.49383 | 4.98112e-05
1.49192 | 6.3675e-05
1.49 | 7.97032e-05
1.48809 | 8.64908e-05
1.48618 | 8.17891e-05
1.48427 | 7.4025e-05
1.48235 | 6.56778e-05
1.48044 | 5.25478e-05
1.47853 | 2.58244e-05
1.47662 | -1.27379e-05
1.4747 | -5.63567e-05
1.47279 | -6.16899e-05
1.47088 | -2.54919e-05
1.46896 | 5.79615e-05
1.46705 | 0.000158551
1.46514 | 0.00018392
1.46323 | 7.83673e-05
1.46131 | -5.52726e-05
1.4594 | -8.27878e-05
1.45749 | -2.88005e-05
1.45558 | 7.7599e-05
1.45366 | 0.00018789
1.45175 | 0.000251315
1.44984 | 0.000252779
1.44792 | 0.000201054
1.44601 | 0.000134063
1.4441 | 8.87329e-05
1.44219 | 6.33211e-05
1.44027 | 5.20604e-05
1.43836 | 5.06363e-05
1.43645 | 4.69034e-05
1.43454 | 4.15171e-05
1.43262 | 3.30326e-05
1.43071 | 2.46732e-05
1.4288 | 2.4284e-05
1.42688 | 3.61202e-05
1.42497 | 5.43632e-05
1.42306 | 6.98184e-05
1.42115 | 8.21716e-05
1.41923 | 9.21143e-05
1.41732 | 9.7622e-05
1.41541 | 9.49571e-05
1.4135 | 8.27649e-05
1.41158 | 6.17133e-05
1.40967 | 3.62239e-05
1.40776 | 1.47032e-05
1.40584 | 1.52952e-06
1.40393 | -2.38699e-06
1.40202 | 1.85056e-06
1.40011 | 1.35626e-05
1.39819 | 3.26987e-05
1.39628 | 5.28875e-05
1.39437 | 5.8262e-05
1.39246 | 3.48918e-05
1.39054 | -5.71511e-06
1.38863 | -2.63006e-05
1.38672 | -2.07259e-05
1.38481 | -5.64215e-06
1.38289 | 9.45484e-06
1.38098 | 2.02405e-05
1.37907 | 2.1549e-05
1.37715 | 8.55673e-06
1.37524 | -6.09808e-06
1.37333 | -9.85098e-06
1.37142 | -5.14131e-06
1.3695 | 1.11378e-06
1.36759 | 5.88278e-06
1.36568 | 1.02947e-05
1.36377 | 1.20537e-05
1.36185 | 6.09082e-06
1.35994 | -5.9843e-06
1.35803 | -7.69224e-06
1.35611 | -1.04609e-06
1.3542 | 5.22598e-06
1.35229 | 9.10112e-06
1.35038 | 1.07903e-05
1.34846 | 1.13101e-05
1.34655 | 1.17937e-05
1.34464 | 1.28316e-05
1.34273 | 1.35279e-05
1.34081 | 1.45322e-05
1.3389 | 2.23673e-05
1.33699 | 4.12396e-05
1.33507 | 5.78225e-05
1.33316 | 5.37017e-05
1.33125 | 3.27133e-05
1.32934 | 1.48422e-05
1.32742 | 9.6241e-06
1.32551 | 5.79938e-06
1.3236 | -1.60822e-06
1.32169 | -2.41405e-06
1.31977 | 1.12965e-05
1.31786 | 3.64497e-05
1.31595 | 6.24283e-05
1.31403 | 7.68851e-05
1.31212 | 6.99975e-05
1.31021 | 4.27327e-05
1.3083 | 5.36559e-06
1.30638 | -3.01245e-05
1.30447 | -4.17133e-05
1.30256 | -2.88128e-05
1.30065 | -3.24009e-06

## a. evaporation 0 min fit
Energy (eV) | EQE
1.64876 | 0.22096
1.64685 | 0.19796
1.64493 | 0.17726
1.64302 | 0.15881
1.64111 | 0.14228
1.6392 | 0.12747
1.63728 | 0.11414
1.63537 | 0.10226
1.63346 | 0.09162
1.63155 | 0.08208
1.62963 | 0.0735
1.62772 | 0.06585
1.62581 | 0.059
1.62389 | 0.05283
1.62198 | 0.04733
1.62007 | 0.0424
1.61816 | 0.03799
1.61624 | 0.03402
1.61433 | 0.03048
1.61242 | 0.0273
1.61051 | 0.02446
1.60859 | 0.0219
1.60668 | 0.01962
1.60477 | 0.01758
1.60285 | 0.01574
1.60094 | 0.01411
1.59903 | 0.01264
1.59712 | 0.01132
1.5952 | 0.01014
1.59329 | 0.00908
1.59138 | 0.00814
1.58947 | 0.00729
1.58755 | 0.00653
1.58564 | 0.00585
1.58373 | 0.00524
1.58181 | 0.00469

## a. evaporation 160 min
Energy (eV) | EQE 160min
1.69849 | 0.93091
1.69658 | 0.92392
1.69466 | 0.91617
1.69275 | 0.90674
1.69084 | 0.89318
1.68893 | 0.87288
1.68701 | 0.84514
1.6851 | 0.81229
1.68319 | 0.7782
1.68128 | 0.74573
1.67936 | 0.71548
1.67745 | 0.68628
1.67554 | 0.65634
1.67362 | 0.62434
1.67171 | 0.58967
1.6698 | 0.55249
1.66789 | 0.51361
1.66597 | 0.47449
1.66406 | 0.43658
1.66215 | 0.40062
1.66024 | 0.36684
1.65832 | 0.33552
1.65641 | 0.30691
1.6545 | 0.28075
1.65259 | 0.25641
1.65067 | 0.23343
1.64876 | 0.21178
1.64685 | 0.19167
1.64493 | 0.1733
1.64302 | 0.15652
1.64111 | 0.141
1.6392 | 0.12655
1.63728 | 0.11317
1.63537 | 0.10094
1.63346 | 0.0899
1.63155 | 0.08009
1.62963 | 0.07133
1.62772 | 0.06349
1.62581 | 0.05685
1.62389 | 0.05161
1.62198 | 0.04738
1.62007 | 0.04338
1.61816 | 0.03902
1.61624 | 0.03417
1.61433 | 0.02937
1.61242 | 0.0254
1.61051 | 0.02253
1.60859 | 0.02037
1.60668 | 0.01849
1.60477 | 0.01673
1.60285 | 0.01501
1.60094 | 0.01333
1.59903 | 0.01176
1.59712 | 0.01032
1.5952 | 0.00904
1.59329 | 0.00791
1.59138 | 0.00691
1.58947 | 0.00603
1.58755 | 0.00526
1.58564 | 0.00458
1.58373 | 0.00396
1.58181 | 0.0034
1.5799 | 0.00291
1.57799 | 0.00252
1.57608 | 0.00224
1.57416 | 0.00205
1.57225 | 0.00188
1.57034 | 0.00168
1.56843 | 0.00146
1.56651 | 0.00127
1.5646 | 0.00113
1.56269 | 0.00105
1.56077 | 0.000974613
1.55886 | 0.000870059
1.55695 | 0.000744095
1.55504 | 0.000636024
1.55312 | 0.000579554
1.55121 | 0.00057144
1.5493 | 0.00057437
1.54739 | 0.000548194
1.54547 | 0.000481136
1.54356 | 0.000393463
1.54165 | 0.000314145
1.53973 | 0.000257758
1.53782 | 0.00021925
1.53591 | 0.000188335
1.534 | 0.000162935
1.53208 | 0.000141131
1.53017 | 0.00011469
1.52826 | 8.4477e-05
1.52635 | 7.11901e-05
1.52443 | 8.21638e-05
1.52252 | 9.17948e-05
1.52061 | 7.93816e-05
1.5187 | 6.473e-05
1.51678 | 7.38225e-05
1.51487 | 9.50318e-05
1.51296 | 0.000100033
1.51104 | 8.61567e-05
1.50913 | 7.04477e-05
1.50722 | 5.90511e-05
1.50531 | 4.87002e-05
1.50339 | 3.51676e-05
1.50148 | 1.69265e-05
1.49957 | 2.47446e-07
1.49766 | -8.17623e-07
1.49574 | 2.04358e-05
1.49383 | 5.45308e-05
1.49192 | 8.26917e-05
1.49 | 8.42431e-05
1.48809 | 6.11144e-05
1.48618 | 4.0798e-05
1.48427 | 3.41417e-05
1.48235 | 3.28387e-05
1.48044 | 2.56214e-05
1.47853 | 4.63871e-06
1.47662 | -2.09287e-05
1.4747 | -3.36226e-05
1.47279 | -3.37049e-05
1.47088 | -2.67026e-05
1.46896 | -1.59834e-05
1.46705 | -3.59469e-06
1.46514 | 1.71545e-05
1.46323 | 5.10723e-05
1.46131 | 8.91703e-05
1.4594 | 0.000115442
1.45749 | 0.000120434
1.45558 | 0.00012164
1.45366 | 0.000142364
1.45175 | 0.000189703
1.44984 | 0.000239504
1.44792 | 0.000260837
1.44601 | 0.00022963
1.4441 | 9.00494e-05
1.44219 | -5.00392e-05
1.44027 | -7.8276e-05
1.43836 | -1.27903e-05
1.43645 | 3.98215e-05
1.43454 | 5.54345e-05
1.43262 | 5.71594e-05
1.43071 | 8.06771e-05
1.4288 | 0.000113401
1.42688 | 0.000132391
1.42497 | 0.00011845
1.42306 | 8.91517e-05
1.42115 | 7.85241e-05
1.41923 | 9.79168e-05
1.41732 | 0.000125671
1.41541 | 0.000128098
1.4135 | 9.18482e-05
1.41158 | 4.19966e-05
1.40967 | 1.17758e-05
1.40776 | 3.324e-06
1.40584 | 4.03651e-06
1.40393 | 6.40858e-06
1.40202 | 8.13878e-06
1.40011 | 9.32976e-06
1.39819 | 1.05052e-05
1.39628 | 1.34558e-05
1.39437 | 2.21326e-05
1.39246 | 3.80773e-05
1.39054 | 4.91638e-05
1.38863 | 3.89552e-05
1.38672 | 1.50296e-05
1.38481 | -6.92648e-06
1.38289 | -1.94731e-05
1.38098 | -1.82036e-05
1.37907 | 4.01248e-06
1.37715 | 4.65336e-05
1.37524 | 7.52929e-05
1.37333 | 6.33632e-05
1.37142 | 3.58847e-05
1.3695 | 1.45126e-05
1.36759 | 1.00461e-06
1.36568 | -5.53984e-06
1.36377 | -2.93941e-06
1.36185 | 1.22491e-05
1.35994 | 2.39997e-05
1.35803 | 1.4111e-05
1.35611 | 2.14342e-07
1.3542 | -5.00477e-06
1.35229 | -3.96383e-06
1.35038 | -1.37409e-08
1.34846 | 6.80479e-06
1.34655 | 1.92832e-05
1.34464 | 3.89673e-05
1.34273 | 6.35117e-05
1.34081 | 8.12673e-05
1.3389 | 8.10244e-05
1.33699 | 6.2426e-05
1.33507 | 3.37626e-05
1.33316 | 4.20922e-06
1.33125 | -2.30644e-05
1.32934 | -4.50484e-05
1.32742 | -5.54944e-05
1.32551 | -5.00357e-05
1.3236 | -3.3084e-05
1.32169 | -1.24142e-05
1.31977 | 6.69688e-06
1.31786 | 2.20478e-05
1.31595 | 3.31474e-05
1.31403 | 4.02322e-05
1.31212 | 4.10173e-05
1.31021 | 3.01205e-05
1.3083 | 6.71583e-06
1.30638 | -1.88393e-05
1.30447 | -3.21645e-05
1.30256 | -2.66202e-05
1.30065 | -5.63676e-06

## a. evaporation 160 min Fit
Energy (eV) | EQE
1.64876 | 0.21048
1.64685 | 0.1887
1.64493 | 0.16907
1.64302 | 0.15157
1.64111 | 0.13588
1.6392 | 0.12181
1.63728 | 0.10914
1.63537 | 0.09784
1.63346 | 0.08772
1.63155 | 0.07864
1.62963 | 0.07046
1.62772 | 0.06316
1.62581 | 0.05663
1.62389 | 0.05074
1.62198 | 0.04548
1.62007 | 0.04078
1.61816 | 0.03656
1.61624 | 0.03275
1.61433 | 0.02936
1.61242 | 0.02632
1.61051 | 0.0236
1.60859 | 0.02114
1.60668 | 0.01896
1.60477 | 0.01699
1.60285 | 0.01523
1.60094 | 0.01365
1.59903 | 0.01224
1.59712 | 0.01097
1.5952 | 0.00983
1.59329 | 0.00881
1.59138 | 0.0079
1.58947 | 0.00708
1.58755 | 0.00635
1.58564 | 0.00569
1.58373 | 0.0051
1.58181 | 0.00457

## b. solution 0 min
Energy (eV) | EQE 0min
1.69849 | 0.35432
1.69658 | 0.32996
1.69466 | 0.30665
1.69275 | 0.28506
1.69084 | 0.26455
1.68893 | 0.24389
1.68701 | 0.22249
1.6851 | 0.20083
1.68319 | 0.18013
1.68128 | 0.16162
1.67936 | 0.14592
1.67745 | 0.13286
1.67554 | 0.12171
1.67362 | 0.1117
1.67171 | 0.10223
1.6698 | 0.09297
1.66789 | 0.08388
1.66597 | 0.07511
1.66406 | 0.06688
1.66215 | 0.05933
1.66024 | 0.05255
1.65832 | 0.04662
1.65641 | 0.04154
1.6545 | 0.03716
1.65259 | 0.03331
1.65067 | 0.02984
1.64876 | 0.02668
1.64685 | 0.02384
1.64493 | 0.02133
1.64302 | 0.01909
1.64111 | 0.01705
1.6392 | 0.01516
1.63728 | 0.01342
1.63537 | 0.01185
1.63346 | 0.01046
1.63155 | 0.00922
1.62963 | 0.00811
1.62772 | 0.0071
1.62581 | 0.00626
1.62389 | 0.00565
1.62198 | 0.00519
1.62007 | 0.00477
1.61816 | 0.0043
1.61624 | 0.00374
1.61433 | 0.00316
1.61242 | 0.00267
1.61051 | 0.00231
1.60859 | 0.00203
1.60668 | 0.00177
1.60477 | 0.00152
1.60285 | 0.00129
1.60094 | 0.0011
1.59903 | 0.000961045
1.59712 | 0.000848784
1.5952 | 0.000742831
1.59329 | 0.000637054
1.59138 | 0.000551139
1.58947 | 0.000506005
1.58755 | 0.000498781
1.58564 | 0.000503324
1.58373 | 0.000493842
1.58181 | 0.000463488
1.5799 | 0.000420347
1.57799 | 0.000373758
1.57608 | 0.000327934
1.57416 | 0.000284732
1.57225 | 0.000248356
1.57034 | 0.000223746
1.56843 | 0.000210882
1.56651 | 0.000203137
1.5646 | 0.000195023
1.56269 | 0.000191988
1.56077 | 0.000203805
1.55886 | 0.000222132
1.55695 | 0.000216515
1.55504 | 0.00016801
1.55312 | 9.13662e-05
1.55121 | 1.45035e-05
1.5493 | -3.45825e-05
1.54739 | -5.38467e-05
1.54547 | -5.11297e-05
1.54356 | -2.75839e-05
1.54165 | 6.42117e-06
1.53973 | 3.01812e-05
1.53782 | 2.76717e-05
1.53591 | 5.30914e-06
1.534 | -1.13468e-05
1.53208 | -6.37351e-06
1.53017 | 2.18239e-05
1.52826 | 5.25224e-05
1.52635 | 8.97653e-05
1.52443 | 0.000117631
1.52252 | 0.000118113
1.52061 | 7.97522e-05
1.5187 | 2.12891e-05
1.51678 | -2.67839e-05
1.51487 | -4.46903e-05
1.51296 | -3.247e-05
1.51104 | -8.4553e-06
1.50913 | 6.1459e-06
1.50722 | 8.90282e-06
1.50531 | 5.82288e-06
1.50339 | 2.61172e-06
1.50148 | 4.10752e-06
1.49957 | 1.32956e-05
1.49766 | 2.65169e-05
1.49574 | 3.67912e-05
1.49383 | 4.0164e-05
1.49192 | 3.752e-05
1.49 | 3.15967e-05
1.48809 | 2.22042e-05
1.48618 | 1.1405e-05
1.48427 | 2.27173e-06
1.48235 | -2.98667e-06
1.48044 | -4.14445e-06
1.47853 | 1.41189e-06
1.47662 | 1.54164e-05
1.4747 | 3.35077e-05
1.47279 | 4.5735e-05
1.47088 | 4.65901e-05
1.46896 | 3.65343e-05
1.46705 | 2.3273e-05
1.46514 | 2.88249e-05
1.46323 | 5.76357e-05
1.46131 | 8.89928e-05
1.4594 | 0.000100888
1.45749 | 8.91312e-05
1.45558 | 6.92996e-05
1.45366 | 6.03396e-05
1.45175 | 6.65661e-05
1.44984 | 7.63038e-05
1.44792 | 7.43044e-05
1.44601 | 6.13746e-05
1.4441 | 5.22223e-05
1.44219 | 6.14715e-05
1.44027 | 8.40012e-05
1.43836 | 9.40314e-05
1.43645 | 6.91508e-05
1.43454 | 2.26167e-05
1.43262 | -6.07041e-06
1.43071 | 3.08165e-06
1.4288 | 3.2346e-05
1.42688 | 5.65314e-05
1.42497 | 6.19071e-05
1.42306 | 5.00523e-05
1.42115 | 3.32395e-05
1.41923 | 2.40915e-05
1.41732 | 2.56571e-05
1.41541 | 2.90566e-05
1.4135 | 2.31998e-05
1.41158 | 1.02359e-05
1.40967 | 1.93461e-06
1.40776 | 3.92828e-07
1.40584 | 1.64302e-06
1.40393 | 2.37181e-06
1.40202 | 1.39239e-06
1.40011 | -1.49558e-07
1.39819 | -7.21433e-09
1.39628 | 3.5974e-06
1.39437 | 1.21173e-05
1.39246 | 2.26997e-05
1.39054 | 2.65092e-05
1.38863 | 2.05611e-05
1.38672 | 1.07189e-05
1.38481 | 3.56372e-06
1.38289 | 1.10499e-06
1.38098 | 2.9629e-06
1.37907 | 8.46602e-06
1.37715 | 1.50209e-05
1.37524 | 1.74854e-05
1.37333 | 1.6758e-05
1.37142 | 1.6466e-05
1.3695 | 1.69762e-05
1.36759 | 1.63343e-05
1.36568 | 1.16202e-05
1.36377 | -1.25848e-07
1.36185 | -1.61001e-05
1.35994 | -2.51144e-05
1.35803 | -1.53821e-05
1.35611 | -5.1625e-06
1.3542 | 9.97923e-08
1.35229 | 2.45864e-06
1.35038 | 3.30507e-06
1.34846 | 2.93839e-06
1.34655 | 2.11258e-06
1.34464 | 2.89369e-06
1.34273 | 7.8952e-06
1.34081 | 1.74033e-05
1.3389 | 2.7459e-05
1.33699 | 3.19189e-05
1.33507 | 2.88961e-05
1.33316 | 2.30782e-05
1.33125 | 2.11527e-05
1.32934 | 2.35712e-05
1.32742 | 2.43412e-05
1.32551 | 1.95521e-05
1.3236 | 1.21481e-05
1.32169 | 6.06357e-06
1.31977 | 2.72099e-06
1.31786 | 1.92053e-06
1.31595 | 3.93611e-06
1.31403 | 8.41426e-06
1.31212 | 1.13921e-05
1.31021 | 9.33707e-06
1.3083 | 4.09795e-06
1.30638 | -2.4912e-07
1.30447 | -1.1125e-06
1.30256 | -9.78608e-07
1.30065 | -8.21342e-07

## b. solution 0 min Fit
Energy (eV) | EQE
1.65832 | 0.04429
1.65641 | 0.03947
1.6545 | 0.03518
1.65259 | 0.03135
1.65067 | 0.02792
1.64876 | 0.02488
1.64685 | 0.02217
1.64493 | 0.01975
1.64302 | 0.0176
1.64111 | 0.01569
1.6392 | 0.01398
1.63728 | 0.01245
1.63537 | 0.0111
1.63346 | 0.00989
1.63155 | 0.00881
1.62963 | 0.00785
1.62772 | 0.00699
1.62581 | 0.00623
1.62389 | 0.00555
1.62198 | 0.00495
1.62007 | 0.00441
1.61816 | 0.00393
1.61624 | 0.0035
1.61433 | 0.00312
1.61242 | 0.00278
1.61051 | 0.00248

## b. solution 160 min
Energy (eV) | EQE 160min
1.69849 | 0.34054
1.69658 | 0.31723
1.69466 | 0.29491
1.69275 | 0.27432
1.69084 | 0.25479
1.68893 | 0.23502
1.68701 | 0.21433
1.6851 | 0.1932
1.68319 | 0.17289
1.68128 | 0.15478
1.67936 | 0.13953
1.67745 | 0.12696
1.67554 | 0.11635
1.67362 | 0.10691
1.67171 | 0.098
1.6698 | 0.08929
1.66789 | 0.08069
1.66597 | 0.07238
1.66406 | 0.06458
1.66215 | 0.0574
1.66024 | 0.05089
1.65832 | 0.04511
1.65641 | 0.04006
1.6545 | 0.03565
1.65259 | 0.03175
1.65067 | 0.02828
1.64876 | 0.02519
1.64685 | 0.02245
1.64493 | 0.02005
1.64302 | 0.01794
1.64111 | 0.01607
1.6392 | 0.01438
1.63728 | 0.01284
1.63537 | 0.01145
1.63346 | 0.01017
1.63155 | 0.009
1.62963 | 0.00794
1.62772 | 0.00699
1.62581 | 0.00619
1.62389 | 0.00555
1.62198 | 0.00504
1.62007 | 0.00457
1.61816 | 0.00408
1.61624 | 0.00353
1.61433 | 0.00298
1.61242 | 0.00254
1.61051 | 0.00227
1.60859 | 0.00212
1.60668 | 0.002
1.60477 | 0.00184
1.60285 | 0.00162
1.60094 | 0.00139
1.59903 | 0.00119
1.59712 | 0.00102
1.5952 | 0.000853687
1.59329 | 0.000709732
1.59138 | 0.000614165
1.58947 | 0.000571385
1.58755 | 0.000530629
1.58564 | 0.000427606
1.58373 | 0.000257592
1.58181 | 8.09334e-05
1.5799 | -7.94066e-06
1.57799 | 8.23672e-06
1.57608 | 8.4821e-05
1.57416 | 0.000198323
1.57225 | 0.000323589
1.57034 | 0.000432968
1.56843 | 0.000458861
1.56651 | 0.000340141
1.5646 | 0.000109092
1.56269 | -8.51734e-05
1.56077 | -0.000131142
1.55886 | 2.43487e-05
1.55695 | 0.000129138
1.55504 | 8.21343e-05
1.55312 | 5.15934e-05
1.55121 | 0.000108782
1.5493 | 0.000226259
1.54739 | 0.000340483
1.54547 | 0.000358095
1.54356 | 0.000222763
1.54165 | 1.47023e-06
1.53973 | -0.000163324
1.53782 | -0.00016787
1.53591 | -4.31219e-06
1.534 | 0.000189128
1.53208 | 0.000260499
1.53017 | 0.000197077
1.52826 | 0.000120534
1.52635 | 0.000127126
1.52443 | 0.000167608
1.52252 | 0.000134181
1.52061 | 2.10332e-05
1.5187 | -5.59578e-05
1.51678 | -2.85413e-05
1.51487 | 4.88527e-05
1.51296 | 8.08459e-05
1.51104 | 6.99439e-05
1.50913 | 4.42114e-05
1.50722 | 2.29638e-05
1.50531 | 9.82359e-06
1.50339 | 2.29795e-06
1.50148 | 1.73476e-06
1.49957 | 1.2387e-05
1.49766 | 3.10546e-05
1.49574 | 5.41365e-05
1.49383 | 7.01619e-05
1.49192 | 6.37676e-05
1.49 | 3.04731e-05
1.48809 | -1.04054e-05
1.48618 | -2.92647e-05
1.48427 | -2.56532e-05
1.48235 | -5.99516e-06
1.48044 | 3.27425e-05
1.47853 | 9.03571e-05
1.47662 | 0.000140773
1.4747 | 0.000137858
1.47279 | 7.62445e-05
1.47088 | -9.46547e-06
1.46896 | -7.59083e-05
1.46705 | -8.35227e-05
1.46514 | -2.47208e-05
1.46323 | 6.32967e-05
1.46131 | 0.000155636
1.4594 | 0.000249099
1.45749 | 0.000328358
1.45558 | 0.000378716
1.45366 | 0.000413838
1.45175 | 0.000425232
1.44984 | 0.000353926
1.44792 | 0.000180199
1.44601 | -1.32775e-06
1.4441 | -5.83093e-05
1.44219 | 4.37522e-05
1.44027 | 0.000201084
1.43836 | 0.000277253
1.43645 | 0.000218011
1.43454 | 9.20706e-05
1.43262 | 1.82178e-05
1.43071 | 4.40497e-05
1.4288 | 0.000115205
1.42688 | 0.000158759
1.42497 | 0.000156074
1.42306 | 0.000136884
1.42115 | 0.000125438
1.41923 | 0.000113209
1.41732 | 8.01719e-05
1.41541 | 2.70139e-05
1.4135 | -1.45073e-05
1.41158 | -1.76977e-05
1.40967 | 3.32735e-06
1.40776 | 2.03971e-05
1.40584 | 2.57989e-05
1.40393 | 2.32655e-05
1.40202 | 1.82444e-05
1.40011 | 1.59746e-05
1.39819 | 2.14868e-05
1.39628 | 3.65623e-05
1.39437 | 5.21507e-05
1.39246 | 5.35331e-05
1.39054 | 3.5799e-05
1.38863 | 1.88665e-05
1.38672 | 1.22106e-05
1.38481 | 9.04467e-06
1.38289 | 2.20869e-06
1.38098 | -4.93801e-06
1.37907 | 1.86902e-06
1.37715 | 3.42937e-05
1.37524 | 6.11888e-05
1.37333 | 5.62884e-05
1.37142 | 3.52926e-05
1.3695 | 1.63813e-05
1.36759 | 3.92421e-06
1.36568 | -1.22917e-06
1.36377 | 1.10175e-05
1.36185 | 4.59166e-05
1.35994 | 5.57074e-05
1.35803 | 3.94027e-05
1.35611 | 1.87117e-05
1.3542 | 5.62488e-06
1.35229 | -1.58662e-08
1.35038 | -2.63773e-06
1.34846 | -4.46718e-06
1.34655 | -7.14732e-06
1.34464 | -9.63279e-06
1.34273 | 4.86337e-06
1.34081 | 4.11494e-05
1.3389 | 8.63495e-05
1.33699 | 0.000119179
1.33507 | 0.000123712
1.33316 | 0.00010174
1.33125 | 6.34461e-05
1.32934 | 2.17471e-05
1.32742 | -2.18314e-06
1.32551 | -2.82967e-06
1.3236 | 7.08308e-06
1.32169 | 1.65583e-05
1.31977 | 2.53912e-05
1.31786 | 3.64171e-05
1.31595 | 4.70988e-05
1.31403 | 4.9999e-05
1.31212 | 4.13979e-05
1.31021 | 2.67764e-05
1.3083 | 1.4989e-05
1.30638 | 9.86071e-06
1.30447 | 1.00132e-05
1.30256 | 1.39634e-05
1.30065 | 2.22613e-05

## b. solution 160 min Fit
Energy (eV) | EQE
1.65832 | 0.04521
1.65641 | 0.04032
1.6545 | 0.03596
1.65259 | 0.03207
1.65067 | 0.02859
1.64876 | 0.0255
1.64685 | 0.02274
1.64493 | 0.02027
1.64302 | 0.01808
1.64111 | 0.01612
1.6392 | 0.01438
1.63728 | 0.01282
1.63537 | 0.01143
1.63346 | 0.01019
1.63155 | 0.00909
1.62963 | 0.0081
1.62772 | 0.00723
1.62581 | 0.00645
1.62389 | 0.00575
1.62198 | 0.00512
1.62007 | 0.00457
1.61816 | 0.00408
1.61624 | 0.00363
1.61433 | 0.00324
1.61242 | 0.00289
1.61051 | 0.00258