## Measure
| GPIB | 17
| Setup Name | C-V test
| Func | 1
| Level | 0.1
| Integ. Time | 2
| Avg | 8
| ALC | 1
| DCI | 1
| Sweep Mode | 1
| Vstart | -2
| Vstop | 2
| Vstep | 0.01
| Vpoints | 401
| Delay | 0
| Freq1 | 20
| Freq2 | 50
| Freq3 | 100
| CorrOpen | 1
| CorrShort | 2
|  | Freq1 = | 20 kHz | Freq2 = | 50 kHz | Freq3 = | 100 kHz
No. | Bias / V | Cp (F1) | D (F1) | Cp (F2) | D (F2) | Cp (F3) | D (F3)
1 | -2 | 1.35181e-08 | 0.0333749 | 1.34954e-08 | 0.0658149 | 1.35989e-08 | 0.12662
2 | -1.99 | 1.35336e-08 | 0.03412 | 1.34991e-08 | 0.0663276 | 1.36012e-08 | 0.127017
3 | -1.98 | 1.35451e-08 | 0.0346054 | 1.35035e-08 | 0.0667588 | 1.3603e-08 | 0.127347
4 | -1.97 | 1.35544e-08 | 0.034999 | 1.35071e-08 | 0.0671776 | 1.36045e-08 | 0.127637
5 | -1.96 | 1.35628e-08 | 0.035394 | 1.35104e-08 | 0.0675442 | 1.36058e-08 | 0.127889
6 | -1.95 | 1.35706e-08 | 0.0356915 | 1.35137e-08 | 0.0678226 | 1.36072e-08 | 0.128124
7 | -1.94 | 1.35783e-08 | 0.0359804 | 1.35169e-08 | 0.0681261 | 1.36086e-08 | 0.128361
8 | -1.93 | 1.35855e-08 | 0.0362431 | 1.35201e-08 | 0.0683935 | 1.36099e-08 | 0.128575
9 | -1.92 | 1.35921e-08 | 0.0364833 | 1.35231e-08 | 0.0686753 | 1.36113e-08 | 0.128795
10 | -1.91 | 1.35989e-08 | 0.0367124 | 1.35261e-08 | 0.0689375 | 1.36127e-08 | 0.129003
11 | -1.9 | 1.36053e-08 | 0.0369472 | 1.35291e-08 | 0.0692105 | 1.36141e-08 | 0.129206
12 | -1.89 | 1.36116e-08 | 0.037141 | 1.35322e-08 | 0.0694401 | 1.36155e-08 | 0.129398
13 | -1.88 | 1.36177e-08 | 0.037309 | 1.35351e-08 | 0.0696628 | 1.36169e-08 | 0.129592
14 | -1.87 | 1.36234e-08 | 0.037514 | 1.35382e-08 | 0.0698709 | 1.36184e-08 | 0.129778
15 | -1.86 | 1.36294e-08 | 0.0376757 | 1.35412e-08 | 0.0701058 | 1.36199e-08 | 0.129965
16 | -1.85 | 1.36352e-08 | 0.0378436 | 1.35442e-08 | 0.0703234 | 1.36213e-08 | 0.130147
17 | -1.84 | 1.36407e-08 | 0.037966 | 1.35471e-08 | 0.0705348 | 1.36228e-08 | 0.130322
18 | -1.83 | 1.36464e-08 | 0.0381184 | 1.35501e-08 | 0.0707673 | 1.36243e-08 | 0.130497
19 | -1.82 | 1.36517e-08 | 0.0382617 | 1.35531e-08 | 0.0709139 | 1.36258e-08 | 0.130668
20 | -1.81 | 1.36572e-08 | 0.0383896 | 1.3556e-08 | 0.0711228 | 1.36274e-08 | 0.13084
21 | -1.8 | 1.36624e-08 | 0.0385078 | 1.3559e-08 | 0.0713006 | 1.36289e-08 | 0.131013
22 | -1.79 | 1.36678e-08 | 0.0386198 | 1.35619e-08 | 0.0715031 | 1.36304e-08 | 0.131181
23 | -1.78 | 1.36727e-08 | 0.0387389 | 1.35647e-08 | 0.0717316 | 1.3632e-08 | 0.131342
24 | -1.77 | 1.3678e-08 | 0.0388618 | 1.35677e-08 | 0.0719104 | 1.36336e-08 | 0.131499
25 | -1.76 | 1.3683e-08 | 0.0389628 | 1.35706e-08 | 0.0720571 | 1.36352e-08 | 0.131659
26 | -1.75 | 1.36879e-08 | 0.0390623 | 1.35735e-08 | 0.072283 | 1.36368e-08 | 0.131814
27 | -1.74 | 1.36926e-08 | 0.0391927 | 1.35763e-08 | 0.0724516 | 1.36384e-08 | 0.131965
28 | -1.73 | 1.36974e-08 | 0.0392931 | 1.35793e-08 | 0.0725892 | 1.364e-08 | 0.132117
29 | -1.72 | 1.37023e-08 | 0.0393701 | 1.35823e-08 | 0.0727379 | 1.36416e-08 | 0.132269
30 | -1.71 | 1.3707e-08 | 0.0394715 | 1.35851e-08 | 0.0729085 | 1.36433e-08 | 0.132413
31 | -1.7 | 1.37118e-08 | 0.039577 | 1.3588e-08 | 0.0730771 | 1.3645e-08 | 0.132556
32 | -1.69 | 1.37163e-08 | 0.0396519 | 1.35909e-08 | 0.0732325 | 1.36466e-08 | 0.132703
33 | -1.68 | 1.37208e-08 | 0.0396849 | 1.35937e-08 | 0.0733985 | 1.36482e-08 | 0.132847
34 | -1.67 | 1.37252e-08 | 0.0397843 | 1.35965e-08 | 0.0735335 | 1.36499e-08 | 0.132986
35 | -1.66 | 1.37299e-08 | 0.0398535 | 1.35995e-08 | 0.0736735 | 1.36516e-08 | 0.133127
36 | -1.65 | 1.37343e-08 | 0.0399145 | 1.36023e-08 | 0.0738084 | 1.36532e-08 | 0.133267
37 | -1.64 | 1.37385e-08 | 0.0399789 | 1.36051e-08 | 0.0739442 | 1.3655e-08 | 0.133406
38 | -1.63 | 1.37431e-08 | 0.0400545 | 1.3608e-08 | 0.0741008 | 1.36566e-08 | 0.133544
39 | -1.62 | 1.37472e-08 | 0.0401119 | 1.36108e-08 | 0.0742338 | 1.36583e-08 | 0.133673
40 | -1.61 | 1.37517e-08 | 0.0401775 | 1.36136e-08 | 0.0743738 | 1.366e-08 | 0.133802
41 | -1.6 | 1.37559e-08 | 0.0402408 | 1.36165e-08 | 0.0744978 | 1.36618e-08 | 0.133931
42 | -1.59 | 1.37601e-08 | 0.0403115 | 1.36193e-08 | 0.0746263 | 1.36635e-08 | 0.134058
43 | -1.58 | 1.37643e-08 | 0.0403592 | 1.36221e-08 | 0.0747322 | 1.36652e-08 | 0.134191
44 | -1.57 | 1.37683e-08 | 0.0404161 | 1.36249e-08 | 0.0748707 | 1.36669e-08 | 0.134324
45 | -1.56 | 1.37727e-08 | 0.0404756 | 1.36277e-08 | 0.0749973 | 1.36686e-08 | 0.134445
46 | -1.55 | 1.37767e-08 | 0.0405125 | 1.36305e-08 | 0.075114 | 1.36704e-08 | 0.134567
47 | -1.54 | 1.37806e-08 | 0.0405735 | 1.36332e-08 | 0.0752346 | 1.36721e-08 | 0.134688
48 | -1.53 | 1.37848e-08 | 0.0406258 | 1.3636e-08 | 0.0753428 | 1.36739e-08 | 0.134808
49 | -1.52 | 1.37886e-08 | 0.0406792 | 1.36387e-08 | 0.075453 | 1.36756e-08 | 0.134927
50 | -1.51 | 1.37928e-08 | 0.0407278 | 1.36414e-08 | 0.0755811 | 1.36773e-08 | 0.135047
51 | -1.5 | 1.37968e-08 | 0.0407863 | 1.36442e-08 | 0.0757009 | 1.36791e-08 | 0.135164
52 | -1.49 | 1.38007e-08 | 0.0408331 | 1.3647e-08 | 0.0757901 | 1.36808e-08 | 0.135274
53 | -1.48 | 1.38045e-08 | 0.040871 | 1.36497e-08 | 0.0759054 | 1.36826e-08 | 0.135392
54 | -1.47 | 1.38083e-08 | 0.0409133 | 1.36523e-08 | 0.076001 | 1.36843e-08 | 0.135503
55 | -1.46 | 1.3812e-08 | 0.0409585 | 1.36549e-08 | 0.0761247 | 1.3686e-08 | 0.135615
56 | -1.45 | 1.38155e-08 | 0.0409974 | 1.36576e-08 | 0.0762225 | 1.36878e-08 | 0.135727
57 | -1.44 | 1.38193e-08 | 0.0410351 | 1.36604e-08 | 0.0763254 | 1.36896e-08 | 0.13584
58 | -1.43 | 1.3823e-08 | 0.0410684 | 1.36631e-08 | 0.076441 | 1.36913e-08 | 0.135948
59 | -1.42 | 1.38269e-08 | 0.0411281 | 1.36657e-08 | 0.0765332 | 1.3693e-08 | 0.136055
60 | -1.41 | 1.38306e-08 | 0.0411564 | 1.36684e-08 | 0.0766237 | 1.36949e-08 | 0.136162
61 | -1.4 | 1.38344e-08 | 0.0411943 | 1.36711e-08 | 0.076722 | 1.36967e-08 | 0.136264
62 | -1.39 | 1.3838e-08 | 0.0412399 | 1.36738e-08 | 0.0768245 | 1.36985e-08 | 0.136368
63 | -1.38 | 1.38416e-08 | 0.0412781 | 1.36764e-08 | 0.0769242 | 1.37002e-08 | 0.136477
64 | -1.37 | 1.3845e-08 | 0.0413175 | 1.3679e-08 | 0.0770262 | 1.3702e-08 | 0.136581
65 | -1.36 | 1.38486e-08 | 0.0413457 | 1.36817e-08 | 0.0771226 | 1.37038e-08 | 0.136685
66 | -1.35 | 1.38522e-08 | 0.041364 | 1.36843e-08 | 0.0772198 | 1.37056e-08 | 0.136783
67 | -1.34 | 1.38557e-08 | 0.0414042 | 1.3687e-08 | 0.0773184 | 1.37073e-08 | 0.136886
68 | -1.33 | 1.38593e-08 | 0.0414494 | 1.36895e-08 | 0.0774064 | 1.37091e-08 | 0.136986
69 | -1.32 | 1.38628e-08 | 0.0414866 | 1.36921e-08 | 0.0775 | 1.37109e-08 | 0.137084
70 | -1.31 | 1.38662e-08 | 0.0415224 | 1.36948e-08 | 0.0775952 | 1.37127e-08 | 0.137181
71 | -1.3 | 1.38697e-08 | 0.0415375 | 1.36974e-08 | 0.0776836 | 1.37145e-08 | 0.137277
72 | -1.29 | 1.38731e-08 | 0.0415864 | 1.36999e-08 | 0.0777765 | 1.37163e-08 | 0.137371
73 | -1.28 | 1.38766e-08 | 0.0416189 | 1.37025e-08 | 0.0778622 | 1.37181e-08 | 0.137468
74 | -1.27 | 1.38802e-08 | 0.0416507 | 1.37051e-08 | 0.0779534 | 1.37199e-08 | 0.137561
75 | -1.26 | 1.38836e-08 | 0.0416918 | 1.37078e-08 | 0.0780481 | 1.37216e-08 | 0.137646
76 | -1.25 | 1.3887e-08 | 0.0417195 | 1.37103e-08 | 0.0781335 | 1.37234e-08 | 0.137742
77 | -1.24 | 1.38904e-08 | 0.0417381 | 1.37128e-08 | 0.0782181 | 1.37253e-08 | 0.137836
78 | -1.23 | 1.38936e-08 | 0.0417734 | 1.37154e-08 | 0.0783023 | 1.37271e-08 | 0.137926
79 | -1.22 | 1.38972e-08 | 0.041806 | 1.37179e-08 | 0.0783856 | 1.37289e-08 | 0.138016
80 | -1.21 | 1.39005e-08 | 0.0418312 | 1.37205e-08 | 0.0784761 | 1.37306e-08 | 0.138112
81 | -1.2 | 1.39037e-08 | 0.0418509 | 1.3723e-08 | 0.0785566 | 1.37325e-08 | 0.138193
82 | -1.19 | 1.39069e-08 | 0.041895 | 1.37256e-08 | 0.0786407 | 1.37343e-08 | 0.138278
83 | -1.18 | 1.39104e-08 | 0.0419173 | 1.37281e-08 | 0.0787164 | 1.37361e-08 | 0.13837
84 | -1.17 | 1.39136e-08 | 0.0419599 | 1.37306e-08 | 0.0787973 | 1.37378e-08 | 0.138457
85 | -1.16 | 1.3917e-08 | 0.0419733 | 1.37332e-08 | 0.0788809 | 1.37396e-08 | 0.138541
86 | -1.15 | 1.39202e-08 | 0.0420047 | 1.37357e-08 | 0.0789614 | 1.37415e-08 | 0.13863
87 | -1.14 | 1.39235e-08 | 0.042029 | 1.37382e-08 | 0.0790409 | 1.37433e-08 | 0.138717
88 | -1.13 | 1.39267e-08 | 0.0420661 | 1.37407e-08 | 0.079119 | 1.3745e-08 | 0.138801
89 | -1.12 | 1.39299e-08 | 0.0420943 | 1.37432e-08 | 0.0792008 | 1.37468e-08 | 0.13889
90 | -1.11 | 1.39332e-08 | 0.0421025 | 1.37458e-08 | 0.0792765 | 1.37486e-08 | 0.138971
91 | -1.1 | 1.39365e-08 | 0.042139 | 1.37483e-08 | 0.0793535 | 1.37504e-08 | 0.139055
92 | -1.09 | 1.39396e-08 | 0.0421619 | 1.37508e-08 | 0.0794315 | 1.37522e-08 | 0.13914
93 | -1.08 | 1.39428e-08 | 0.0421761 | 1.37532e-08 | 0.0795047 | 1.3754e-08 | 0.139217
94 | -1.07 | 1.3946e-08 | 0.0422054 | 1.37558e-08 | 0.0795812 | 1.37558e-08 | 0.139299
95 | -1.06 | 1.39491e-08 | 0.0422526 | 1.37582e-08 | 0.0796559 | 1.37576e-08 | 0.139385
96 | -1.05 | 1.39524e-08 | 0.042273 | 1.37606e-08 | 0.0797287 | 1.37595e-08 | 0.139464
97 | -1.04 | 1.39555e-08 | 0.0422968 | 1.37632e-08 | 0.0798038 | 1.37612e-08 | 0.139546
98 | -1.03 | 1.39587e-08 | 0.0423305 | 1.37656e-08 | 0.0798783 | 1.3763e-08 | 0.139625
99 | -1.02 | 1.39616e-08 | 0.0423399 | 1.37682e-08 | 0.079954 | 1.37648e-08 | 0.139705
100 | -1.01 | 1.3965e-08 | 0.0423829 | 1.37706e-08 | 0.0800239 | 1.37666e-08 | 0.139781
101 | -1 | 1.39681e-08 | 0.0423958 | 1.37731e-08 | 0.0801025 | 1.37684e-08 | 0.139861
102 | -0.99 | 1.39712e-08 | 0.0424254 | 1.37755e-08 | 0.0801721 | 1.37702e-08 | 0.139943
103 | -0.98 | 1.39743e-08 | 0.0424533 | 1.37781e-08 | 0.0802429 | 1.37719e-08 | 0.14002
104 | -0.97 | 1.39773e-08 | 0.0424728 | 1.37805e-08 | 0.0803168 | 1.37738e-08 | 0.140103
105 | -0.96 | 1.39805e-08 | 0.042491 | 1.3783e-08 | 0.0803877 | 1.37756e-08 | 0.140184
106 | -0.95 | 1.39836e-08 | 0.0425238 | 1.37854e-08 | 0.0804603 | 1.37774e-08 | 0.140255
107 | -0.94 | 1.39866e-08 | 0.0425479 | 1.37879e-08 | 0.0805355 | 1.37792e-08 | 0.140334
108 | -0.93 | 1.39896e-08 | 0.0425723 | 1.37904e-08 | 0.0806111 | 1.3781e-08 | 0.14041
109 | -0.92 | 1.39925e-08 | 0.0425981 | 1.37927e-08 | 0.0806708 | 1.37826e-08 | 0.140483
110 | -0.91 | 1.39955e-08 | 0.0426221 | 1.37951e-08 | 0.0807439 | 1.37845e-08 | 0.14056
111 | -0.9 | 1.39986e-08 | 0.0426455 | 1.37976e-08 | 0.0808193 | 1.37863e-08 | 0.140631
112 | -0.89 | 1.40017e-08 | 0.0426704 | 1.38e-08 | 0.0808888 | 1.37881e-08 | 0.140706
113 | -0.88 | 1.40047e-08 | 0.0426939 | 1.38025e-08 | 0.0809559 | 1.37899e-08 | 0.140785
114 | -0.87 | 1.40077e-08 | 0.0427119 | 1.38049e-08 | 0.081026 | 1.37917e-08 | 0.140853
115 | -0.86 | 1.40108e-08 | 0.0427359 | 1.38073e-08 | 0.0810917 | 1.37935e-08 | 0.140927
116 | -0.85 | 1.40139e-08 | 0.0427574 | 1.38098e-08 | 0.0811648 | 1.37954e-08 | 0.140999
117 | -0.84 | 1.40169e-08 | 0.0427899 | 1.38123e-08 | 0.0812279 | 1.37971e-08 | 0.141073
118 | -0.83 | 1.40201e-08 | 0.0428128 | 1.38147e-08 | 0.0812986 | 1.3799e-08 | 0.141142
119 | -0.82 | 1.40229e-08 | 0.0428375 | 1.38171e-08 | 0.0813593 | 1.38008e-08 | 0.141222
120 | -0.81 | 1.40259e-08 | 0.0428673 | 1.38197e-08 | 0.0814334 | 1.38026e-08 | 0.141297
121 | -0.8 | 1.40291e-08 | 0.0428866 | 1.38221e-08 | 0.0815006 | 1.38044e-08 | 0.141369
122 | -0.79 | 1.4032e-08 | 0.0429108 | 1.38245e-08 | 0.0815666 | 1.38061e-08 | 0.141482
123 | -0.78 | 1.40351e-08 | 0.0429436 | 1.3827e-08 | 0.0816292 | 1.38078e-08 | 0.141577
124 | -0.77 | 1.4038e-08 | 0.0429515 | 1.38295e-08 | 0.081698 | 1.38096e-08 | 0.141648
125 | -0.76 | 1.4041e-08 | 0.0429836 | 1.38319e-08 | 0.0817718 | 1.38114e-08 | 0.14172
126 | -0.75 | 1.40441e-08 | 0.0429929 | 1.38343e-08 | 0.081833 | 1.38133e-08 | 0.141792
127 | -0.74 | 1.40469e-08 | 0.0430215 | 1.38367e-08 | 0.0819003 | 1.38151e-08 | 0.141864
128 | -0.73 | 1.40502e-08 | 0.0430509 | 1.38392e-08 | 0.0819662 | 1.3817e-08 | 0.141936
129 | -0.72 | 1.40531e-08 | 0.0430721 | 1.38417e-08 | 0.0820382 | 1.38188e-08 | 0.142006
130 | -0.71 | 1.40561e-08 | 0.0431004 | 1.38442e-08 | 0.0820991 | 1.38206e-08 | 0.142079
131 | -0.7 | 1.40591e-08 | 0.0431288 | 1.38466e-08 | 0.0821663 | 1.38224e-08 | 0.142149
132 | -0.69 | 1.4062e-08 | 0.0431429 | 1.38491e-08 | 0.0822315 | 1.38243e-08 | 0.142223
133 | -0.68 | 1.40651e-08 | 0.0431657 | 1.38515e-08 | 0.0822927 | 1.3826e-08 | 0.142293
134 | -0.67 | 1.4068e-08 | 0.0431755 | 1.38541e-08 | 0.0823685 | 1.38279e-08 | 0.14237
135 | -0.66 | 1.40708e-08 | 0.043192 | 1.38565e-08 | 0.082433 | 1.38298e-08 | 0.142439
136 | -0.65 | 1.40739e-08 | 0.0432319 | 1.38589e-08 | 0.0824964 | 1.38316e-08 | 0.142508
137 | -0.64 | 1.4077e-08 | 0.0432643 | 1.38614e-08 | 0.0825612 | 1.38334e-08 | 0.142578
138 | -0.63 | 1.40797e-08 | 0.0432739 | 1.38638e-08 | 0.0826304 | 1.38353e-08 | 0.142647
139 | -0.62 | 1.4083e-08 | 0.0432984 | 1.38664e-08 | 0.082697 | 1.38368e-08 | 0.142803
140 | -0.61 | 1.40857e-08 | 0.0433082 | 1.38689e-08 | 0.0827566 | 1.38387e-08 | 0.142884
141 | -0.6 | 1.4089e-08 | 0.043348 | 1.38713e-08 | 0.0828236 | 1.38405e-08 | 0.14295
142 | -0.59 | 1.40917e-08 | 0.0433562 | 1.38739e-08 | 0.0828937 | 1.38424e-08 | 0.143016
143 | -0.58 | 1.40949e-08 | 0.0433953 | 1.38763e-08 | 0.0829601 | 1.38443e-08 | 0.143089
144 | -0.57 | 1.40978e-08 | 0.0434094 | 1.38788e-08 | 0.0830251 | 1.38462e-08 | 0.143159
145 | -0.56 | 1.41007e-08 | 0.0434311 | 1.38813e-08 | 0.0830846 | 1.3848e-08 | 0.143228
146 | -0.55 | 1.41038e-08 | 0.0434499 | 1.38836e-08 | 0.0831427 | 1.38499e-08 | 0.143299
147 | -0.54 | 1.41068e-08 | 0.043479 | 1.38862e-08 | 0.083213 | 1.38518e-08 | 0.143373
148 | -0.53 | 1.41098e-08 | 0.0434903 | 1.38888e-08 | 0.0832801 | 1.38536e-08 | 0.143451
149 | -0.52 | 1.41124e-08 | 0.0435173 | 1.38913e-08 | 0.0833405 | 1.38555e-08 | 0.143524
150 | -0.51 | 1.41154e-08 | 0.0435363 | 1.38938e-08 | 0.0834081 | 1.38574e-08 | 0.143593
151 | -0.5 | 1.41187e-08 | 0.0435533 | 1.38965e-08 | 0.0834815 | 1.38593e-08 | 0.143661
152 | -0.49 | 1.41214e-08 | 0.0435889 | 1.3899e-08 | 0.0835454 | 1.38612e-08 | 0.143736
153 | -0.48 | 1.41246e-08 | 0.0436094 | 1.39016e-08 | 0.0836048 | 1.38631e-08 | 0.143809
154 | -0.47 | 1.41275e-08 | 0.0436159 | 1.39042e-08 | 0.0836753 | 1.3865e-08 | 0.143879
155 | -0.46 | 1.41303e-08 | 0.0436416 | 1.39068e-08 | 0.0837341 | 1.3867e-08 | 0.143948
156 | -0.45 | 1.41335e-08 | 0.0436789 | 1.39094e-08 | 0.0838057 | 1.3869e-08 | 0.144019
157 | -0.44 | 1.41367e-08 | 0.0436874 | 1.39119e-08 | 0.08388 | 1.38708e-08 | 0.144085
158 | -0.43 | 1.41394e-08 | 0.0437107 | 1.39145e-08 | 0.0839467 | 1.38728e-08 | 0.144154
159 | -0.42 | 1.41422e-08 | 0.0437325 | 1.39171e-08 | 0.0840133 | 1.38747e-08 | 0.144223
160 | -0.41 | 1.41455e-08 | 0.043763 | 1.39197e-08 | 0.0840725 | 1.38766e-08 | 0.144294
161 | -0.4 | 1.41487e-08 | 0.0437771 | 1.39223e-08 | 0.084139 | 1.38786e-08 | 0.14437
162 | -0.39 | 1.41515e-08 | 0.043789 | 1.3925e-08 | 0.084206 | 1.38805e-08 | 0.144448
163 | -0.38 | 1.41544e-08 | 0.043801 | 1.39276e-08 | 0.084271 | 1.38825e-08 | 0.144518
164 | -0.37 | 1.41572e-08 | 0.0438299 | 1.39302e-08 | 0.084335 | 1.38844e-08 | 0.144586
165 | -0.36 | 1.41603e-08 | 0.0438622 | 1.39328e-08 | 0.0844027 | 1.38864e-08 | 0.144662
166 | -0.35 | 1.41633e-08 | 0.0438842 | 1.39355e-08 | 0.0844661 | 1.38883e-08 | 0.144732
167 | -0.34 | 1.41665e-08 | 0.0438897 | 1.3938e-08 | 0.084536 | 1.38903e-08 | 0.14481
168 | -0.33 | 1.41693e-08 | 0.0439207 | 1.39408e-08 | 0.0845973 | 1.38923e-08 | 0.144886
169 | -0.32 | 1.41722e-08 | 0.0439525 | 1.39434e-08 | 0.0846681 | 1.38943e-08 | 0.144968
170 | -0.31 | 1.41756e-08 | 0.0439759 | 1.39462e-08 | 0.0847361 | 1.38963e-08 | 0.145035
171 | -0.3 | 1.41785e-08 | 0.043983 | 1.3949e-08 | 0.0848014 | 1.38984e-08 | 0.145113
172 | -0.29 | 1.41816e-08 | 0.0440256 | 1.39516e-08 | 0.0848661 | 1.39004e-08 | 0.145188
173 | -0.28 | 1.41845e-08 | 0.0440318 | 1.39543e-08 | 0.0849337 | 1.39023e-08 | 0.145264
174 | -0.27 | 1.41877e-08 | 0.0440519 | 1.39571e-08 | 0.0850026 | 1.39045e-08 | 0.145339
175 | -0.26 | 1.41906e-08 | 0.044076 | 1.39599e-08 | 0.0850705 | 1.39066e-08 | 0.145417
176 | -0.25 | 1.41936e-08 | 0.04411 | 1.39626e-08 | 0.0851357 | 1.39085e-08 | 0.145498
177 | -0.24 | 1.41966e-08 | 0.0441256 | 1.39654e-08 | 0.0852062 | 1.39106e-08 | 0.14558
178 | -0.23 | 1.41997e-08 | 0.0441451 | 1.39681e-08 | 0.0852645 | 1.39127e-08 | 0.145648
179 | -0.22 | 1.42029e-08 | 0.0441608 | 1.3971e-08 | 0.085337 | 1.39147e-08 | 0.145721
180 | -0.21 | 1.42059e-08 | 0.0441836 | 1.39737e-08 | 0.0854061 | 1.39168e-08 | 0.145798
181 | -0.2 | 1.42089e-08 | 0.0442101 | 1.39766e-08 | 0.0854704 | 1.39189e-08 | 0.145871
182 | -0.19 | 1.42118e-08 | 0.0442417 | 1.39793e-08 | 0.0855411 | 1.39211e-08 | 0.145951
183 | -0.18 | 1.4215e-08 | 0.0442558 | 1.39821e-08 | 0.0856048 | 1.39231e-08 | 0.146031
184 | -0.17 | 1.42182e-08 | 0.0442674 | 1.39849e-08 | 0.0856755 | 1.39252e-08 | 0.146107
185 | -0.16 | 1.42212e-08 | 0.0442934 | 1.39877e-08 | 0.0857411 | 1.39274e-08 | 0.146185
186 | -0.15 | 1.42243e-08 | 0.0443099 | 1.39906e-08 | 0.0858107 | 1.39295e-08 | 0.146264
187 | -0.14 | 1.42274e-08 | 0.0443383 | 1.39934e-08 | 0.0858745 | 1.39316e-08 | 0.146348
188 | -0.13 | 1.42305e-08 | 0.0443591 | 1.39963e-08 | 0.0859429 | 1.39337e-08 | 0.146429
189 | -0.12 | 1.42334e-08 | 0.0443798 | 1.39992e-08 | 0.0860145 | 1.3936e-08 | 0.146505
190 | -0.11 | 1.42368e-08 | 0.0444096 | 1.40021e-08 | 0.0860818 | 1.3938e-08 | 0.146585
191 | -0.1 | 1.42396e-08 | 0.0444254 | 1.40049e-08 | 0.0861465 | 1.39402e-08 | 0.146673
192 | -0.09 | 1.42429e-08 | 0.044445 | 1.40078e-08 | 0.0862145 | 1.39424e-08 | 0.146751
193 | -0.08 | 1.42459e-08 | 0.0444758 | 1.40108e-08 | 0.0862813 | 1.39445e-08 | 0.146827
194 | -0.07 | 1.4249e-08 | 0.0444935 | 1.40138e-08 | 0.0863519 | 1.39468e-08 | 0.14691
195 | -0.06 | 1.42521e-08 | 0.0445106 | 1.40166e-08 | 0.0864186 | 1.39489e-08 | 0.146984
196 | -0.05 | 1.42554e-08 | 0.044543 | 1.40196e-08 | 0.0864831 | 1.39511e-08 | 0.147061
197 | -0.04 | 1.42584e-08 | 0.0445536 | 1.40225e-08 | 0.0865523 | 1.39534e-08 | 0.147148
198 | -0.03 | 1.42617e-08 | 0.0445757 | 1.40254e-08 | 0.0866223 | 1.39555e-08 | 0.147225
199 | -0.02 | 1.42648e-08 | 0.0445976 | 1.40283e-08 | 0.086689 | 1.39578e-08 | 0.147299
200 | -0.01 | 1.42677e-08 | 0.0446155 | 1.40314e-08 | 0.0867608 | 1.396e-08 | 0.147382
201 | 0 | 1.42713e-08 | 0.0446519 | 1.40343e-08 | 0.0868331 | 1.39623e-08 | 0.147458
202 | 0.01 | 1.42744e-08 | 0.0446662 | 1.40373e-08 | 0.0869006 | 1.39645e-08 | 0.147539
203 | 0.02 | 1.42773e-08 | 0.0446957 | 1.40403e-08 | 0.0869696 | 1.39667e-08 | 0.147621
204 | 0.03 | 1.42805e-08 | 0.0447115 | 1.40433e-08 | 0.0870301 | 1.3969e-08 | 0.147699
205 | 0.04 | 1.42838e-08 | 0.0447322 | 1.40463e-08 | 0.0871003 | 1.39713e-08 | 0.147776
206 | 0.05 | 1.42871e-08 | 0.0447714 | 1.40494e-08 | 0.0871685 | 1.39736e-08 | 0.147863
207 | 0.06 | 1.42901e-08 | 0.0447962 | 1.40522e-08 | 0.0872303 | 1.39757e-08 | 0.147937
208 | 0.07 | 1.42933e-08 | 0.0448152 | 1.40552e-08 | 0.087299 | 1.3978e-08 | 0.148018
209 | 0.08 | 1.42965e-08 | 0.0448257 | 1.40582e-08 | 0.0873676 | 1.39803e-08 | 0.148101
210 | 0.09 | 1.42998e-08 | 0.0448614 | 1.40613e-08 | 0.0874347 | 1.39826e-08 | 0.148185
211 | 0.1 | 1.4303e-08 | 0.044874 | 1.40644e-08 | 0.0875005 | 1.3985e-08 | 0.148257
212 | 0.11 | 1.43062e-08 | 0.0448914 | 1.40675e-08 | 0.0875707 | 1.39873e-08 | 0.148343
213 | 0.12 | 1.43095e-08 | 0.0449268 | 1.40706e-08 | 0.0876409 | 1.39896e-08 | 0.148428
214 | 0.13 | 1.43128e-08 | 0.044943 | 1.40736e-08 | 0.087709 | 1.39919e-08 | 0.148511
215 | 0.14 | 1.43161e-08 | 0.0449781 | 1.40767e-08 | 0.0877781 | 1.39942e-08 | 0.148603
216 | 0.15 | 1.43194e-08 | 0.0450066 | 1.40799e-08 | 0.0878471 | 1.39966e-08 | 0.148683
217 | 0.16 | 1.43227e-08 | 0.0450189 | 1.40829e-08 | 0.0879137 | 1.39989e-08 | 0.148766
218 | 0.17 | 1.4326e-08 | 0.0450619 | 1.40861e-08 | 0.0879783 | 1.40013e-08 | 0.14885
219 | 0.18 | 1.43293e-08 | 0.0450748 | 1.40892e-08 | 0.0880444 | 1.40037e-08 | 0.148928
220 | 0.19 | 1.43326e-08 | 0.0450929 | 1.40922e-08 | 0.0881116 | 1.4006e-08 | 0.149012
221 | 0.2 | 1.43357e-08 | 0.0451238 | 1.40955e-08 | 0.0881861 | 1.40085e-08 | 0.149094
222 | 0.21 | 1.43392e-08 | 0.0451474 | 1.40987e-08 | 0.0882525 | 1.40108e-08 | 0.149178
223 | 0.22 | 1.43425e-08 | 0.0451708 | 1.41018e-08 | 0.0883177 | 1.40132e-08 | 0.14926
224 | 0.23 | 1.43458e-08 | 0.0451989 | 1.4105e-08 | 0.088386 | 1.40157e-08 | 0.149342
225 | 0.24 | 1.43492e-08 | 0.0452221 | 1.41081e-08 | 0.0884502 | 1.40181e-08 | 0.149423
226 | 0.25 | 1.43526e-08 | 0.0452494 | 1.41114e-08 | 0.088521 | 1.40204e-08 | 0.149504
227 | 0.26 | 1.43561e-08 | 0.0452792 | 1.41147e-08 | 0.0885934 | 1.40229e-08 | 0.149583
228 | 0.27 | 1.43594e-08 | 0.0452987 | 1.41177e-08 | 0.0886578 | 1.40253e-08 | 0.149666
229 | 0.28 | 1.43627e-08 | 0.0453367 | 1.4121e-08 | 0.0887307 | 1.40279e-08 | 0.149752
230 | 0.29 | 1.43661e-08 | 0.0453676 | 1.41241e-08 | 0.0887952 | 1.40303e-08 | 0.149835
231 | 0.3 | 1.43697e-08 | 0.0453803 | 1.41274e-08 | 0.0888661 | 1.40327e-08 | 0.149916
232 | 0.31 | 1.43728e-08 | 0.0453995 | 1.41307e-08 | 0.0889328 | 1.40353e-08 | 0.149998
233 | 0.32 | 1.43759e-08 | 0.0454439 | 1.41339e-08 | 0.0889972 | 1.40378e-08 | 0.150082
234 | 0.33 | 1.43793e-08 | 0.0454654 | 1.41372e-08 | 0.0890624 | 1.40403e-08 | 0.150161
235 | 0.34 | 1.43824e-08 | 0.0454873 | 1.41404e-08 | 0.089131 | 1.40428e-08 | 0.150247
236 | 0.35 | 1.43857e-08 | 0.0455247 | 1.41436e-08 | 0.0892021 | 1.40453e-08 | 0.150331
237 | 0.36 | 1.43886e-08 | 0.0455375 | 1.41468e-08 | 0.0892671 | 1.40477e-08 | 0.150413
238 | 0.37 | 1.43919e-08 | 0.0455701 | 1.41501e-08 | 0.0893404 | 1.40503e-08 | 0.1505
239 | 0.38 | 1.43947e-08 | 0.0456114 | 1.41534e-08 | 0.0894078 | 1.40528e-08 | 0.150582
240 | 0.39 | 1.43977e-08 | 0.0456342 | 1.41565e-08 | 0.0894755 | 1.40553e-08 | 0.150663
241 | 0.4 | 1.44006e-08 | 0.0456587 | 1.41596e-08 | 0.0895412 | 1.40577e-08 | 0.150749
242 | 0.41 | 1.44034e-08 | 0.0456766 | 1.41627e-08 | 0.0896046 | 1.40602e-08 | 0.150837
243 | 0.42 | 1.44059e-08 | 0.045726 | 1.41658e-08 | 0.089679 | 1.40626e-08 | 0.150913
244 | 0.43 | 1.44085e-08 | 0.0457664 | 1.41689e-08 | 0.0897355 | 1.4065e-08 | 0.150996
245 | 0.44 | 1.44108e-08 | 0.0457884 | 1.41719e-08 | 0.0898058 | 1.40674e-08 | 0.15107
246 | 0.45 | 1.44131e-08 | 0.0458202 | 1.41747e-08 | 0.0898688 | 1.40696e-08 | 0.15115
247 | 0.46 | 1.44155e-08 | 0.0458627 | 1.41776e-08 | 0.0899319 | 1.40719e-08 | 0.151225
248 | 0.47 | 1.4418e-08 | 0.0459119 | 1.41805e-08 | 0.0900036 | 1.40741e-08 | 0.15131
249 | 0.48 | 1.44205e-08 | 0.0459529 | 1.41834e-08 | 0.0900706 | 1.40763e-08 | 0.151388
250 | 0.49 | 1.44232e-08 | 0.0460032 | 1.41861e-08 | 0.0901438 | 1.40786e-08 | 0.151468
251 | 0.5 | 1.44261e-08 | 0.0460608 | 1.4189e-08 | 0.0902141 | 1.40809e-08 | 0.151551
252 | 0.51 | 1.44291e-08 | 0.0461362 | 1.41919e-08 | 0.0902871 | 1.40832e-08 | 0.151632
253 | 0.52 | 1.44325e-08 | 0.0462268 | 1.41951e-08 | 0.0903749 | 1.40856e-08 | 0.151719
254 | 0.53 | 1.44357e-08 | 0.0463142 | 1.41983e-08 | 0.0904614 | 1.40882e-08 | 0.151809
255 | 0.54 | 1.44396e-08 | 0.0464089 | 1.42014e-08 | 0.0905763 | 1.40908e-08 | 0.15191
256 | 0.55 | 1.44434e-08 | 0.0465037 | 1.42049e-08 | 0.090682 | 1.40936e-08 | 0.152013
257 | 0.56 | 1.44477e-08 | 0.0466092 | 1.42085e-08 | 0.0907824 | 1.40965e-08 | 0.152123
258 | 0.57 | 1.44522e-08 | 0.0467364 | 1.42123e-08 | 0.0909014 | 1.40994e-08 | 0.152237
259 | 0.58 | 1.44572e-08 | 0.0468801 | 1.42163e-08 | 0.0910252 | 1.41025e-08 | 0.15237
260 | 0.59 | 1.44624e-08 | 0.0470374 | 1.42204e-08 | 0.0911549 | 1.41058e-08 | 0.152506
261 | 0.6 | 1.44677e-08 | 0.0472154 | 1.42247e-08 | 0.0912954 | 1.41094e-08 | 0.152651
262 | 0.61 | 1.44732e-08 | 0.0473987 | 1.42294e-08 | 0.0914486 | 1.41132e-08 | 0.152799
263 | 0.62 | 1.44791e-08 | 0.0476207 | 1.42343e-08 | 0.0916136 | 1.4117e-08 | 0.152966
264 | 0.63 | 1.44855e-08 | 0.0478737 | 1.42394e-08 | 0.0917981 | 1.41211e-08 | 0.153142
265 | 0.64 | 1.44924e-08 | 0.0481608 | 1.4245e-08 | 0.0919999 | 1.41256e-08 | 0.153333
266 | 0.65 | 1.44997e-08 | 0.0484983 | 1.42508e-08 | 0.092232 | 1.41303e-08 | 0.153544
267 | 0.66 | 1.45075e-08 | 0.0488827 | 1.42572e-08 | 0.0924897 | 1.41354e-08 | 0.153775
268 | 0.67 | 1.45157e-08 | 0.0493197 | 1.4264e-08 | 0.0927738 | 1.4141e-08 | 0.15403
269 | 0.68 | 1.45251e-08 | 0.0498508 | 1.42715e-08 | 0.0931012 | 1.4147e-08 | 0.154315
270 | 0.69 | 1.45349e-08 | 0.0504624 | 1.42795e-08 | 0.0934757 | 1.41536e-08 | 0.154631
271 | 0.7 | 1.45456e-08 | 0.0511673 | 1.42881e-08 | 0.0938898 | 1.41605e-08 | 0.154981
272 | 0.71 | 1.45577e-08 | 0.0520037 | 1.42977e-08 | 0.0943812 | 1.41684e-08 | 0.155384
273 | 0.72 | 1.45707e-08 | 0.0529694 | 1.43083e-08 | 0.0949547 | 1.4177e-08 | 0.155836
274 | 0.73 | 1.45848e-08 | 0.0541228 | 1.43199e-08 | 0.0956081 | 1.41865e-08 | 0.156356
275 | 0.74 | 1.46002e-08 | 0.0555096 | 1.43327e-08 | 0.0963657 | 1.41968e-08 | 0.156943
276 | 0.75 | 1.46169e-08 | 0.0571132 | 1.43465e-08 | 0.0972572 | 1.42081e-08 | 0.157616
277 | 0.76 | 1.46352e-08 | 0.059055 | 1.43617e-08 | 0.0982929 | 1.42205e-08 | 0.158378
278 | 0.77 | 1.46556e-08 | 0.061383 | 1.43783e-08 | 0.0995089 | 1.42343e-08 | 0.15927
279 | 0.78 | 1.46773e-08 | 0.0641375 | 1.43963e-08 | 0.100931 | 1.42492e-08 | 0.160277
280 | 0.79 | 1.4701e-08 | 0.0674287 | 1.44161e-08 | 0.102601 | 1.42655e-08 | 0.161438
281 | 0.8 | 1.47268e-08 | 0.0713755 | 1.44377e-08 | 0.104577 | 1.42833e-08 | 0.162781
282 | 0.81 | 1.4754e-08 | 0.0761565 | 1.44611e-08 | 0.106909 | 1.43028e-08 | 0.164349
283 | 0.82 | 1.47831e-08 | 0.0819078 | 1.44862e-08 | 0.109655 | 1.43239e-08 | 0.166185
284 | 0.83 | 1.4814e-08 | 0.0888885 | 1.45134e-08 | 0.11295 | 1.43466e-08 | 0.168275
285 | 0.84 | 1.48468e-08 | 0.0973509 | 1.45423e-08 | 0.116855 | 1.43714e-08 | 0.17076
286 | 0.85 | 1.48809e-08 | 0.107586 | 1.4573e-08 | 0.121541 | 1.43978e-08 | 0.173648
287 | 0.86 | 1.49159e-08 | 0.119955 | 1.4605e-08 | 0.127083 | 1.4426e-08 | 0.177032
288 | 0.87 | 1.49515e-08 | 0.135165 | 1.46383e-08 | 0.133786 | 1.44556e-08 | 0.181012
289 | 0.88 | 1.49869e-08 | 0.153362 | 1.46723e-08 | 0.141873 | 1.44861e-08 | 0.185685
290 | 0.89 | 1.50226e-08 | 0.175565 | 1.47062e-08 | 0.151513 | 1.45177e-08 | 0.191226
291 | 0.9 | 1.50571e-08 | 0.202342 | 1.47391e-08 | 0.163089 | 1.45491e-08 | 0.197763
292 | 0.91 | 1.50915e-08 | 0.234113 | 1.47706e-08 | 0.176925 | 1.45797e-08 | 0.20546
293 | 0.92 | 1.51252e-08 | 0.272001 | 1.47995e-08 | 0.193365 | 1.46086e-08 | 0.214484
294 | 0.93 | 1.51585e-08 | 0.316869 | 1.48258e-08 | 0.212974 | 1.4635e-08 | 0.225171
295 | 0.94 | 1.5194e-08 | 0.369163 | 1.48484e-08 | 0.235949 | 1.46573e-08 | 0.237723
296 | 0.95 | 1.52315e-08 | 0.429549 | 1.48675e-08 | 0.262757 | 1.46748e-08 | 0.252227
297 | 0.96 | 1.52728e-08 | 0.498057 | 1.48831e-08 | 0.293593 | 1.46869e-08 | 0.269051
298 | 0.97 | 1.53196e-08 | 0.575495 | 1.48971e-08 | 0.3289 | 1.46928e-08 | 0.288369
299 | 0.98 | 1.53733e-08 | 0.662319 | 1.49106e-08 | 0.368782 | 1.46927e-08 | 0.310294
300 | 0.99 | 1.54358e-08 | 0.758108 | 1.49249e-08 | 0.413266 | 1.46875e-08 | 0.334842
301 | 1 | 1.53429e-08 | 0.901501 | 1.4941e-08 | 0.461872 | 1.46773e-08 | 0.362095
302 | 1.01 | 1.53987e-08 | 1.02496 | 1.49602e-08 | 0.514568 | 1.46637e-08 | 0.391781
303 | 1.02 | 1.54624e-08 | 1.15266 | 1.49837e-08 | 0.571044 | 1.46479e-08 | 0.424106
304 | 1.03 | 1.5535e-08 | 1.28704 | 1.50119e-08 | 0.630634 | 1.46307e-08 | 0.458646
305 | 1.04 | 1.56172e-08 | 1.42663 | 1.50451e-08 | 0.693445 | 1.46131e-08 | 0.495117
306 | 1.05 | 1.5709e-08 | 1.57046 | 1.5083e-08 | 0.75851 | 1.45957e-08 | 0.533413
307 | 1.06 | 1.581e-08 | 1.71777 | 1.51258e-08 | 0.825591 | 1.45787e-08 | 0.573333
308 | 1.07 | 1.59187e-08 | 1.86742 | 1.5173e-08 | 0.894443 | 1.45624e-08 | 0.614651
309 | 1.08 | 1.60377e-08 | 2.01833 | 1.52241e-08 | 0.964554 | 1.45467e-08 | 0.657164
310 | 1.09 | 1.61646e-08 | 2.16931 | 1.52785e-08 | 1.0355 | 1.45318e-08 | 0.700581
311 | 1.1 | 1.62995e-08 | 2.32017 | 1.53358e-08 | 1.10709 | 1.45181e-08 | 0.744854
312 | 1.11 | 1.64419e-08 | 2.47019 | 1.5396e-08 | 1.17939 | 1.45035e-08 | 0.790115
313 | 1.12 | 1.65927e-08 | 2.61783 | 1.54593e-08 | 1.25154 | 1.4489e-08 | 0.835876
314 | 1.13 | 1.67502e-08 | 2.76286 | 1.55242e-08 | 1.32366 | 1.44766e-08 | 0.881736
315 | 1.14 | 1.69167e-08 | 2.90475 | 1.55929e-08 | 1.39531 | 1.44598e-08 | 0.928935
316 | 1.15 | 1.70909e-08 | 3.04333 | 1.56633e-08 | 1.46665 | 1.44453e-08 | 0.975868
317 | 1.16 | 1.72723e-08 | 3.17824 | 1.57352e-08 | 1.5376 | 1.44303e-08 | 1.02327
318 | 1.17 | 1.74632e-08 | 3.30802 | 1.58118e-08 | 1.60704 | 1.44155e-08 | 1.07064
319 | 1.18 | 1.76619e-08 | 3.43357 | 1.58878e-08 | 1.67634 | 1.43983e-08 | 1.11856
320 | 1.19 | 1.78711e-08 | 3.55339 | 1.59674e-08 | 1.74465 | 1.43825e-08 | 1.16635
321 | 1.2 | 1.80889e-08 | 3.66885 | 1.60522e-08 | 1.81118 | 1.43673e-08 | 1.21414
322 | 1.21 | 1.83172e-08 | 3.77813 | 1.61463e-08 | 1.87373 | 1.43474e-08 | 1.26276
323 | 1.22 | 1.8555e-08 | 3.8816 | 1.62295e-08 | 1.94101 | 1.43312e-08 | 1.31056
324 | 1.23 | 1.88059e-08 | 3.97873 | 1.63247e-08 | 2.00382 | 1.43145e-08 | 1.35856
325 | 1.24 | 1.90665e-08 | 4.07069 | 1.64205e-08 | 2.06586 | 1.42952e-08 | 1.4072
326 | 1.25 | 1.93458e-08 | 4.15119 | 1.65242e-08 | 2.1248 | 1.42787e-08 | 1.45502
327 | 1.26 | 1.96264e-08 | 4.23256 | 1.66319e-08 | 2.18262 | 1.42644e-08 | 1.502
328 | 1.27 | 1.9921e-08 | 4.30951 | 1.67452e-08 | 2.23867 | 1.42455e-08 | 1.5504
329 | 1.28 | 2.02358e-08 | 4.37404 | 1.68652e-08 | 2.29261 | 1.42308e-08 | 1.59779
330 | 1.29 | 2.05627e-08 | 4.43211 | 1.699e-08 | 2.34368 | 1.42152e-08 | 1.6456
331 | 1.3 | 2.09006e-08 | 4.4859 | 1.7119e-08 | 2.39434 | 1.42006e-08 | 1.69251
332 | 1.31 | 2.12532e-08 | 4.53302 | 1.72578e-08 | 2.4415 | 1.41861e-08 | 1.73992
333 | 1.32 | 2.16218e-08 | 4.57331 | 1.74025e-08 | 2.48645 | 1.4176e-08 | 1.78604
334 | 1.33 | 2.20013e-08 | 4.60971 | 1.75528e-08 | 2.5302 | 1.41628e-08 | 1.83289
335 | 1.34 | 2.23804e-08 | 4.63779 | 1.77068e-08 | 2.56914 | 1.41553e-08 | 1.87685
336 | 1.35 | 2.27893e-08 | 4.66365 | 1.7869e-08 | 2.6085 | 1.4147e-08 | 1.92264
337 | 1.36 | 2.3211e-08 | 4.68173 | 1.80426e-08 | 2.64352 | 1.41385e-08 | 1.96826
338 | 1.37 | 2.36463e-08 | 4.69421 | 1.8223e-08 | 2.67733 | 1.41333e-08 | 2.01321
339 | 1.38 | 2.40945e-08 | 4.70532 | 1.8409e-08 | 2.71002 | 1.41328e-08 | 2.05653
340 | 1.39 | 2.45531e-08 | 4.70919 | 1.86034e-08 | 2.7388 | 1.41288e-08 | 2.1006
341 | 1.4 | 2.50225e-08 | 4.7086 | 1.88046e-08 | 2.76634 | 1.41294e-08 | 2.14369
342 | 1.41 | 2.55048e-08 | 4.70509 | 1.90129e-08 | 2.79037 | 1.41311e-08 | 2.18639
343 | 1.42 | 2.59945e-08 | 4.69748 | 1.9228e-08 | 2.8132 | 1.41332e-08 | 2.22856
344 | 1.43 | 2.6492e-08 | 4.68769 | 1.945e-08 | 2.83327 | 1.41366e-08 | 2.2709
345 | 1.44 | 2.69957e-08 | 4.67471 | 1.96794e-08 | 2.85238 | 1.41447e-08 | 2.31142
346 | 1.45 | 2.75058e-08 | 4.65859 | 1.99152e-08 | 2.86714 | 1.41503e-08 | 2.35264
347 | 1.46 | 2.80188e-08 | 4.63979 | 2.01563e-08 | 2.88199 | 1.41593e-08 | 2.39289
348 | 1.47 | 2.85372e-08 | 4.62098 | 2.04033e-08 | 2.89449 | 1.41751e-08 | 2.4306
349 | 1.48 | 2.90504e-08 | 4.59965 | 2.06548e-08 | 2.90512 | 1.41856e-08 | 2.46969
350 | 1.49 | 2.95711e-08 | 4.57795 | 2.09124e-08 | 2.91476 | 1.41963e-08 | 2.50881
351 | 1.5 | 3.00814e-08 | 4.55475 | 2.11734e-08 | 2.92171 | 1.42149e-08 | 2.54468
352 | 1.51 | 3.05888e-08 | 4.53056 | 2.14394e-08 | 2.92776 | 1.42307e-08 | 2.58207
353 | 1.52 | 3.10905e-08 | 4.50657 | 2.17058e-08 | 2.93254 | 1.42504e-08 | 2.61739
354 | 1.53 | 3.15881e-08 | 4.48258 | 2.19794e-08 | 2.93607 | 1.42693e-08 | 2.65289
355 | 1.54 | 3.2075e-08 | 4.4589 | 2.22533e-08 | 2.93773 | 1.42895e-08 | 2.68739
356 | 1.55 | 3.25525e-08 | 4.43521 | 2.25288e-08 | 2.93893 | 1.43136e-08 | 2.72105
357 | 1.56 | 3.30197e-08 | 4.41227 | 2.2805e-08 | 2.93895 | 1.43384e-08 | 2.7537
358 | 1.57 | 3.3476e-08 | 4.38979 | 2.30825e-08 | 2.93855 | 1.43662e-08 | 2.7844
359 | 1.58 | 3.39168e-08 | 4.36816 | 2.336e-08 | 2.93675 | 1.43894e-08 | 2.81737
360 | 1.59 | 3.43476e-08 | 4.34749 | 2.36378e-08 | 2.93428 | 1.44207e-08 | 2.84621
361 | 1.6 | 3.47631e-08 | 4.3277 | 2.39145e-08 | 2.93169 | 1.44472e-08 | 2.87727
362 | 1.61 | 3.51627e-08 | 4.30906 | 2.41867e-08 | 2.92815 | 1.44777e-08 | 2.90585
363 | 1.62 | 3.55525e-08 | 4.29128 | 2.44603e-08 | 2.92432 | 1.45095e-08 | 2.93391
364 | 1.63 | 3.59253e-08 | 4.27473 | 2.47328e-08 | 2.91986 | 1.45412e-08 | 2.96117
365 | 1.64 | 3.62805e-08 | 4.25944 | 2.4998e-08 | 2.91505 | 1.45732e-08 | 2.98831
366 | 1.65 | 3.66181e-08 | 4.24553 | 2.52653e-08 | 2.91056 | 1.46058e-08 | 3.01424
367 | 1.66 | 3.69389e-08 | 4.23304 | 2.55215e-08 | 2.90576 | 1.46413e-08 | 3.03853
368 | 1.67 | 3.72501e-08 | 4.2212 | 2.57768e-08 | 2.90092 | 1.46745e-08 | 3.06383
369 | 1.68 | 3.7543e-08 | 4.21104 | 2.60239e-08 | 2.89582 | 1.47103e-08 | 3.08692
370 | 1.69 | 3.78214e-08 | 4.20175 | 2.62683e-08 | 2.89099 | 1.47457e-08 | 3.11001
371 | 1.7 | 3.80864e-08 | 4.19372 | 2.65127e-08 | 2.88537 | 1.47802e-08 | 3.13331
372 | 1.71 | 3.83328e-08 | 4.18707 | 2.67459e-08 | 2.88053 | 1.48177e-08 | 3.15378
373 | 1.72 | 3.85682e-08 | 4.18156 | 2.69712e-08 | 2.87594 | 1.48527e-08 | 3.17555
374 | 1.73 | 3.87813e-08 | 4.17769 | 2.71916e-08 | 2.87158 | 1.48904e-08 | 3.19538
375 | 1.74 | 3.89875e-08 | 4.1743 | 2.74029e-08 | 2.86735 | 1.49272e-08 | 3.21506
376 | 1.75 | 3.91764e-08 | 4.17252 | 2.76061e-08 | 2.86375 | 1.49641e-08 | 3.2341
377 | 1.76 | 3.93543e-08 | 4.17157 | 2.7811e-08 | 2.85931 | 1.50014e-08 | 3.25194
378 | 1.77 | 3.95132e-08 | 4.17238 | 2.80011e-08 | 2.85584 | 1.50376e-08 | 3.27039
379 | 1.78 | 3.96681e-08 | 4.17344 | 2.81888e-08 | 2.85272 | 1.50744e-08 | 3.28724
380 | 1.79 | 3.98042e-08 | 4.17606 | 2.83626e-08 | 2.85002 | 1.51104e-08 | 3.30446
381 | 1.8 | 3.99278e-08 | 4.17972 | 2.8533e-08 | 2.84772 | 1.51467e-08 | 3.32048
382 | 1.81 | 4.0039e-08 | 4.18466 | 2.86921e-08 | 2.84584 | 1.51835e-08 | 3.33563
383 | 1.82 | 4.01361e-08 | 4.19067 | 2.88484e-08 | 2.84412 | 1.52164e-08 | 3.35162
384 | 1.83 | 4.02304e-08 | 4.19655 | 2.89969e-08 | 2.84214 | 1.52484e-08 | 3.36685
385 | 1.84 | 4.03e-08 | 4.20582 | 2.91395e-08 | 2.84104 | 1.52832e-08 | 3.38091
386 | 1.85 | 4.03673e-08 | 4.21501 | 2.92696e-08 | 2.84071 | 1.53171e-08 | 3.39479
387 | 1.86 | 4.04213e-08 | 4.22491 | 2.93932e-08 | 2.84078 | 1.53496e-08 | 3.40805
388 | 1.87 | 4.047e-08 | 4.23558 | 2.95107e-08 | 2.84109 | 1.5383e-08 | 3.42088
389 | 1.88 | 4.05075e-08 | 4.24715 | 2.96212e-08 | 2.84174 | 1.54154e-08 | 3.4335
390 | 1.89 | 4.05316e-08 | 4.2601 | 2.97232e-08 | 2.84297 | 1.54446e-08 | 3.44592
391 | 1.9 | 4.05577e-08 | 4.27255 | 2.98173e-08 | 2.84469 | 1.54749e-08 | 3.45758
392 | 1.91 | 4.0559e-08 | 4.28845 | 2.99044e-08 | 2.84676 | 1.55041e-08 | 3.4695
393 | 1.92 | 4.05556e-08 | 4.30442 | 2.99832e-08 | 2.84958 | 1.55307e-08 | 3.48119
394 | 1.93 | 4.05484e-08 | 4.32059 | 3.00636e-08 | 2.85154 | 1.55587e-08 | 3.49235
395 | 1.94 | 4.05356e-08 | 4.33742 | 3.01331e-08 | 2.8547 | 1.55845e-08 | 3.5031
396 | 1.95 | 4.0514e-08 | 4.35527 | 3.0196e-08 | 2.85831 | 1.56074e-08 | 3.51441
397 | 1.96 | 4.04856e-08 | 4.37382 | 3.02507e-08 | 2.86247 | 1.56298e-08 | 3.52551
398 | 1.97 | 4.04455e-08 | 4.39369 | 3.02992e-08 | 2.86693 | 1.56529e-08 | 3.53567
399 | 1.98 | 4.03983e-08 | 4.41441 | 3.03415e-08 | 2.87185 | 1.5675e-08 | 3.54593
400 | 1.99 | 4.03496e-08 | 4.43546 | 3.03749e-08 | 2.87754 | 1.5691e-08 | 3.55677
401 | 2 | 4.02941e-08 | 4.45732 | 3.0406e-08 | 2.88321 | 1.57116e-08 | 3.56624
402
403
404
405
406
407
408
409
410
411
412
413
414
415
416
417
418
419
420
421
422
423
424
425
426
427
428
429
430
431
432
433
434
435
436
437
438
439
440
441
442
443
444
445
446
447
448
449
450
451
452
453
454
455
456
457
458
459
460
461
462
463
464
465
466
467
468
469
470
471
472
473
474
475
476
477
478
479
480
481
482
483
484
485
486
487
488
489
490
491
492
493
494
495
496
497
498
499
500
501
502
503
504
505
506
507
508
509
510
511
512
513
514
515
516
517
518
519
520
521
522
523
524
525
526
527
528
529
530
531
532
533
534
535
536
537
538
539
540
541
542
543
544
545
546
547
548
549
550
551
552
553
554
555
556
557
558
559
560
561
562
563
564
565
566
567
568
569
570
571
572
573
574
575
576
577
578
579
580
581
582
583
584
585
586
587
588
589
590
591
592
593
594
595
596
597
598
599
600
601
602
603
604
605
606
607
608
609
610
611
612
613
614
615
616
617
618
619
620
621
622
623
624
625
626
627
628
629
630
631
632
633
634
635
636
637
638
639
640
641
642
643
644
645
646
647
648
649
650
651
652
653
654
655
656
657
658
659
660
661
662
663
664
665
666
667
668
669
670
671
672
673
674
675
676
677
678
679
680
681
682
683
684
685
686
687
688
689
690
691
692
693
694
695
696
697
698
699
700
701
702
703
704
705
706
707
708
709
710
711
712
713
714
715
716
717
718
719
720
721
722
723
724
725
726
727
728
729
730
731
732
733
734
735
736
737
738
739
740
741
742
743
744
745
746
747
748
749
750
751
752
753
754
755
756
757
758
759
760
761
762
763
764
765
766
767
768
769
770
771
772
773
774
775
776
777
778
779
780
781
782
783
784
785
786
787
788
789
790
791
792
793
794
795
796
797
798
799
800
801
802
803
804
805
806
807
808
809
810
811
812
813
814
815
816
817
818
819
820
821
822
823
824
825
826
827
828
829
830
831
832
833
834
835
836
837
838
839
840
841
842
843
844
845
846
847
848
849
850
851
852
853
854
855
856
857
858
859
860
861
862
863
864
865
866
867
868
869
870
871
872
873
874
875
876
877
878
879
880
881
882
883
884
885
886
887
888
889
890
891
892
893
894
895
896
897
898
899
900
901
902
903
904
905
906
907
908
909
910
911
912
913
914
915
916
917
918
919
920
921
922
923
924
925
926
927
928
929
930
931
932
933
934
935
936
937
938
939
940
941
942
943
944
945
946
947
948
949
950
951
952
953
954
955
956
957
958
959
960
961
962
963
964
965
966
967
968
969
970
971
972
973
974
975
976
977
978
979
980
981
982
983
984
985
986
987
988
989
990
991
992
993
994
995
996
997
998
999
1000
1001