## Sheet1
Group 1 - 1 day cycling @ C/2, 5 days calendar @ 90% SoC
Cell | Procedure | RPT/Profile
9 | TPG1.26 | RPT13
| TPG1.27 | Profile
| TPG1.28 | RPT14
| TPG1.29 | RPT15
| TPG1.30 | RPT16
| TPG1.31 | RPT17
| TPG1.32 | RPT18
15 | TPG1.22 | RPT13
| TPG1.23 | Profile
| TPG1.24 | RPT14
| TPG1.25 | RPT15
| TPG1.26 | Profile
| TPG1.27 | RPT16
| TPG1.28 | RPT17
| TPG1.30 | RPT18
| TPG1.31 | Profile
| TPG1.32 | EoL
20 | TPG1.20 | Profile
| TPG1.21 | RPT13
| TPG1.22 | RPT14
| TPG1.23 | RPT15
| TPG1.24 | Profile
| TPG1.25 | RPT16
| TPG1.26 | RPT17
| TPG1.27 | RPT18
| TPG1.28 | EoL
Group 3 - 2 days cycling @ C/2, 10 days calendar @ 90% SoC
Cell | Procedure | RPT/Profile
10 | TPG3.20 | Profile
| TPG3.21 | RPT13
| TPG3.22 | RPT14
| TPG3.23 | RPT15
| TPG3.24 | RPT16
| TPG3.25 | RPT17
| TPG3.26 | CCCV
| TPG3.27 | RPT18
| TPG3.28 | -
| TPG3.29 | -
| TPG3.30 | EoL
11 | TPG3.20 | Profile
| TPG3.21 | RPT13
| TPG3.22 | RPT14
| TPG3.23 | RPT15
| TPG3.24 | RPT16
| TPG3.25 | RPT17
| TPG3.26 | CCCV
| TPG3.27 | RPT18
| TPG3.28 | -
| TPG3.29 | -
| TPG3.30 | EoL
14 | TPG3.19 | Profile
| TPG3.20 | RPT13
| TPG3.21 | RPT14
| TPG3.22 | RPT15
| TPG3.23 | RPT16
| TPG3.24 | Profile
| TPG3.25 | RPT17
| TPG3.26 | RPT18
| TPG3.27 | -
| TPG3.28 | EoL
Group 2 - 1 day cycling @ C/4, 5 days calendar @ 90% SoC
Cell | Procedure | RPT/Profile
3 | TPG2.21 | Profile
| TPG2.22 | Profile
| TPG2.23 | RPT7
| TPG2.24 | Profile
| TPG2.25 | Profile
| TPG2.26 | RPT8
| TPG2.27 | Profile
| TPG2.28 | RPT9
| TPG2.29 | Profile
| TPG2.31 | Profile
| TPG2.31 | Profile
4 | TPG2.26 | Profile
| TPG2.27 | Profile
| TPG2.28 | RPT7
| TPG2.29 | Profile
| TPG2.30 | RPT8
| TPG2.31 | Profile
| TPG2.32 | RPT9
| TPG2.33 | Profile
TPG2.34
| TPG2.35 | Profile
8 | TPG2.22 | Profile
| TPG2.23 | Profile
| TPG2.24 | RPT7
| TPG2.25 | Profile
| TPG2.26 | Profile
| TPG2.27 | RPT8
| TPG2.28 | Profile
| TPG2.29 | RPT9
| TPG2.30 | Profile
TPG2.31
| TPG2.32 | Profile
Group 4 - 2 days cycling @ C/4, 10 days calendar @ 90% SoC
Cell | Procedure | RPT/Profile
12 | TPG4.19 | Profile
| TPG4.20 | Profile
| TPG4.21 | RPT7
| TPG4.22 | Profile
| TPG4.23 | RPT8
| TPG4.24 | Profile
| TPG4.25 | Profile
| TPG4.26 | RPT9
| TPG4.27 | Profile
| TPG4.28 | Profile
18 | TPG4.19 | Profile
| TPG4.20 | Profile
| TPG4.21 | RPT7
| TPG4.22 | Profile
| TPG4.23 | RPT8
| TPG4.24 | Profile
| TPG4.25 | RPT9
| TPG4.26 | Profile
| TPG4.27 | Profile
| TPG4.28 | Profile
19 | TPG4.28 | Profile
| TPG4.29 | Profile
| TPG4.30 | RPT7
| TPG4.31 | Profile
| TPG4.32 | RPT8
| TPG4.33 | Profile
| TPG4.34 | Profile
| TPG4.35 | Profile
| TPG4.36 | RPT9
Group 5 - Continuous CC cycling at C/2
Cell | Procedure | RPT/Profile
5 | TPG5 | BoL RPT
| TPG5.2 | BoL RPT
| TPG5.3 | Profile + RPT1-RPT4
| TPG5.4 | -
| TPG5.5 | Profile+RPT5-RPT8
| TPG5.6 | Profile+RPT9
| TPG5.7 | Profile+RPT10-RPT15
| TPG5.8 | Profile+RPT16
| TPG5.9 | Profile+ RPT17-RPT24
| TPG5.10 | Profile+ RPT25-RPT41
| TPG5.11 | Profile+RPT42-RPT66
6 | TPG5 | BoL RPT
| TPG5.2 | BoL RPT
| TPG5.3 | Profile + RPT1-RPT4
| TPG5.4 | -
| TPG5.5 | Profile+RPT5-RPT8
| TPG5.6 | Profile+RPT9
| TPG5.7 | Profile+RPT10-15
| TPG5.8 | Profile+RPT16
| TPG5.9 | Profile + RPT17-RPT24
| TPG5.10 | Profile + RPT24-RPT34
| TPG5.11 | Profile
| TPG5.12 | Profile+ RPT35-RPT47
| TPG5.13 | Profile+ RPT48-RPT66
| TPG5.14 | EoL
16 | TPG5 | BoL RPT
| TPG5.2 | BoL RPT
| TPG5.3 | Profile + RPT1-RPT4
| TPG5.4 | -
| TPG5.5 | Profile+RPT5+RPT6
| TPG5.6 | Profile+RPT7-RPT9
| TPG5.7 | Profile+RPT10-RPT15
| TPG5.8 | Profile+RPT16
| TPG5.9 | Profile+ RPT17-RPT28
| TPG5.10 | Profile+ RPT29-RPT51
| TPG5.11 | Profile
| TPG5.12 | Profile+RPT52-RPT70
| TPG5.13 | EoL
Group 6 - Calendar aging at 90% SoC
Cell | Procedure | RPT/Profile
1 | TPG6 | BoL RPT
| TPG6.2 | -
| TPG6.3 | Profile+ RPT1
| TPG6.4 | RPT2
| TPG6.5 | Profile
| TPG6.6 | -
| TPG6.7 | RPT3
| TPG6.8 | RPT4 + RPT5
| TPG6.9 | Profile
| TPG6.10 | RPT6
| TPG6.11 | RPT7 + RPT8
| TPG6.12 | RPT9
| TPG6.13 | RPT10
| TPG6.14 | RPT11
| TPG6.15 | Profile
| TPG6.16 | RPT12 + CCCV
| TPG6.17 | Profile
| TPG6.18 | RPT13
| TPG6.19 | RPT14 + CCCV
| TPG6.20 | RPT15 & RPT16
| TPG6.21 | RPT17
| TPG6.22 | Profile
| TPG6.23 | RPT18
| TPG6.24 | RPT 19 RPT 20
| TPG6.25 | RPT21
| TPG6.26 | RPT22
| TPG6.27 | RPT23
| TPG6.28 | RPT24
| TPG6.29 | RPT25+RPT26
| TPG6.30 | EoL