## Experimental_Conditions
Date | 2020-09-29 |  |  | Project | MKC03 |  | Batch | B007 | Comment | PEA2PbI4 baseline
Filter Wheel Data | [5 empty] | Bias Calculator
filter wheel no. | % | OD | Fluence (cm-2)ⁱ | Exc. Dens. (cm-3)ⁱ |  |  | witdh | ch-ch
1 | 100 | 0 | 2250098899200058 | 8.5504e+19 |  | nm | mm | mm | um | 0.007V/micm | V | [5 empty] | Atmospheres | Sample Types
2 | 31.62278 | 0.5 | 711543748210980.5 | 2.8462e+25 |  | thickness |  | 0.0004 | 0.4 | 3.75 | 1.5 | solar cell condition |  |  |  |  | select | select
3 | 10 | 1 | 225009889920005.8 | 9.0004e+21 |  |  | 63 | 0.3 | 300 | 0.01066667 | 3.2 | our sample |  |  |  |  | Air | TF Lat
4 | 3.162278 | 1.5 | 71154374821098.0 | 2.8433e+21 |  |  |  | 0.0004 | 0.4 | 0.4 | 0.16 | [5 empty] | Dry Air | TF Vert
5 | 1 | 2 | 22500988992000.6 | 28441250085888736 | [12 empty] | N2 | SC
6 | 0.3162278 | 2.5 | 7115437482109.8 | 85385249785317.6 | [12 empty] | Vacuum | TF Holes
[17 empty] | Other… | TF Electr.
Measurement Settings | [5 empty] | Experimental Conditions
Laser WL (λ) | 470 | nm | set |  |  | Samples: | PEA1 | PEA2 | PEA3 | PEA4
FWHM | 3.74 | ns |  |  |  | No . Of Samples | 1 | 1 | 1 | 1
Diameter (dia) | 9 | mm | measured | (9 is the best) |  | Sample Type: | TF Lat | TF Lat | TF Lat | TF Lat | select | select | select | select | select | select |  |  |  | Table Calculations
Power (P) | 6.05 | mW | 6.05 =/- 0.44 |  |  | Atmosphere: | Air | Air | Air | Air | select | select | select | select | select | select |  |  |  | Samples | 1 | 1 | 1 | 1 | 0 | 0 | 0 | 0 | 0 | 0
Abs at WL (Absλ) | 0.95 | %(assumed) |  |  |  | No. of Scans | 3 | 3 | 3 | 3 | [9 empty] | Scans | 3 | 3 | 3 | 3 | 1 | 1 | 1 | 1 | 1 | 1
Rosc | 1000000 | ohm |  |  |  | Length (m): | [13 empty] | Space needed | 18 | 18 | 18 | 18 | 0 | 0 | 0 | 0 | 0 | 0
Rseries | 1000 | ohm |  |  |  | Width (m): | [12 empty] | A3 | Start at | 3 | 27 | 51 | 75
Rtotal | 999.001 | ohm |  |  |  | Thickness (nm) | 250 | [13 empty] | A3 | A27 | A51 | A75
ch-ch | 0.0316 | m | measure for SC |  |  | OD Filter used: | 1 | 1 | 1 | 1
width | 0.0003 | m | measure for SC |  |  | Notes/Comments:
Battery | 3.2 | V | measured
motor | 0 | mm
Data Fitting
ⁱ Fluence and Exc. Dens. Calculation | [5 empty] | Fit Parameters
Attenuated Fluence (cm-2) | [5 empty] | Thickness (d) | 250 | nm
[6 empty] | Fit Start | 50 | ns
[6 empty] | Fit End | 2000 | ns
Absorption Coefficient (cm-1) | [5 empty] | EB |  | eV | from paper
[6 empty] | k1 |  | s-1 | estimated from TRPL
[6 empty] | k2 |  | s-1 cm-3 | estimated from TRPL
Att. Excitation Density (cm-3) | [5 empty] | k3 |  | s-1 cm-6 | -
𝐹= (𝑃∙𝜆)/(𝑓∙(𝑑𝑖𝑎/2)^2∙𝜋∙𝑐∙ℎ)∙〖10〗^(−𝑂.𝐷.)
𝐸𝑥𝑐. =𝐹∙𝛼
𝛼_𝜆=〖𝐴𝑏𝑠〗_𝜆/𝑑

## Summazired_Data
Sample | Free Carrier Density (cm-3) | Mobility μ (cm2 V-1s-1) | corr. Conductivity (S cm-1)/tmax | FCF (1-0) | Exc. Dens (cm-3) | Tmax (ns) | Filter # (-) | O.D. (-) | A1 (a.u.) | tau (ns) | const. (a.u.) | Att. Fluence (cm-2) | Conductivity @t0 (S cm-1) | φΣμ @t0 (cm2 V-1s-1) | Additional Calculations/ Comments
| 723243000000000 | 10.04149 | 0.00116 | 0.2026 | 17789000000000000 | 0.72072 | 6 | 3.5 | 0.00116 | 155.66674 | 1e-05 | 711561000000 | 0.00117 | 0.41013
| 1327700000000000 | 10.41834 | 0.00222 | 0.12158 | 56253800000000000 | 0.72072 | 5 | 3 | 0.00221 | 140.82378 | 2e-05 | 2250150000000 | 0.00223 | 0.24714
| 2316250000000000 | 10.53963 | 0.00391 | 0.0735 | 1.7789e+17 | 0.72072 | 4 | 2.5 | 0.00391 | 132.5079 | 2e-05 | 7115610000000 | 0.00393 | 0.13798
| 3771650000000000 | 9.31305 | 0.00563 | 0.04646 | 5.6254e+17 | 0.21021 | 3 | 2 | 0.0056 | 128.36626 | 4e-05 | 22501500000000 | 0.00564 | 0.06254
| 5749770000000000 | 8.59691 | 0.00792 | 0.03097 | 1.7789e+18 | 0.21021 | 2 | 1.5 | 0.00789 | 125.65427 | 4e-05 | 71156100000000 | 0.00793 | 0.02783
| 8258860000000000 | 8.86871 | 0.01173 | 0.02177 | 5.6254e+18 | 0.21021 | 1 | 1 | 0.01171 | 121.59077 | 4e-05 | 225015000000000 | 0.01175 | 0.01304 | 9.629688 | 0.7489465
| 723243000000000 | 9.30899 | 0.00108 | 0.2026 | 17789000000000000 | 0.72072 | 6 | 3.5 | 0.00108 | 151.93197 | 0 | 711561000000 | 0.00108 | 0.38027
| 1327700000000000 | 9.6279 | 0.00205 | 0.12158 | 56253800000000000 | 0.72072 | 5 | 3 | 0.00205 | 139.44892 | 1e-05 | 2250150000000 | 0.00206 | 0.22841
| 2316250000000000 | 9.88323 | 0.00367 | 0.0735 | 1.7789e+17 | 0.72072 | 4 | 2.5 | 0.00367 | 131.99408 | 1e-05 | 7115610000000 | 0.00369 | 0.12939
| 3771650000000000 | 8.83492 | 0.00534 | 0.04646 | 5.6254e+17 | 0.21021 | 3 | 2 | 0.00532 | 127.94919 | 3e-05 | 22501500000000 | 0.00535 | 0.05933
| 5749770000000000 | 8.41962 | 0.00776 | 0.03097 | 1.7789e+18 | 0.21021 | 2 | 1.5 | 0.00774 | 124.93746 | 3e-05 | 71156100000000 | 0.00777 | 0.02726
| 8258860000000000 | 8.56069 | 0.01133 | 0.02177 | 5.6254e+18 | 0.21021 | 1 | 1 | 0.01131 | 121.8963 | 3e-05 | 225015000000000 | 0.01135 | 0.01259 | 9.105892 | 0.5415465
| 723243000000000 | 8.90194 | 0.00103 | 0.2026 | 17789000000000000 | 0.72072 | 6 | 3.5 | 0.00104 | 151.91548 | 0 | 711561000000 | 0.00104 | 0.36365
| 1327700000000000 | 9.19739 | 0.00196 | 0.12158 | 56253800000000000 | 0.72072 | 5 | 3 | 0.00196 | 139.66946 | 1e-05 | 2250150000000 | 0.00197 | 0.21819
| 2316250000000000 | 9.51985 | 0.00353 | 0.0735 | 1.7789e+17 | 0.72072 | 4 | 2.5 | 0.00354 | 132.02013 | 1e-05 | 7115610000000 | 0.00355 | 0.12463
| 3771650000000000 | 8.59211 | 0.00519 | 0.04646 | 5.6254e+17 | 0.21021 | 3 | 2 | 0.00517 | 127.79789 | 3e-05 | 22501500000000 | 0.0052 | 0.0577
| 5749770000000000 | 8.15677 | 0.00751 | 0.03097 | 1.7789e+18 | 0.21021 | 2 | 1.5 | 0.00749 | 124.92804 | 4e-05 | 71156100000000 | 0.00753 | 0.02641
| 8258860000000000 | 8.35765 | 0.01106 | 0.02177 | 5.6254e+18 | 0.21021 | 1 | 1 | 0.01103 | 121.6355 | 4e-05 | 225015000000000 | 0.01108 | 0.01229 | 8.787618 | 0.4722661
| 723243000000000 | 8.59704 | 0.001 | 0.2026 | 17789000000000000 | 0.72072 | 6 | 3.5 | 0.00099 | 155.57609 | 1e-05 | 711561000000 | 0.001 | 0.35114
| 1327700000000000 | 9.23434 | 0.00196 | 0.12158 | 56253800000000000 | 0.72072 | 5 | 3 | 0.00196 | 138.92851 | 2e-05 | 2250150000000 | 0.00197 | 0.21907
| 2316250000000000 | 9.43248 | 0.0035 | 0.0735 | 1.7789e+17 | 0.72072 | 4 | 2.5 | 0.0035 | 130.33519 | 2e-05 | 7115610000000 | 0.00352 | 0.12349
| 3771650000000000 | 8.45427 | 0.00511 | 0.04646 | 5.6254e+17 | 0.21021 | 3 | 2 | 0.00508 | 125.4186 | 4e-05 | 22501500000000 | 0.00512 | 0.05678
| 5749770000000000 | 7.87788 | 0.00726 | 0.03097 | 1.7789e+18 | 0.21021 | 2 | 1.5 | 0.00723 | 122.14319 | 4e-05 | 71156100000000 | 0.00727 | 0.02551
| 8258860000000000 | 8.04128 | 0.01064 | 0.02177 | 5.6254e+18 | 0.21021 | 1 | 1 | 0.01061 | 118.82024 | 5e-05 | 225015000000000 | 0.01066 | 0.01183 | 8.606215 | 0.570095
| 723243000000000 | 808.3% | 0.00094 | 0.2026 | 17789000000000000 | 0.72072 | 6 | 3.5 | 0.00094 | 149.49685 | 0 | 711561000000 | 0.00094 | 0.33023
| 1327700000000000 | 8.47455 | 0.0018 | 0.12158 | 56253800000000000 | 0.72072 | 5 | 3 | 0.0018 | 136.98153 | 1e-05 | 2250150000000 | 0.00181 | 0.20106
| 2316250000000000 | 8.722 | 0.00324 | 0.0735 | 1.7789e+17 | 0.72072 | 4 | 2.5 | 0.00324 | 129.4497 | 1e-05 | 7115610000000 | 0.00325 | 0.1142
| 3771650000000000 | 7.91981 | 0.00479 | 0.04646 | 5.6254e+17 | 0.21021 | 3 | 2 | 0.00476 | 125.59054 | 3e-05 | 22501500000000 | 0.00479 | 0.05319
| 5749770000000000 | 7.51602 | 0.00692 | 0.03097 | 1.7789e+18 | 0.21021 | 2 | 1.5 | 0.0069 | 122.41645 | 3e-05 | 71156100000000 | 0.00694 | 0.02433
| 8258860000000000 | 7.8186 | 0.01035 | 0.02177 | 5.6254e+18 | 0.21021 | 1 | 1 | 0.01033 | 119.21469 | 3e-05 | 225015000000000 | 0.01036 | 0.0115 | 8.089048 | 0.4040251
| 723243000000000 | 7.98228 | 0.00092 | 0.2026 | 17789000000000000 | 0.72072 | 6 | 3.5 | 0.00093 | 148.53957 | 0 | 711561000000 | 0.00093 | 0.32612
| 1327700000000000 | 8.43573 | 0.00179 | 0.12158 | 56253800000000000 | 0.72072 | 5 | 3 | 0.0018 | 136.27561 | 1e-05 | 2250150000000 | 0.0018 | 0.20015
| 2316250000000000 | 8.79674 | 0.00326 | 0.0735 | 1.7789e+17 | 0.72072 | 4 | 2.5 | 0.00327 | 128.83562 | 1e-05 | 7115610000000 | 0.00328 | 0.11518
| 3771650000000000 | 7.98181 | 0.00482 | 0.04646 | 5.6254e+17 | 0.21021 | 3 | 2 | 0.00481 | 124.99579 | 2e-05 | 22501500000000 | 0.00483 | 0.05361
| 5749770000000000 | 7.63567 | 0.00703 | 0.03097 | 1.7789e+18 | 0.21021 | 2 | 1.5 | 0.00702 | 121.89811 | 3e-05 | 71156100000000 | 0.00705 | 0.02472
| 8258860000000000 | 7.80467 | 0.01033 | 0.02177 | 5.6254e+18 | 0.21021 | 1 | 1 | 0.01032 | 118.96687 | 3e-05 | 225015000000000 | 0.01034 | 0.01148 | 8.10615 | 0.3934004
| 723243000000000 | 6.85872 | 0.00079 | 0.2026 | 17789000000000000 | 0.72072 | 6 | 3.5 | 0.00079 | 157.9585 | 0 | 711561000000 | 0.0008 | 0.28012
| 1327700000000000 | 7.6078 | 0.00162 | 0.12158 | 56253800000000000 | 0.72072 | 5 | 3 | 0.00161 | 139.34068 | 1e-05 | 2250150000000 | 0.00163 | 0.18048
| 2316250000000000 | 8.07362 | 0.003 | 0.0735 | 1.7789e+17 | 0.72072 | 4 | 2.5 | 0.003 | 129.34919 | 2e-05 | 7115610000000 | 0.00301 | 0.10571
| 3771650000000000 | 7.28543 | 0.0044 | 0.04646 | 5.6254e+17 | 0.21021 | 3 | 2 | 0.00437 | 124.34046 | 3e-05 | 22501500000000 | 0.00441 | 0.04893
| 5749770000000000 | 6.98178 | 0.00643 | 0.03097 | 1.7789e+18 | 0.21021 | 2 | 1.5 | 0.0064 | 120.22848 | 4e-05 | 71156100000000 | 0.00644 | 0.02261
| 8258860000000000 | 7.16433 | 0.00948 | 0.02177 | 5.6254e+18 | 0.21021 | 1 | 1 | 0.00945 | 116.64524 | 4e-05 | 225015000000000 | 0.0095 | 0.01054 | 7.328613 | 0.4088453
| 723243000000000 | 6.77581 | 0.00079 | 0.2026 | 17789000000000000 | 0.72072 | 6 | 3.5 | 0.00079 | 149.46391 | 0 | 711561000000 | 0.00079 | 0.27681
| 1327700000000000 | 7.34868 | 0.00156 | 0.12158 | 56253800000000000 | 0.72072 | 5 | 3 | 0.00156 | 135.74268 | 1e-05 | 2250150000000 | 0.00157 | 0.17436
| 2316250000000000 | 7.81964 | 0.0029 | 0.0735 | 1.7789e+17 | 0.72072 | 4 | 2.5 | 0.0029 | 127.69029 | 1e-05 | 7115610000000 | 0.00292 | 0.10239
| 3771650000000000 | 7.05339 | 0.00426 | 0.04646 | 5.6254e+17 | 0.21021 | 3 | 2 | 0.00425 | 123.94445 | 2e-05 | 22501500000000 | 0.00427 | 0.04737
| 5749770000000000 | 6.78055 | 0.00625 | 0.03097 | 1.7789e+18 | 0.21021 | 2 | 1.5 | 0.00622 | 119.94771 | 4e-05 | 71156100000000 | 0.00626 | 0.02195
| 8258860000000000 | 690.6% | 0.00914 | 0.02177 | 5.6254e+18 | 0.21021 | 1 | 1 | 0.00911 | 116.75914 | 5e-05 | 225015000000000 | 0.00915 | 0.01016 | 7.113998 | 0.3709301
| 723243000000000 | 6.38737 | 0.00074 | 0.2026 | 17789000000000000 | 0.72072 | 6 | 3.5 | 0.00074 | 149.54062 | 0 | 711561000000 | 0.00074 | 0.26094
| 1327700000000000 | 6.85963 | 0.00146 | 0.12158 | 56253800000000000 | 0.72072 | 5 | 3 | 0.00145 | 136.15466 | 1e-05 | 2250150000000 | 0.00147 | 0.16275
| 2316250000000000 | 7.43441 | 0.00276 | 0.0735 | 1.7789e+17 | 0.72072 | 4 | 2.5 | 0.00276 | 127.62728 | 1e-05 | 7115610000000 | 0.00277 | 0.09735
| 3771650000000000 | 6.86462 | 0.00415 | 0.04646 | 5.6254e+17 | 0.21021 | 3 | 2 | 0.00412 | 123.64708 | 3e-05 | 22501500000000 | 0.00415 | 0.0461
| 5749770000000000 | 6.67541 | 0.00615 | 0.03097 | 1.7789e+18 | 0.21021 | 2 | 1.5 | 0.00613 | 119.87518 | 3e-05 | 71156100000000 | 0.00616 | 0.02161
| 8258860000000000 | 7.02 | 0.00929 | 0.02177 | 5.6254e+18 | 0.21021 | 1 | 1 | 0.00927 | 116.46132 | 4e-05 | 225015000000000 | 0.00931 | 0.01032 | 6.873573 | 0.3193523
| 723243000000000 | 7.41258 | 0.00086 | 0.2026 | 17789000000000000 | 0.72072 | 6 | 3.5 | 0.00086 | 156.01959 | 1e-05 | 711561000000 | 0.00086 | 0.30276
| 1327700000000000 | 7.89976 | 0.00168 | 0.12158 | 56253800000000000 | 0.72072 | 5 | 3 | 0.00167 | 139.15666 | 2e-05 | 2250150000000 | 0.00169 | 0.18741
| 2316250000000000 | 8.02644 | 0.00298 | 0.0735 | 1.7789e+17 | 0.72072 | 4 | 2.5 | 0.00298 | 130.5963 | 2e-05 | 7115610000000 | 0.00299 | 0.10508
| 3771650000000000 | 7.11393 | 0.0043 | 0.04646 | 5.6254e+17 | 0.21021 | 3 | 2 | 0.00427 | 126.44664 | 3e-05 | 22501500000000 | 0.00431 | 0.04778
| 5749770000000000 | 6.63123 | 0.00611 | 0.03097 | 1.7789e+18 | 0.21021 | 2 | 1.5 | 0.00609 | 123.18209 | 3e-05 | 71156100000000 | 0.00612 | 0.02147
| 8258860000000000 | 6.6002 | 0.00873 | 0.02177 | 5.6254e+18 | 0.21021 | 1 | 1 | 0.00871 | 120.65005 | 3e-05 | 225015000000000 | 0.00875 | 0.00971 | 7.28069 | 0.5581905
| 723243000000000 | 6.80892 | 0.00079 | 0.2026 | 17789000000000000 | 0.72072 | 6 | 3.5 | 0.0008 | 150.49069 | 0 | 711561000000 | 0.00079 | 0.27816
| 1327700000000000 | 7.39503 | 0.00157 | 0.12158 | 56253800000000000 | 0.72072 | 5 | 3 | 0.00157 | 136.97953 | 1e-05 | 2250150000000 | 0.00158 | 0.17545
| 2316250000000000 | 781.1% | 0.0029 | 0.0735 | 1.7789e+17 | 0.72072 | 4 | 2.5 | 0.0029 | 129.30145 | 1e-05 | 7115610000000 | 0.00291 | 0.10226
| 3771650000000000 | 7.09905 | 0.00429 | 0.04646 | 5.6254e+17 | 0.21021 | 3 | 2 | 0.00427 | 125.65489 | 3e-05 | 22501500000000 | 0.0043 | 0.04768
| 5749770000000000 | 6.70349 | 0.00618 | 0.03097 | 1.7789e+18 | 0.21021 | 2 | 1.5 | 0.00615 | 122.44966 | 3e-05 | 71156100000000 | 0.00619 | 0.0217
| 8258860000000000 | 6.83281 | 0.00904 | 0.02177 | 5.6254e+18 | 0.21021 | 1 | 1 | 0.00902 | 119.87799 | 4e-05 | 225015000000000 | 0.00906 | 0.01005 | 7.1083 | 0.3883252
| 723243000000000 | 7.1476 | 0.00083 | 0.2026 | 17789000000000000 | 0.72072 | 6 | 3.5 | 0.00083 | 148.64111 | 0 | 711561000000 | 0.00083 | 0.29201
| 1327700000000000 | 7.30004 | 0.00155 | 0.12158 | 56253800000000000 | 0.72072 | 5 | 3 | 0.00155 | 136.40312 | 1e-05 | 2250150000000 | 0.00156 | 0.1732
| 2316250000000000 | 7.5345 | 0.0028 | 0.0735 | 1.7789e+17 | 0.72072 | 4 | 2.5 | 0.0028 | 129.2132 | 2e-05 | 7115610000000 | 0.00281 | 0.09865
| 3771650000000000 | 6.75824 | 0.00408 | 0.04646 | 5.6254e+17 | 0.21021 | 3 | 2 | 0.00407 | 126.16122 | 2e-05 | 22501500000000 | 0.00409 | 0.04539
| 5749770000000000 | 6.36093 | 0.00586 | 0.03097 | 1.7789e+18 | 0.21021 | 2 | 1.5 | 0.00583 | 122.93445 | 4e-05 | 71156100000000 | 0.00587 | 0.02059
| 8258860000000000 | 6.38758 | 0.00845 | 0.02177 | 5.6254e+18 | 0.21021 | 1 | 1 | 0.00843 | 120.49128 | 4e-05 | 225015000000000 | 0.00847 | 0.00939 | 6.914815 | 0.4464448
Average |  | 7.91205
1.023739