## Experimental_Conditions
Date | 2020-10-09 |  |  | Project | MKC03 |  | Batch | B008 | Comment | PEA_baseline
Filter Wheel Data | [5 empty] | Bias Calculator
filter wheel no. | % | OD | Fluence (cm-2)ⁱ | Exc. Dens. (cm-3)ⁱ |  |  | witdh | ch-ch
1 | 100 | 0 | 591110911799698.8 | 3.4034e+19 |  | nm | mm | mm | um | 0.007V/micm | V |  | Atmospheres | Sample Types
2 | 31.62278 | 0.5 | 186925683106594.8 | 1.1329e+25 |  | thickness |  | 0.0004 | 0.4 | 3.75 | 1.5 | solar cell condition | select | select
3 | 10 | 1 | 59111091179969.9 | 3.5825e+21 |  |  | 63 | 0.3 | 300 | 0.009 | 2.7 | our sample | Air | TF Lat
4 | 3.162278 | 1.5 | 18692568310659.5 | 1.1318e+21 | [8 empty] | Dry Air | TF Vert
5 | 1 | 2 | 5911109117997.0 | 11320669583557870 | [8 empty] | N2 | SC
6 | 0.3162278 | 2.5 | 1869256831065.9 | 33986487837562.7 | [8 empty] | Vacuum | TF Holes
[13 empty] | Other… | TF Electr.
Measurement Settings | [5 empty] | Experimental Conditions
Laser WL (λ) | 450 | nm | set |  |  | Samples: | PEA_1 | PEA_2 | SC_1 | SC_2
FWHM | 3.74 | ns |  |  |  | No . Of Samples | 1 | 1 | 1 | 1
Diameter (dia) | 9 | mm | measured | (9 is the best) |  | Sample Type: | TF Lat | TF Lat | TF Lat | [6 empty] | Table Calculations
Power (P) | 1.66 | mW | measured | (see 'OD'-slide) |  | Atmosphere: | N2 | N2 | N2 | [6 empty] | Samples | 1 | 1 | 1 | 1 | 0 | 0 | 0 | 0 | 0 | 0
Abs at WL (Absλ) | 0.95 | %(assumed) |  |  |  | No. of Scans | 2 | 2 | 2 | 2 | [5 empty] | Scans | 2 | 2 | 2 | 2 | 1 | 1 | 1 | 1 | 1 | 1
Rosc | 1000000 | ohm |  |  |  | Length (m): | [9 empty] | Space needed | 12 | 12 | 12 | 12 | 0 | 0 | 0 | 0 | 0 | 0
Rseries | 1000 | ohm |  |  |  | Width (m): | [8 empty] | A3 | Start at | 3 | 21 | 39 | 57
Rtotal | 999.001 | ohm |  |  |  | Thickness (nm) | 160 | [9 empty] | A3 | A21 | A39 | A57
ch-ch | 0.0316 | m | measure for SC |  |  | OD Filter used: | 1 | 1 | 1.0* | 0.5
width | 0.0003 | m | measure for SC |  |  | Notes/Comments: | * a second set of measurements was made with a 0.2 filter, to get closer to the TCSPC power There is no measurable photoconductivity after PEA1&2 were light-soaked for 60 min.
Battery | 2.7 | V | measured
motor | 0 | mm
Data Fitting
ⁱ Fluence and Exc. Dens. Calculation | [5 empty] | Fit Parameters
Attenuated Fluence (cm-2) | [5 empty] | Thickness (d) | 165 | nm
[6 empty] | Fit Start |  | ns
[6 empty] | Fit End |  | ns
Absorption Coefficient (cm-1) | [5 empty] | EB |  | eV | from paper
[6 empty] | k1 |  | s-1 | estimated from TRPL
[6 empty] | k2 |  | s-1 cm-3 | estimated from TRPL
Att. Excitation Density (cm-3) | [5 empty] | k3 |  | s-1 cm-6 | -
𝐹= (𝑃∙𝜆)/(𝑓∙(𝑑𝑖𝑎/2)^2∙𝜋∙𝑐∙ℎ)∙〖10〗^(−𝑂.𝐷.)
𝐸𝑥𝑐. =𝐹∙𝛼
𝛼_𝜆=〖𝐴𝑏𝑠〗_𝜆/𝑑

## Sheet1
| power (mw) | rep (Hz) | Wavelength | Area | Fluence
TCSPC | 0.3 | 1000000 | 510
TRPL |  |  | 510
PLQE |  |  | 532

## Summazired_Data
Sample | Free Carrier Density (cm-3) | Mobility μ (cm2 V-1s-1) | corr. Conductivity (S cm-1)/tmax | FCF (1-0) | Exc. Dens (cm-3) | Tmax (ns) | Filter # (-) | O.D. (-) | A1 (a.u.) | tau (ns) | const. (a.u.) | Att. Fluence (cm-2) | Conductivity @t0 (S cm-1) | φΣμ @t0 (cm2 V-1s-1) | Additional Calculations/ Comments

## OD
OD_Filter | Power (mW) | OD_measured | OD_calc
0 | 1.66 | 0 |  | Filter 0.2 | Filter 1.0 | Filter 0.5
0.2 | 1.13 | 0.1670296 | 0.17772 | 0.17772
0.5 | 0.509 | 0.5133903 | 0.49935 |  |  | 0.49935
0.7 | 0.328 | 0.7042342 | 0.71377 | 0.71377
1 | 0.145 | 1.05874 | 1.0354 |  | 1.0354 | 1.0354
1.2 | 0.113 | 1.16703 | 1.24982 | 1.24982
1.5 | 0.0395 | 1.623511 | 1.57145 |  | 1.57145 | 1.57145
1.7 | 0.034 | 1.688629 | 1.78587 | 1.78587 |  |  | intercept | -0.0367
2 | 0.0132 | 2.099534 | 2.1075 |  | 2.1075 | 2.1075 | slope | 1.0721
2.2 | 0.00654 | 2.40453 | 2.32192 | 2.32192
2.5 |  |  | 2.64355 |  | 2.64355 | 2.64355
2.7 |  |  | 2.85797 | 2.85797
3 |  |  | 3.1796 |  | 3.1796 | 3.1796
3.2
3.5 |  |  | 3.71565 |  | 3.71565

## Thickness
164.1667 | 20.40357
167
182
162
124
174
184
175
140
143
153
166
200