## Experimental_Conditions
Date | 2020-08-19 |  |  | Project | MKC01 |  | Batch | B001 | Comment | measured for me
Filter Wheel Data | [5 empty] | Bias Calculator
filter wheel no. | % | OD | Fluence (cm-2)ⁱ | Exc. Dens. (cm-3)ⁱ |  |  | witdh | ch-ch
1 | 100 | 0 | 1896777584449635.8 |  |  | nm | mm | mm | um | 0.007V/micm | V |  | Atmospheres | Sample Types
2 | 31.62278 | 0.5 | 599813738161322.4 |  |  | thickness |  | 0.0004 | 0.4 | 3.75 | 1.5 | solar cell condition | select | select
3 | 10 | 1 | 189677758444963.6 |  |  |  | 63 | 0.3 | 300 | 0.008833333 | 2.65 | our sample | Air | TF Lat
4 | 3.162278 | 1.5 | 59981373816132.2 | [5 empty] | 0.4 | 0.01 | 0.004 |  | Dry Air | TF Vert
5 | 1 | 2 | 18967775844496.4 | [9 empty] | N2 | SC
6 | 0.3162278 | 2.5 | 5998137381613.2 | [9 empty] | Vacuum | TF Holes
[13 empty] | Other… | TF Electr.
Measurement Settings | [5 empty] | Experimental Conditions
Laser WL (λ) | 470 | nm | set |  |  | Samples: | EOA2PbI4 | PEA2PbI4 | FACsPbI3
FWHM | 3.74 | ns |  |  |  | No . Of Samples | 3 | 3 | 3
Diameter (dia) | 9 | mm | measured | (9 is the best) |  | Sample Type: | TF Lat | TF Lat | TF Lat | [6 empty] | Table Calculations
Power (P) | 5.1 | mW | measured |  |  | Atmosphere: | Air | Air | Air | [6 empty] | Samples | 3 | 3 | 3 | 0 | 0 | 0 | 0 | 0 | 0 | 0
Abs at WL (Absλ) | 0.8 | %(assumed) |  |  |  | No. of Scans | 2 | 2 | 2 | [6 empty] | Scans | 2 | 2 | 2 | 1 | 1 | 1 | 1 | 1 | 1 | 1
Rosc | 1000000 | ohm |  |  |  | Spacing (m): | 0.0016 | [8 empty] | Space needed | 36 | 36 | 36 | 0 | 0 | 0 | 0 | 0 | 0 | 0
Rseries | 1000 | ohm |  |  |  | Width (m): | [8 empty] | A3 | Start at | 3 | 45 | 87
Rtotal | 999.001 | ohm |  |  |  | Thickness (nm) | [10 empty] | A3 | A45 | A87
ch-ch spacing | 0.0316 | m | measure for SC |  |  | OD Filter used: | 1.5 | 2.5* | 2.5
width | 0.0003 | m | measure for SC |  |  | Notes/Comments: | * for vert samples: 1.5 O.D. and 1.55 V battery
Battery | 2.65 | V | measured
motor | 67 | mm
Data Fitting
ⁱ Fluence and Exc. Dens. Calculation | [5 empty] | Fit Parameters
Attenuated Fluence (cm-2) | [5 empty] | Thickness (d) | 0 | nm
[6 empty] | Fit Start |  | ns
[6 empty] | Fit End |  | ns
Absorption Coefficient (cm-1) | [5 empty] | EB |  | eV | from paper
[6 empty] | k1 |  | s-1 | estimated from TRPL
[6 empty] | k2 |  | s-1 cm-3 | estimated from TRPL
Att. Excitation Density (cm-3) | [5 empty] | k3 |  | s-1 cm-6 | -
𝐹= (𝑃∙𝜆)/(𝑓∙(𝑑𝑖𝑎/2)^2∙𝜋∙𝑐∙ℎ)∙〖10〗^(−𝑂.𝐷.)
𝐸𝑥𝑐. =𝐹∙𝛼
𝛼_𝜆=〖𝐴𝑏𝑠〗_𝜆/𝑑
Gnerate Table

## Summazired_Data_FACs
Sample | Free Carrier Density (cm-3) | Mobility μ (cm2 V-1s-1) | corr. Conductivity (S cm-1)/tmax | FCF (1-0) | Exc. Dens (cm-3) | Tmax (ns) | Filter # (-) | O.D. (-) | A1 (a.u.) | tau (ns) | const. (a.u.) | Att. Fluence (cm-2) | Conductivity @t0 (S cm-1) | φΣμ @t0 (cm2 V-1s-1) | Additional Calculations/ Comments
470 | 603953000000000 | 0.29105 | 3e-05 | 0.97893 | 620840000000000 | 5.31532 | 6 | 5 | 4e-05 | 254.1183 | -1e-05 | 28713900000 | 3e-05 | 0.29077
| 1831320000000000 | 0.36521 | 0.00011 | 0.93874 | 1963270000000000 | 5.31532 | 5 | 4.5 | 0.00012 | 204.18283 | -1e-05 | 90801200000 | 0.00011 | 0.3504
| 5202570000000000 | 0.57702 | 0.00048 | 0.84361 | 6208400000000000 | 5.31532 | 4 | 4 | 0.00051 | 141.36214 | -1e-05 | 287139000000 | 0.0005 | 0.50235
| 13228500000000000 | 0.61591 | 0.00131 | 0.67964 | 19632700000000000 | 4.8048 | 3 | 3.5 | 0.00137 | 119.50926 | -1e-05 | 908012000000 | 0.00136 | 0.43217
| 29582300000000000 | 0.60721 | 0.00288 | 0.48683 | 62084000000000000 | 4.29429 | 2 | 3 | 0.003 | 109.74722 | -1e-05 | 2871390000000 | 0.00299 | 0.3009
| 58001700000000000 | 0.67374 | 0.00626 | 0.32607 | 1.9633e+17 | 3.27327 | 1 | 2.5 | 0.00647 | 104.86567 | -1e-05 | 9080120000000 | 0.00646 | 0.20537
| 603953000000000 | 0.22682 | 2e-05 | 0.97893 | 620840000000000 | 5.31532 | 6 | 5 | 3e-05 | 253.68982 | -1e-05 | 28713900000 | 2e-05 | 0.22784
| 1831320000000000 | 0.37528 | 0.00011 | 0.93874 | 1963270000000000 | 5.31532 | 5 | 4.5 | 0.00013 | 196.55749 | -1e-05 | 90801200000 | 0.00011 | 0.36073
| 5202570000000000 | 0.6569 | 0.00055 | 0.84361 | 6208400000000000 | 5.31532 | 4 | 4 | 0.00058 | 142.20777 | -1e-05 | 287139000000 | 0.00057 | 0.57187
| 13228500000000000 | 0.68196 | 0.00145 | 0.67964 | 19632700000000000 | 4.8048 | 3 | 3.5 | 0.00152 | 120.06212 | -1e-05 | 908012000000 | 0.0015 | 0.47846
| 29582300000000000 | 0.6306 | 0.00299 | 0.48683 | 62084000000000000 | 4.29429 | 2 | 3 | 0.00312 | 110.29596 | -1e-05 | 2871390000000 | 0.00311 | 0.31243
| 58001700000000000 | 0.69231 | 0.00643 | 0.32607 | 1.9633e+17 | 3.27327 | 1 | 2.5 | 0.00665 | 104.76037 | -1e-05 | 9080120000000 | 0.00664 | 0.21103
| 603953000000000 | 0.33089 | 3e-05 | 0.97893 | 620840000000000 | 5.31532 | 6 | 5 | 4e-05 | 269.16526 | -1e-05 | 28713900000 | 3e-05 | 0.33021
| 1831320000000000 | 0.45545 | 0.00013 | 0.93874 | 1963270000000000 | 5.31532 | 5 | 4.5 | 0.00014 | 219.22604 | -1e-05 | 90801200000 | 0.00014 | 0.43569
| 5202570000000000 | 0.78113 | 0.00065 | 0.84361 | 6208400000000000 | 5.31532 | 4 | 4 | 0.00068 | 150.07627 | -1e-05 | 287139000000 | 0.00067 | 0.67839
| 13228500000000000 | 0.79886 | 0.00169 | 0.67964 | 19632700000000000 | 4.8048 | 3 | 3.5 | 0.00177 | 123.40951 | -1e-05 | 908012000000 | 0.00176 | 0.55978
| 29582300000000000 | 0.75858 | 0.0036 | 0.48683 | 62084000000000000 | 4.29429 | 2 | 3 | 0.00374 | 111.71682 | -1e-05 | 2871390000000 | 0.00374 | 0.37564
| 58001700000000000 | 0.84723 | 0.00787 | 0.32607 | 1.9633e+17 | 3.27327 | 1 | 2.5 | 0.00813 | 105.8233 | -1e-05 | 9080120000000 | 0.00812 | 0.25817
| 603953000000000 | 0.34252 | 3e-05 | 0.97893 | 620840000000000 | 5.31532 | 6 | 5 | 4e-05 | 250.62383 | -1e-05 | 28713900000 | 3e-05 | 0.34207
| 1831320000000000 | 0.4689 | 0.00014 | 0.93874 | 1963270000000000 | 5.31532 | 5 | 4.5 | 0.00015 | 214.16054 | -1e-05 | 90801200000 | 0.00014 | 0.44884
| 5202570000000000 | 0.79867 | 0.00067 | 0.84361 | 6208400000000000 | 5.31532 | 4 | 4 | 0.00069 | 149.17536 | 0 | 287139000000 | 0.00069 | 0.69372
| 13228500000000000 | 0.79541 | 0.00169 | 0.67964 | 19632700000000000 | 4.8048 | 3 | 3.5 | 0.00176 | 124.05764 | -1e-05 | 908012000000 | 0.00175 | 0.55724
| 29582300000000000 | 0.76928 | 0.00365 | 0.48683 | 62084000000000000 | 4.29429 | 2 | 3 | 0.00379 | 112.01316 | 0 | 2871390000000 | 0.00379 | 0.38089
| 58001700000000000 | 0.83627 | 0.00777 | 0.32607 | 1.9633e+17 | 3.27327 | 1 | 2.5 | 0.00802 | 106.18995 | -1e-05 | 9080120000000 | 0.00801 | 0.2548
| 603953000000000 | 0.41615 | 4e-05 | 0.97893 | 620840000000000 | 5.31532 | 6 | 5 | 5e-05 | 311.16314 | -1e-05 | 28713900000 | 4e-05 | 0.4128
| 1831320000000000 | 0.52365 | 0.00015 | 0.93874 | 1963270000000000 | 5.31532 | 5 | 4.5 | 0.00016 | 234.42075 | 0 | 90801200000 | 0.00016 | 0.49984
| 5202570000000000 | 87.25% | 0.00073 | 0.84361 | 6208400000000000 | 5.31532 | 4 | 4 | 0.00076 | 152.9979 | 0 | 287139000000 | 0.00075 | 0.75704
| 13228500000000000 | 0.86871 | 0.00184 | 0.67964 | 19632700000000000 | 4.8048 | 3 | 3.5 | 0.00192 | 123.04476 | -1e-05 | 908012000000 | 0.00191 | 0.60875
| 29582300000000000 | 0.78478 | 0.00372 | 0.48683 | 62084000000000000 | 4.29429 | 2 | 3 | 0.00387 | 109.88259 | 0 | 2871390000000 | 0.00387 | 0.38885
| 58001700000000000 | 0.84076 | 0.00781 | 0.32607 | 1.9633e+17 | 3.27327 | 1 | 2.5 | 0.00806 | 102.33308 | 1e-05 | 9080120000000 | 0.00807 | 0.25645
| 603953000000000 | 0.38348 | 4e-05 | 0.97893 | 620840000000000 | 5.31532 | 6 | 5 | 4e-05 | 304.3325 | -1e-05 | 28713900000 | 4e-05 | 0.38085
| 1831320000000000 | 0.53395 | 0.00016 | 0.93874 | 1963270000000000 | 5.31532 | 5 | 4.5 | 0.00016 | 234.93657 | 0 | 90801200000 | 0.00016 | 0.50966
| 5202570000000000 | 0.89147 | 0.00074 | 0.84361 | 6208400000000000 | 5.31532 | 4 | 4 | 0.00077 | 153.14244 | 0 | 287139000000 | 0.00077 | 0.77352
| 13228500000000000 | 0.8565 | 0.00182 | 0.67964 | 19632700000000000 | 4.8048 | 3 | 3.5 | 0.00189 | 124.64958 | -1e-05 | 908012000000 | 0.00189 | 0.59988
| 29582300000000000 | 0.78932 | 0.00374 | 0.48683 | 62084000000000000 | 4.29429 | 2 | 3 | 0.00389 | 110.19629 | 0 | 2871390000000 | 0.00389 | 0.39106
| 58001700000000000 | 0.83901 | 0.0078 | 0.32607 | 1.9633e+17 | 3.27327 | 1 | 2.5 | 0.00805 | 103.0009 | 0 | 9080120000000 | 0.00805 | 0.25588
570 | 476653000000000 | 0.51968 | 4e-05 | 0.9833 | 487802000000000 | 5.31532 | 6 | 5 | 5e-05 | 328.35343 | -1e-05 | 23748300000 | 4e-05 | 0.51748
| 1457170000000000 | 0.59144 | 0.00014 | 0.95064 | 1542570000000000 | 5.31532 | 5 | 4.5 | 0.00015 | 255.96412 | 0 | 75098700000 | 0.00014 | 0.57078
| 4213490000000000 | 0.80811 | 0.00055 | 0.86946 | 4878020000000000 | 5.31532 | 4 | 4 | 0.00056 | 169.83824 | 0 | 237483000000 | 0.00056 | 0.72029
| 10996100000000000 | 0.9076 | 0.0016 | 0.71848 | 15425700000000000 | 5.31532 | 3 | 3.5 | 0.00167 | 130.27741 | 0 | 750987000000 | 0.00167 | 0.674
| 25254300000000000 | 0.97584 | 0.00395 | 0.52634 | 48780200000000000 | 4.8048 | 2 | 3 | 0.00411 | 114.9114 | 0 | 2374830000000 | 0.00412 | 0.52676
| 50968300000000000 | 1.19836 | 0.00979 | 0.35509 | 1.5426e+17 | 3.78378 | 1 | 2.5 | 0.01012 | 106.22069 | 2e-05 | 7509870000000 | 0.01014 | 0.41029
| 476653000000000 | 0.51926 | 4e-05 | 0.9833 | 487802000000000 | 5.31532 | 6 | 5 | 5e-05 | 313.36031 | -1e-05 | 23748300000 | 4e-05 | 0.51765
| 1457170000000000 | 0.61981 | 0.00014 | 0.95064 | 1542570000000000 | 5.31532 | 5 | 4.5 | 0.00015 | 257.03308 | 0 | 75098700000 | 0.00015 | 0.5981
| 4213490000000000 | 0.82835 | 0.00056 | 0.86946 | 4878020000000000 | 5.31532 | 4 | 4 | 0.00058 | 174.92196 | 0 | 237483000000 | 0.00058 | 0.73775
| 10996100000000000 | 0.9092 | 0.0016 | 0.71848 | 15425700000000000 | 5.31532 | 3 | 3.5 | 0.00167 | 135.41694 | -1e-05 | 750987000000 | 0.00167 | 0.67419
| 25254300000000000 | 1.02965 | 0.00417 | 0.52634 | 48780200000000000 | 4.8048 | 2 | 3 | 0.00434 | 117.1891 | 0 | 2374830000000 | 0.00434 | 0.55537
| 50968300000000000 | 1.22467 | 0.01 | 0.35509 | 1.5426e+17 | 3.78378 | 1 | 2.5 | 0.01034 | 107.77344 | 2e-05 | 7509870000000 | 0.01036 | 0.41908
| 476653000000000 | 0.51834 | 4e-05 | 0.9833 | 487802000000000 | 5.31532 | 6 | 5 | 5e-05 | 283.59167 | -1e-05 | 23748300000 | 4e-05 | 0.51782
| 1457170000000000 | 0.55885 | 0.00013 | 0.95064 | 1542570000000000 | 5.31532 | 5 | 4.5 | 0.00014 | 268.39522 | -1e-05 | 75098700000 | 0.00013 | 0.53888
| 4213490000000000 | 91.76% | 0.00062 | 0.86946 | 4878020000000000 | 5.31532 | 4 | 4 | 0.00064 | 167.43661 | 0 | 237483000000 | 0.00064 | 0.81832
| 10996100000000000 | 0.99703 | 0.00176 | 0.71848 | 15425700000000000 | 5.31532 | 3 | 3.5 | 0.00184 | 129.87301 | -1e-05 | 750987000000 | 0.00183 | 0.74056
| 25254300000000000 | 1.11243 | 0.0045 | 0.52634 | 48780200000000000 | 4.8048 | 2 | 3 | 0.0047 | 113.52715 | 0 | 2374830000000 | 0.0047 | 0.60084
| 50968300000000000 | 1.37068 | 0.01119 | 0.35509 | 1.5426e+17 | 3.78378 | 1 | 2.5 | 0.01159 | 104.43174 | 1e-05 | 7509870000000 | 0.01161 | 0.46958
| 476653000000000 | 0.53721 | 4e-05 | 0.9833 | 487802000000000 | 5.31532 | 6 | 5 | 5e-05 | 238.90943 | -1e-05 | 23748300000 | 4e-05 | 0.53908
| 1457170000000000 | 0.58873 | 0.00014 | 0.95064 | 1542570000000000 | 5.31532 | 5 | 4.5 | 0.00015 | 240.49166 | -1e-05 | 75098700000 | 0.00014 | 0.56905
| 4213490000000000 | 0.9022 | 0.00061 | 0.86946 | 4878020000000000 | 5.31532 | 4 | 4 | 0.00063 | 164.91571 | 0 | 237483000000 | 0.00063 | 0.80501
| 10996100000000000 | 0.97153 | 0.00171 | 0.71848 | 15425700000000000 | 5.31532 | 3 | 3.5 | 0.00179 | 130.48432 | -1e-05 | 750987000000 | 0.00178 | 0.7215
| 25254300000000000 | 1.09336 | 0.00442 | 0.52634 | 48780200000000000 | 4.8048 | 2 | 3 | 0.00462 | 114.09075 | 0 | 2374830000000 | 0.00461 | 0.59041
| 50968300000000000 | 1.27716 | 0.01043 | 0.35509 | 1.5426e+17 | 3.78378 | 1 | 2.5 | 0.0108 | 104.99596 | 1e-05 | 7509870000000 | 0.01081 | 0.43746
670 | 125525000000000 | 1.53952 | 3e-05 | 0.99555 | 126878000000000 | 5.31532 | 6 | 5 | 4e-05 | 313.60332 | -1e-05 | 7112870000 | 3e-05 | 1.55556
| 393205000000000 | 2.00478 | 0.00013 | 0.98618 | 401224000000000 | 5.31532 | 5 | 4.5 | 0.00013 | 259.28009 | 0 | 22492900000 | 0.00013 | 2.00681
| 1208730000000000 | 1.76072 | 0.00034 | 0.95871 | 1268780000000000 | 5.31532 | 4 | 4 | 0.00035 | 201.4516 | 0 | 71128700000 | 0.00035 | 1.72263
| 3539770000000000 | 1.69903 | 0.00096 | 0.88799 | 4012240000000000 | 5.31532 | 3 | 3.5 | 0.001 | 153.75872 | 0 | 224929000000 | 0.001 | 1.5519
| 9426980000000000 | 1.65891 | 0.00251 | 0.74855 | 12687800000000000 | 5.31532 | 2 | 3 | 0.00261 | 127.65782 | 0 | 711287000000 | 0.00261 | 1.28499
| 22129900000000000 | 1.75126 | 0.00621 | 0.55911 | 40122400000000000 | 4.8048 | 1 | 2.5 | 0.00648 | 114.07232 | 0 | 2249290000000 | 0.00648 | 1.00749
| 125525000000000 | 201.7% | 4e-05 | 0.99555 | 126878000000000 | 5.31532 | 6 | 5 | 5e-05 | 294.77472 | -1e-05 | 7112870000 | 4e-05 | 2.03831
| 393205000000000 | 1.96279 | 0.00012 | 0.98618 | 401224000000000 | 5.31532 | 5 | 4.5 | 0.00013 | 256.76211 | -1e-05 | 22492900000 | 0.00013 | 1.96577
| 1208730000000000 | 2.03996 | 0.0004 | 0.95871 | 1268780000000000 | 5.31532 | 4 | 4 | 0.00041 | 194.74374 | 0 | 71128700000 | 0.00041 | 1.9978
| 3539770000000000 | 1.80899 | 0.00103 | 0.88799 | 4012240000000000 | 5.31532 | 3 | 3.5 | 0.00107 | 152.79939 | 0 | 224929000000 | 0.00106 | 1.65268
| 9426980000000000 | 1.82791 | 0.00276 | 0.74855 | 12687800000000000 | 5.31532 | 2 | 3 | 0.00288 | 127.02607 | 0 | 711287000000 | 0.00288 | 1.41619
| 22129900000000000 | 1.68272 | 0.00597 | 0.55911 | 40122400000000000 | 4.8048 | 1 | 2.5 | 0.00622 | 115.41597 | 0 | 2249290000000 | 0.00622 | 0.96761
| 125525000000000 | 1.77131 | 4e-05 | 0.99555 | 126878000000000 | 5.31532 | 6 | 5 | 4e-05 | 252.42201 | -1e-05 | 7112870000 | 4e-05 | 1.79739
| 393205000000000 | 1.78447 | 0.00011 | 0.98618 | 401224000000000 | 5.31532 | 5 | 4.5 | 0.00012 | 245.99049 | 0 | 22492900000 | 0.00011 | 1.78851
| 1208730000000000 | 1.51306 | 0.00029 | 0.95871 | 1268780000000000 | 5.31532 | 4 | 4 | 0.0003 | 199.43175 | 0 | 71128700000 | 0.0003 | 1.48053
| 3539770000000000 | 1.3863 | 0.00079 | 0.88799 | 4012240000000000 | 5.31532 | 3 | 3.5 | 0.00081 | 153.70066 | 0 | 224929000000 | 0.00081 | 1.26606
| 9426980000000000 | 1.43704 | 0.00217 | 0.74855 | 12687800000000000 | 5.31532 | 2 | 3 | 0.00226 | 124.30884 | 0 | 711287000000 | 0.00227 | 1.11436
| 22129900000000000 | 1.34577 | 0.00477 | 0.55911 | 40122400000000000 | 4.8048 | 1 | 2.5 | 0.00498 | 111.42934 | 0 | 2249290000000 | 0.00498 | 0.77499
| 125525000000000 | 1.4573 | 3e-05 | 0.99555 | 126878000000000 | 5.31532 | 6 | 5 | 4e-05 | 260.85903 | -1e-05 | 7112870000 | 3e-05 | 1.48007
| 393205000000000 | 1.41202 | 9e-05 | 0.98618 | 401224000000000 | 5.31532 | 5 | 4.5 | 0.0001 | 257.41329 | -1e-05 | 22492900000 | 9e-05 | 1.41442
| 1208730000000000 | 1.30499 | 0.00025 | 0.95871 | 1268780000000000 | 5.31532 | 4 | 4 | 0.00026 | 207.37359 | 0 | 71128700000 | 0.00026 | 1.27588
| 3539770000000000 | 1.25315 | 0.00071 | 0.88799 | 4012240000000000 | 5.31532 | 3 | 3.5 | 0.00074 | 156.40314 | 0 | 224929000000 | 0.00074 | 1.14393
| 9426980000000000 | 1.18182 | 0.00178 | 0.74855 | 12687800000000000 | 5.31532 | 2 | 3 | 0.00187 | 128.5754 | -1e-05 | 711287000000 | 0.00186 | 0.91531
| 22129900000000000 | 1.36553 | 0.00484 | 0.55911 | 40122400000000000 | 4.8048 | 1 | 2.5 | 0.00506 | 111.98454 | 0 | 2249290000000 | 0.00505 | 0.78622
800 | 41257000000000 | 6.06894 | 4e-05 | 0.99853 | 41577000000000 | 5.31532 | 6 | 5 | 5e-05 | 335.05399 | 0 | 6409790000 | 4e-05 | 6.12903
| 130055000000000 | 4.79451 | 0.0001 | 0.99539 | 131478000000000 | 5.31532 | 5 | 4.5 | 0.0001 | 268.33584 | 0 | 20269500000 | 0.0001 | 4.83948
| 407259000000000 | 2.39138 | 0.00016 | 0.9857 | 415770000000000 | 5.31532 | 4 | 4 | 0.00016 | 242.61429 | 0 | 64097900000 | 0.00016 | 2.39499
| 1250750000000000 | 1.897 | 0.00038 | 0.95733 | 1314780000000000 | 5.31532 | 3 | 3.5 | 0.00039 | 188.51443 | 0 | 202695000000 | 0.00039 | 1.85629
| 3654770000000000 | 1.6597 | 0.00097 | 0.88477 | 4157700000000000 | 5.31532 | 2 | 3 | 0.00101 | 149.63544 | 0 | 640979000000 | 0.00101 | 1.51174
| 9698000000000000 | 1.4898 | 0.00231 | 0.74318 | 13147800000000000 | 5.31532 | 1 | 2.5 | 0.00241 | 126.3337 | 0 | 2026950000000 | 0.00241 | 1.14606
| 41257000000000 | 6.09028 | 4e-05 | 0.99853 | 41577000000000 | 5.31532 | 6 | 5 | 5e-05 | 330.80298 | 0 | 6409790000 | 4e-05 | 6.15191
| 130055000000000 | 5.73844 | 0.00012 | 0.99539 | 131478000000000 | 5.31532 | 5 | 4.5 | 0.00012 | 267.9232 | 0 | 20269500000 | 0.00012 | 5.79129
| 407259000000000 | 2.65909 | 0.00017 | 0.9857 | 415770000000000 | 5.31532 | 4 | 4 | 0.00018 | 241.87061 | 0 | 64097900000 | 0.00018 | 2.66296
| 1250750000000000 | 1.96788 | 0.00039 | 0.95733 | 1314780000000000 | 5.31532 | 3 | 3.5 | 0.00041 | 192.92985 | 0 | 202695000000 | 0.00041 | 1.92447
| 3654770000000000 | 1.56341 | 0.00092 | 0.88477 | 4157700000000000 | 5.31532 | 2 | 3 | 0.00095 | 154.24634 | 0 | 640979000000 | 0.00095 | 1.42262
| 9698000000000000 | 136% | 0.00211 | 0.74318 | 13147800000000000 | 5.31532 | 1 | 2.5 | 0.0022 | 132.11239 | 0 | 2026950000000 | 0.0022 | 1.0446
| 41257000000000 | 6.62951 | 4e-05 | 0.99853 | 41577000000000 | 5.31532 | 6 | 5 | 5e-05 | 252.89831 | -1e-05 | 6409790000 | 4e-05 | 6.74058
| 130055000000000 | 4.9527 | 0.0001 | 0.99539 | 131478000000000 | 5.31532 | 5 | 4.5 | 0.00011 | 237.70606 | -1e-05 | 20269500000 | 0.00011 | 5.01573
| 407259000000000 | 2.22572 | 0.00015 | 0.9857 | 415770000000000 | 5.31532 | 4 | 4 | 0.00015 | 223.46817 | -1e-05 | 64097900000 | 0.00015 | 2.23449
| 1250750000000000 | 2.03985 | 0.00041 | 0.95733 | 1314780000000000 | 5.31532 | 3 | 3.5 | 0.00042 | 178.22831 | 0 | 202695000000 | 0.00042 | 1.99974
| 3654770000000000 | 1.61525 | 0.00095 | 0.88477 | 4157700000000000 | 5.31532 | 2 | 3 | 0.00098 | 149.16015 | 0 | 640979000000 | 0.00098 | 1.47157
| 9698000000000000 | 1.18555 | 0.00184 | 0.74318 | 13147800000000000 | 5.31532 | 1 | 2.5 | 0.00193 | 131.37158 | -1e-05 | 2026950000000 | 0.00192 | 0.91073
| 41257000000000 | 6.94677 | 5e-05 | 0.99853 | 41577000000000 | 5.31532 | 6 | 5 | 5e-05 | 248.39562 | -1e-05 | 6409790000 | 5e-05 | 7.05901
| 130055000000000 | 5.16725 | 0.00011 | 0.99539 | 131478000000000 | 5.31532 | 5 | 4.5 | 0.00011 | 235.12173 | 0 | 20269500000 | 0.00011 | 5.23284
| 407259000000000 | 2.11708 | 0.00014 | 0.9857 | 415770000000000 | 5.31532 | 4 | 4 | 0.00014 | 226.69742 | 0 | 64097900000 | 0.00014 | 2.1241
| 1250750000000000 | 1.70926 | 0.00034 | 0.95733 | 1314780000000000 | 5.31532 | 3 | 3.5 | 0.00035 | 187.2272 | 0 | 202695000000 | 0.00035 | 1.67304
| 3654770000000000 | 1.28024 | 0.00075 | 0.88477 | 4157700000000000 | 5.31532 | 2 | 3 | 0.00078 | 154.35905 | 0 | 640979000000 | 0.00078 | 1.16494
| 9698000000000000 | 1.1478 | 0.00178 | 0.74318 | 13147800000000000 | 5.31532 | 1 | 2.5 | 0.00186 | 131.88524 | 0 | 2026950000000 | 0.00186 | 0.88147

## Summazired_Data_PEA
Sample | Free Carrier Density (cm-3) | Mobility μ (cm2 V-1s-1) | corr. Conductivity (S cm-1)/tmax | FCF (1-0) | Exc. Dens (cm-3) | Tmax (ns) | Filter # (-) | O.D. (-) | A1 (a.u.) | tau (ns) | const. (a.u.) | Att. Fluence (cm-2) | Conductivity @t0 (S cm-1) | φΣμ @t0 (cm2 V-1s-1) | Additional Calculations/ Comments
470nm | 106573000000000 | 1.99489 | 3e-05 | 0.30662 | 389341000000000 | 3.27327 | 6 | 5 | 4e-05 | 285.48423 | 0 | 28713900000 | 3e-05 | 0.55322
| 204276000000000 | 3.84612 | 0.00013 | 0.18746 | 1231200000000000 | 3.27327 | 5 | 4.5 | 0.00013 | 221.20869 | 0 | 90801200000 | 0.00013 | 0.64778
| 374739000000000 | 7.6978 | 0.00046 | 0.11171 | 3893410000000000 | 3.27327 | 4 | 4 | 0.00047 | 168.37646 | 0 | 287139000000 | 0.00047 | 0.7554
| 659042000000000 | 9.10834 | 0.00096 | 0.06674 | 12312000000000000 | 2.76276 | 3 | 3.5 | 0.00098 | 145.81604 | 0 | 908012000000 | 0.00098 | 0.49686
| 1089650000000000 | 9.31297 | 0.00163 | 0.04146 | 38934100000000000 | 2.25225 | 2 | 3 | 0.00165 | 132.98762 | 1e-05 | 2871390000000 | 0.00165 | 0.26507
| 1655250000000000 | 9.32442 | 0.00247 | 0.02768 | 1.2312e+17 | 1.23123 | 1 | 2.5 | 0.00249 | 123.36373 | 1e-05 | 9080120000000 | 0.0025 | 0.12661
| 106573000000000 | 2.20583 | 4e-05 | 0.30662 | 389341000000000 | 3.27327 | 6 | 5 | 4e-05 | 265.62874 | 0 | 28713900000 | 4e-05 | 0.61222
| 204276000000000 | 4.26727 | 0.00014 | 0.18746 | 1231200000000000 | 3.27327 | 5 | 4.5 | 0.00014 | 216.23166 | 0 | 90801200000 | 0.00014 | 0.71898
| 374739000000000 | 8.00891 | 0.00048 | 0.11171 | 3893410000000000 | 3.27327 | 4 | 4 | 0.00049 | 168.72293 | 0 | 287139000000 | 0.00049 | 0.7859
| 659042000000000 | 9.12478 | 0.00096 | 0.06674 | 12312000000000000 | 2.76276 | 3 | 3.5 | 0.00098 | 145.96685 | 0 | 908012000000 | 0.00098 | 0.49775
| 1089650000000000 | 9.49724 | 0.00166 | 0.04146 | 38934100000000000 | 2.25225 | 2 | 3 | 0.00168 | 132.32992 | 0 | 2871390000000 | 0.00169 | 0.27035
| 1655250000000000 | 9.40481 | 0.00249 | 0.02768 | 1.2312e+17 | 1.23123 | 1 | 2.5 | 0.00251 | 123.83326 | 1e-05 | 9080120000000 | 0.00252 | 0.1277
| 106573000000000 | 1.61432 | 3e-05 | 0.30662 | 389341000000000 | 3.27327 | 6 | 5 | 3e-05 | 298.05364 | -1e-05 | 28713900000 | 3e-05 | 0.44766
| 204276000000000 | 3.27126 | 0.00011 | 0.18746 | 1231200000000000 | 3.27327 | 5 | 4.5 | 0.00011 | 228.54727 | 0 | 90801200000 | 0.00011 | 0.55066
| 374739000000000 | 6.75102 | 0.00041 | 0.11171 | 3893410000000000 | 3.27327 | 4 | 4 | 0.00041 | 169.76408 | 0 | 287139000000 | 0.00041 | 0.66232
| 659042000000000 | 8.26193 | 0.00087 | 0.06674 | 12312000000000000 | 2.76276 | 3 | 3.5 | 0.00089 | 145.01286 | 0 | 908012000000 | 0.00089 | 0.45072
| 1089650000000000 | 8.72905 | 0.00152 | 0.04146 | 38934100000000000 | 2.25225 | 2 | 3 | 0.00154 | 131.18008 | 1e-05 | 2871390000000 | 0.00155 | 0.24851
| 1655250000000000 | 8.6024 | 0.00228 | 0.02768 | 1.2312e+17 | 1.23123 | 1 | 2.5 | 0.0023 | 122.50933 | 1e-05 | 9080120000000 | 0.0023 | 0.11682
| 106573000000000 | 1.9895 | 3e-05 | 0.30662 | 389341000000000 | 3.27327 | 6 | 5 | 4e-05 | 281.3129 | -1e-05 | 28713900000 | 3e-05 | 0.55197
| 204276000000000 | 3.87754 | 0.00013 | 0.18746 | 1231200000000000 | 3.27327 | 5 | 4.5 | 0.00013 | 219.00547 | 0 | 90801200000 | 0.00013 | 0.6532
| 374739000000000 | 7.50105 | 0.00045 | 0.11171 | 3893410000000000 | 3.27327 | 4 | 4 | 0.00046 | 165.80692 | 0 | 287139000000 | 0.00046 | 0.73627
| 659042000000000 | 8.87022 | 0.00094 | 0.06674 | 12312000000000000 | 2.76276 | 3 | 3.5 | 0.00095 | 143.64627 | 0 | 908012000000 | 0.00095 | 0.484
| 1089650000000000 | 8.97318 | 0.00157 | 0.04146 | 38934100000000000 | 2.25225 | 2 | 3 | 0.00158 | 131.2165 | 1e-05 | 2871390000000 | 0.00159 | 0.25546
| 1655250000000000 | 9.16898 | 0.00243 | 0.02768 | 1.2312e+17 | 1.23123 | 1 | 2.5 | 0.00245 | 121.64155 | 1e-05 | 9080120000000 | 0.00246 | 0.12452
| 106573000000000 | 1.77031 | 3e-05 | 0.30662 | 389341000000000 | 3.27327 | 6 | 5 | 4e-05 | 241.97359 | 0 | 28713900000 | 3e-05 | 0.49218
| 204276000000000 | 3.39231 | 0.00011 | 0.18746 | 1231200000000000 | 3.27327 | 5 | 4.5 | 0.00012 | 209.65689 | 0 | 90801200000 | 0.00011 | 0.57189
| 374739000000000 | 710.4% | 0.00043 | 0.11171 | 3893410000000000 | 3.27327 | 4 | 4 | 0.00043 | 164.8485 | 0 | 287139000000 | 0.00044 | 0.69741
| 659042000000000 | 8.52504 | 0.0009 | 0.06674 | 12312000000000000 | 2.76276 | 3 | 3.5 | 0.00091 | 143.24791 | 0 | 908012000000 | 0.00092 | 0.46519
| 1089650000000000 | 9.08556 | 0.00159 | 0.04146 | 38934100000000000 | 2.25225 | 2 | 3 | 0.0016 | 129.62537 | 1e-05 | 2871390000000 | 0.00161 | 0.25871
| 1655250000000000 | 9.07736 | 0.00241 | 0.02768 | 1.2312e+17 | 1.23123 | 1 | 2.5 | 0.00242 | 120.26362 | 1e-05 | 9080120000000 | 0.00243 | 0.12329
| 106573000000000 | 1.9082 | 3e-05 | 0.30662 | 389341000000000 | 3.27327 | 6 | 5 | 4e-05 | 238.72318 | 0 | 28713900000 | 3e-05 | 0.53038
| 204276000000000 | 3.40362 | 0.00011 | 0.18746 | 1231200000000000 | 3.27327 | 5 | 4.5 | 0.00011 | 208.92326 | 0 | 90801200000 | 0.00011 | 0.57375
| 374739000000000 | 7.05432 | 0.00042 | 0.11171 | 3893410000000000 | 3.27327 | 4 | 4 | 0.00043 | 165.05607 | 0 | 287139000000 | 0.00043 | 0.69252
| 659042000000000 | 8.61835 | 0.00091 | 0.06674 | 12312000000000000 | 2.76276 | 3 | 3.5 | 0.00092 | 143.22444 | 0 | 908012000000 | 0.00093 | 0.47028
| 1089650000000000 | 8.9851 | 0.00157 | 0.04146 | 38934100000000000 | 2.25225 | 2 | 3 | 0.00159 | 130.01237 | 1e-05 | 2871390000000 | 0.0016 | 0.25584
| 1655250000000000 | 9.05676 | 0.0024 | 0.02768 | 1.2312e+17 | 1.23123 | 1 | 2.5 | 0.00242 | 120.28546 | 1e-05 | 9080120000000 | 0.00243 | 0.12301
480 nm | 86610500000000 | 1.28913 | 2e-05 | 0.35239 | 274996000000000 | 3.27327 | 6 | 5 | 2e-05 | 291.45672 | -1e-05 | 21633000000 | 2e-05 | 0.41198
| 168692000000000 | 2.85977 | 8e-05 | 0.21836 | 869615000000000 | 3.27327 | 5 | 4.5 | 8e-05 | 236.532 | 0 | 68409700000 | 8e-05 | 0.56275
| 313346000000000 | 6.36535 | 0.00032 | 0.13074 | 2749960000000000 | 3.27327 | 4 | 4 | 0.00032 | 177.54271 | 0 | 216330000000 | 0.00033 | 0.73868
| 558639000000000 | 8.588 | 0.00077 | 0.0778 | 8696150000000000 | 2.76276 | 3 | 3.5 | 0.00078 | 147.15283 | 0 | 684097000000 | 0.00078 | 0.56209
| 944391000000000 | 9.50959 | 0.00144 | 0.04753 | 27499600000000000 | 2.25225 | 2 | 3 | 0.00145 | 130.75482 | 1e-05 | 2163300000000 | 0.00146 | 0.33222
| 1472190000000000 | 9.54994 | 0.00225 | 0.03102 | 86961500000000000 | 1.74174 | 1 | 2.5 | 0.00228 | 121.22001 | 1e-05 | 6840970000000 | 0.00228 | 0.164
| 86610500000000 | 1.5669 | 2e-05 | 0.35239 | 274996000000000 | 3.27327 | 6 | 5 | 3e-05 | 284.84514 | -1e-05 | 21633000000 | 2e-05 | 0.50088
| 168692000000000 | 3.38673 | 9e-05 | 0.21836 | 869615000000000 | 3.27327 | 5 | 4.5 | 0.0001 | 228.6075 | 0 | 68409700000 | 9e-05 | 0.66687
| 313346000000000 | 6.94232 | 0.00035 | 0.13074 | 2749960000000000 | 3.27327 | 4 | 4 | 0.00035 | 174.13005 | 0 | 216330000000 | 0.00036 | 0.80602
| 558639000000000 | 9.0546 | 0.00081 | 0.0778 | 8696150000000000 | 2.76276 | 3 | 3.5 | 0.00082 | 145.95748 | 0 | 684097000000 | 0.00083 | 0.59275
| 944391000000000 | 9.74847 | 0.00147 | 0.04753 | 27499600000000000 | 2.25225 | 2 | 3 | 0.00149 | 130.62386 | 1e-05 | 2163300000000 | 0.0015 | 0.34057
| 1472190000000000 | 9.66475 | 0.00228 | 0.03102 | 86961500000000000 | 1.74174 | 1 | 2.5 | 0.0023 | 121.36 | 1e-05 | 6840970000000 | 0.00231 | 0.16597
| 86610500000000 | 1.60293 | 2e-05 | 0.35239 | 274996000000000 | 3.27327 | 6 | 5 | 3e-05 | 279.95779 | -1e-05 | 21633000000 | 2e-05 | 0.51267
| 168692000000000 | 3.67543 | 0.0001 | 0.21836 | 869615000000000 | 3.27327 | 5 | 4.5 | 0.00011 | 227.37607 | 0 | 68409700000 | 0.0001 | 0.72376
| 313346000000000 | 724.8% | 0.00036 | 0.13074 | 2749960000000000 | 3.27327 | 4 | 4 | 0.00037 | 174.37543 | 0 | 216330000000 | 0.00037 | 0.84151
| 558639000000000 | 9.19695 | 0.00082 | 0.0778 | 8696150000000000 | 2.76276 | 3 | 3.5 | 0.00084 | 147.17483 | 0 | 684097000000 | 0.00084 | 0.602
| 944391000000000 | 9.78131 | 0.00148 | 0.04753 | 27499600000000000 | 2.25225 | 2 | 3 | 0.0015 | 131.54966 | 1e-05 | 2163300000000 | 0.00151 | 0.34168
| 1472190000000000 | 9.40258 | 0.00222 | 0.03102 | 86961500000000000 | 1.74174 | 1 | 2.5 | 0.00224 | 122.81542 | 1e-05 | 6840970000000 | 0.00225 | 0.16144
| 86610500000000 | 1.99171 | 3e-05 | 0.35239 | 274996000000000 | 3.27327 | 6 | 5 | 3e-05 | 278.93515 | 0 | 21633000000 | 3e-05 | 0.63585
| 168692000000000 | 3.94111 | 0.00011 | 0.21836 | 869615000000000 | 3.27327 | 5 | 4.5 | 0.00011 | 222.76516 | 0 | 68409700000 | 0.00011 | 0.77612
| 313346000000000 | 7.74915 | 0.00039 | 0.13074 | 2749960000000000 | 3.27327 | 4 | 4 | 0.00039 | 172.91371 | 0 | 216330000000 | 0.0004 | 0.89979
| 558639000000000 | 9.44885 | 0.00085 | 0.0778 | 8696150000000000 | 2.76276 | 3 | 3.5 | 0.00086 | 146.62992 | 0 | 684097000000 | 0.00086 | 0.61851
| 944391000000000 | 10.04409 | 0.00152 | 0.04753 | 27499600000000000 | 2.25225 | 2 | 3 | 0.00154 | 131.18446 | 1e-05 | 2163300000000 | 0.00155 | 0.35088
| 1472190000000000 | 9.81874 | 0.00232 | 0.03102 | 86961500000000000 | 1.74174 | 1 | 2.5 | 0.00234 | 122.24405 | 1e-05 | 6840970000000 | 0.00235 | 0.1686
490 | 90196100000000 | 1.40481 | 2e-05 | 0.34318 | 294117000000000 | 3.27327 | 6 | 5 | 3e-05 | 272.90871 | -1e-05 | 21691100000 | 2e-05 | 0.4377
| 175106000000000 | 3.04062 | 9e-05 | 0.21206 | 930080000000000 | 3.27327 | 5 | 4.5 | 9e-05 | 233.88527 | 0 | 68593400000 | 9e-05 | 0.58094
| 324472000000000 | 6.21565 | 0.00032 | 0.12682 | 2941170000000000 | 3.27327 | 4 | 4 | 0.00033 | 178.94866 | 0 | 216911000000 | 0.00033 | 0.69838
| 577038000000000 | 8.27821 | 0.00077 | 0.0755 | 9300800000000000 | 2.76276 | 3 | 3.5 | 0.00078 | 148.88871 | 0 | 685934000000 | 0.00078 | 0.52319
| 971673000000000 | 9.50271 | 0.00148 | 0.04626 | 29411700000000000 | 2.25225 | 2 | 3 | 0.0015 | 131.10277 | 1e-05 | 2169110000000 | 0.0015 | 0.31935
| 1505230000000000 | 9.48282 | 0.00229 | 0.03036 | 93008000000000000 | 1.74174 | 1 | 2.5 | 0.00231 | 121.83049 | 1e-05 | 6859340000000 | 0.00232 | 0.15567
| 90196100000000 | 143.2% | 2e-05 | 0.34318 | 294117000000000 | 3.27327 | 6 | 5 | 3e-05 | 282.45282 | -1e-05 | 21691100000 | 2e-05 | 0.44597
| 175106000000000 | 3.30589 | 9e-05 | 0.21206 | 930080000000000 | 3.27327 | 5 | 4.5 | 0.0001 | 230.43796 | 0 | 68593400000 | 9e-05 | 0.63164
| 324472000000000 | 6.76603 | 0.00035 | 0.12682 | 2941170000000000 | 3.27327 | 4 | 4 | 0.00036 | 176.45023 | 0 | 216911000000 | 0.00036 | 0.76037
| 577038000000000 | 8.55245 | 0.00079 | 0.0755 | 9300800000000000 | 2.76276 | 3 | 3.5 | 0.0008 | 148.05075 | 0 | 685934000000 | 0.00081 | 0.54058
| 971673000000000 | 9.5279 | 0.00148 | 0.04626 | 29411700000000000 | 2.25225 | 2 | 3 | 0.0015 | 131.41268 | 1e-05 | 2169110000000 | 0.00151 | 0.32018
| 1505230000000000 | 9.59372 | 0.00231 | 0.03036 | 93008000000000000 | 1.74174 | 1 | 2.5 | 0.00234 | 121.78993 | 1e-05 | 6859340000000 | 0.00235 | 0.15749
| 90196100000000 | 1.8484 | 3e-05 | 0.34318 | 294117000000000 | 3.27327 | 6 | 5 | 3e-05 | 279.58368 | 0 | 21691100000 | 3e-05 | 0.57409
| 175106000000000 | 3.43886 | 0.0001 | 0.21206 | 930080000000000 | 3.27327 | 5 | 4.5 | 0.0001 | 228.26907 | 0 | 68593400000 | 0.0001 | 0.65681
| 324472000000000 | 6.67504 | 0.00035 | 0.12682 | 2941170000000000 | 3.27327 | 4 | 4 | 0.00035 | 175.6377 | 0 | 216911000000 | 0.00035 | 0.75013
| 577038000000000 | 8.54566 | 0.00079 | 0.0755 | 9300800000000000 | 2.76276 | 3 | 3.5 | 0.0008 | 147.40948 | 0 | 685934000000 | 0.0008 | 0.54016
| 971673000000000 | 9.40407 | 0.00146 | 0.04626 | 29411700000000000 | 2.25225 | 2 | 3 | 0.00148 | 131.53595 | 1e-05 | 2169110000000 | 0.00149 | 0.31601
| 1505230000000000 | 9.37394 | 0.00226 | 0.03036 | 93008000000000000 | 1.74174 | 1 | 2.5 | 0.00228 | 122.48982 | 1e-05 | 6859340000000 | 0.00229 | 0.15387
| 90196100000000 | 1.76577 | 3e-05 | 0.34318 | 294117000000000 | 3.27327 | 6 | 5 | 3e-05 | 264.47604 | 0 | 21691100000 | 3e-05 | 0.54924
| 175106000000000 | 3.2702 | 9e-05 | 0.21206 | 930080000000000 | 3.27327 | 5 | 4.5 | 0.0001 | 228.10541 | 0 | 68593400000 | 9e-05 | 0.62476
| 324472000000000 | 6.4808 | 0.00034 | 0.12682 | 2941170000000000 | 3.27327 | 4 | 4 | 0.00034 | 177.3943 | 0 | 216911000000 | 0.00034 | 0.72823
| 577038000000000 | 8.46397 | 0.00078 | 0.0755 | 9300800000000000 | 2.76276 | 3 | 3.5 | 0.0008 | 148.44203 | 0 | 685934000000 | 0.0008 | 0.53497
| 971673000000000 | 9.21425 | 0.00143 | 0.04626 | 29411700000000000 | 2.25225 | 2 | 3 | 0.00145 | 131.97521 | 1e-05 | 2169110000000 | 0.00146 | 0.30962
| 1505230000000000 | 9.30557 | 0.00224 | 0.03036 | 93008000000000000 | 1.74174 | 1 | 2.5 | 0.00227 | 122.756 | 1e-05 | 6859340000000 | 0.00228 | 0.15275
500 | 102741000000000 | 0.90975 | 1e-05 | 0.31446 | 365898000000000 | 3.27327 | 6 | 5 | 2e-05 | 297.29412 | -1e-05 | 23986600000 | 2e-05 | 0.25938
| 197468000000000 | 2.29548 | 7e-05 | 0.19267 | 1157070000000000 | 3.27327 | 5 | 4.5 | 8e-05 | 238.64443 | 0 | 75852400000 | 7e-05 | 0.39741
| 363058000000000 | 4.86289 | 0.00028 | 0.11489 | 3658980000000000 | 3.27327 | 4 | 4 | 0.00029 | 184.74656 | 0 | 239866000000 | 0.00029 | 0.49116
| 640155000000000 | 6.89501 | 0.00071 | 0.06857 | 11570700000000000 | 2.76276 | 3 | 3.5 | 0.00072 | 152.33733 | 0 | 758524000000 | 0.00072 | 0.38844
| 1063010000000000 | 8.23779 | 0.0014 | 0.04245 | 36589800000000000 | 2.25225 | 2 | 3 | 0.00142 | 132.96483 | 1e-05 | 2398660000000 | 0.00143 | 0.24339
| 1621810000000000 | 8.86333 | 0.0023 | 0.02824 | 1.1571e+17 | 1.23123 | 1 | 2.5 | 0.00232 | 122.03017 | 1e-05 | 7585240000000 | 0.00233 | 0.12549
| 102741000000000 | 0.95292 | 2e-05 | 0.31446 | 365898000000000 | 3.27327 | 6 | 5 | 2e-05 | 278.03311 | -1e-05 | 23986600000 | 2e-05 | 0.27197
| 197468000000000 | 2.19046 | 7e-05 | 0.19267 | 1157070000000000 | 3.27327 | 5 | 4.5 | 7e-05 | 240.25759 | 0 | 75852400000 | 7e-05 | 0.37926
| 363058000000000 | 5.01558 | 0.00029 | 0.11489 | 3658980000000000 | 3.27327 | 4 | 4 | 0.0003 | 183.46585 | 0 | 239866000000 | 0.0003 | 0.50665
| 640155000000000 | 6.87614 | 0.00071 | 0.06857 | 11570700000000000 | 2.76276 | 3 | 3.5 | 0.00072 | 152.4665 | 0 | 758524000000 | 0.00072 | 0.38738
| 1063010000000000 | 8.35476 | 0.00142 | 0.04245 | 36589800000000000 | 2.25225 | 2 | 3 | 0.00144 | 132.9766 | 1e-05 | 2398660000000 | 0.00145 | 0.24685
| 1621810000000000 | 873.7% | 0.00227 | 0.02824 | 1.1571e+17 | 1.23123 | 1 | 2.5 | 0.00229 | 122.55512 | 1e-05 | 7585240000000 | 0.00229 | 0.12369
| 102741000000000 | 0.85696 | 1e-05 | 0.31446 | 365898000000000 | 3.27327 | 6 | 5 | 2e-05 | 287.02283 | 0 | 23986600000 | 1e-05 | 0.24424
| 197468000000000 | 1.944 | 6e-05 | 0.19267 | 1157070000000000 | 3.27327 | 5 | 4.5 | 6e-05 | 239.9635 | 0 | 75852400000 | 6e-05 | 0.33643
| 363058000000000 | 4.25503 | 0.00025 | 0.11489 | 3658980000000000 | 3.27327 | 4 | 4 | 0.00025 | 185.42998 | 0 | 239866000000 | 0.00025 | 0.42965
| 640155000000000 | 6.37383 | 0.00065 | 0.06857 | 11570700000000000 | 2.76276 | 3 | 3.5 | 0.00066 | 151.84149 | 0 | 758524000000 | 0.00067 | 0.35907
| 1063010000000000 | 7.95827 | 0.00136 | 0.04245 | 36589800000000000 | 2.25225 | 2 | 3 | 0.00137 | 132.67333 | 1e-05 | 2398660000000 | 0.00138 | 0.23513
| 1621810000000000 | 8.32414 | 0.00216 | 0.02824 | 1.1571e+17 | 1.23123 | 1 | 2.5 | 0.00217 | 122.61723 | 1e-05 | 7585240000000 | 0.00218 | 0.11785
| 102741000000000 | 1.02967 | 2e-05 | 0.31446 | 365898000000000 | 3.27327 | 6 | 5 | 2e-05 | 280.95712 | 0 | 23986600000 | 2e-05 | 0.29315
| 197468000000000 | 2.18894 | 7e-05 | 0.19267 | 1157070000000000 | 3.27327 | 5 | 4.5 | 7e-05 | 236.79462 | 0 | 75852400000 | 7e-05 | 0.37884
| 363058000000000 | 4.67817 | 0.00027 | 0.11489 | 3658980000000000 | 3.27327 | 4 | 4 | 0.00027 | 182.57161 | 0 | 239866000000 | 0.00028 | 0.47249
| 640155000000000 | 6.70578 | 0.00069 | 0.06857 | 11570700000000000 | 2.76276 | 3 | 3.5 | 0.0007 | 151.4057 | 0 | 758524000000 | 0.0007 | 0.37779
| 1063010000000000 | 8.08621 | 0.00138 | 0.04245 | 36589800000000000 | 2.25225 | 2 | 3 | 0.00139 | 132.73058 | 1e-05 | 2398660000000 | 0.0014 | 0.23891
| 1621810000000000 | 8.46694 | 0.0022 | 0.02824 | 1.1571e+17 | 1.23123 | 1 | 2.5 | 0.00221 | 122.90037 | 1e-05 | 7585240000000 | 0.00222 | 0.11987
510 | 97524200000000 | -31887.73998 | -0.49823 | 0.3258 | 335124000000000 | 3.27327 | 6 | 5 | -2.32183 | 2.12678 | -1e-05 | 25028200000 | -2.32184 | -43245.0825
| 188183000000000 | 0.35486 | 1e-05 | 0.20028 | 1059750000000000 | 3.27327 | 5 | 4.5 | 2e-05 | 233.87709 | -1e-05 | 79146200000 | 1e-05 | 0.06437
| 347076000000000 | 1.24451 | 7e-05 | 0.11955 | 3351240000000000 | 3.27327 | 4 | 4 | 8e-05 | 204.24915 | 0 | 250282000000 | 7e-05 | 0.13112
| 614146000000000 | 2.38395 | 0.00023 | 0.07127 | 10597500000000000 | 2.76276 | 3 | 3.5 | 0.00024 | 180.29113 | 0 | 791462000000 | 0.00024 | 0.14031
| 1025800000000000 | 3.89777 | 0.00064 | 0.04392 | 33512400000000000 | 2.25225 | 2 | 3 | 0.00065 | 152.37234 | 0 | 2502820000000 | 0.00065 | 0.12109
| 1574460000000000 | 5.53608 | 0.0014 | 0.02906 | 1.0598e+17 | 1.23123 | 1 | 2.5 | 0.0014 | 132.87876 | 1e-05 | 7914620000000 | 0.00141 | 0.08301
| 97524200000000 | -15066.80588 | -0.23541 | 0.3258 | 335124000000000 | 3.27327 | 6 | 5 | -0.92949 | 2.38345 | -1e-05 | 25028200000 | -0.92949 | -17312.15935
| 188183000000000 | 0.35346 | 1e-05 | 0.20028 | 1059750000000000 | 3.27327 | 5 | 4.5 | 2e-05 | 233.24035 | -1e-05 | 79146200000 | 1e-05 | 0.06412
| 347076000000000 | 1.26108 | 7e-05 | 0.11955 | 3351240000000000 | 3.27327 | 4 | 4 | 8e-05 | 205.50376 | 0 | 250282000000 | 7e-05 | 0.13285
| 614146000000000 | 2.36473 | 0.00023 | 0.07127 | 10597500000000000 | 2.76276 | 3 | 3.5 | 0.00024 | 177.36878 | 0 | 791462000000 | 0.00024 | 0.1392
| 1025800000000000 | 4.02324 | 0.00066 | 0.04392 | 33512400000000000 | 2.25225 | 2 | 3 | 0.00067 | 151.46453 | 0 | 2502820000000 | 0.00067 | 0.125
| 1574460000000000 | 5.42165 | 0.00137 | 0.02906 | 1.0598e+17 | 1.23123 | 1 | 2.5 | 0.00137 | 133.38136 | 1e-05 | 7914620000000 | 0.00138 | 0.08129
| 97524200000000 | -0.04865 | 0 | 0.3258 | 335124000000000 | 3.27327 | 6 | 5 | 0 | 267.50383 | 0 | 25028200000 | 0 | -0.01323
| 188183000000000 | -9499.05098 | -0.28638 | 0.20028 | 1059750000000000 | 3.27327 | 5 | 4.5 | -1.08309 | 2.46065 | 0 | 79146200000 | -1.08309 | -6379.2778
| 347076000000000 | 1.06237 | 6e-05 | 0.11955 | 3351240000000000 | 3.27327 | 4 | 4 | 6e-05 | 204.1219 | 0 | 250282000000 | 6e-05 | 0.11188
| 614146000000000 | 2.03511 | 0.0002 | 0.07127 | 10597500000000000 | 2.76276 | 3 | 3.5 | 0.0002 | 177.99879 | 0 | 791462000000 | 0.0002 | 0.11978
| 1025800000000000 | 3.46734 | 0.00057 | 0.04392 | 33512400000000000 | 2.25225 | 2 | 3 | 0.00058 | 151.00487 | 0 | 2502820000000 | 0.00058 | 0.10772
| 1574460000000000 | 4.846 | 0.00122 | 0.02906 | 1.0598e+17 | 1.23123 | 1 | 2.5 | 0.00122 | 133.24949 | 1e-05 | 7914620000000 | 0.00123 | 0.07266
| 97997200000000 | -0.04411 | 0 | 0.32474 | 337860000000000 | 3.27327 | 6 | 5 | 0 | 260.11304 | -1e-05 | 25232500000 | 0 | -0.01166
| 189026000000000 | -0.11313 | 0 | 0.19956 | 1068410000000000 | 3.27327 | 5 | 4.5 | -1.29857 | 0.15826 | 0 | 79792300000 | -1.29857 | -7586.45972
| 348528000000000 | 1.08672 | 6e-05 | 0.11911 | 3378600000000000 | 3.27327 | 4 | 4 | 6e-05 | 205.94529 | 0 | 252325000000 | 6e-05 | 0.11398
| 616518000000000 | 2.01671 | 0.0002 | 0.07101 | 10684100000000000 | 2.76276 | 3 | 3.5 | 0.0002 | 177.58134 | 0 | 797923000000 | 0.0002 | 0.11819
| 1029220000000000 | 3.56649 | 0.00059 | 0.04378 | 33786000000000000 | 2.25225 | 2 | 3 | 0.00059 | 150.81649 | 0 | 2523250000000 | 0.0006 | 0.11027
| 1578840000000000 | 5.02296 | 0.00127 | 0.02898 | 1.0684e+17 | 1.23123 | 1 | 2.5 | 0.00127 | 132.9605 | 1e-05 | 7979230000000 | 0.00128 | 0.07491
520 | 81167900000000 | 2.2239e+30 | 2.892e+25 | 0.36733 | 247157000000000 | 3.27327 | 6 | 5 | 3.0988e+26 | 1.38016 | -1e-05 | 20831800000 | 3.0988e+26 | 7.8259e+30
| 158936000000000 | 0.16739 | 0 | 0.2287 | 781580000000000 | 3.27327 | 5 | 4.5 | 1e-05 | 243.33948 | -1e-05 | 65876000000 | 0 | 0.03505
| 296373000000000 | 0.88417 | 4e-05 | 0.1372 | 2471570000000000 | 3.27327 | 4 | 4 | 5e-05 | 210.53645 | 0 | 208318000000 | 4e-05 | 0.10783
| 530407000000000 | 1.69922 | 0.00014 | 0.0816 | 7815800000000000 | 2.76276 | 3 | 3.5 | 0.00015 | 185.96353 | 0 | 658760000000 | 0.00015 | 0.11707
| 901975000000000 | 2.96291 | 0.00043 | 0.04965 | 24715700000000000 | 2.25225 | 2 | 3 | 0.00044 | 161.08251 | 0 | 2083180000000 | 0.00043 | 0.10966
| 1419680000000000 | 4.38382 | 0.001 | 0.03213 | 78158000000000000 | 1.74174 | 1 | 2.5 | 0.001 | 139.9675 | 1e-05 | 6587600000000 | 0.00101 | 0.08062
| 81167900000000 | -35028.66476 | -0.45551 | 0.36733 | 247157000000000 | 3.27327 | 6 | 5 | -1.75311 | 2.42871 | -1e-05 | 20831800000 | -1.75311 | -44273.81654
| 158936000000000 | 0.14736 | 0 | 0.2287 | 781580000000000 | 3.27327 | 5 | 4.5 | 1e-05 | 248.3148 | -1e-05 | 65876000000 | 0 | 0.03101
| 296373000000000 | 0.87246 | 4e-05 | 0.1372 | 2471570000000000 | 3.27327 | 4 | 4 | 5e-05 | 208.52681 | 0 | 208318000000 | 4e-05 | 0.10647
| 530407000000000 | 1.73324 | 0.00015 | 0.0816 | 7815800000000000 | 2.76276 | 3 | 3.5 | 0.00015 | 184.89113 | 0 | 658760000000 | 0.00015 | 0.11942
| 901975000000000 | 3.04598 | 0.00044 | 0.04965 | 24715700000000000 | 2.25225 | 2 | 3 | 0.00045 | 160.7096 | 0 | 2083180000000 | 0.00045 | 0.11273
| 1419680000000000 | 4.45236 | 0.00101 | 0.03213 | 78158000000000000 | 1.74174 | 1 | 2.5 | 0.00102 | 139.44917 | 1e-05 | 6587600000000 | 0.00103 | 0.08188
| 81167900000000 | 2.0972e+27 | 2.7272e+22 | 0.36733 | 247157000000000 | 3.27327 | 6 | 5 | 2.2707e+23 | 1.54445 | -1e-05 | 20831800000 | 2.2707e+23 | 5.7344e+27
| 158936000000000 | 0.07882 | 0 | 0.2287 | 781580000000000 | 3.27327 | 5 | 4.5 | 1e-05 | 263.87682 | -1e-05 | 65876000000 | 0 | 0.01673
| 296373000000000 | 0.63214 | 3e-05 | 0.1372 | 2471570000000000 | 3.27327 | 4 | 4 | 3e-05 | 225.14058 | 0 | 208318000000 | 3e-05 | 0.07706
| 530407000000000 | 1.27747 | 0.00011 | 0.0816 | 7815800000000000 | 2.76276 | 3 | 3.5 | 0.00011 | 194.13408 | 0 | 658760000000 | 0.00011 | 0.08795
| 901975000000000 | 2.26006 | 0.00033 | 0.04965 | 24715700000000000 | 2.25225 | 2 | 3 | 0.00033 | 165.58788 | 0 | 2083180000000 | 0.00033 | 0.0836
| 1419680000000000 | 3.68457 | 0.00084 | 0.03213 | 78158000000000000 | 1.74174 | 1 | 2.5 | 0.00084 | 141.3193 | 1e-05 | 6587600000000 | 0.00085 | 0.06775
| 81167900000000 | 5.3467e+27 | 6.9528e+22 | 0.36733 | 247157000000000 | 3.27327 | 6 | 5 | 5.9913e+23 | 1.5198 | -1e-05 | 20831800000 | 5.9913e+23 | 1.5131e+28
| 158936000000000 | 0.05798 | 0 | 0.2287 | 781580000000000 | 3.27327 | 5 | 4.5 | 1e-05 | 257.48227 | -1e-05 | 65876000000 | 0 | 0.01249
| 296373000000000 | 0.65716 | 3e-05 | 0.1372 | 2471570000000000 | 3.27327 | 4 | 4 | 4e-05 | 208.05138 | 0 | 208318000000 | 3e-05 | 0.08022
| 530407000000000 | 1.35566 | 0.00012 | 0.0816 | 7815800000000000 | 2.76276 | 3 | 3.5 | 0.00012 | 187.98973 | 0 | 658760000000 | 0.00012 | 0.09337
| 901975000000000 | 2.35136 | 0.00034 | 0.04965 | 24715700000000000 | 2.25225 | 2 | 3 | 0.00034 | 162.55085 | 0 | 2083180000000 | 0.00034 | 0.087
| 1419680000000000 | 3.82136 | 0.00087 | 0.03213 | 78158000000000000 | 1.74174 | 1 | 2.5 | 0.00087 | 140.2581 | 1e-05 | 6587600000000 | 0.00088 | 0.07027

## Graphs
FACs | Mobility | Error | STD | Max | Min
470 | 0.7610042 | 0.08835312 | 0.0236623 | 0.7695583 | 0.723295
570 | 1.032735625 | 0.05139159 | 0.1512728 | 1.2677175 | 0.864065
670 | 1.5635725 | 0.2313122 | 0.05276646 | 1.6546825 | 1.52642
800 | 1.769328125 | 0.153239 | 0.3983904 | 2.3483175 | 1.2958475
PEA_B014/B015 | Mobility | Error | STD | Max | Min
450
460
470 | 8.5768175 | 0.3111237 | 0.7209662 | 9.105788 | 7.352855
480 | 8.88201875 | 0.2891391 | 1.074244 | 9.770865 | 7.0761075
490 | 8.461424375 | 0.04211335 | 1.180383 | 9.4390125 | 6.53438
500 | 7.04316875 | 0.214309 | 1.520572 | 8.59781 | 4.7029175
510 | 3.008139375 | 0.9295707 | 1.104003 | 4.083375 | 1.406855
515
520 | 2.25462125 | 0.2520874 | 1.253697 | 4.0855275 | 0.7614825
EOA | Mobility | Error
470

## PEA Data
470
Excitation Density | Free Carrier | FCF | Phi-Mu | Error | Sum-Mu | Error
389341000000000 | 106573000000000 | 0.30662 | 0.5312717 | 0.05161177 | 1.913842 | 0.1861436
1231200000000000 | 204276000000000 | 0.18746 | 0.6193767 | 0.0590626 | 3.676353 | 0.350629
3893410000000000 | 374739000000000 | 0.11171 | 0.7216367 | 0.04170742 | 7.352855 | 0.4251665
12312000000000000 | 659042000000000 | 0.06674 | 0.4774667 | 0.01706824 | 8.751443 | 0.3134377
38934100000000000 | 1089650000000000 | 0.04146 | 0.25899 | 0.007051102 | 9.097183 | 0.2483969
1.2312e+17 | 1655250000000000 | 0.02768 | 0.1236583 | 0.003490671 | 9.105788 | 0.2574939
480
Excitation Density | Free Carrier | FCF | Phi-Mu | Error | Sum-Mu | Error
274996000000000 | 86610500000000 | 0.35239 | 0.515345 | 0.07972166 | 1.6126675 | 0.2502695
869615000000000 | 168692000000000 | 0.21836 | 0.682375 | 0.07913815 | 3.46576 | 0.4010576
2749960000000000 | 313346000000000 | 0.13074 | 0.8215 | 0.0583706 | 7.0761075 | 0.5013668
8696150000000000 | 558639000000000 | 0.0778 | 0.5938375 | 0.020521 | 9.0721 | 0.3131242
27499600000000000 | 944391000000000 | 0.04753 | 0.3413375 | 0.006612384 | 9.770865 | 0.1894249
86961500000000000 | 1472190000000000 | 0.03102 | 0.1650025 | 0.00262557 | 9.6090025 | 0.1526403
490
Excitation Density | Free Carrier | FCF | Phi-Mu | Error | Sum-Mu | Error
294117000000000 | 90196100000000 | 0.34318 | 0.50175 | 0.06062629 | 1.6127575 | 0.196747
930080000000000 | 175106000000000 | 0.21206 | 0.6235375 | 0.02733474 | 3.2638925 | 0.1434118
2941170000000000 | 324472000000000 | 0.12682 | 0.7342775 | 0.02375565 | 6.53438 | 0.2108949
9300800000000000 | 577038000000000 | 0.0755 | 0.534725 | 0.007016703 | 8.4600725 | 0.110621
29411700000000000 | 971673000000000 | 0.04626 | 0.31629 | 0.004155208 | 9.4122325 | 0.1233175
93008000000000000 | 1505230000000000 | 0.03036 | 0.154945 | 0.001801132 | 9.4390125 | 0.1094244
500
Excitation Density | Free Carrier | FCF | Phi-Mu | Error | Sum-Mu | Error
365898000000000 | 102741000000000 | 0.31446 | 0.267185 | 0.01791974 | 0.937325 | 0.06322523
1157070000000000 | 197468000000000 | 0.19267 | 0.372985 | 0.02239702 | 2.15472 | 0.1290975
3658980000000000 | 363058000000000 | 0.11489 | 0.4749875 | 0.02883483 | 4.7029175 | 0.2848529
11570700000000000 | 640155000000000 | 0.06857 | 0.37817 | 0.01178189 | 6.71269 | 0.2090636
36589800000000000 | 1063010000000000 | 0.04245 | 0.24107 | 0.004436778 | 8.1592575 | 0.1501004
1.1571e+17 | 1621810000000000 | 0.02824 | 0.121725 | 0.003020476 | 8.59781 | 0.2132192
510
Excitation Density | Free Carrier | FCF | Phi-Mu | Error | Sum-Mu | Error
337860000000000 | 97997200000000 | 0.32474 | -18630.74 | 14829.69 | -14113.41 | 11590.03
1068410000000000 | 189026000000000 | 0.19956 | 0.0885875 | 0.02435398 | 0.41439 | 0.419944
3378600000000000 | 348528000000000 | 0.11911 | 0.125485 | 0.006552872 | 1.406855 | 0.3690518
10684100000000000 | 616518000000000 | 0.07101 | 0.124375 | 0.0154114 | 2.5581825 | 0.5448717
33786000000000000 | 1029220000000000 | 0.04378 | 0.098415 | 0.02468159 | 4.083375 | 0.4708589
1.0684e+17 | 1578840000000000 | 0.02898 | 0.05088 | 0.04422803 | 3.984145 | 2.3335
520
Excitation Density | Free Carrier | FCF | Phi-Mu | Error | Sum-Mu | Error
247157000000000 | 81167900000000 | 0.36733 | 1.9617e+30 | 3.3857e+30 | 5.5785e+29 | 9.6192e+29
781580000000000 | 158936000000000 | 0.2287 | 0.02382 | 0.009439889 | 0.1128875 | 0.0456462
2471570000000000 | 296373000000000 | 0.1372 | 0.092895 | 0.0143068 | 0.7614825 | 0.11724
7815800000000000 | 530407000000000 | 0.0816 | 0.1044525 | 0.01394975 | 1.5163975 | 0.2020938
24715700000000000 | 901975000000000 | 0.04965 | 0.0982475 | 0.0130484 | 2.6550775 | 0.3520826
78158000000000000 | 1419680000000000 | 0.03213 | 0.07513 | 0.006200536 | 4.0855275 | 0.3369332

## FACS_Data
470
Excitation Density | Free Carrier | FCF | Phi-Mu | Error | Sum-Mu | Error
620840000000000 | 603953000000000 | 0.97893 | 0.3307567 | 0.05994374 | 0.3318183 | 0.06134989
1963270000000000 | 1831320000000000 | 0.93874 | 0.4341933 | 0.06142699 | 0.45374 | 0.0652525
6208400000000000 | 5202570000000000 | 0.84361 | 0.662815 | 0.09691204 | 0.7629433 | 0.1124982
19632700000000000 | 13228500000000000 | 0.67964 | 0.53938 | 0.06378717 | 0.7695583 | 0.09146774
62084000000000000 | 29582300000000000 | 0.48683 | 0.358295 | 0.03700523 | 0.723295 | 0.07479689
1.9633e+17 | 58001700000000000 | 0.32607 | 0.2402833 | 0.02276687 | 0.78822 | 0.07464969
570
Excitation Density | Free Carrier | FCF | Phi-Mu | Error | Sum-Mu | Error
487802000000000 | 476653000000000 | 0.9833 | 0.5230075 | 0.009280241 | 0.5236225 | 0.007859702
1542570000000000 | 1457170000000000 | 0.95064 | 0.5692025 | 0.02095848 | 0.5897075 | 0.0215772
4878020000000000 | 4213490000000000 | 0.86946 | 0.7703425 | 0.04204521 | 0.864065 | 0.04670867
15425700000000000 | 10996100000000000 | 0.71848 | 0.7025625 | 0.02925429 | 0.94634 | 0.03900057
48780200000000000 | 25254300000000000 | 0.52634 | 0.568345 | 0.02932768 | 1.05282 | 0.05398984
1.5426e+17 | 50968300000000000 | 0.35509 | 0.4341025 | 0.02270813 | 1.2677175 | 0.06586727
670
Excitation Density | Free Carrier | FCF | Phi-Mu | Error | Sum-Mu | Error
126878000000000 | 125525000000000 | 0.99555 | 1.7178325 | 0.2190312 | 1.6962475 | 0.2179944
401224000000000 | 393205000000000 | 0.98618 | 1.7938775 | 0.2339359 | 1.791015 | 0.2339242
1268780000000000 | 1208730000000000 | 0.95871 | 1.61921 | 0.269784 | 1.6546825 | 0.2747838
4012240000000000 | 3539770000000000 | 0.88799 | 1.4036425 | 0.2063853 | 1.5368675 | 0.2255624
12687800000000000 | 9426980000000000 | 0.74855 | 1.1827125 | 0.1878487 | 1.52642 | 0.2424808
40122400000000000 | 22129900000000000 | 0.55911 | 0.8840775 | 0.1045042 | 1.53632 | 0.1824217
800
Excitation Density | Free Carrier | FCF | Phi-Mu | Error | Sum-Mu | Error
41577000000000 | 41257000000000 | 0.99853 | 6.5201325 | 0.3960855 | 6.433875 | 0.3716751
131478000000000 | 130055000000000 | 0.99539 | 5.219835 | 0.3581406 | 5.163225 | 0.3574773
415770000000000 | 407259000000000 | 0.9857 | 2.354135 | 0.2026531 | 2.3483175 | 0.2042883
1314780000000000 | 1250750000000000 | 0.95733 | 1.863385 | 0.121043 | 1.9034975 | 0.1229914
4157700000000000 | 3654770000000000 | 0.88477 | 1.3927175 | 0.1352413 | 1.52965 | 0.1479742
13147800000000000 | 9698000000000000 | 0.74318 | 0.995715 | 0.1063811 | 1.2958475 | 0.1377022

## Sheet1
0.29105 | 0.22682 | 0.33089 | 0.34252 | 0.41615 | 0.38348 |  | 0.3318183 | 0.06134989
0.36521 | 0.37528 | 0.45545 | 0.4689 | 0.52365 | 0.53395 |  | 0.45374 | 0.0652525
0.57702 | 0.6569 | 0.78113 | 0.79867 | 0.87247 | 0.89147 |  | 0.7629433 | 0.1124982
0.61591 | 0.68196 | 0.79886 | 0.79541 | 0.86871 | 0.8565 |  | 0.7695583 | 0.09146774
0.60721 | 0.6306 | 0.75858 | 0.76928 | 0.78478 | 0.78932 |  | 0.723295 | 0.07479689
0.67374 | 0.69231 | 0.84723 | 0.83627 | 0.84076 | 0.83901 |  | 0.78822 | 0.07464969
0.29077 | 0.22784 | 0.33021 | 0.34207 | 0.4128 | 0.38085 |  | 0.3307567 | 0.05994374
0.3504 | 0.36073 | 0.43569 | 0.44884 | 0.49984 | 0.50966 |  | 0.4341933 | 0.06142699
0.50235 | 0.57187 | 0.67839 | 0.69372 | 0.75704 | 0.77352 |  | 0.662815 | 0.09691204
0.43217 | 0.47846 | 0.55978 | 0.55724 | 0.60875 | 0.59988 |  | 0.53938 | 0.06378717
0.3009 | 0.31243 | 0.37564 | 0.38089 | 0.38885 | 0.39106 |  | 0.358295 | 0.03700523
0.20537 | 0.21103 | 0.25817 | 0.2548 | 0.25645 | 0.25588 |  | 0.2402833 | 0.02276687
[5 empty] | 0.7610042 | 0.0927752
0.29105 | 0.22682 | 0.33089 | 0.34252 | 0.41615 | 0.38348
0.36521 | 0.37528 | 0.45545 | 0.4689 | 0.52365 | 0.53395
0.57702 | 0.6569 | 0.78113 | 0.79867 | 0.87247 | 0.89147
0.61591 | 0.68196 | 0.79886 | 0.79541 | 0.86871 | 0.8565
0.60721 | 0.6306 | 0.75858 | 0.76928 | 0.78478 | 0.78932
0.67374 | 0.69231 | 0.84723 | 0.83627 | 0.84076 | 0.83901

## Sheet2
0.6415583 | 0.05578657 | 0.65929 | 0.72882 | 0.553 | 0.59586 | 0.64232 | 0.67006
0.7500017 | 0.06405119 | 0.77332 | 0.8579 | 0.68187 | 0.695 | 0.69733 | 0.79459
0.881385 | 0.04110906 | 0.90909 | 0.94584 | 0.82647 | 0.85502 | 0.84904 | 0.90285
0.60781 | 0.01487098 | 0.62309 | 0.62422 | 0.58585 | 0.59437 | 0.60088 | 0.61845
0.37469 | 0.005832252 | 0.37778 | 0.38523 | 0.36703 | 0.37562 | 0.37147 | 0.37101
0.2480783 | 0.004236234 | 0.25019 | 0.25235 | 0.23927 | 0.24823 | 0.24767 | 0.25076
[8 empty] | 0.5450283 | 0.2472377
|  | 0.5839206 | 0.2182147 |  |  |  |  | 0.63965 | 0.05908
[8 empty] | 0.74699 | 0.06955
[8 empty] | 0.86284 | 0.04732
[8 empty] | 0.56721 | 0.01811
[8 empty] | 0.30707 | 0.0076
[8 empty] | 0.14641 | 0.00334