## OD4.5
Date | 2020-10-16 |  |  | Project | for Jong |  |  | Batch | - | Comment | for Jong
Measurement Settings | [5 empty] | Overall Summary | Evaluated Data | [6 empty] | ⁱ Fluence and Exc. Dens. Calculation
Laser WL | 532 | nm | set |  |  |  | Sample Name | front/back | spot | PLQE (%) |  | Average | Error
Exc. Attenuation | - | O.D. | set |  |  | PLQY av. | [7 empty] | Attenuated Fluence (cm-2)
Integration Time | 100 | ms | set | (9 is the best) |  |  | PEAthin | front | S1 | 1.707 |  | 1.957625 | 0.4349402
Scans to Average | 10 |  | set |  |  |  | PEAthin |  | S2 | 1.496 | front | 1.61925 | 0.1614952
Cable | red-200 | %(assumed) | [6 empty] | S3 | 1.838 | back | 2.296 | 0.3510983 | Absorption Coefficient (cm-1)
In-Line | on 'out' position | [7 empty] | S4 | 1.436
[8 empty] | back | S1 | 2.782
Delay time | 4-5 | s | [6 empty] | S2 | 2.168 |  |  |  | Att. Excitation Density (cm-3)
[9 empty] | S3 | 1.82
Sample Info | [8 empty] | S4 | 2.414
Sample Type | PEA2PbI4 thin film
Substrate | ITO glass (glass side) | [5 empty] | PEA1 | front | S1 | 1.169 |  | 2.8855 | 1.639539
|  |  |  | front: perovskite side |  |  | PEA1 |  | S2 | 1.17 | front | 1.27925 | 0.1251307
|  |  |  | back: substrate side |  |  |  |  | S3 | 1.474 | back | 4.49175 | 0.4477071
[9 empty] | S4 | 1.304
[8 empty] | back | S1 | 4.013
[9 empty] | S2 | 4.298
[9 empty] | S3 | 4.435
[9 empty] | S4 | 5.221
[7 empty] | PEA3 | front | S1
[7 empty] | PEA3 |  | S2 |  | front
[9 empty] | S3 |  | back
S4
[8 empty] | back | S1
S2
S3
S4
[7 empty] | PEA4 | front | S1
[7 empty] | PEA4 |  | S2 |  | front
[9 empty] | S3 |  | back
S4
[8 empty] | back | S1
S2
S3
S4
[7 empty] | PEA5 | front | S1
[7 empty] | PEA5 |  | S2 |  | front
[9 empty] | S3 |  | back
S4
[8 empty] | back | S1
S2
S3
S4
[7 empty] | PEA22 | front | S1
[7 empty] | PEA22 |  | S2 |  | front
[9 empty] | S3 |  | back
S4
[8 empty] | back | S1
S2
S3
S4
[7 empty] | PEA1 | front | S1
[7 empty] | PEA1 |  | S2 |  | front
[9 empty] | S3 |  | back
S4
[8 empty] | back | S1
S2
S3
S4
[7 empty] | PEA1 | front | S1
[7 empty] | PEA1 |  | S2 |  | front
[9 empty] | S3 |  | back
S4
[8 empty] | back | S1
S2
S3
S4
[7 empty] | PEA1 | front | S1
[7 empty] | PEA1 |  | S2 |  | front
[9 empty] | S3 |  | back
S4
[8 empty] | back | S1
S2
S3
S4
[7 empty] | PEA1 | front | S1
[7 empty] | PEA1 |  | S2 |  | front
[9 empty] | S3 |  | back
S4
[8 empty] | back | S1
S2
S3
S4
[7 empty] | PEA1 | front | S1
[7 empty] | PEA1 |  | S2 |  | front
[9 empty] | S3 |  | back
S4
[8 empty] | back | S1
S2
S3
S4
[7 empty] | PEA1 | front | S1
[7 empty] | PEA1 |  | S2 |  | front
[9 empty] | S3 |  | back
S4
[8 empty] | back | S1
S2
S3
S4
𝐹= (𝑃∙𝜆)/(𝑓∙(𝑑𝑖𝑎/2)^2∙𝜋∙𝑐∙ℎ)∙〖10〗^(−𝑂.𝐷.)
𝐸𝑥𝑐. =𝐹∙𝛼
𝛼_𝜆=〖𝐴𝑏𝑠〗_𝜆/𝑑

## Sheet1
|  |  |  | SC1 |  |  |  | SC2 |  |  |  | SC3 |  |  |  | PEA1 |  |  |  | PEA2
integration | OD | Power (mW) | Error (mW) | 1 | 2 | 3 | 4 | 1 | 2 | 3 | 4 | 1 | 2 | 3 | 4 | 1 | 2 | 3 | 4 | 1 | 2 | 3 | 4 | AV_SC | AV_PEA | AV_All | Error
| 5 | 0.00375 | 0.001641 | [20 empty] | #DIV/0! | #DIV/0! | #DIV/0! |  | 1.2 | 29.08713 | mW
| 4 | 0.002853 | 0.001787 | [20 empty] | #DIV/0! | #DIV/0! | #DIV/0! |  | 1.4 | 18.35274 | mW
| 3.6 | 0.0079 | 0.001721 | [20 empty] | #DIV/0! | #DIV/0! | #DIV/0! |  | 1.6 | 11.5798 | mW
1 min | 3.4 | 0.00971 | 0.001473 | 1.039 | 0.821 | 0.929 |  | 0.993 | 0.956 | 0.973 | [5 empty] | 0.922 | 0.906 | 0.872 | [5 empty] | 0.9518333 | 0.9 | 0.9345556 |  | 2 | 4.61 | mW
30 sec | 3.2 | 0.0144 | 0.001725 | 0.82 | 0.804 | 0.931 | 0.789 | [12 empty] | 0.81 | 0.906 | 0.808 | 0.859 | 0.836 | 0.84575 | 0.840875
30 sec | 3 | 0.0326 | 0.001901 | 0.763 | 0.823 | 0.782 | 0.906 | [12 empty] | 0.738 | 0.821 | 0.85 | 0.807 | 0.8185 | 0.804 | 0.81125 |  | 2.3 | 2.310473 | mW
5 sec | 2.5 | 0.131 | 0.00161 | 0.78 | 0.791 | 0.781 | 0.906 | 0.801 | 0.787 | 0.794 | 0.798 | 0.861 | 0.927 | 0.93 | 0.775 | 0.812 | 0.785 | 0.819 | 0.81 | 0.785 | 0.891 | 0.784 | 0.894 | 0.8275833 | 0.8225 | 0.82555 |  | 2.5 | 1.45781 | mW
3 sec | 2.3 | 0.256 | 0.002 | 0.811 | 0.918 | 0.81 | 0.986 | 0.903 | 0.944 | 0.954 | 0.835 | 0.848 | 0.936 | 0.791 | 0.935 | 0.898 | 0.875 | 0.83 | 0.86 | 0.791 | 0.775 | 0.906 | 0.801 | 0.88925 | 0.842 | 0.87035 |  | 3 | 0.461 | mW
1 sec | 2 | 0.478 | 0.0018 | 0.876 | 0.793 | 0.781 | 0.943 | 0.801 | 0.919 | 0.804 | 0.816 | 0.85 | 0.806 | 0.989 | 0.981 | 0.941 | 0.86 | 0.811 | 0.914 | 0.828 | 0.816 | 0.81 | 0.872 | 0.86325 | 0.8565 | 0.86055 |  | 3.4 | 0.1835274 | mW
| 1.6 | 2.24 | 0.0019 | 1.014 | 0.888 | 0.862 | 0.847 | 1.099 | 0.983 | 0.879 | 0.878 | 1.112 | 1.055 | 1.033 | 0.895 | 0.895 | 0.932 | 1.034 | 1.052 | 1.083 | 0.894 | 0.86 | 0.991 | 0.9620833 | 0.967625 | 0.9643 |  | 3.6 | 0.115798 | mW
350ms | 1.6 | 1.98 | 0.07
190 ms | 1.4 | 3.91 | 0.08 | 1.114 | 1.058 | 0.966 | 1.068 | 1.07 | 0.955 | 1.084 | 1.142 | 1.066 | 1.093 | 1.046 | 1.095 | 1.076 | 0.91 | 0.908 | 1.095 | 0.991 | 0.895 | 0.966 | 0.983 | 1.063083 | 0.978 | 1.02905 |  | 4 | 0.0461 | mW
| 1.2 | 7.12 | 0.06 | 1.001 | 1.074 | 1.083 | 0.882 | 1.121 | 1.064 | 0.94 | 0.998 | 0.978 | 0.988 | 0.918 | 0.925 | 1.143 | 0.88 | 0.916 | 0.907 | 0.93 | 1.067 | 1.036 | 1.011 | 0.9976667 | 0.98625 | 0.9931 |  | 4.5 | 0.0145781 | mW
60 ms | 1 | 11 | 0.06 | 1.256 | 1.006 | 0.907 | 0.918 | 1.725 | 1.226 | 1.522 | 1.35 | 1.008 | 1.136 | 1.099 | 1.32 | 1.071 | 1.102 | 1.08 | 1.025 | 1.127 | 1.199 | 1.071 | 1.047 | 1.206083 | 1.09025 | 1.15975 |  |  | laser too intense
58 ms | 0.9 | 11.9 | 0.05 | 0.941 | 0.943 | 0.995 | 0.935 | 1.377 | 1.168 | 1.414 | 1.461 | 1.168 | 1.056 | 1.009 | 0.978 | 1.029 | 0.974 | 0.922 | 0.965 | 1.004 | 1.053 | 0.944 | 0.912 | 1.120417 | 0.975375 | 1.0624 |  | power
30 ms | 0.7 | 22.2 | 0.06 | 1.223 | 1.282 | 1.033 | 1.204 | 1.603 | 1.46 | 1.339 | 1.207 | 0.977 | 0.938 | 0.95 | 0.927 | 1.065 | 0.977 | 1.14 | 1.06 | 1.233 | 1.181 | 1.065 | 1.042 | 1.178583 | 1.095375 | 1.1453
20 ms | 0.5 | 34.6 | 0.06 | 0.95 | 0.925 | 0.967 | 0.946 | 1.461 | 1.508 | 1.319 | 1.237 | 1.115 | 1.053 | 1.033 | 1.052 | 1.042 | 0.989 | 0.983 | 0.966 | 1.093 | 1.034 | 0.954 | 0.9 | 1.1305 | 0.995125 | 1.07635
15ms | 0.4 | [22 empty] | #DIV/0! | #DIV/0! | #DIV/0! |  |  | 44.9 | 0.05
10 ms | 0.3 | 68.1 | 0.04 | 0.994 | 0.946 | 1.071 | 0.971 | 1.261 | 1.633 | 1.537 | 1.347 | 0.989 | 0.977 | 0.969 | 1.067 | 0.91 | 0.927 | 0.949 | 0.925 | 1.018 | 0.933 | 0.944 | 0.981 | 1.146833 | 0.948375 | 1.06745
| 0.2 | 83.9 | 0.07 | 0.927 | 1.022 | 0.999 | 0.951 | 1.265 | 1.584 | 1.399 | 1.471 | 1.03 | 1.001 | 1.064 | 1.072 | 0.952 | 0.976 | 1.04 | 1.018 | 0.912 | 0.926 | 0.999 | 1.02 | 1.14875 | 0.980375 | 1.0814
| 0 | 127 | 0.07 | [20 empty] | #DIV/0! | #DIV/0! | #DIV/0!

## Summazired_Data
Sample | Free Carrier Density (cm-3) | Mobility μ (cm2 V-1s-1) | corr. Conductivity (S cm-1)/tmax | FCF (1-0) | Exc. Dens (cm-3) | Tmax (ns) | Filter # (-) | O.D. (-) | A1 (a.u.) | tau (ns) | const. (a.u.) | Att. Fluence (cm-2) | Conductivity @t0 (S cm-1) | φΣμ @t0 (cm2 V-1s-1) | Additional Calculations/ Comments