## OD4.5
Date | 2020-10-16 |  |  | Project | for Jong |  |  | Batch | - | Comment | for Jong
Measurement Settings | [5 empty] | Overall Summary | Evaluated Data | [6 empty] | ⁱ Fluence and Exc. Dens. Calculation
Laser WL | 405 | nm | set |  |  |  | Sample Name | front/back | spot | PLQE (%) |  | Average | Error
Exc. Attenuation | 1 | O.D. | set |  |  | PLQY av. | [7 empty] | Attenuated Fluence (cm-2)
Integration Time | 70 | ms | set | (9 is the best) |  |  | PEA1 | a | S1 | 0.487 |  | 0.506875 | 0.02720036
Scans to Average | 20 |  | set |  |  |  | PEA1 |  | S2 | 0.494 | front | 0.483 | 0.009513149
Cable | red-200 | %(assumed) | [6 empty] | S3 | 0.468 | back | 0.53075 | 0.01578567 | Absorption Coefficient (cm-1)
In-Line | on 'out' position | [7 empty] | S4 | 0.483
[8 empty] | b | S1 | 0.547
Delay time | 4-5 | s | [6 empty] | S2 | 0.532 |  |  |  | Att. Excitation Density (cm-3)
[9 empty] | S3 | 0.505
Sample Info | [8 empty] | S4 | 0.539
Sample Type | PEA2PbI4 thin film
Substrate | glass | [5 empty] | PEA1 | a | S1 | 0.784 |  | 0.73625 | 0.03670405
|  |  |  | front: perovskite side |  |  | PEA1 |  | S2 | 0.778 | front | 0.763 | 0.03182766
|  |  |  | back: substrate side |  |  |  |  | S3 | 0.782 | back | 0.7095 | 0.01581929
[9 empty] | S4 | 0.708
[8 empty] | b | S1 | 0.73
[9 empty] | S2 | 0.719
[9 empty] | S3 | 0.699
[9 empty] | S4 | 0.69
[7 empty] | PEA3 | a | S1 | 0.674 |  | 0.703625 | 0.0577688
[7 empty] | PEA3 |  | S2 | 0.733 | front | 0.72825 | 0.03561162
[9 empty] | S3 | 0.774 | back | 0.679 | 0.06475724
[9 empty] | S4 | 0.732
[8 empty] | b | S1 | 0.59
[9 empty] | S2 | 0.773
[9 empty] | S3 | 0.678
[9 empty] | S4 | 0.675
[7 empty] | PEA4 | a | S1 | 0.507 |  | 0.449375 | 0.04492476
[7 empty] | PEA4 |  | S2 | 0.457 | front | 0.4915 | 0.02085066
[9 empty] | S3 | 0.493 | back | 0.40725 | 0.007258616
[9 empty] | S4 | 0.509
[8 empty] | b | S1 | 0.416
[9 empty] | S2 | 0.41
[9 empty] | S3 | 0.407
[9 empty] | S4 | 0.396
[7 empty] | PEA5 | a | S1 | 0.477 |  | 0.4575 | 0.02080865
[7 empty] | PEA5 |  | S2 | 0.429 | front | 0.45275 | 0.02476262
[9 empty] | S3 | 0.427 | back | 0.46225 | 0.01441137
[9 empty] | S4 | 0.478
[8 empty] | b | S1 | 0.487
[9 empty] | S2 | 0.452
[9 empty] | S3 | 0.453
[9 empty] | S4 | 0.457
[7 empty] | PEA22 | front | S1
[7 empty] | PEA22 |  | S2 |  | front
[9 empty] | S3 |  | back
S4
[8 empty] | back | S1
S2
S3
S4
[7 empty] | PEA1 | front | S1
[7 empty] | PEA1 |  | S2 |  | front
[9 empty] | S3 |  | back
S4
[8 empty] | back | S1
S2
S3
S4
[7 empty] | PEA1 | front | S1
[7 empty] | PEA1 |  | S2 |  | front
[9 empty] | S3 |  | back
S4
[8 empty] | back | S1
S2
S3
S4
[7 empty] | PEA1 | front | S1
[7 empty] | PEA1 |  | S2 |  | front
[9 empty] | S3 |  | back
S4
[8 empty] | back | S1
S2
S3
S4
[7 empty] | PEA1 | front | S1
[7 empty] | PEA1 |  | S2 |  | front
[9 empty] | S3 |  | back
S4
[8 empty] | back | S1
S2
S3
S4
[7 empty] | PEA1 | front | S1
[7 empty] | PEA1 |  | S2 |  | front
[9 empty] | S3 |  | back
S4
[8 empty] | back | S1
S2
S3
S4
[7 empty] | PEA1 | front | S1
[7 empty] | PEA1 |  | S2 |  | front
[9 empty] | S3 |  | back
S4
[8 empty] | back | S1
S2
S3
S4
𝐹= (𝑃∙𝜆)/(𝑓∙(𝑑𝑖𝑎/2)^2∙𝜋∙𝑐∙ℎ)∙〖10〗^(−𝑂.𝐷.)
𝐸𝑥𝑐. =𝐹∙𝛼
𝛼_𝜆=〖𝐴𝑏𝑠〗_𝜆/𝑑

## Sheet1
|  |  |  | SC1 |  |  |  | SC2 |  |  |  | SC3 |  |  |  | PEA1 |  |  |  | PEA2
integration | OD | Power (mW) | Error (mW) | 1 | 2 | 3 | 4 | 1 | 2 | 3 | 4 | 1 | 2 | 3 | 4 | 1 | 2 | 3 | 4 | 1 | 2 | 3 | 4 | AV_SC | AV_PEA | AV_All | Error
| 5 | 0.00375 | 0.001641 | [20 empty] | #DIV/0! | #DIV/0! | #DIV/0! |  | 1.2 | 29.08713 | mW
| 4 | 0.002853 | 0.001787 | [20 empty] | #DIV/0! | #DIV/0! | #DIV/0! |  | 1.4 | 18.35274 | mW
| 3.6 | 0.0079 | 0.001721 | [20 empty] | #DIV/0! | #DIV/0! | #DIV/0! |  | 1.6 | 11.5798 | mW
1 min | 3.4 | 0.00971 | 0.001473 | 0.831 | 0.573 | 0.745 |  | 0.678 | 0.808 | 0.723 | [5 empty] | 0.623 | 0.606 | 0.58 | [5 empty] | 0.7263333 | 0.603 | 0.6852222 |  | 2 | 4.61 | mW
30 sec | 3.2 | 0.0144 | 0.001725 | 0.585 | 0.699 | 0.579 | 0.586 | [12 empty] | 0.64 | 0.69 | 0.636 | 0.596 | 0.61225 | 0.6405 | 0.626375
30 sec | 3 | 0.0326 | 0.001901 | 0.795 | 0.583 | 0.642 | 0.578 | [8 empty] | 0.6 | 0.677 | 0.68 | 0.566 |  |  |  |  | 0.6495 | 0.63075 | 0.640125 |  | 2.3 | 2.310473 | mW
5 sec | 2.5 | 0.131 | 0.00161 | 0.576 | 0.791 | 0.791 | 0.622 | 0.598 | 0.593 | 0.589 | 0.599 | 0.744 | 0.582 | 0.589 | 0.576 | 0.739 | 0.578 | 0.737 | 0.578 | 0.615 | 0.634 | 0.584 | 0.622 | 0.6375 | 0.635875 | 0.63685 |  | 2.5 | 1.45781 | mW
3 sec | 2.3 | 0.256 | 0.002 | 0.868 | 0.615 | 0.767 | 0.615 | 0.735 | 0.804 | 0.777 | 0.636 | 0.774 | 0.598 | 0.788 | 0.668 | 0.604 | 0.725 | 0.582 | 0.594 | 0.742 | 0.712 | 0.636 | 0.684 | 0.7204167 | 0.659875 | 0.6962 |  | 3 | 0.461 | mW
1 sec | 2 | 0.478 | 0.0018 | 0.614 | 0.778 | 0.625 | 0.63 | 0.716 | 0.615 | 0.605 | 0.79 | 0.839 | 0.864 | 0.625 | 0.682 | 0.797 | 0.68 | 0.626 | 0.764 | 0.645 | 0.626 | 0.719 | 0.647 | 0.6985833 | 0.688 | 0.69435 |  | 3.4 | 0.1835274 | mW
| 1.6 | 2.24 | 0.0019 | 0.657 | 0.696 | 0.67 | 0.657 | 0.949 | 0.681 | 0.686 | 0.821 | 0.977 | 0.921 | 0.897 | 0.708 | 0.702 | 0.893 | 0.877 | 0.692 | 0.934 | 0.703 | 0.699 | 0.845 | 0.7766667 | 0.793125 | 0.78325 |  | 3.6 | 0.115798 | mW
350ms | 1.6 | 1.98 | 0.07
190 ms | 1.4 | 3.91 | 0.08 | 1.005 | 0.92 | 0.807 | 0.947 | 0.776 | 0.927 | 1.021 | 0.93 | 0.947 | 0.899 | 0.965 | 0.927 | 0.935 | 0.95 | 0.716 | 0.92 | 0.829 | 0.821 | 0.798 | 0.715 | 0.9225833 | 0.8355 | 0.88775 |  | 4 | 0.0461 | mW
| 1.2 | 7.12 | 0.06 | 0.696 | 0.942 | 0.942 | 0.851 | 0.98 | 0.903 | 0.756 | 0.831 | 0.804 | 0.818 | 0.726 | 0.748 | 1.005 | 0.694 | 0.734 | 0.716 | 0.74 | 0.917 | 0.878 | 0.856 | 0.8330833 | 0.8175 | 0.82685 |  | 4.5 | 0.0145781 | mW
60 ms | 1 | 11 | 0.06 | 1.15 | 0.728 | 0.722 | 0.84 | 1.549 | 1.146 | 1.33 | 1.03 | 1.172 | 0.925 | 0.959 | 0.81 | 0.834 | 0.897 | 0.927 | 0.898 | 0.88 | 0.901 | 1.051 | 0.942 | 1.030083 | 0.91625 | 0.98455 |  |  | laser too intense
58 ms | 0.9 | 11.9 | 0.05 | 0.744 | 0.8 | 0.753 | 0.75 | 1.207 | 1.247 | 1.171 | 0.973 | 0.81 | 0.784 | 0.817 | 0.86 | 0.773 | 0.729 | 0.782 | 0.836 | 0.754 | 0.72 | 0.855 | 0.812 | 0.9096667 | 0.782625 | 0.85885 |  | power
30 ms | 0.7 | 22.2 | 0.06 | 0.735 | 0.759 | 0.745 | 0.783 | 1.006 | 1.134 | 1.253 | 1.42 | 1.031 | 0.852 | 1.122 | 1.057 | 0.869 | 0.966 | 0.803 | 0.875 | 1.026 | 0.898 | 0.841 | 1.045 | 0.9914167 | 0.915375 | 0.961
20 ms | 0.5 | 34.6 | 0.06 | 0.753 | 0.774 | 0.73 | 0.757 | 1.036 | 1.113 | 1.295 | 1.247 | 0.854 | 0.856 | 0.834 | 0.912 | 0.772 | 0.782 | 0.795 | 0.845 | 0.705 | 0.758 | 0.833 | 0.895 | 0.9300833 | 0.798125 | 0.8773
15ms | 0.4 | [22 empty] | #DIV/0! | #DIV/0! | #DIV/0! |  |  | 44.9 | 0.05
10 ms | 0.3 | 68.1 | 0.04 | 0.804 | 0.777 | 0.895 | 0.755 | 1.062 | 1.417 | 1.324 | 1.142 | 0.793 | 0.784 | 0.87 | 0.774 | 0.736 | 0.753 | 0.735 | 0.719 | 0.744 | 0.749 | 0.789 | 0.841 | 0.94975 | 0.75825 | 0.87315
| 0.2 | 83.9 | 0.07 | 0.765 | 0.802 | 0.813 | 0.745 | 1.062 | 1.256 | 1.37 | 1.189 | 0.834 | 0.805 | 0.864 | 0.874 | 0.76 | 0.78 | 0.844 | 0.824 | 0.723 | 0.733 | 0.804 | 0.826 | 0.94825 | 0.78675 | 0.88365
| 0 | 127 | 0.07 | [20 empty] | #DIV/0! | #DIV/0! | #DIV/0!

## Summazired_Data
Sample | Free Carrier Density (cm-3) | Mobility μ (cm2 V-1s-1) | corr. Conductivity (S cm-1)/tmax | FCF (1-0) | Exc. Dens (cm-3) | Tmax (ns) | Filter # (-) | O.D. (-) | A1 (a.u.) | tau (ns) | const. (a.u.) | Att. Fluence (cm-2) | Conductivity @t0 (S cm-1) | φΣμ @t0 (cm2 V-1s-1) | Additional Calculations/ Comments