## PB-1
Angular frequency | Storage modulus | Loss modulus
rad/s | MPa | MPa
0.628319 | 0.0104855 | 0.0141868
0.791007 | 0.0118917 | 0.016702
0.995819 | 0.0135784 | 0.0195701
1.25366 | 0.015638 | 0.0230988
1.57827 | 0.0181199 | 0.0273576
1.98692 | 0.021324 | 0.0322052
2.50138 | 0.0248336 | 0.0374896
3.14905 | 0.029374 | 0.0436362
3.96443 | 0.0343461 | 0.0502773
4.99092 | 0.0408713 | 0.0578804
6.28319 | 0.0485196 | 0.0664227
7.91007 | 0.057532 | 0.0756723
9.95819 | 0.0682692 | 0.0853244
12.5366 | 0.0809014 | 0.0956841
15.7827 | 0.0950632 | 0.106157
19.8692 | 0.110987 | 0.11679
25.0138 | 0.128859 | 0.127121
31.4905 | 0.14791 | 0.137092
39.6442 | 0.168905 | 0.146894
49.9092 | 0.191691 | 0.156388
62.8319 | 0.215805 | 0.164746
79.1007 | 0.236669 | 0.168514
99.5819 | 0.264279 | 0.175073
125.366 | 0.293702 | 0.180059
157.827 | 0.324466 | 0.182316
198.692 | 0.356669 | 0.182283
250.138 | 0.389625 | 0.177889
314.905 | 0.419647 | 0.168974
396.443 | 0.450846 | 0.156836
499.092 | 0.469506 | 0.137002
628.319 | 0.478798 | 0.115297

## PB-2
Angular frequency | Storage modulus | Loss modulus
rad/s | MPa | MPa
0.05 | 1348.26 | 1085
0.06295 | 1390.88 | 1140.63
0.07924 | 1703.3 | 1151.87
0.09976 | 1730.07 | 1236.7
0.12559 | 2075.58 | 1435.34
0.15811 | 2095.49 | 1458.45
0.19905 | 2222.08 | 1654.62
0.25059 | 2473.69 | 1829.94
0.31548 | 2767 | 1950.79
0.39716 | 2960.32 | 2232.79
0.5 | 3131.04 | 2459.21
0.62946 | 3399.76 | 2842.18
0.79245 | 3704.79 | 3211.79
0.99763 | 3949.06 | 3667.88
1.25594 | 4290.38 | 4203.86
1.58114 | 4725.72 | 4865.2
1.99054 | 5138.6 | 5695.63
2.50594 | 5644.58 | 6734.43
3.15479 | 6243.04 | 7780.56
3.97164 | 6993.14 | 9155.89
5 | 7916.59 | 10789.3
6.29463 | 9070.92 | 12646.1
7.92447 | 10492.3 | 14827.7
9.97631 | 12225.4 | 17210
12.5594 | 14458.6 | 19909.7
15.8114 | 17107.6 | 22824.9
19.9054 | 20377.1 | 25875.5
25.0594 | 24278.5 | 29368.9
31.5479 | 28897.1 | 32717.9
39.7164 | 34161.4 | 36107.1
50 | 39841.9 | 39269.5
62.9463 | 46327.7 | 42440.8
79.2447 | 53036.3 | 45361.5
99.7631 | 60384.5 | 47861.4
125.594 | 68021.9 | 50206.5
150 | 75052.3 | 51680.8

## PB-3
Angular frequency | Storage modulus | Loss modulus
rad/s | MPa | MPa
0.06295 | 19919.5 | 7859.34
0.07924 | 20482.6 | 8222.98
0.09976 | 21043.2 | 8899.86
0.12559 | 21930.2 | 9507.93
0.15811 | 22797 | 10168.5
0.19905 | 23993.3 | 11140.9
0.25059 | 25155.7 | 12314.8
0.31548 | 26140.8 | 13091.2
0.39716 | 27366.6 | 14077.9
0.5 | 28649.2 | 15582.3
0.62946 | 30439 | 16862.7
0.79245 | 32009.7 | 17856.3
0.99763 | 33937.6 | 19325.5
1.25594 | 36006.3 | 20857.2
1.58114 | 38436.6 | 22522.4
1.99054 | 41048.2 | 24340.6
2.50594 | 43886.6 | 26084.1
3.15479 | 47119.4 | 27957.1
3.97164 | 50715.5 | 30092.3
5 | 54295 | 31944.7
6.29463 | 58392.1 | 33847.9
7.92447 | 62642.5 | 35671.8
9.97631 | 67209.6 | 37283.1
12.5594 | 71989 | 38944.4
15.8114 | 76870.1 | 40267.5
19.9054 | 81770.9 | 41135.1
25.0594 | 87104 | 42295.6
31.5479 | 92514.1 | 43254.5
39.7164 | 98074.1 | 44036
50 | 103866 | 44616.9
62.9463 | 109467 | 45222.9
79.2447 | 115163 | 45929.9
99.7631 | 121075 | 46781.4
125.594 | 126813 | 47487
150 | 132198 | 49503.7

## PB-4
Angular frequency | Storage modulus | Loss modulus
rad/s | MPa | MPa
0.05 | 316771 | 76891.7
0.06295 | 309036 | 85558.2
0.07924 | 344033 | 74798.6
0.09976 | 348503 | 80528.2
0.12559 | 365428 | 84619.9
0.15811 | 377606 | 88417.9
0.19905 | 394823 | 92034.5
0.25059 | 410126 | 96878.2
0.31548 | 424646 | 101665
0.39716 | 442129 | 108141
0.5 | 456348 | 112988
0.62946 | 472361 | 118495
0.79245 | 489927 | 127069
0.99763 | 508837 | 131710
1.25594 | 527771 | 140040
1.58114 | 549063 | 147304
1.99054 | 571576 | 155814
2.50594 | 590896 | 163024
3.15479 | 615215 | 171044
3.97164 | 637994 | 180275
5 | 666712 | 189332
6.29463 | 694780 | 198913
7.92447 | 723343 | 207387
9.97631 | 752841 | 216467
12.5594 | 786137 | 226191
15.8114 | 818339 | 235468
19.9054 | 852988 | 242504
25.0594 | 888597 | 251566
31.5479 | 925573 | 259050
39.7164 | 963654 | 266857
50 | 1001950 | 276464
62.9463 | 1041110 | 282795
79.2447 | 1082270 | 291095
99.7631 | 1121920 | 299002
125.594 | 1163720 | 309135
150 | 1218840 | 310974