## 14-2-24 RAW DATA
LAB - DRY - 30 (run a)
30 degrees fixed, humidity OFF, lamp at 50% power (125 W)
TIME | MIN | Air (shade) | Concrete (sub-surface) | Limestone (sub-surface) | Sandstone (sub-surface) | Basalt (sub-surface) | Concrete (EnvLogger) | Concrete (robolimpet) | Concrete (robomussel) | Limestone (EnvLogger) | Limestone (robolimpet) | Limestone (robomussel) | Sandstone (EnvLogger) | Sandstone (robolimpet) | Sandstone (robomussel) | Basalt (EnvLogger) | Basalt (robolimpet) | Basalt (robomussel)
11:30 | 1 | 15.06993 | 17.68047 | 17.4721 | 17.04153 | 17.55277 | 17.4 | 17.4 | 16.6 | 17.4 | 17.3 | 16.6 | 17.1 | 17.1 | 16.4 | 17.6 | 17.7 | 16.4
11:31 | 2 | 16.04815 | 17.63652 | 17.42817 | 16.98838 | 17.50682 | 17.4 | 17.3 | 16.5 | 17.3 | 17.3 | 16.6 | 17.1 | 17.1 | 16.4 | 17.6 | 17.6 | 16.4
11:32 | 3 | 18.41253 | 17.59825 | 17.38566 | 16.94672 | 17.46662 | 18.3 | 17.4 | 16.6 | 17.8 | 17.3 | 16.6 | 18.5 | 17.1 | 16.4 | 19.1 | 17.7 | 16.5
11:33 | 4 | 22.07288 | 17.58265 | 17.35166 | 16.97402 | 17.47524 | 20 | 18.1 | 17.5 | 19 | 17.5 | 17.2 | 21.9 | 17.7 | 17.1 | 22.3 | 18.6 | 17.3
11:34 | 5 | 26.21851 | 17.611 | 17.34032 | 17.0875 | 17.55277 | 21.6 | 19.1 | 18.7 | 20.2 | 17.9 | 18 | 24.5 | 18.7 | 18.1 | 24.7 | 20.1 | 18.5
11:35 | 6 | 28.734 | 17.68897 | 17.36441 | 17.28139 | 17.70207 | 23 | 20.3 | 20.1 | 21.3 | 18.6 | 19 | 26.8 | 19.9 | 19.5 | 26.9 | 21.7 | 19.9
11:36 | 7 | 27.83016 | 17.81942 | 17.42817 | 17.55564 | 17.91308 | 24.2 | 21.6 | 21.6 | 22.3 | 19.3 | 20.3 | 28.6 | 21 | 20.9 | 28.7 | 23.2 | 21.6
11:37 | 8 | 27.03462 | 17.99671 | 17.52596 | 17.89729 | 18.16855 | 25.3 | 22.8 | 23.2 | 23.2 | 20 | 21.6 | 30.3 | 22.2 | 22.4 | 30.4 | 24.7 | 23.3
11:38 | 9 | 28.0969 | 18.21663 | 17.64928 | 18.28336 | 18.46706 | 26.2 | 23.9 | 24.6 | 23.9 | 20.9 | 22.7 | 31.5 | 23.2 | 23.7 | 31.7 | 26.1 | 24.8
11:39 | 10 | 29.25395 | 18.47643 | 17.79957 | 18.70529 | 18.80719 | 27 | 24.9 | 26 | 24.5 | 21.5 | 23.9 | 32.5 | 24.2 | 25 | 32.7 | 27.4 | 26.2
11:40 | 11 | 29.67343 | 18.76483 | 17.97685 | 19.15595 | 19.18036 | 27.8 | 25.8 | 27.2 | 25.1 | 22.1 | 25 | 33.4 | 25 | 26.2 | 33.7 | 28.5 | 27.6
11:41 | 12 | 29.36094 | 19.08047 | 18.17832 | 19.62827 | 19.57802 | 28.5 | 26.6 | 28.5 | 25.7 | 22.8 | 26 | 34.2 | 25.9 | 27.4 | 34.7 | 29.5 | 28.8
11:42 | 13 | 29.45444 | 19.41921 | 18.39976 | 20.11805 | 19.99594 | 29 | 27.4 | 29.6 | 26.2 | 23.3 | 27 | 34.9 | 26.7 | 28.5 | 35.5 | 30.5 | 30.1
11:43 | 14 | 29.67192 | 19.77543 | 18.63694 | 20.61679 | 20.43133 | 29.6 | 28.1 | 30.6 | 26.7 | 23.9 | 28 | 35.6 | 27.4 | 29.4 | 36.2 | 31.3 | 31.1
11:44 | 15 | 29.87923 | 20.14639 | 18.88849 | 21.11887 | 20.87855 | 30.2 | 28.7 | 31.6 | 27.1 | 24.4 | 28.8 | 36.2 | 28.1 | 30.4 | 36.8 | 32.1 | 32.1
11:45 | 16 | 29.97469 | 20.52648 | 19.15303 | 21.62295 | 21.33627 | 30.7 | 29.4 | 32.5 | 27.5 | 24.8 | 29.5 | 36.8 | 28.7 | 31.2 | 37.4 | 32.8 | 33
11:46 | 17 | 30.04444 | 20.91577 | 19.42775 | 22.12483 | 21.8017 | 31.1 | 29.9 | 33.2 | 27.9 | 25.3 | 30.3 | 37.3 | 29.3 | 32 | 38.1 | 33.5 | 33.9
11:47 | 18 | 30.05961 | 21.31007 | 19.70985 | 22.62461 | 22.27064 | 31.6 | 30.4 | 34 | 28.2 | 25.7 | 30.9 | 37.8 | 29.8 | 32.7 | 38.6 | 34.2 | 34.6
11:48 | 19 | 30.09451 | 21.70945 | 19.99652 | 23.11947 | 22.74318 | 32.1 | 30.9 | 34.7 | 28.6 | 26 | 31.5 | 38.3 | 30.4 | 33.4 | 39.1 | 34.8 | 35.2
11:49 | 20 | 30.19624 | 22.11112 | 20.29064 | 23.60949 | 23.21653 | 32.5 | 31.3 | 35.3 | 29 | 26.5 | 32.1 | 38.6 | 30.8 | 33.9 | 39.5 | 35.3 | 35.9
11:50 | 21 | 30.24639 | 22.51368 | 20.58654 | 24.09328 | 23.69077 | 32.8 | 31.8 | 35.9 | 29.2 | 26.9 | 32.6 | 39.1 | 31.3 | 34.4 | 40.1 | 35.8 | 36.5
11:51 | 22 | 30.33913 | 22.91577 | 20.88426 | 24.56798 | 24.16311 | 33.2 | 32.2 | 36.5 | 29.6 | 27.1 | 33.1 | 39.5 | 31.8 | 34.9 | 40.5 | 36.4 | 37.1
11:52 | 23 | 30.365 | 23.31596 | 21.18381 | 25.0336 | 24.63213 | 33.6 | 32.6 | 36.9 | 29.9 | 27.5 | 33.5 | 40 | 32.3 | 35.4 | 41 | 36.8 | 37.6
11:53 | 24 | 30.35739 | 23.7143 | 21.4838 | 25.49162 | 25.09937 | 34 | 33 | 37.4 | 30.2 | 27.8 | 33.9 | 40.3 | 32.7 | 35.8 | 41.4 | 37.3 | 38
11:54 | 25 | 30.36956 | 24.10935 | 21.78281 | 25.94058 | 25.56343 | 34.4 | 33.4 | 37.9 | 30.4 | 28.1 | 34.3 | 40.6 | 33.1 | 36.3 | 41.8 | 37.8 | 38.5
11:55 | 26 | 30.45937 | 24.50114 | 22.07941 | 26.38049 | 26.02141 | 34.7 | 33.8 | 38.2 | 30.8 | 28.5 | 34.6 | 41.1 | 33.4 | 36.7 | 42.2 | 38.2 | 38.8
11:56 | 27 | 30.52793 | 24.88969 | 22.3765 | 26.80985 | 26.47629 | 35.1 | 34 | 38.6 | 31 | 28.7 | 35 | 41.4 | 33.8 | 37 | 42.6 | 38.6 | 39.2
11:57 | 28 | 30.48831 | 25.27353 | 22.66977 | 27.23011 | 26.92515 | 35.4 | 34.3 | 38.9 | 31.3 | 29 | 35.2 | 41.8 | 34.2 | 37.3 | 43 | 39 | 39.6
11:58 | 29 | 30.47004 | 25.65119 | 22.96211 | 27.63975 | 27.368 | 35.7 | 34.6 | 39.2 | 31.5 | 29.3 | 35.5 | 42.1 | 34.5 | 37.6 | 43.4 | 39.4 | 39.9
11:59 | 30 | 30.45937 | 26.0256 | 23.25064 | 28.03873 | 27.80485 | 36 | 35 | 39.6 | 31.8 | 29.5 | 35.8 | 42.4 | 34.9 | 37.9 | 43.8 | 39.8 | 40.2
12:00 | 31 | 30.55231 | 26.3938 | 23.5368 | 28.4285 | 28.2357 | 36.3 | 35.3 | 39.9 | 32 | 29.8 | 36.1 | 42.7 | 35.2 | 38.2 | 44.1 | 40.1 | 40.5
12:01 | 32 | 30.63161 | 26.75727 | 23.81915 | 28.80749 | 28.66055 | 36.5 | 35.5 | 40.2 | 32.3 | 30 | 36.3 | 43 | 35.5 | 38.5 | 44.4 | 40.6 | 40.8
12:02 | 33 | 30.56146 | 27.11447 | 24.09767 | 29.17716 | 29.07787 | 37 | 35.8 | 40.4 | 32.4 | 30.3 | 36.5 | 43.3 | 35.8 | 38.7 | 44.8 | 40.8 | 41
12:03 | 34 | 30.64534 | 27.46538 | 24.37383 | 29.53897 | 29.48915 | 37.1 | 36 | 40.7 | 32.6 | 30.5 | 36.7 | 43.6 | 36.1 | 38.9 | 45.1 | 41.2 | 41.3
12:04 | 35 | 30.66822 | 27.81148 | 24.6447 | 29.88831 | 29.89437 | 37.4 | 36.3 | 40.9 | 32.9 | 30.7 | 36.9 | 43.9 | 36.4 | 39.1 | 45.3 | 41.5 | 41.5
12:05 | 36 | 30.63618 | 28.15123 | 24.91319 | 30.23119 | 30.29351 | 37.7 | 36.6 | 41.1 | 33.1 | 30.9 | 37.1 | 44.2 | 36.7 | 39.3 | 45.7 | 41.9 | 41.7
12:06 | 37 | 30.51117 | 28.48609 | 25.17783 | 30.56451 | 30.68654 | 38 | 36.8 | 41.3 | 33.3 | 31.2 | 37.3 | 44.5 | 36.9 | 39.6 | 46 | 42.1 | 41.9
12:07 | 38 | 30.61178 | 28.81453 | 25.43861 | 30.88973 | 31.07342 | 38.2 | 37.1 | 41.5 | 33.6 | 31.4 | 37.3 | 44.7 | 37.2 | 39.8 | 46.4 | 42.5 | 42.1
12:08 | 39 | 30.75371 | 29.13803 | 25.69552 | 31.2068 | 31.45259 | 38.5 | 37.4 | 41.8 | 33.7 | 31.6 | 37.4 | 44.9 | 37.5 | 39.8 | 46.6 | 42.9 | 42.3
12:09 | 40 | 30.5767 | 29.45501 | 25.94855 | 31.51567 | 31.82707 | 38.7 | 37.6 | 42 | 34 | 31.8 | 37.7 | 45.2 | 37.7 | 40.1 | 46.9 | 43.1 | 42.4
12:10 | 41 | 30.65907 | 29.76697 | 26.19916 | 31.81626 | 32.19529 | 38.9 | 37.8 | 42.1 | 34.1 | 32 | 37.9 | 45.4 | 38 | 40.3 | 47.2 | 43.5 | 42.7
12:11 | 42 | 30.73844 | 30.07387 | 26.44438 | 32.10852 | 32.55721 | 39.1 | 38 | 42.3 | 34.3 | 32.2 | 38 | 45.7 | 38.3 | 40.4 | 47.6 | 43.7 | 42.9
12:12 | 43 | 30.65296 | 30.37413 | 26.68716 | 32.39393 | 32.91277 | 39.5 | 38.3 | 42.5 | 34.5 | 32.4 | 38.1 | 45.9 | 38.4 | 40.6 | 47.8 | 44.1 | 43
12:13 | 44 | 30.71707 | 30.67079 | 26.9275 | 32.67246 | 33.26507 | 39.6 | 38.4 | 42.6 | 34.7 | 32.5 | 38.2 | 46.1 | 38.7 | 40.7 | 48.1 | 44.4 | 43.2
12:14 | 45 | 30.77663 | 30.96228 | 27.16239 | 32.94403 | 33.60936 | 39.8 | 38.7 | 42.8 | 35 | 32.8 | 38.4 | 46.4 | 38.9 | 40.9 | 48.4 | 44.6 | 43.3
12:15 | 46 | 30.70638 | 31.24855 | 27.3933 | 33.20861 | 33.94874 | 40 | 38.9 | 43 | 35.1 | 32.9 | 38.5 | 46.6 | 39 | 41 | 48.7 | 44.9 | 43.5
12:16 | 47 | 30.62703 | 31.52956 | 27.62023 | 33.46771 | 34.28315 | 40.2 | 39.1 | 43.1 | 35.2 | 33.1 | 38.6 | 46.8 | 39.3 | 41.1 | 48.9 | 45.2 | 43.6
12:17 | 48 | 30.75066 | 31.80526 | 27.84616 | 33.71813 | 34.60937 | 40.5 | 39.3 | 43.3 | 35.4 | 33.2 | 38.7 | 46.9 | 39.5 | 41.2 | 49.2 | 45.5 | 43.8
12:18 | 49 | 30.76899 | 32.07561 | 28.06656 | 33.96297 | 34.93053 | 40.7 | 39.6 | 43.4 | 35.7 | 33.5 | 38.8 | 47.2 | 39.6 | 41.4 | 49.4 | 45.7 | 43.9
12:19 | 50 | 30.33913 | 32.34374 | 28.28443 | 34.20378 | 35.24657 | 40.9 | 39.7 | 43.6 | 35.8 | 33.6 | 39 | 47.4 | 39.9 | 41.5 | 49.7 | 46 | 44.1
12:20 | 51 | 30.6728 | 32.60326 | 28.49824 | 34.43575 | 35.55906 | 41 | 39.9 | 43.7 | 35.9 | 33.8 | 39.1 | 47.5 | 40.1 | 41.7 | 50 | 46.2 | 44.2
12:21 | 52 | 30.83775 | 32.86048 | 28.71101 | 34.66201 | 35.86149 | 41 | 40.1 | 43.9 | 36.2 | 33.9 | 39.2 | 47.6 | 40.4 | 41.8 | 50.2 | 46.5 | 44.4
12:22 | 53 | 30.86068 | 33.11219 | 28.91817 | 34.88891 | 36.16026 | 41 | 40.3 | 44 | 36.4 | 34.1 | 39.4 | 47.7 | 41 | 41.9 | 50.4 | 46.9 | 44.4
12:23 | 54 | 30.89126 | 33.35671 | 29.12274 | 35.11968 | 36.44881 | 41.1 | 40.5 | 44 | 36.6 | 34.4 | 39.6 | 47.9 | 41.8 | 42.1 | 50.7 | 47.4 | 44.5
12:24 | 55 | 30.86374 | 33.59721 | 29.32471 | 35.34952 | 36.73358 | 41.1 | 40.8 | 44.1 | 36.8 | 34.6 | 39.8 | 48.1 | 42.4 | 42.3 | 50.9 | 47.8 | 44.7
12:25 | 56 | 30.82552 | 33.83204 | 29.5256 | 35.58166 | 37.01289 | 41.3 | 41 | 44.2 | 37 | 34.8 | 40 | 48.3 | 42.9 | 42.6 | 51.1 | 48.2 | 44.8
12:26 | 57 | 30.88209 | 34.06278 | 29.72387 | 35.80965 | 37.2867 | 41.4 | 41.1 | 44.3 | 37.2 | 35 | 40.2 | 48.4 | 43.4 | 42.7 | 51.3 | 48.5 | 44.9
12:27 | 58 | 30.83928 | 34.28775 | 29.92105 | 36.03509 | 37.55493 | 41.5 | 41.4 | 44.4 | 37.3 | 35.3 | 40.3 | 48.6 | 44 | 42.9 | 51.4 | 48.9 | 45
12:28 | 59 | 30.84386 | 34.50691 | 30.1156 | 36.25632 | 37.81587 | 41.7 | 41.5 | 44.5 | 37.6 | 35.5 | 40.5 | 48.7 | 44.4 | 43.1 | 51.6 | 49.2 | 45.1
12:29 | 60 | 30.91726 | 34.72184 | 30.30748 | 36.47332 | 38.07112 | 41.8 | 41.8 | 44.6 | 37.6 | 35.6 | 40.7 | 48.9 | 44.7 | 43.3 | 51.8 | 49.4 | 45.1
12:30 | 61 | 30.93256 | 34.93252 | 30.49825 | 36.68604 | 38.3223 | 41.9 | 42 | 44.6 | 37.8 | 35.8 | 40.8 | 49.1 | 45 | 43.4 | 52 | 49.7 | 45.3
12:31 | 62 | 30.90656 | 35.13724 | 30.68635 | 36.89446 | 38.56768 | 42.1 | 42.1 | 44.8 | 37.9 | 35.9 | 40.9 | 49.2 | 45.3 | 43.6 | 52.2 | 50 | 45.4
12:32 | 63 | 30.84081 | 35.33928 | 30.87176 | 37.09525 | 38.80551 | 42.2 | 42.3 | 44.8 | 38.1 | 36.1 | 41.1 | 49.4 | 45.5 | 43.7 | 52.4 | 50.3 | 45.5
12:33 | 64 | 30.83316 | 35.53695 | 31.05446 | 37.29331 | 39.04081 | 42.4 | 42.4 | 45 | 38.2 | 36.3 | 41.2 | 49.6 | 45.8 | 43.8 | 52.6 | 50.5 | 45.6
12:34 | 65 | 30.95245 | 35.73188 | 31.23601 | 37.48694 | 39.27015 | 42.5 | 42.6 | 45 | 38.4 | 36.4 | 41.3 | 49.7 | 46 | 43.9 | 52.8 | 50.6 | 45.6
12:35 | 66 | 30.84081 | 35.92237 | 31.41327 | 37.67614 | 39.49688 | 42.6 | 42.8 | 45.2 | 38.5 | 36.6 | 41.4 | 49.9 | 46.2 | 44.1 | 52.9 | 50.9 | 45.7
12:36 | 67 | 30.90044 | 36.11008 | 31.58934 | 37.86085 | 39.71585 | 42.8 | 42.9 | 45.2 | 38.7 | 36.7 | 41.5 | 50 | 46.4 | 44.2 | 53.1 | 51.1 | 45.9
12:37 | 68 | 30.93715 | 36.29329 | 31.76266 | 38.04104 | 39.93213 | 43 | 43.1 | 45.4 | 38.8 | 36.8 | 41.7 | 50.3 | 46.6 | 44.3 | 53.3 | 51.4 | 45.9
12:38 | 69 | 30.96776 | 36.47365 | 31.93478 | 38.21836 | 40.14398 | 43.1 | 43.2 | 45.5 | 39 | 37 | 41.8 | 50.4 | 46.8 | 44.4 | 53.5 | 51.5 | 46
12:39 | 70 | 30.9142 | 36.65284 | 32.10254 | 38.39111 | 40.35134 | 43.3 | 43.4 | 45.6 | 39.1 | 37.1 | 41.9 | 50.5 | 46.9 | 44.5 | 53.7 | 51.8 | 46.1
12:40 | 71 | 30.94174 | 36.82745 | 32.27067 | 38.56094 | 40.55593 | 43.3 | 43.6 | 45.6 | 39.2 | 37.3 | 42 | 50.6 | 47.1 | 44.6 | 53.8 | 51.9 | 46.2
12:41 | 72 | 30.9295 | 36.99914 | 32.43439 | 38.72782 | 40.7577 | 43.5 | 43.7 | 45.7 | 39.3 | 37.4 | 42 | 50.8 | 47.3 | 44.7 | 54 | 52.1 | 46.3
12:42 | 73 | 30.92032 | 37.16961 | 32.59529 | 38.89005 | 40.9549 | 43.6 | 43.8 | 45.8 | 39.5 | 37.5 | 42.3 | 50.9 | 47.4 | 44.7 | 54.1 | 52.3 | 46.4
12:43 | 74 | 30.99225 | 37.33541 | 32.75493 | 39.04929 | 41.15098 | 43.7 | 44 | 45.9 | 39.6 | 37.6 | 42.3 | 51.1 | 47.6 | 44.9 | 54.3 | 52.5 | 46.4
12:44 | 75 | 30.95857 | 37.49995 | 32.91172 | 39.20381 | 41.34065 | 43.8 | 44.1 | 46 | 39.7 | 37.7 | 42.4 | 51.3 | 47.8 | 45 | 54.5 | 52.7 | 46.5
12:45 | 76 | 30.98613 | 37.6615 | 33.06563 | 39.35359 | 41.52916 | 44 | 44.2 | 46 | 39.9 | 37.9 | 42.5 | 51.4 | 47.9 | 45.1 | 54.6 | 52.9 | 46.6
12:46 | 77 | 30.88209 | 37.8183 | 33.21826 | 39.50201 | 41.71295 | 44 | 44.3 | 46.2 | 40 | 38 | 42.6 | 51.5 | 48 | 45.2 | 54.8 | 53 | 46.6
12:47 | 78 | 30.98 | 37.97551 | 33.36638 | 39.64563 | 41.89376 | 44.3 | 44.5 | 46.3 | 40.1 | 38.2 | 42.6 | 51.6 | 48.1 | 45.2 | 54.9 | 53.2 | 46.7
12:48 | 79 | 30.94786 | 38.12794 | 33.5148 | 39.78958 | 42.06978 | 44.3 | 44.6 | 46.4 | 40.1 | 38.2 | 42.8 | 51.8 | 48.3 | 45.3 | 55 | 53.4 | 46.8
12:49 | 80 | 30.93715 | 38.27901 | 33.65868 | 39.92354 | 42.24454 | 44.4 | 44.7 | 46.4 | 40.3 | 38.3 | 42.9 | 51.8 | 48.5 | 45.4 | 55.1 | 53.6 | 46.8
12:50 | 81 | 31.04891 | 38.42699 | 33.80123 | 40.05778 | 42.41445 | 44.5 | 44.8 | 46.5 | 40.4 | 38.4 | 42.9 | 51.8 | 48.5 | 45.4 | 55.4 | 53.6 | 47
12:51 | 82 | 31.04125 | 38.57185 | 33.94244 | 40.18712 | 42.58127 | 44.6 | 44.9 | 46.6 | 40.5 | 38.6 | 43 | 52 | 48.7 | 45.5 | 55.5 | 53.8 | 47
12:52 | 83 | 30.97694 | 38.71531 | 34.08069 | 40.31327 | 42.74496 | 44.7 | 45 | 46.6 | 40.6 | 38.6 | 43 | 52.1 | 48.7 | 45.6 | 55.6 | 53.9 | 47.1
12:53 | 84 | 30.90809 | 38.85562 | 34.21594 | 40.43795 | 42.9055 | 44.8 | 45.1 | 46.7 | 40.7 | 38.8 | 43.1 | 52.2 | 48.7 | 45.6 | 55.7 | 54 | 47.2
12:54 | 85 | 30.97694 | 38.99274 | 34.34983 | 40.55766 | 43.06468 | 45 | 45.2 | 46.8 | 40.8 | 38.7 | 43.2 | 52.3 | 48.9 | 45.7 | 55.8 | 54.3 | 47.3
12:55 | 86 | 30.9647 | 39.12843 | 34.48234 | 40.67239 | 43.21885 | 45 | 45.4 | 46.8 | 40.9 | 38.9 | 43.3 | 52.5 | 49 | 45.8 | 55.9 | 54.4 | 47.3
12:56 | 87 | 31.04431 | 39.2609 | 34.61019 | 40.78907 | 43.3698 | 45 | 45.5 | 47 | 41 | 39 | 43.3 | 52.6 | 49.1 | 45.8 | 56.1 | 54.5 | 47.4
12:57 | 88 | 31.05503 | 39.39368 | 34.73828 | 40.90074 | 43.51933 | 45.3 | 45.6 | 47 | 41.1 | 39.1 | 43.3 | 52.6 | 49.2 | 45.9 | 56.2 | 54.6 | 47.4
12:58 | 89 | 31.01215 | 39.52143 | 34.86332 | 41.01086 | 43.66742 | 45.3 | 45.7 | 47 | 41.2 | 39.3 | 43.4 | 52.8 | 49.3 | 45.9 | 56.3 | 54.8 | 47.5
12:59 | 90 | 31.02747 | 39.6477 | 34.98694 | 41.11767 | 43.8104 | 45.3 | 45.8 | 47.1 | 41.3 | 39.3 | 43.6 | 52.9 | 49.3 | 46 | 56.4 | 54.9 | 47.6
13:00 | 91 | 30.98459 | 39.77246 | 35.10913 | 41.22291 | 43.95375 | 45.4 | 45.9 | 47.2 | 41.4 | 39.4 | 43.6 | 53 | 49.5 | 46 | 56.5 | 55 | 47.6
13:01 | 92 | 30.98766 | 39.89571 | 35.22659 | 41.32658 | 44.09193 | 45.6 | 46 | 47.2 | 41.4 | 39.5 | 43.6 | 53 | 49.6 | 46.1 | 56.6 | 55.2 | 47.6
13:02 | 93 | 31.029 | 40.01565 | 35.34425 | 41.42514 | 44.2286 | 45.6 | 46.1 | 47.3 | 41.5 | 39.6 | 43.6 | 53 | 49.6 | 46.2 | 56.7 | 55.3 | 47.8
13:03 | 94 | 31.02287 | 40.13226 | 35.4588 | 41.5221 | 44.36191 | 45.7 | 46.1 | 47.3 | 41.7 | 39.7 | 43.7 | 53.1 | 49.7 | 46.1 | 56.8 | 55.4 | 47.8
13:04 | 95 | 31.03972 | 40.2473 | 35.57189 | 41.61569 | 44.49368 | 45.8 | 46.2 | 47.4 | 41.8 | 39.8 | 43.7 | 53.2 | 49.8 | 46.2 | 56.8 | 55.4 | 47.8
13:05 | 96 | 31.00756 | 40.36259 | 35.68351 | 41.70587 | 44.62017 | 45.9 | 46.3 | 47.4 | 41.8 | 39.9 | 43.8 | 53.2 | 49.9 | 46.2 | 57 | 55.6 | 47.9
13:06 | 97 | 30.94327 | 40.4727 | 35.79197 | 41.7962 | 44.74697 | 46 | 46.4 | 47.5 | 42 | 40 | 43.8 | 53.4 | 49.9 | 46.3 | 57.1 | 55.7 | 47.9
13:07 | 98 | 31.0045 | 40.58303 | 35.89895 | 41.88311 | 44.87031 | 46.1 | 46.4 | 47.5 | 42 | 40 | 43.9 | 53.5 | 50 | 46.4 | 57.3 | 55.9 | 48
13:08 | 99 | 31.06729 | 40.69176 | 36.00443 | 41.96838 | 44.99206 | 46.2 | 46.6 | 47.6 | 42.1 | 40.1 | 43.9 | 53.5 | 50 | 46.3 | 57.3 | 55.9 | 48.1
13:09 | 100 | 31.02747 | 40.79707 | 36.1084 | 42.05198 | 45.11409 | 46.3 | 46.7 | 47.7 | 42.2 | 40.2 | 44 | 53.6 | 50.2 | 46.4 | 57.4 | 56.1 | 48.1
13:10 | 101 | 30.99837 | 40.90259 | 36.21086 | 42.1357 | 45.23074 | 46.3 | 46.7 | 47.7 | 42.3 | 40.2 | 44 | 53.7 | 50.2 | 46.5 | 57.6 | 56.2 | 48.2
13:11 | 102 | 31.03359 | 41.00649 | 36.31012 | 42.21598 | 45.34764 | 46.4 | 46.8 | 47.8 | 42.3 | 40.3 | 44.1 | 53.8 | 50.3 | 46.5 | 57.7 | 56.2 | 48.2
13:12 | 103 | 31.01521 | 41.10693 | 36.40954 | 42.29457 | 45.46101 | 46.4 | 46.9 | 47.8 | 42.4 | 40.4 | 44.1 | 53.8 | 50.3 | 46.5 | 57.8 | 56.4 | 48.3
13:13 | 104 | 31.03053 | 41.20573 | 36.50573 | 42.37148 | 45.57463 | 46.5 | 46.9 | 47.8 | 42.5 | 40.5 | 44.2 | 53.8 | 50.4 | 46.6 | 57.8 | 56.5 | 48.4
13:14 | 105 | 31.00143 | 41.30471 | 36.60038 | 42.44491 | 45.68469 | 46.5 | 47 | 47.9 | 42.6 | 40.5 | 44.2 | 53.9 | 50.4 | 46.6 | 57.9 | 56.6 | 48.4
13:15 | 106 | 31.01981 | 41.40203 | 36.69348 | 42.51843 | 45.79307 | 46.6 | 47.1 | 48 | 42.6 | 40.6 | 44.3 | 54 | 50.5 | 46.7 | 58 | 56.6 | 48.4
13:16 | 107 | 31.00909 | 41.49584 | 36.78502 | 42.58845 | 45.89786 | 46.7 | 47.2 | 48 | 42.8 | 40.7 | 44.3 | 54.1 | 50.5 | 46.7 | 58.1 | 56.7 | 48.5
13:17 | 108 | 30.99684 | 41.58982 | 36.875 | 42.65676 | 46.00095 | 46.9 | 47.3 | 48.1 | 42.9 | 40.8 | 44.4 | 54.2 | 50.6 | 46.8 | 58.2 | 56.8 | 48.5
13:18 | 109 | 31.04738 | 41.68212 | 36.96511 | 42.72514 | 46.10232 | 46.8 | 47.4 | 48.1 | 42.9 | 40.8 | 44.5 | 54.2 | 50.7 | 46.8 | 58.3 | 56.9 | 48.5
13:19 | 110 | 31.01521 | 41.77087 | 37.05364 | 42.79181 | 46.20197 | 47 | 47.4 | 48.2 | 42.9 | 40.9 | 44.5 | 54.3 | 50.8 | 46.8 | 58.4 | 57 | 48.5
13:20 | 111 | 31.0535 | 41.85978 | 37.13889 | 42.85675 | 46.29989 | 47 | 47.5 | 48.2 | 43 | 41 | 44.5 | 54.3 | 50.8 | 46.8 | 58.4 | 57 | 48.6
13:21 | 112 | 31.06116 | 41.94697 | 37.22426 | 42.91995 | 46.39221 | 47.1 | 47.6 | 48.3 | 43.1 | 41 | 44.5 | 54.3 | 50.9 | 46.8 | 58.5 | 57.1 | 48.6
13:22 | 113 | 31.00297 | 42.03245 | 37.30803 | 42.98141 | 46.4847 | 47.1 | 47.6 | 48.3 | 43.1 | 41.1 | 44.6 | 54.5 | 50.9 | 46.8 | 58.6 | 57.2 | 48.7
13:23 | 114 | 31.01062 | 42.11807 | 37.39021 | 43.04294 | 46.57735 | 47.3 | 47.7 | 48.5 | 43.2 | 41.2 | 44.7 | 54.6 | 51 | 46.9 | 58.7 | 57.4 | 48.8
13:24 | 115 | 31.04738 | 42.2001 | 37.4725 | 43.10273 | 46.6663 | 47.3 | 47.8 | 48.5 | 43.3 | 41.1 | 44.7 | 54.6 | 51 | 46.9 | 58.7 | 57.4 | 48.7
13:25 | 116 | 31.07342 | 42.28225 | 37.55146 | 43.16076 | 46.7554 | 47.4 | 47.9 | 48.5 | 43.3 | 41.3 | 44.8 | 54.7 | 51.1 | 47 | 58.8 | 57.5 | 48.8
13:26 | 117 | 31.08874 | 42.36266 | 37.63053 | 43.21885 | 46.84271 | 47.5 | 48 | 48.6 | 43.4 | 41.4 | 44.8 | 54.7 | 51.1 | 47 | 58.9 | 57.5 | 48.9
13:27 | 118 | 31.06882 | 42.44319 | 37.70626 | 43.277 | 46.92823 | 47.4 | 48.1 | 48.6 | 43.5 | 41.4 | 44.8 | 54.8 | 51.2 | 47 | 58.9 | 57.6 | 48.9
13:28 | 119 | 30.97694 | 42.52198 | 37.78208 | 43.33157 | 47.01193 | 47.5 | 48.1 | 48.6 | 43.4 | 41.4 | 44.9 | 54.9 | 51.3 | 47.1 | 58.9 | 57.7 | 48.9
13:29 | 120 | 30.97541 | 42.59712 | 37.858 | 43.3862 | 47.09383 | 47.6 | 48.2 | 48.7 | 43.6 | 41.5 | 44.9 | 54.7 | 51.3 | 47.1 | 59 | 57.8 | 48.9
13:30 | 121 | 31.05503 | 42.67237 | 37.93055 | 43.43905 | 47.17389 | 47.6 | 48.3 | 48.6 | 43.6 | 41.6 | 44.9 | 54.8 | 51.4 | 47.1 | 59.1 | 57.9 | 48.9
13:31 | 122 | 31.0244 | 42.74584 | 38.0032 | 43.49012 | 47.25409 | 47.7 | 48.3 | 48.6 | 43.6 | 41.7 | 45 | 54.9 | 51.4 | 47.1 | 59.1 | 57.9 | 49
13:32 | 123 | 31.03819 | 42.81941 | 38.0742 | 43.53942 | 47.33048 | 47.7 | 48.4 | 48.7 | 43.7 | 41.6 | 45 | 54.9 | 51.4 | 47.2 | 59.2 | 58 | 49
13:33 | 124 | 31.0964 | 42.88932 | 38.14181 | 43.58693 | 47.407 | 47.8 | 48.4 | 48.8 | 43.8 | 41.8 | 45.1 | 54.8 | 51.5 | 47.1 | 59.2 | 58 | 49
13:34 | 125 | 30.99531 | 42.95931 | 38.21124 | 43.63265 | 47.48166 | 47.9 | 48.5 | 48.8 | 43.8 | 41.8 | 45.1 | 54.9 | 51.4 | 47.2 | 59.4 | 58.1 | 49
13:35 | 126 | 31.04738 | 43.0275 | 38.27728 | 43.67658 | 47.55446 | 47.9 | 48.5 | 48.8 | 43.8 | 41.8 | 45.1 | 55 | 51.5 | 47.2 | 59.4 | 58.1 | 49.1
13:36 | 127 | 31.03972 | 43.09579 | 38.34338 | 43.72054 | 47.62539 | 47.9 | 48.5 | 48.8 | 43.9 | 41.9 | 45.1 | 55 | 51.5 | 47.2 | 59.5 | 58.2 | 49.1
13:37 | 128 | 31.00143 | 43.16226 | 38.40608 | 43.76637 | 47.69642 | 48 | 48.6 | 48.9 | 44 | 42 | 45.1 | 55.2 | 51.5 | 47.3 | 59.6 | 58.3 | 49.2
13:38 | 129 | 31.10253 | 43.22692 | 38.47059 | 43.81224 | 47.76558 | 48 | 48.6 | 48.9 | 44.1 | 42 | 45.2 | 55.2 | 51.6 | 47.3 | 59.6 | 58.4 | 49.3
13:39 | 130 | 31.15159 | 43.29166 | 38.53167 | 43.85631 | 47.83681 | 48 | 48.6 | 49 | 44.1 | 42 | 45.2 | 55.3 | 51.6 | 47.4 | 59.7 | 58.5 | 49.2
13:40 | 131 | 30.99072 | 43.35267 | 38.59282 | 43.89857 | 47.90417 | 48.1 | 48.7 | 49 | 44.1 | 42.1 | 45.3 | 55.4 | 51.7 | 47.4 | 59.8 | 58.5 | 49.3
13:41 | 132 | 30.94786 | 43.41566 | 38.65403 | 43.94087 | 47.97163 | 48.2 | 48.8 | 49 | 44.1 | 42.1 | 45.3 | 55.3 | 51.7 | 47.4 | 59.8 | 58.6 | 49.4
13:42 | 133 | 31.01828 | 43.4749 | 38.71181 | 43.98136 | 48.03718 | 48.1 | 48.8 | 49.1 | 44.1 | 42.1 | 45.3 | 55.4 | 51.8 | 47.5 | 59.8 | 58.6 | 49.4
13:43 | 134 | 30.99531 | 43.53613 | 38.76964 | 44.02003 | 48.10084 | 48.2 | 48.8 | 49.1 | 44.2 | 42.1 | 45.3 | 55.3 | 51.9 | 47.4 | 59.9 | 58.7 | 49.4
13:44 | 135 | 31.1148 | 43.59359 | 38.82577 | 44.05689 | 48.16258 | 48.3 | 48.9 | 49.1 | 44.3 | 42.2 | 45.4 | 55.3 | 51.8 | 47.4 | 59.9 | 58.7 | 49.4
13:45 | 136 | 31.12859 | 43.6492 | 38.8802 | 44.09377 | 48.22439 | 48.3 | 48.9 | 49.1 | 44.3 | 42.3 | 45.3 | 55.3 | 51.9 | 47.4 | 60 | 58.7 | 49.4
13:46 | 137 | 30.99378 | 43.7068 | 38.93469 | 44.12883 | 48.28429 | 48.3 | 49 | 49.1 | 44.4 | 42.3 | 45.3 | 55.3 | 51.9 | 47.4 | 60 | 58.8 | 49.4
13:47 | 138 | 30.91726 | 43.76061 | 38.98746 | 44.16207 | 48.34025 | 48.4 | 49 | 49.1 | 44.4 | 42.3 | 45.4 | 55.4 | 51.9 | 47.4 | 60 | 58.8 | 49.4
13:48 | 139 | 31.09027 | 43.81448 | 39.03852 | 44.19348 | 48.39628 | 48.4 | 49 | 49.2 | 44.4 | 42.4 | 45.3 | 55.4 | 51.9 | 47.4 | 60.1 | 58.8 | 49.5
13:49 | 140 | 30.99072 | 43.86841 | 39.08963 | 44.2249 | 48.45237 | 48.4 | 49.1 | 49.2 | 44.5 | 42.4 | 45.4 | 55.4 | 51.9 | 47.4 | 60.1 | 58.9 | 49.5
13:50 | 141 | 31.09181 | 43.92047 | 39.13901 | 44.25635 | 48.50652 | 48.5 | 49.1 | 49.3 | 44.5 | 42.4 | 45.4 | 55.5 | 51.9 | 47.4 | 60.1 | 58.9 | 49.5
13:51 | 142 | 31.17152 | 43.97065 | 39.18844 | 44.28781 | 48.56073 | 48.6 | 49.1 | 49.2 | 44.5 | 42.4 | 45.5 | 55.6 | 51.9 | 47.5 | 60.2 | 58.9 | 49.6
13:52 | 143 | 30.97541 | 44.02281 | 39.23615 | 44.31929 | 48.61298 | 48.6 | 49.2 | 49.3 | 44.6 | 42.5 | 45.5 | 55.6 | 52 | 47.5 | 60.3 | 59 | 49.6
13:53 | 144 | 30.89279 | 44.07309 | 39.28389 | 44.35078 | 48.66529 | 48.7 | 49.3 | 49.3 | 44.6 | 42.6 | 45.5 | 55.6 | 52 | 47.6 | 60.3 | 59.1 | 49.6
13:54 | 145 | 31.08568 | 44.12342 | 39.3299 | 44.3823 | 48.71564 | 48.7 | 49.3 | 49.3 | 44.7 | 42.6 | 45.6 | 55.7 | 52.1 | 47.6 | 60.4 | 59.1 | 49.6
13:55 | 146 | 30.99531 | 44.17187 | 39.37773 | 44.41198 | 48.76806 | 48.7 | 49.4 | 49.4 | 44.7 | 42.6 | 45.6 | 55.7 | 52.2 | 47.5 | 60.5 | 59.1 | 49.6
13:56 | 147 | 30.95245 | 44.22036 | 39.42204 | 44.44353 | 48.81852 | 48.7 | 49.4 | 49.4 | 44.7 | 42.7 | 45.6 | 55.7 | 52.2 | 47.6 | 60.4 | 59.2 | 49.7
13:57 | 148 | 31.18073 | 44.2689 | 39.46639 | 44.47324 | 48.867 | 48.7 | 49.4 | 49.4 | 44.7 | 42.7 | 45.6 | 55.7 | 52.1 | 47.6 | 60.5 | 59.3 | 49.7
13:58 | 149 | 31.09181 | 44.31554 | 39.51078 | 44.50111 | 48.91553 | 48.8 | 49.4 | 49.5 | 44.8 | 42.7 | 45.6 | 55.8 | 52.2 | 47.6 | 60.6 | 59.3 | 49.7
13:59 | 150 | 30.90503 | 44.36222 | 39.55342 | 44.53085 | 48.96209 | 48.9 | 49.4 | 49.5 | 44.9 | 42.8 | 45.7 | 55.9 | 52.3 | 47.6 | 60.6 | 59.4 | 49.8
14:00 | 151 | 31.04125 | 44.407 | 39.59609 | 44.55875 | 49.01072 | 48.9 | 49.6 | 49.5 | 44.9 | 42.8 | 45.7 | 55.9 | 52.2 | 47.7 | 60.7 | 59.4 | 49.9
14:01 | 152 | 31.05503 | 44.45377 | 39.6388 | 44.58666 | 49.05736 | 48.9 | 49.6 | 49.5 | 44.9 | 42.9 | 45.8 | 55.9 | 52.3 | 47.6 | 60.7 | 59.5 | 49.9
14:02 | 153 | 31.0045 | 44.49668 | 39.68154 | 44.61459 | 49.10202 | 48.9 | 49.6 | 49.6 | 44.9 | 42.8 | 45.8 | 55.8 | 52.3 | 47.7 | 60.7 | 59.5 | 49.9
14:03 | 154 | 31.07495 | 44.54158 | 39.72252 | 44.64253 | 49.14672 | 48.9 | 49.6 | 49.6 | 44.9 | 42.9 | 45.8 | 56 | 52.4 | 47.7 | 60.6 | 59.6 | 49.9
14:04 | 155 | 31.12706 | 44.58262 | 39.76176 | 44.66862 | 49.19146 | 49 | 49.7 | 49.7 | 45 | 42.9 | 45.8 | 56 | 52.4 | 47.8 | 60.7 | 59.6 | 49.9
14:05 | 156 | 30.90809 | 44.62564 | 39.80102 | 44.69472 | 49.2342 | 49 | 49.7 | 49.7 | 45 | 42.9 | 45.8 | 55.9 | 52.4 | 47.8 | 60.8 | 59.7 | 49.9
14:06 | 157 | 30.97694 | 44.66674 | 39.83852 | 44.71897 | 49.27495 | 49 | 49.8 | 49.7 | 45.1 | 42.9 | 45.8 | 56 | 52.4 | 47.8 | 60.8 | 59.7 | 49.9
14:07 | 158 | 31.11633 | 44.70788 | 39.87605 | 44.74323 | 49.31776 | 49.1 | 49.8 | 49.7 | 45.1 | 43.1 | 45.9 | 56.1 | 52.4 | 47.8 | 60.9 | 59.7 | 49.9
14:08 | 159 | 30.93409 | 44.74708 | 39.9136 | 44.76751 | 49.35858 | 49.2 | 49.8 | 49.7 | 45.2 | 43 | 45.9 | 56.1 | 52.4 | 47.8 | 61 | 59.7 | 49.9
14:09 | 160 | 31.02134 | 44.78829 | 39.95117 | 44.79179 | 49.39942 | 49.2 | 49.9 | 49.7 | 45.1 | 43 | 45.9 | 56 | 52.5 | 47.8 | 60.9 | 59.9 | 50
14:10 | 161 | 31.18533 | 44.8256 | 39.98699 | 44.81421 | 49.43826 | 49.1 | 49.9 | 49.8 | 45.2 | 43.1 | 45.9 | 56 | 52.5 | 47.8 | 61 | 59.8 | 50
14:11 | 162 | 31.02287 | 44.8649 | 40.02461 | 44.83664 | 49.47508 | 49.2 | 49.9 | 49.8 | 45.3 | 43.1 | 46 | 56.1 | 52.5 | 47.8 | 61 | 59.8 | 50
14:12 | 163 | 30.92644 | 44.9003 | 40.05868 | 44.85722 | 49.51193 | 49.2 | 49.9 | 49.8 | 45.2 | 43.2 | 45.9 | 56.1 | 52.5 | 47.9 | 61 | 59.9 | 50
14:13 | 164 | 31.0581 | 44.93769 | 40.09456 | 44.87967 | 49.5488 | 49.2 | 50 | 49.8 | 45.2 | 43.1 | 45.9 | 56.2 | 52.5 | 47.9 | 61 | 59.9 | 50
14:14 | 165 | 31.04431 | 44.97117 | 40.12687 | 44.89838 | 49.58161 | 49.2 | 50 | 49.8 | 45.2 | 43.1 | 45.9 | 56 | 52.5 | 47.9 | 61.1 | 59.9 | 50
14:15 | 166 | 30.9142 | 45.00665 | 40.1592 | 44.91711 | 49.61443 | 49.3 | 50 | 49.8 | 45.3 | 43.2 | 46 | 56.1 | 52.5 | 47.9 | 61.1 | 60 | 50
14:16 | 167 | 31.1102 | 45.04017 | 40.19155 | 44.93396 | 49.64522 | 49.2 | 50 | 49.8 | 45.3 | 43.2 | 46 | 56 | 52.5 | 47.9 | 61.1 | 59.9 | 50
14:17 | 168 | 31.09334 | 45.07175 | 40.22212 | 44.95082 | 49.67809 | 49.3 | 50 | 49.8 | 45.3 | 43.2 | 45.9 | 56 | 52.5 | 47.9 | 61.1 | 59.9 | 50
14:18 | 169 | 30.88667 | 45.10335 | 40.2527 | 44.96769 | 49.70893 | 49.4 | 50 | 49.9 | 45.3 | 43.2 | 45.9 | 56.1 | 52.5 | 47.8 | 61.2 | 60 | 50
14:19 | 170 | 30.98 | 45.13496 | 40.28151 | 44.98456 | 49.73978 | 49.4 | 50 | 49.8 | 45.4 | 43.2 | 46 | 56 | 52.5 | 47.9 | 61.2 | 60 | 50.1
14:20 | 171 | 31.07342 | 45.16462 | 40.31032 | 45.00144 | 49.77065 | 49.4 | 50 | 49.9 | 45.4 | 43.3 | 46 | 56 | 52.6 | 47.9 | 61.1 | 60 | 50.1
14:21 | 172 | 31.00603 | 45.1943 | 40.33915 | 45.01645 | 49.79742 | 49.4 | 50 | 49.9 | 45.3 | 43.4 | 46 | 56.1 | 52.6 | 47.9 | 61.1 | 60.1 | 50
14:22 | 173 | 31.06729 | 45.224 | 40.3662 | 45.03146 | 49.82627 | 49.5 | 50.1 | 49.8 | 45.4 | 43.3 | 46 | 56.2 | 52.5 | 47.9 | 61.2 | 60 | 50.1
14:23 | 174 | 31.09334 | 45.25371 | 40.39326 | 45.04647 | 49.85307 | 49.4 | 50.1 | 49.9 | 45.3 | 43.4 | 46 | 56.2 | 52.5 | 47.9 | 61.2 | 60.1 | 50.1
14:24 | 175 | 30.96164 | 45.28146 | 40.41852 | 45.05961 | 49.88196 | 49.4 | 50.1 | 49.9 | 45.5 | 43.3 | 46 | 56.2 | 52.5 | 47.9 | 61.3 | 60.1 | 50.1
14:25 | 176 | 30.95857 | 45.30922 | 40.4438 | 45.07276 | 49.90879 | 49.5 | 50.1 | 49.9 | 45.4 | 43.4 | 46 | 56.2 | 52.5 | 47.9 | 61.2 | 60.1 | 50.2
14:26 | 177 | 31.10866 | 45.33701 | 40.46909 | 45.0859 | 49.93564 | 49.5 | 50.2 | 49.9 | 45.5 | 43.4 | 46 | 56.2 | 52.6 | 47.9 | 61.3 | 60.1 | 50.1
14:27 | 178 | 30.8775 | 45.3648 | 40.49438 | 45.10093 | 49.9625 | 49.6 | 50.2 | 49.9 | 45.6 | 43.4 | 46 | 56.2 | 52.5 | 47.9 | 61.3 | 60.2 | 50.1
14:28 | 179 | 31.01675 | 45.39063 | 40.51789 | 45.11597 | 49.98938 | 49.5 | 50.2 | 49.9 | 45.6 | 43.4 | 46.1 | 56.1 | 52.6 | 47.9 | 61.3 | 60.2 | 50.1
14:29 | 180 | 31.15926 | 45.41647 | 40.54321 | 45.12912 | 50.01627 | 49.5 | 50.2 | 49.9 | 45.5 | 43.4 | 46.1 | 56.2 | 52.6 | 47.9 | 61.3 | 60.2 | 50.2
14:30 | 181 | 31.07955 | 45.44232 | 40.56673 | 45.14229 | 50.04111 | 49.6 | 50.2 | 49.9 | 45.6 | 43.5 | 46.1 | 56.2 | 52.6 | 47.9 | 61.3 | 60.3 | 50.2
14:31 | 182 | 30.84998 | 45.46818 | 40.59027 | 45.15357 | 50.06596 | 49.6 | 50.2 | 50 | 45.6 | 43.4 | 46.1 | 56.3 | 52.6 | 47.9 | 61.3 | 60.3 | 50.2
14:32 | 183 | 31.05963 | 45.49207 | 40.61381 | 45.16674 | 50.08875 | 49.6 | 50.3 | 50.1 | 45.6 | 43.4 | 46.1 | 56.2 | 52.7 | 47.9 | 61.4 | 60.3 | 50.2
14:33 | 184 | 30.94633 | 45.51597 | 40.63555 | 45.17991 | 50.11156 | 49.6 | 50.3 | 49.9 | 45.5 | 43.5 | 46 | 56.2 | 52.6 | 47.9 | 61.4 | 60.3 | 50.2
14:34 | 185 | 30.87597 | 45.53989 | 40.6573 | 45.19308 | 50.13852 | 49.6 | 50.3 | 50 | 45.6 | 43.6 | 46.1 | 56.3 | 52.7 | 47.9 | 61.4 | 60.3 | 50.2
14:35 | 186 | 31.12859 | 45.56381 | 40.67906 | 45.20626 | 50.15927 | 49.6 | 50.4 | 50 | 45.6 | 43.6 | 46.1 | 56.4 | 52.6 | 47.9 | 61.4 | 60.4 | 50.2
14:36 | 187 | 31.08108 | 45.58774 | 40.70083 | 45.21755 | 50.1821 | 49.6 | 50.4 | 50.1 | 45.6 | 43.6 | 46.1 | 56.3 | 52.7 | 47.9 | 61.4 | 60.4 | 50.3
14:37 | 188 | 30.85303 | 45.6097 | 40.72079 | 45.23262 | 50.20287 | 49.6 | 50.3 | 50.1 | 45.7 | 43.6 | 46.2 | 56.4 | 52.7 | 48 | 61.5 | 60.4 | 50.2
14:38 | 189 | 30.98153 | 45.63166 | 40.74258 | 45.24392 | 50.22573 | 49.6 | 50.4 | 50.1 | 45.7 | 43.6 | 46.2 | 56.3 | 52.7 | 48 | 61.5 | 60.4 | 50.2
14:39 | 190 | 31.0581 | 45.65363 | 40.76255 | 45.25523 | 50.24444 | 49.6 | 50.4 | 50 | 45.7 | 43.6 | 46.1 | 56.3 | 52.7 | 47.9 | 61.4 | 60.5 | 50.2
14:40 | 191 | 30.88667 | 45.67561 | 40.78254 | 45.26653 | 50.26523 | 49.7 | 50.4 | 50 | 45.6 | 43.6 | 46.2 | 56.3 | 52.7 | 47.9 | 61.5 | 60.4 | 50.3
14:41 | 192 | 31.08108 | 45.6976 | 40.80253 | 45.27596 | 50.28604 | 49.7 | 50.4 | 50 | 45.6 | 43.7 | 46.2 | 56.4 | 52.7 | 48 | 61.5 | 60.4 | 50.3
14:42 | 193 | 31.17459 | 45.7176 | 40.82071 | 45.28727 | 50.30685 | 49.8 | 50.4 | 50.1 | 45.7 | 43.6 | 46.2 | 56.3 | 52.8 | 47.9 | 61.5 | 60.4 | 50.3
14:43 | 194 | 30.96317 | 45.73761 | 40.83889 | 45.29481 | 50.32559 | 49.7 | 50.5 | 50.1 | 45.7 | 43.7 | 46.2 | 56.4 | 52.7 | 47.9 | 61.5 | 60.4 | 50.3
14:44 | 195 | 30.89279 | 45.75763 | 40.85709 | 45.30424 | 50.34434 | 49.7 | 50.4 | 50.1 | 45.7 | 43.6 | 46.2 | 56.3 | 52.8 | 48 | 61.6 | 60.5 | 50.3
14:45 | 196 | 31.06423 | 45.77565 | 40.87528 | 45.31367 | 50.36101 | 49.8 | 50.4 | 50.1 | 45.7 | 43.7 | 46.2 | 56.3 | 52.7 | 47.9 | 61.6 | 60.5 | 50.3
14:46 | 197 | 30.92338 | 45.79568 | 40.89349 | 45.32122 | 50.37768 | 49.8 | 50.5 | 50.1 | 45.8 | 43.7 | 46.2 | 56.4 | 52.8 | 47.9 | 61.6 | 60.5 | 50.3
14:47 | 198 | 30.96776 | 45.81572 | 40.90988 | 45.32877 | 50.39437 | 49.9 | 50.5 | 50.1 | 45.8 | 43.7 | 46.2 | 56.4 | 52.8 | 47.9 | 61.6 | 60.4 | 50.3
14:48 | 199 | 31.13932 | 45.83377 | 40.92627 | 45.3382 | 50.41105 | 49.8 | 50.5 | 50.1 | 45.8 | 43.7 | 46.2 | 56.4 | 52.8 | 47.9 | 61.6 | 60.4 | 50.4
14:49 | 200 | 31.11173 | 45.85182 | 40.94267 | 45.34575 | 50.42566 | 49.8 | 50.5 | 50.1 | 45.7 | 43.8 | 46.2 | 56.4 | 52.8 | 48 | 61.5 | 60.5 | 50.3
14:50 | 201 | 30.85303 | 45.86988 | 40.95907 | 45.35519 | 50.44236 | 49.9 | 50.5 | 50.1 | 45.9 | 43.8 | 46.2 | 56.4 | 52.8 | 47.9 | 61.6 | 60.6 | 50.3
14:51 | 202 | 30.97388 | 45.88794 | 40.97548 | 45.36274 | 50.45698 | 49.9 | 50.5 | 50.1 | 45.8 | 43.7 | 46.2 | 56.4 | 52.8 | 48 | 61.7 | 60.5 | 50.3
14:52 | 203 | 30.98 | 45.90601 | 40.9919 | 45.37218 | 50.47369 | 49.9 | 50.5 | 50.2 | 45.8 | 43.8 | 46.2 | 56.5 | 52.8 | 48 | 61.7 | 60.6 | 50.3
14:53 | 204 | 30.95092 | 45.92208 | 41.00649 | 45.38163 | 50.4904 | 49.9 | 50.5 | 50.1 | 45.9 | 43.9 | 46.3 | 56.5 | 52.8 | 48 | 61.7 | 60.6 | 50.3
14:54 | 205 | 31.04584 | 45.94017 | 41.02291 | 45.39107 | 50.50503 | 49.9 | 50.6 | 50.2 | 45.8 | 43.8 | 46.3 | 56.5 | 52.8 | 48.1 | 61.7 | 60.6 | 50.4
14:55 | 206 | 31.11939 | 45.95826 | 41.03752 | 45.40052 | 50.51967 | 49.8 | 50.6 | 50.2 | 45.9 | 43.8 | 46.2 | 56.4 | 53 | 48.1 | 61.7 | 60.6 | 50.4
14:56 | 207 | 30.90809 | 45.97434 | 41.05395 | 45.40997 | 50.53431 | 49.9 | 50.7 | 50.2 | 45.9 | 43.8 | 46.3 | 56.4 | 52.9 | 48 | 61.6 | 60.6 | 50.3
14:57 | 208 | 30.98459 | 45.99044 | 41.06856 | 45.41941 | 50.54686 | 49.9 | 50.6 | 50.2 | 45.9 | 43.8 | 46.3 | 56.5 | 52.9 | 48 | 61.7 | 60.6 | 50.3
14:58 | 209 | 31.02747 | 46.00653 | 41.08317 | 45.42509 | 50.55941 | 49.9 | 50.7 | 50.1 | 45.9 | 43.9 | 46.3 | 56.5 | 52.9 | 48.1 | 61.7 | 60.7 | 50.4
14:59 | 210 | 31.029 | 46.02264 | 41.09597 | 45.43076 | 50.57197 | 49.9 | 50.6 | 50.2 | 45.9 | 43.9 | 46.3 | 56.4 | 52.9 | 48.1 | 61.7 | 60.6 | 50.4
15:00 | 211 | 31.15006 | 46.03673 | 41.11059 | 45.43643 | 50.58453 | 50 | 50.7 | 50.2 | 45.9 | 43.8 | 46.3 | 56.4 | 52.9 | 48 | 61.7 | 60.6 | 50.4
15:01 | 212 | 31.22215 | 46.05083 | 41.12521 | 45.4421 | 50.5971 | 50 | 50.7 | 50.2 | 46 | 43.8 | 46.3 | 56.5 | 52.9 | 48.1 | 61.8 | 60.7 | 50.4
15:02 | 213 | 31.12246 | 46.06493 | 41.13802 | 45.44967 | 50.60967 | 50.1 | 50.7 | 50.2 | 45.9 | 43.9 | 46.3 | 56.6 | 52.9 | 48.1 | 61.7 | 60.7 | 50.5
15:03 | 214 | 30.98 | 46.07904 | 41.15082 | 45.45723 | 50.62224 | 50 | 50.7 | 50.2 | 45.9 | 43.9 | 46.3 | 56.6 | 52.9 | 48.1 | 61.8 | 60.8 | 50.5
15:04 | 215 | 31.08108 | 46.09315 | 41.16363 | 45.4648 | 50.63482 | 50.1 | 50.7 | 50.3 | 46 | 43.9 | 46.4 | 56.4 | 52.8 | 48 | 61.8 | 60.8 | 50.5
15:05 | 216 | 31.14239 | 46.10726 | 41.17461 | 45.47236 | 50.64739 | 50 | 50.8 | 50.2 | 46 | 43.9 | 46.4 | 56.5 | 52.9 | 48 | 61.8 | 60.8 | 50.4
15:06 | 217 | 31.05197 | 46.11936 | 41.18742 | 45.47804 | 50.66207 | 50.1 | 50.7 | 50.4 | 46 | 43.9 | 46.4 | 56.5 | 52.9 | 48.1 | 61.9 | 60.8 | 50.5
15:07 | 218 | 31.15006 | 46.13349 | 41.1984 | 45.48182 | 50.67466 | 50.1 | 50.8 | 50.3 | 46 | 43.9 | 46.4 | 56.4 | 52.9 | 48.2 | 61.8 | 60.8 | 50.5
15:08 | 219 | 31.15312 | 46.14761 | 41.21305 | 45.48939 | 50.68515 | 50.1 | 50.8 | 50.3 | 46 | 44 | 46.5 | 56.4 | 52.9 | 48.1 | 61.8 | 60.8 | 50.5
15:09 | 220 | 30.97694 | 46.15973 | 41.22404 | 45.49697 | 50.69564 | 50 | 50.8 | 50.3 | 46 | 44 | 46.3 | 56.5 | 52.9 | 48.1 | 61.8 | 60.8 | 50.5
15:10 | 221 | 31.03053 | 46.17184 | 41.23687 | 45.50454 | 50.70614 | 50 | 50.8 | 50.3 | 46 | 43.9 | 46.5 | 56.4 | 52.9 | 48.1 | 61.8 | 60.9 | 50.5
15:11 | 222 | 31.19453 | 46.18396 | 41.24786 | 45.51022 | 50.71663 | 50 | 50.8 | 50.3 | 46 | 44 | 46.4 | 56.4 | 53 | 48.1 | 61.8 | 60.8 | 50.5
15:12 | 223 | 31.05044 | 46.1981 | 41.25886 | 45.51779 | 50.72713 | 50.1 | 50.8 | 50.3 | 46 | 43.9 | 46.4 | 56.4 | 53 | 48.1 | 61.9 | 60.8 | 50.5
15:13 | 224 | 31.08874 | 46.2082 | 41.26986 | 45.52158 | 50.73764 | 50.1 | 50.8 | 50.3 | 46 | 44 | 46.4 | 56.4 | 52.9 | 48.1 | 61.9 | 60.8 | 50.4
15:14 | 225 | 31.23596 | 46.22033 | 41.28086 | 45.52537 | 50.74814 | 50.1 | 50.8 | 50.3 | 46.1 | 43.9 | 46.4 | 56.4 | 53 | 48.1 | 61.8 | 60.8 | 50.5
15:15 | 226 | 31.07189 | 46.23246 | 41.29186 | 45.53105 | 50.75655 | 50.1 | 50.9 | 50.3 | 46.1 | 44 | 46.5 | 56.5 | 53 | 48.2 | 61.8 | 60.8 | 50.4
15:16 | 227 | 30.9999 | 46.24459 | 41.30104 | 45.53484 | 50.76495 | 50.1 | 50.9 | 50.3 | 46.1 | 44 | 46.5 | 56.6 | 52.9 | 48.1 | 61.9 | 60.8 | 50.5
15:17 | 228 | 31.18686 | 46.25471 | 41.31204 | 45.53862 | 50.77336 | 50.1 | 50.8 | 50.4 | 46 | 44 | 46.5 | 56.5 | 53 | 48.2 | 61.9 | 60.9 | 50.4
15:18 | 229 | 31.06423 | 46.26482 | 41.32305 | 45.54241 | 50.78177 | 50.1 | 50.9 | 50.4 | 46.1 | 44 | 46.4 | 56.4 | 53 | 48.1 | 62 | 60.8 | 50.4
15:19 | 230 | 31.12859 | 46.27494 | 41.33223 | 45.5481 | 50.79018 | 50.1 | 50.9 | 50.3 | 46.1 | 44 | 46.4 | 56.6 | 53 | 48.2 | 61.9 | 60.9 | 50.5
15:20 | 231 | 31.21294 | 46.28506 | 41.34141 | 45.55378 | 50.79649 | 50.1 | 50.9 | 50.3 | 46.1 | 44 | 46.4 | 56.5 | 53 | 48.1 | 61.9 | 60.8 | 50.5
15:21 | 232 | 31.101 | 46.29518 | 41.35243 | 45.55947 | 50.80491 | 50.1 | 50.9 | 50.3 | 46.1 | 44 | 46.4 | 56.6 | 52.9 | 48.1 | 61.9 | 60.8 | 50.5
15:22 | 233 | 30.97847 | 46.30531 | 41.35977 | 45.56515 | 50.81122 | 50.2 | 50.9 | 50.4 | 46.1 | 44 | 46.5 | 56.6 | 53 | 48.1 | 62 | 60.9 | 50.5
15:23 | 234 | 31.19453 | 46.31341 | 41.36895 | 45.57084 | 50.81963 | 50.2 | 50.9 | 50.3 | 46.1 | 44 | 46.5 | 56.5 | 53 | 48.1 | 62 | 60.8 | 50.5
15:24 | 235 | 31.08568 | 46.32354 | 41.37814 | 45.57463 | 50.82805 | 50.1 | 50.9 | 50.3 | 46.1 | 44.1 | 46.5 | 56.6 | 53 | 48.1 | 61.9 | 60.9 | 50.5
15:25 | 236 | 31.03972 | 46.33164 | 41.38549 | 45.58032 | 50.83437 | 50.1 | 50.9 | 50.3 | 46.1 | 44 | 46.4 | 56.6 | 53 | 48.1 | 61.9 | 60.9 | 50.5
15:26 | 237 | 31.23135 | 46.34177 | 41.39468 | 45.58411 | 50.84279 | 50.1 | 50.9 | 50.3 | 46.1 | 44.1 | 46.4 | 56.6 | 53 | 48.1 | 61.9 | 60.9 | 50.5
15:27 | 238 | 31.14546 | 46.34988 | 41.40203 | 45.5898 | 50.85121 | 50.2 | 50.9 | 50.4 | 46.1 | 44 | 46.5 | 56.6 | 53 | 48.2 | 62 | 60.9 | 50.5
15:28 | 239 | 30.9448 | 46.35799 | 41.40938 | 45.59359 | 50.85963 | 50.2 | 50.9 | 50.4 | 46 | 44 | 46.5 | 56.6 | 53 | 48.2 | 62 | 60.9 | 50.5
15:29 | 240 | 31.03359 | 46.3661 | 41.41673 | 45.59738 | 50.86595 | 50.2 | 50.9 | 50.3 | 46.1 | 44.1 | 46.5 | 56.6 | 53 | 48.1 | 61.9 | 60.9 | 50.5
15:30 | 241 | 29.33079 | 46.37421 | 41.42225 | 45.60117 | 50.87438 | 50.1 | 50.9 | 50.4 | 46.1 | 44.1 | 46.4 | 56.6 | 53 | 48.2 | 61.9 | 60.9 | 50.5
15:31 | 242 | 26.16112 | 46.37827 | 41.42776 | 45.59359 | 50.87438 | 49.2 | 50.8 | 50.1 | 45.4 | 44 | 46.4 | 54.7 | 52.9 | 48 | 60.2 | 60.8 | 50.3
15:32 | 243 | 24.08165 | 46.35799 | 41.42776 | 45.51968 | 50.82595 | 47.6 | 50.1 | 49.3 | 44 | 43.7 | 45.7 | 51.7 | 51.9 | 47.3 | 57.2 | 59.6 | 49.5
15:33 | 244 | 22.46708 | 46.29721 | 41.40754 | 45.35897 | 50.72083 | 46.2 | 48.9 | 48 | 42.7 | 43.2 | 44.6 | 48.9 | 50.4 | 46.2 | 54.6 | 58.1 | 48.3
15:34 | 245 | 21.12894 | 46.19406 | 41.36344 | 45.11597 | 50.55104 | 45 | 47.8 | 46.8 | 41.7 | 42.4 | 43.6 | 46.8 | 48.8 | 44.8 | 52.6 | 56.4 | 46.9
15:35 | 246 | 19.92124 | 46.04881 | 41.28636 | 44.80487 | 50.32559 | 43.9 | 46.6 | 45.5 | 40.7 | 41.7 | 42.4 | 45 | 47.3 | 43.4 | 50.9 | 54.6 | 45.4
15:36 | 247 | 18.8689 | 45.85984 | 41.1801 | 44.43239 | 50.05146 | 42.9 | 45.5 | 44.1 | 39.8 | 40.8 | 41.2 | 43.4 | 45.8 | 41.9 | 49.4 | 53 | 43.9
15:37 | 248 | 17.79825 | 45.63365 | 41.04117 | 44.00714 | 49.73155 | 42.1 | 44.4 | 42.9 | 39 | 40.2 | 39.9 | 42.1 | 44.5 | 40.5 | 48.1 | 51.6 | 42.4
15:38 | 249 | 16.81885 | 45.37275 | 40.87164 | 43.53942 | 49.37287 | 41.3 | 43.4 | 41.5 | 38.4 | 39.3 | 38.7 | 40.8 | 43.2 | 38.9 | 46.9 | 50.3 | 40.8
15:39 | 250 | 15.84521 | 45.07767 | 40.67544 | 43.03389 | 48.97829 | 40.4 | 42.5 | 40.2 | 37.5 | 38.6 | 37.5 | 39.9 | 42 | 37.6 | 45.9 | 49 | 39.5
15:40 | 251 | 15.09445 | 44.75689 | 40.45102 | 42.50049 | 48.5547 | 39.7 | 41.6 | 39 | 36.9 | 38 | 36.4 | 39 | 40.9 | 36.2 | 44.8 | 47.8 | 38.1
15:41 | 252 | 14.62961 | 44.40895 | 40.20233 | 41.94172 | 48.10283 | 39 | 40.7 | 37.8 | 36.3 | 37.3 | 35.2 | 38.1 | 39.8 | 35 | 43.9 | 46.7 | 36.8
15:42 | 253 | 14.96171 | 44.04021 | 39.93149 | 41.36176 | 47.63131 | 38.4 | 39.9 | 36.7 | 35.7 | 36.6 | 34.2 | 37.3 | 38.9 | 33.8 | 43.1 | 45.8 | 35.4
15:43 | 254 | 15.04684 | 43.65304 | 39.64058 | 40.76816 | 47.14263 | 37.8 | 39.1 | 35.7 | 35.2 | 36.1 | 33.2 | 36.6 | 38.1 | 32.6 | 42.4 | 44.8 | 34.4
15:44 | 255 | 14.63539 | 43.25167 | 39.33521 | 40.16813 | 46.63921 | 37.4 | 38.6 | 34.8 | 34.8 | 35.5 | 32.3 | 36.1 | 37.2 | 31.6 | 41.7 | 44 | 33.3
15:45 | 256 | 14.48366 | 42.8383 | 39.01563 | 39.56694 | 46.12338 | 36.8 | 37.9 | 33.9 | 34.3 | 34.9 | 31.5 | 35.4 | 36.4 | 30.6 | 41.1 | 43.3 | 32.4
15:46 | 257 | 14.93285 | 42.41509 | 38.68729 | 38.96962 | 45.59928 | 36.3 | 37.3 | 33 | 33.9 | 34.4 | 30.7 | 34.9 | 35.8 | 29.8 | 40.4 | 42.5 | 31.5
15:47 | 258 | 19.53064 | 41.98969 | 38.35209 | 38.376 | 45.07839 | 35.9 | 36.8 | 32.4 | 33.5 | 33.9 | 30 | 34.4 | 35.1 | 28.9 | 39.8 | 41.8 | 30.7
15:48 | 259 | 18.88469 |  |  | 37.65786 | 44.56433 | 35.6 | 36.4 | 31.7 | 33.3 | 33.6 | 29.5 | 34.1 | 34.5 | 28.4 | 39.3 | 41.2 | 30.3
15:49 | 260 | 19.63258 |  |  | 37.14966 | 44.04951 | 35.8 | 36.2 | 31.5 | 33.3 | 33.4 | 29.4 | 34.3 | 34.2 | 28.4 | 39.3 | 40.8 | 30.2
15:50 | 261 | 19.90544 |  |  |  |  | 35.6 | 36 | 31.3 | 33.3 | 33.2 | 29.3 | 34.3 | 33.9 | 28.3 | 39 | 40.6 | 30.2
15:51 | 262 | [5 empty] | 35.4 | 35.9 | 31.1 | 33.1 | 33.1 | 29.3 | 34.2 | 33.8 | 28.3 | 38.6 | 40.2 | 30.2
15:52 | 263 | [5 empty] | 35.1 | 35.7 | 30.8 | 32.9 | 33 | 29.2 | 34.1 | 33.6 | 28.4 | 38.2 | 40 | 30.3
15:53 | 264 | [5 empty] | 34.8 | 35.5 | 30.7 | 32.7 | 32.9 | 29.2 | 33.9 | 33.5 | 28.4 | 37.8 | 39.7 | 30.1
15:54 | 265 | [5 empty] | 34.6 | 35.3 | 30.6 | 32.6 | 32.8 | 29.2 | 33.7 | 33.3 | 28.5 | 37.4 | 39.5 | 30.1
15:55 | 266 | [5 empty] | 34.5 | 35.1 | 30.4 | 32.6 | 32.7 | 29.1 | 33.5 | 33.1 | 28.5 | 37.1 | 39.1 | 30
15:56 | 267 | [5 empty] | 34.5 | 35 | 30.3 | 32.6 | 32.6 | 29.2 | 33.4 | 32.9 | 28.4 | 37.1 | 38.9 | 29.9
15:57 | 268 | [5 empty] | 34.3 | 34.8 | 30.1 | 32.3 | 32.4 | 29.1 | 33.2 | 32.7 | 28.4 | 36.9 | 38.7 | 30
15:58 | 269 | [5 empty] | 33.9 | 34.6 |  | 32.1 | 32.4 |  | 32.9 | 32.5 |  | 36.6 | 38.4 | 29.9
15:59 | 270 | [5 empty] | 33.5 |  |  | 31.8 |  |  | 32.7 |  |  | 36.2 | 38.2
16:00 | 271 | [11 empty] | 32.4 |  |  | 35.9
16:01 | 272
16:02 | 273
16:03 | 274
16:04 | 275
16:05 | 276
16:06 | 277
16:07 | 278
16:08 | 279
16:09 | 280
16:10 | 281
16:11 | 282
16:12 | 283
16:13 | 284
16:14 | 285
16:15 | 286
16:16 | 287
16:17 | 288
16:18 | 289
16:19 | 290
16:20 | 291
16:21 | 292
16:22 | 293
16:23 | 294
16:24 | 295
16:25 | 296
16:26 | 297
16:27 | 298
16:28 | 299
16:29 | 300
16:30 | 301
16:31 | 302
16:32 | 303
16:33 | 304
16:34 | 305
16:35 | 306
16:36 | 307
16:37 | 308
16:38 | 309
16:39 | 310
16:40 | 311
16:41 | 312
16:42 | 313
16:43 | 314
16:44 | 315
16:45 | 316
16:46 | 317
16:47 | 318
16:48 | 319
16:49 | 320
16:50 | 321
16:51 | 322
16:52 | 323
16:53 | 324
16:54 | 325
16:55 | 326
16:56 | 327
16:57 | 328
16:58 | 329
16:59 | 330
17:00 | 331
17:01 | 332
17:02 | 333
17:03 | 334
17:04 | 335
17:05 | 336
17:06 | 337 | [14 empty] | 30.5 | 29.6
17:07 | 338
17:08 | 339
17:09 | 340
17:10 | 341
17:11 | 342
17:12 | 343
17:13 | 344
17:14 | 345
17:15 | 346
17:16 | 347
17:17 | 348
17:18 | 349
17:19 | 350
17:20 | 351
17:21 | 352
17:22 | 353
17:23 | 354
17:24 | 355
17:25 | 356
17:26 | 357
17:27 | 358
17:28 | 359
17:29 | 360
17:30 | 361
17:31 | 362
17:32 | 363
17:33 | 364
17:34 | 365
17:35 | 366
17:36 | 367
17:37 | 368
17:38 | 369
17:39 | 370
17:40 | 371
17:41 | 372
17:42 | 373
17:43 | 374
17:44 | 375
17:45 | 376
17:46 | 377
17:47 | 378
17:48 | 379
17:49 | 380
17:50 | 381
17:51 | 382
17:52 | 383
17:53 | 384
17:54 | 385
17:55 | 386
17:56 | 387
17:57 | 388
17:58 | 389
17:59 | 390
18:00 | 391
18:01 | 392
18:02 | 393
18:03 | 394
18:04 | 395
18:05 | 396
18:06 | 397
18:07 | 398
18:08 | 399
18:09 | 400
18:10 | 401
18:11 | 402
18:12 | 403
18:13 | 404
18:14 | 405
18:15 | 406
18:16 | 407
18:17 | 408
18:18 | 409
18:19 | 410
18:20 | 411
18:21 | 412
18:22 | 413
18:23 | 414
18:24 | 415
18:25 | 416
18:26 | 417
18:27 | 418
18:28 | 419
18:29 | 420
18:30 | 421
18:31 | 422
18:32 | 423
18:33 | 424
18:34 | 425
18:35 | 426
18:36 | 427
18:37 | 428
18:38 | 429
18:39 | 430
18:40 | 431
18:41 | 432
18:42 | 433
18:43 | 434
18:44 | 435
18:45 | 436
18:46 | 437
18:47 | 438
18:48 | 439
18:49 | 440
18:50 | 441
18:51 | 442
18:52 | 443
18:53 | 444
18:54 | 445
18:55 | 446
18:56 | 447
18:57 | 448
18:58 | 449
18:59 | 450
19:00 | 451
19:01 | 452
19:02 | 453
19:03 | 454
19:04 | 455
19:05 | 456
19:06 | 457
19:07 | 458
19:08 | 459
19:09 | 460
19:10 | 461
19:11 | 462
19:12 | 463
19:13 | 464
19:14 | 465
19:15 | 466
19:16 | 467
19:17 | 468
19:18 | 469
19:19 | 470
19:20 | 471
19:21 | 472
19:22 | 473
19:23 | 474
19:24 | 475
19:25 | 476
19:26 | 477
19:27 | 478
19:28 | 479
19:29 | 480
19:30 | 481
19:31 | 482
19:32 | 483
19:33 | 484
19:34 | 485
19:35 | 486
19:36 | 487
19:37 | 488
19:38 | 489
19:39 | 490
19:40 | 491
19:41 | 492
19:42 | 493
19:43 | 494
19:44 | 495
19:45 | 496
19:46 | 497
19:47 | 498
19:48 | 499
19:49 | 500
19:50 | 501
19:51 | 502
19:52 | 503
19:53 | 504
19:54 | 505
19:55 | 506
19:56 | 507
19:57 | 508
19:58 | 509
19:59 | 510
20:00 | 511
20:01 | 512
20:02 | 513
20:03 | 514
20:04 | 515
20:05 | 516
20:06 | 517
20:07 | 518
20:08 | 519
20:09 | 520
20:10 | 521
20:11 | 522
20:12 | 523
20:13 | 524
20:14 | 525
20:15 | 526
20:16 | 527
20:17 | 528
20:18 | 529
20:19 | 530
20:20 | 531
20:21 | 532
20:22 | 533
20:23 | 534
20:24 | 535
20:25 | 536
20:26 | 537
20:27 | 538
20:28 | 539
20:29 | 540
20:30 | 541
20:31 | 542
20:32 | 543
20:33 | 544
20:34 | 545
20:35 | 546
20:36 | 547
20:37 | 548
20:38 | 549
20:39 | 550
20:40 | 551
20:41 | 552
20:42 | 553
20:43 | 554
20:44 | 555
20:45 | 556
20:46 | 557
20:47 | 558
20:48 | 559
20:49 | 560
20:50 | 561
20:51 | 562
20:52 | 563
20:53 | 564
20:54 | 565
20:55 | 566
20:56 | 567
20:57 | 568
20:58 | 569
20:59 | 570
21:00 | 571
21:01 | 572
21:02 | 573
21:03 | 574
21:04 | 575
21:05 | 576
21:06 | 577
21:07 | 578
21:08 | 579
21:09 | 580
21:10 | 581
21:11 | 582
21:12 | 583
21:13 | 584
21:14 | 585
21:15 | 586
21:16 | 587
21:17 | 588
21:18 | 589
21:19 | 590
21:20 | 591
21:21 | 592
21:22 | 593
21:23 | 594
21:24 | 595
21:25 | 596
21:26 | 597
21:27 | 598
21:28 | 599
21:29 | 600
21:30 | 601
21:31 | 602
21:32 | 603
21:33 | 604
21:34 | 605
21:35 | 606
21:36 | 607
21:37 | 608
21:38 | 609
21:39 | 610
21:40 | 611
21:41 | 612
21:42 | 613
21:43 | 614
21:44 | 615
21:45 | 616
21:46 | 617
21:47 | 618
21:48 | 619
21:49 | 620
21:50 | 621
21:51 | 622
21:52 | 623
21:53 | 624
21:54 | 625
21:55 | 626
21:56 | 627
21:57 | 628
21:58 | 629
21:59 | 630
22:00 | 631
22:01 | 632
22:02 | 633
22:03 | 634
22:04 | 635
22:05 | 636
22:06 | 637
22:07 | 638
22:08 | 639
22:09 | 640
22:10 | 641
22:11 | 642
22:12 | 643
22:13 | 644
22:14 | 645
22:15 | 646
22:16 | 647
22:17 | 648
22:18 | 649
22:19 | 650
22:20 | 651
22:21 | 652
22:22 | 653
22:23 | 654
22:24 | 655
22:25 | 656
22:26 | 657
22:27 | 658
22:28 | 659
22:29 | 660
22:30 | 661
22:31 | 662
22:32 | 663
22:33 | 664
22:34 | 665
22:35 | 666
22:36 | 667
22:37 | 668
22:38 | 669
22:39 | 670
22:40 | 671
22:41 | 672
22:42 | 673
22:43 | 674
22:44 | 675
22:45 | 676
22:46 | 677
22:47 | 678
22:48 | 679
22:49 | 680
22:50 | 681
22:51 | 682
22:52 | 683
22:53 | 684
22:54 | 685
22:55 | 686
22:56 | 687
22:57 | 688
22:58 | 689
22:59 | 690
23:00 | 691
23:01 | 692
23:02 | 693
23:03 | 694
23:04 | 695
23:05 | 696
23:06 | 697
23:07 | 698
23:08 | 699
23:09 | 700
23:10 | 701
23:11 | 702
23:12 | 703
23:13 | 704
23:14 | 705
23:15 | 706
23:16 | 707
23:17 | 708
23:18 | 709
23:19 | 710
23:20 | 711
23:21 | 712
23:22 | 713
23:23 | 714
23:24 | 715
23:25 | 716
23:26 | 717
23:27 | 718
23:28 | 719
23:29 | 720
23:30 | 721
23:31 | 722
23:32 | 723
23:33 | 724
23:34 | 725
23:35 | 726
23:36 | 727
23:37 | 728
23:38 | 729
23:39 | 730
23:40 | 731
23:41 | 732
23:42 | 733
23:43 | 734
23:44 | 735
23:45 | 736
23:46 | 737
23:47 | 738
23:48 | 739
23:49 | 740
23:50 | 741
23:51 | 742
23:52 | 743
23:53 | 744
23:54 | 745
23:55 | 746
23:56 | 747
23:57 | 748
23:58 | 749
23:59 | 750
24:00 | 751
24:01 | 752
24:02 | 753
24:03 | 754
24:04 | 755
24:05 | 756
24:06 | 757
24:07 | 758
24:08 | 759
24:09 | 760
24:10 | 761
24:11 | 762
24:12 | 763
24:13 | 764
24:14 | 765
24:15 | 766
24:16 | 767
24:17 | 768
24:18 | 769
24:19 | 770
24:20 | 771
24:21 | 772
24:22 | 773
24:23 | 774
24:24 | 775
24:25 | 776
24:26 | 777
24:27 | 778
24:28 | 779
24:29 | 780
24:30 | 781
24:31 | 782
24:32 | 783
24:33 | 784
24:34 | 785
24:35 | 786
24:36 | 787
24:37 | 788
24:38 | 789
24:39 | 790
24:40 | 791
24:41 | 792
24:42 | 793
24:43 | 794
24:44 | 795
24:45 | 796
24:46 | 797
24:47 | 798
24:48 | 799
24:49 | 800
24:50 | 801
24:51 | 802
24:52 | 803
24:53 | 804
24:54 | 805
24:55 | 806
24:56 | 807
24:57 | 808
24:58 | 809
24:59 | 810
25:00 | 811
25:01 | 812
25:02 | 813
25:03 | 814
25:04 | 815
25:05 | 816
25:06 | 817
25:07 | 818
25:08 | 819
25:09 | 820
25:10 | 821
25:11 | 822
25:12 | 823
25:13 | 824
25:14 | 825
25:15 | 826
25:16 | 827
25:17 | 828
25:18 | 829
25:19 | 830
25:20 | 831
25:21 | 832
25:22 | 833
25:23 | 834
25:24 | 835
25:25 | 836
25:26 | 837
25:27 | 838
25:28 | 839
25:29 | 840
25:30 | 841
25:31 | 842
25:32 | 843
25:33 | 844
25:34 | 845
25:35 | 846
25:36 | 847
25:37 | 848
25:38 | 849
25:39 | 850
25:40 | 851
25:41 | 852
25:42 | 853
25:43 | 854
25:44 | 855
25:45 | 856
25:46 | 857
25:47 | 858
25:48 | 859
25:49 | 860
25:50 | 861
25:51 | 862
25:52 | 863