## 28-11-23 RAW DATA
LAB - DRY - 30 (run b)
30 degrees fixed, humidity OFF, lamp at 50% power (125 W)
TIME | MIN | Air (shade) | Concrete (sub-surface) | Limestone (sub-surface) | Sandstone (sub-surface) | Basalt (sub-surface) | Concrete (EnvLogger) | Concrete (robolimpet) | Concrete (robomussel) | Limestone (EnvLogger) | Limestone (robolimpet) | Limestone (robomussel) | Sandstone (EnvLogger) | Sandstone (robolimpet) | Sandstone (robomussel) | Basalt (EnvLogger) | Basalt (robolimpet) | Basalt (robomussel)
45258.5556 | 1 | 15.16945 | 20.89006 | 19.79629 | 20.26064 | 21.20533 | 18.9 | 19.7 | 18.3 | 18.3 | 19.1 | 18.2 | 19.2 | 19.7 | 18.9 | 19.7 | 20.7 | 18.7
45258.5563 | 2 | 15.26607 | 20.78074 | 19.70869 | 20.16924 | 21.12788 | 18.9 | 19.5 | 18 | 18.2 | 19 | 18 | 19.1 | 19.5 | 18.7 | 19.6 | 20.6 | 18.6
45258.557 | 3 | 17.36037 | 20.67575 | 19.62109 | 20.11784 | 21.06193 | 20.1 | 19.5 | 18.1 | 19.3 | 18.8 | 18 | 20.2 | 19.5 | 18.6 | 20.4 | 20.5 | 18.5
45258.5577 | 4 | 19.53064 | 20.59954 | 19.54212 | 20.14211 | 21.03183 | 22.7 | 20.5 | 19.2 | 21.6 | 19.2 | 18.8 | 22.9 | 20.1 | 18.9 | 22.2 | 21 | 18.9
45258.5583 | 5 | 23.36146 | 20.57797 | 19.49331 | 20.2435 | 21.04187 | 24.9 | 22 | 20.7 | 23.7 | 20.2 | 20.1 | 25.1 | 21.1 | 19.6 | 23.7 | 21.9 | 19.6
45258.559 | 6 | 27.44071 | 20.62254 | 19.48326 | 20.42211 | 21.09634 | 26.9 | 23.7 | 22.4 | 25.7 | 21.4 | 21.6 | 27.1 | 22.3 | 20.6 | 25.3 | 22.8 | 20.5
45258.5597 | 7 | 29.40014 | 20.73327 | 19.52633 | 20.66237 | 21.19099 | 28.7 | 25.4 | 24.3 | 27.4 | 22.5 | 23.4 | 28.9 | 23.5 | 21.8 | 26.8 | 23.9 | 21.7
45258.5604 | 8 | 28.43897 | 20.8987 | 19.61248 | 20.94442 | 21.32012 | 30.2 | 26.9 | 26.1 | 28.7 | 23.7 | 25.1 | 30.4 | 24.7 | 22.9 | 28 | 24.9 | 22.9
45258.5611 | 9 | 27.90014 | 21.10447 | 19.73454 | 21.25411 | 21.48093 | 31.3 | 28.3 | 27.6 | 29.6 | 24.8 | 26.6 | 31.5 | 25.8 | 24.1 | 28.9 | 25.9 | 23.9
45258.5618 | 10 | 28.80149 | 21.35499 | 19.90113 | 21.59013 | 21.66631 | 32.2 | 29.5 | 29 | 30.3 | 25.9 | 27.9 | 32.3 | 26.7 | 25.1 | 29.7 | 26.7 | 24.9
45258.5625 | 11 | 29.74753 | 21.64745 | 20.10512 | 21.94689 | 21.87347 | 32.9 | 30.6 | 30.3 | 31.1 | 26.8 | 29.1 | 33.1 | 27.6 | 26.1 | 30.4 | 27.5 | 26
45258.5632 | 12 | 30.1188 | 21.97188 | 20.34078 | 22.32311 | 22.10103 | 33.6 | 31.6 | 31.5 | 31.7 | 27.6 | 30.3 | 33.8 | 28.4 | 27.1 | 31 | 28.3 | 26.9
45258.5639 | 13 | 29.93831 | 22.31973 | 20.60098 | 22.70737 | 22.34331 | 34.4 | 32.5 | 32.6 | 32.3 | 28.4 | 31.3 | 34.3 | 29.1 | 28.1 | 31.6 | 28.8 | 27.9
45258.5646 | 14 | 30.00198 | 22.68533 | 20.88143 | 23.09689 | 22.59749 | 34.8 | 33.2 | 33.6 | 32.8 | 29.1 | 32.3 | 34.9 | 29.9 | 28.9 | 32.1 | 29.4 | 28.6
45258.5653 | 15 | 30.11576 | 23.06154 | 21.17789 | 23.48883 | 22.86364 | 35.3 | 33.9 | 34.4 | 33.2 | 29.7 | 33.1 | 35.3 | 30.5 | 29.8 | 32.5 | 30 | 29.4
45258.566 | 16 | 30.23575 | 23.44991 | 21.48895 | 23.88035 | 23.13748 | 35.7 | 34.5 | 35.1 | 33.6 | 30.3 | 33.9 | 35.8 | 31 | 30.5 | 32.9 | 30.5 | 30.1
45258.5667 | 17 | 30.32088 | 23.84326 | 21.81035 | 24.27295 | 23.41762 | 36.1 | 35.1 | 35.8 | 33.9 | 30.8 | 34.6 | 36.1 | 31.6 | 31.2 | 33.3 | 30.9 | 30.7
45258.5674 | 18 | 30.45328 | 24.24314 | 22.13927 | 24.66229 | 23.70265 | 36.5 | 35.6 | 36.4 | 34.3 | 31.3 | 35.1 | 36.5 | 32.1 | 31.8 | 33.6 | 31.4 | 31.3
45258.5681 | 19 | 30.47613 | 24.6438 | 22.47285 | 25.04985 | 23.99116 | 36.8 | 36.1 | 37 | 34.6 | 31.9 | 35.7 | 36.8 | 32.6 | 32.4 | 33.9 | 31.8 | 31.8
45258.5688 | 20 | 30.53098 | 25.04383 | 22.80971 | 25.43124 | 24.28172 | 37.1 | 36.5 | 37.5 | 34.9 | 32.3 | 36.2 | 37.2 | 32.9 | 32.9 | 34.2 | 32.1 | 32.3
45258.5695 | 21 | 30.63618 | 25.44181 | 23.14699 | 25.80791 | 24.57583 | 37.5 | 36.9 | 38 | 35.1 | 32.7 | 36.6 | 37.5 | 33.5 | 33.4 | 34.4 | 32.5 | 32.8
45258.5702 | 22 | 30.64991 | 25.8363 | 23.48326 | 26.17838 | 24.8706 | 37.8 | 37.3 | 38.4 | 35.4 | 33.1 | 37 | 37.8 | 33.8 | 33.9 | 34.8 | 32.8 | 33.3
45258.5708 | 23 | 30.66212 | 26.22734 | 23.82002 | 26.54262 | 25.16458 | 38.1 | 37.7 | 38.8 | 35.7 | 33.5 | 37.4 | 38.1 | 34.2 | 34.3 | 35 | 33.1 | 33.6
45258.5715 | 24 | 30.69264 | 26.61346 | 24.15438 | 26.90209 | 25.45926 | 38.3 | 38 | 39.1 | 36 | 33.8 | 37.8 | 38.4 | 34.5 | 34.6 | 35.3 | 33.5 | 33.9
45258.5722 | 25 | 30.78426 | 26.99467 | 24.4849 | 27.25229 | 25.75318 | 38.6 | 38.4 | 39.4 | 36.1 | 34 | 38.1 | 38.6 | 34.9 | 35 | 35.5 | 33.7 | 34.3
45258.5729 | 26 | 30.84692 | 27.36949 | 24.81159 | 27.59766 | 26.04487 | 38.8 | 38.6 | 39.6 | 36.4 | 34.3 | 38.3 | 38.9 | 35.2 | 35.4 | 35.8 | 34 | 34.5
45258.5736 | 27 | 30.85762 | 27.7379 | 25.13446 | 27.93516 | 26.33582 | 39.1 | 38.9 | 39.9 | 36.6 | 34.7 | 38.6 | 39.2 | 35.5 | 35.7 | 35.9 | 34.3 | 34.8
45258.5743 | 28 | 30.84845 | 28.10137 | 25.45206 | 28.26625 | 26.62455 | 39.3 | 39.2 | 40.1 | 36.8 | 34.9 | 38.9 | 39.4 | 35.8 | 36 | 36.2 | 34.6 | 35.1
45258.575 | 29 | 30.81329 | 28.45542 | 25.76437 | 28.58937 | 26.91106 | 39.5 | 39.5 | 40.3 | 37 | 35.2 | 39 | 39.7 | 36.1 | 36.2 | 36.4 | 34.9 | 35.3
45258.5757 | 30 | 30.88209 | 28.80299 | 26.06993 | 28.9075 | 27.19684 | 39.8 | 39.8 | 40.6 | 37.2 | 35.5 | 39.3 | 39.9 | 36.4 | 36.6 | 36.6 | 35.1 | 35.5
45258.5764 | 31 | 30.94786 | 29.14556 | 26.37165 | 29.21908 | 27.4789 | 40 | 40.1 | 40.8 | 37.4 | 35.7 | 39.4 | 40.1 | 36.6 | 36.8 | 36.9 | 35.3 | 35.7
45258.5771 | 32 | 30.92644 | 29.4801 | 26.66807 | 29.52407 | 27.75874 | 40.2 | 40.2 | 40.9 | 37.6 | 36 | 39.7 | 40.4 | 36.9 | 37 | 37 | 35.5 | 35.9
45258.5778 | 33 | 30.91879 | 29.80806 | 26.95917 | 29.82241 | 28.03634 | 40.4 | 40.5 | 41.1 | 37.7 | 36.2 | 39.8 | 40.6 | 37.2 | 37.3 | 37.3 | 35.8 | 36.1
45258.5785 | 34 | 30.96164 | 30.12943 | 27.24493 | 30.1156 | 28.31169 | 40.7 | 40.7 | 41.3 | 38 | 36.4 | 40 | 40.9 | 37.4 | 37.4 | 37.5 | 36 | 36.2
45258.5792 | 35 | 31.03206 | 30.44415 | 27.52386 | 30.40204 | 28.58329 | 40.8 | 40.9 | 41.4 | 38.2 | 36.6 | 40.2 | 41.1 | 37.7 | 37.7 | 37.7 | 36.2 | 36.5
45258.5799 | 36 | 30.98306 | 30.75219 | 27.80039 | 30.68324 | 28.85415 | 41 | 41.2 | 41.6 | 38.3 | 36.8 | 40.3 | 41.3 | 37.9 | 37.9 | 37.8 | 36.5 | 36.6
45258.5806 | 37 | 30.87597 | 31.05503 | 28.06856 | 30.95759 | 29.11969 | 41.2 | 41.5 | 41.7 | 38.4 | 37 | 40.5 | 41.4 | 38.2 | 38 | 38 | 36.6 | 36.8
45258.5813 | 38 | 30.93256 | 31.34959 | 28.33281 | 31.22505 | 29.38294 | 41.4 | 41.6 | 41.9 | 38.6 | 37.2 | 40.6 | 41.7 | 38.4 | 38.2 | 38.2 | 36.9 | 36.9
45258.582 | 39 | 30.96317 | 31.63887 | 28.59313 | 31.48711 | 29.6439 | 41.5 | 41.9 | 41.9 | 38.8 | 37.4 | 40.7 | 41.8 | 38.6 | 38.4 | 38.4 | 37 | 37.1
45258.5827 | 40 | 30.96929 | 31.92131 | 28.84801 | 31.74373 | 29.90101 | 41.7 | 42.1 | 42.1 | 38.9 | 37.7 | 40.9 | 41.9 | 38.8 | 38.6 | 38.5 | 37.3 | 37.2
45258.5833 | 41 | 31.04125 | 32.19994 | 29.09742 | 31.99646 | 30.15579 | 41.9 | 42.3 | 42.2 | 39.1 | 37.8 | 41.1 | 42.2 | 39 | 38.6 | 38.7 | 37.4 | 37.3
45258.584 | 42 | 31.02747 | 32.47165 | 29.34285 | 32.24209 | 30.40669 | 42.1 | 42.5 | 42.3 | 39.2 | 38 | 41.1 | 42.4 | 39.1 | 38.8 | 38.9 | 37.7 | 37.4
45258.5847 | 43 | 31.0244 | 32.73637 | 29.58276 | 32.48374 | 30.65523 | 42.2 | 42.6 | 42.4 | 39.4 | 38.2 | 41.2 | 42.5 | 39.4 | 39 | 39.1 | 37.9 | 37.5
45258.5854 | 44 | 31.101 | 32.9972 | 29.81866 | 32.72138 | 30.9014 | 42.4 | 42.9 | 42.5 | 39.5 | 38.3 | 41.4 | 42.7 | 39.6 | 39.1 | 39.2 | 38.1 | 37.6
45258.5861 | 45 | 31.03053 | 33.25252 | 30.04899 | 32.95337 | 31.14362 | 42.6 | 43 | 42.6 | 39.7 | 38.5 | 41.6 | 42.9 | 39.7 | 39.2 | 39.4 | 38.3 | 37.8
45258.5868 | 46 | 31.03359 | 33.50231 | 30.27679 | 33.18128 | 31.38343 | 42.7 | 43.2 | 42.7 | 39.9 | 38.7 | 41.6 | 43.1 | 40 | 39.3 | 39.6 | 38.4 | 37.9
45258.5875 | 47 | 31.03819 | 33.74653 | 30.49745 | 33.40345 | 31.62083 | 42.8 | 43.3 | 42.8 | 39.9 | 38.9 | 41.7 | 43.2 | 40.2 | 39.5 | 39.7 | 38.6 | 38
45258.5882 | 48 | 31.06576 | 33.98671 | 30.71554 | 33.62147 | 31.85578 | 42.9 | 43.5 | 42.9 | 40.1 | 39 | 41.8 | 43.4 | 40.3 | 39.6 | 39.9 | 38.9 | 38.1
45258.5889 | 49 | 31.09487 | 34.22124 | 30.9295 | 33.83529 | 32.08511 | 43.1 | 43.7 | 43 | 40.1 | 39.1 | 41.8 | 43.6 | 40.5 | 39.7 | 40.1 | 39.1 | 38.2
45258.5896 | 50 | 31.08414 | 34.45167 | 31.13779 | 34.04488 | 32.31355 | 43.2 | 43.9 | 43.1 | 40.3 | 39.3 | 41.9 | 43.8 | 40.7 | 39.9 | 40.2 | 39.2 | 38.4
45258.5903 | 51 | 31.07955 | 34.67637 | 31.34344 | 34.25021 | 32.53949 | 43.4 | 44 | 43.2 | 40.5 | 39.4 | 42.1 | 43.9 | 40.9 | 40 | 40.4 | 39.4 | 38.4
45258.591 | 52 | 31.11633 | 34.89691 | 31.54491 | 34.45287 | 32.76132 | 43.5 | 44.2 | 43.2 | 40.6 | 39.6 | 42.1 | 44.1 | 41 | 40.1 | 40.5 | 39.6 | 38.5
45258.5917 | 53 | 31.13779 | 35.11326 | 31.74064 | 34.65122 | 32.98222 | 43.6 | 44.4 | 43.4 | 40.7 | 39.7 | 42.3 | 44.2 | 41.2 | 40.2 | 40.6 | 39.7 | 38.6
45258.5924 | 54 | 31.10713 | 35.32699 | 31.93522 | 34.84356 | 33.19896 | 43.8 | 44.5 | 43.4 | 40.8 | 39.9 | 42.3 | 44.4 | 41.3 | 40.3 | 40.8 | 39.9 | 38.7
45258.5931 | 55 | 31.08874 | 35.53324 | 32.12401 | 35.03315 | 33.41313 | 43.9 | 44.6 | 43.5 | 40.9 | 40 | 42.4 | 44.5 | 41.5 | 40.4 | 40.9 | 40.1 | 38.8
45258.5938 | 56 | 31.04125 | 35.73681 | 32.31008 | 35.21831 | 33.6247 | 44 | 44.8 | 43.6 | 41 | 40.1 | 42.5 | 44.6 | 41.6 | 40.5 | 41.1 | 40.3 | 38.9
45258.5945 | 57 | 31.12093 | 35.93607 | 32.49186 | 35.39901 | 33.83204 | 44.2 | 44.9 | 43.7 | 41.1 | 40.2 | 42.5 | 44.8 | 41.8 | 40.6 | 41.2 | 40.5 | 39
45258.5952 | 58 | 31.13626 | 36.13098 | 32.66934 | 35.57688 | 34.03837 | 44.3 | 45.1 | 43.7 | 41.2 | 40.4 | 42.7 | 44.9 | 41.9 | 40.7 | 41.4 | 40.6 | 39.1
45258.5958 | 59 | 31.08874 | 36.32315 | 32.84561 | 35.7519 | 34.24205 | 44.3 | 45.1 | 43.8 | 41.3 | 40.5 | 42.7 | 45 | 42.1 | 40.8 | 41.5 | 40.8 | 39.1
45258.5965 | 60 | 31.15006 | 36.51091 | 33.01753 | 35.92237 | 34.44142 | 44.5 | 45.3 | 43.9 | 41.4 | 40.6 | 42.8 | 45.1 | 42.1 | 40.9 | 41.6 | 41 | 39.2
45258.5972 | 61 | 31.17306 | 36.69424 | 33.18509 | 36.08994 | 34.63809 | 44.5 | 45.5 | 44 | 41.6 | 40.7 | 42.9 | 45.3 | 42.3 | 41 | 41.7 | 41.1 | 39.3
45258.5979 | 62 | 31.13472 | 36.87475 | 33.34984 | 36.25459 | 34.83203 | 44.6 | 45.5 | 44 | 41.7 | 40.9 | 43 | 45.4 | 42.5 | 41 | 41.9 | 41.2 | 39.4
45258.5986 | 63 | 31.09181 | 37.05077 | 33.51018 | 36.41628 | 35.02489 | 44.8 | 45.6 | 44.1 | 41.8 | 41 | 43 | 45.5 | 42.6 | 41.1 | 42 | 41.4 | 39.4
45258.5993 | 64 | 31.16692 | 37.22392 | 33.66767 | 36.57333 | 35.215 | 44.8 | 45.8 | 44.1 | 41.8 | 41.1 | 43.1 | 45.7 | 42.7 | 41.2 | 42.1 | 41.6 | 39.5
45258.6 | 65 | 31.14852 | 37.39585 | 33.82388 | 36.73076 | 35.40067 | 45 | 45.9 | 44.2 | 42 | 41.2 | 43.1 | 45.7 | 42.8 | 41.2 | 42.3 | 41.7 | 39.6
45258.6007 | 66 | 31.15006 | 37.56322 | 33.97563 | 36.88519 | 35.58521 | 45.1 | 46 | 44.2 | 42 | 41.3 | 43.2 | 45.9 | 43 | 41.4 | 42.4 | 41.9 | 39.6
45258.6014 | 67 | 31.18533 | 37.72767 | 34.12608 | 37.0349 | 35.76693 | 45.2 | 46.1 | 44.3 | 42.1 | 41.5 | 43.3 | 46.1 | 43 | 41.5 | 42.5 | 42 | 39.7
45258.6021 | 68 | 31.22675 | 37.88918 | 34.27203 | 37.18156 | 35.94581 | 45.3 | 46.3 | 44.4 | 42.2 | 41.6 | 43.4 | 46.1 | 43.2 | 41.6 | 42.6 | 42.2 | 39.8
45258.6028 | 69 | 31.1884 | 38.0494 | 34.41666 | 37.32515 | 36.12183 | 45.3 | 46.4 | 44.4 | 42.3 | 41.6 | 43.5 | 46.2 | 43.2 | 41.6 | 42.7 | 42.4 | 39.9
45258.6035 | 70 | 31.07035 | 38.20329 | 34.55677 | 37.46735 | 36.29497 | 45.4 | 46.5 | 44.5 | 42.4 | 41.8 | 43.5 | 46.3 | 43.4 | 41.6 | 42.8 | 42.5 | 40
45258.6042 | 71 | 31.17152 | 38.35586 | 34.69553 | 37.60474 | 36.4669 | 45.5 | 46.6 | 44.6 | 42.5 | 41.8 | 43.6 | 46.4 | 43.6 | 41.7 | 42.9 | 42.6 | 40
45258.6049 | 72 | 31.16999 | 38.50541 | 34.83133 | 37.74243 | 36.63591 | 45.6 | 46.7 | 44.6 | 42.5 | 41.9 | 43.7 | 46.5 | 43.6 | 41.8 | 43 | 42.7 | 40
45258.6056 | 73 | 31.14852 | 38.6536 | 34.96416 | 37.87526 | 36.80369 | 45.7 | 46.8 | 44.6 | 42.6 | 42 | 43.7 | 46.6 | 43.7 | 41.9 | 43.2 | 42.8 | 40.1
45258.6063 | 74 | 31.22829 | 38.79706 | 35.094 | 38.00839 | 36.96681 | 45.7 | 46.8 | 44.7 | 42.6 | 42.1 | 43.7 | 46.7 | 43.7 | 41.9 | 43.3 | 43 | 40.3
45258.607 | 75 | 31.24056 | 38.94083 | 35.22246 | 38.13661 | 37.12865 | 45.8 | 47 | 44.8 | 42.8 | 42.2 | 43.8 | 46.8 | 43.9 | 42.1 | 43.4 | 43.1 | 40.3
45258.6077 | 76 | 31.20067 | 39.07982 | 35.34791 | 38.26337 | 37.28922 | 45.9 | 47.1 | 44.8 | 42.9 | 42.3 | 43.9 | 46.9 | 44 | 42.1 | 43.4 | 43.2 | 40.4
45258.6083 | 77 | 31.12859 | 39.21741 | 35.47034 | 38.38866 | 37.44506 | 46 | 47.2 | 44.9 | 42.9 | 42.3 | 43.9 | 47 | 44.1 | 42.2 | 43.5 | 43.4 | 40.3
45258.609 | 78 | 31.19913 | 39.35189 | 35.59135 | 38.51072 | 37.59958 | 46 | 47.3 | 44.9 | 43 | 42.5 | 44 | 47 | 44.1 | 42.3 | 43.6 | 43.5 | 40.5
45258.6097 | 79 | 31.19146 | 39.48322 | 35.71093 | 38.63129 | 37.75105 | 46.1 | 47.4 | 45 | 43.1 | 42.5 | 44 | 47.2 | 44.3 | 42.3 | 43.8 | 43.6 | 40.5
45258.6104 | 80 | 31.19146 | 39.61312 | 35.82585 | 38.7486 | 37.90118 | 46.2 | 47.4 | 45 | 43.1 | 42.5 | 44 | 47.3 | 44.4 | 42.3 | 43.8 | 43.7 | 40.6
45258.6111 | 81 | 31.24056 | 39.74156 | 35.94094 | 38.8644 | 38.04994 | 46.3 | 47.5 | 45 | 43.2 | 42.6 | 44.2 | 47.4 | 44.5 | 42.4 | 43.9 | 43.9 | 40.6
45258.6118 | 82 | 31.26052 | 39.86683 | 36.05296 | 38.97866 | 38.19561 | 46.4 | 47.7 | 45.1 | 43.3 | 42.7 | 44.1 | 47.4 | 44.6 | 42.4 | 44 | 44 | 40.7
45258.6125 | 83 | 31.16692 | 39.9889 | 36.16352 | 39.09139 | 38.33816 | 46.4 | 47.7 | 45.2 | 43.4 | 42.7 | 44.3 | 47.6 | 44.7 | 42.5 | 44.2 | 44 | 40.7
45258.6132 | 84 | 31.16079 | 40.10948 | 36.26936 | 39.20257 | 38.48105 | 46.5 | 47.8 | 45.2 | 43.4 | 42.9 | 44.3 | 47.6 | 44.7 | 42.6 | 44.3 | 44.2 | 40.8
45258.6139 | 85 | 31.193 | 40.22857 | 36.37534 | 39.30866 | 38.6208 | 46.5 | 47.9 | 45.2 | 43.5 | 42.9 | 44.3 | 47.7 | 44.8 | 42.6 | 44.4 | 44.4 | 40.8
45258.6146 | 86 | 31.22061 | 40.34615 | 36.47822 | 39.41672 | 38.75912 | 46.6 | 48 | 45.3 | 43.6 | 43.1 | 44.4 | 47.8 | 44.9 | 42.7 | 44.4 | 44.4 | 40.9
45258.6153 | 87 | 31.19913 | 40.46222 | 36.58124 | 39.51966 | 38.89426 | 46.7 | 48.1 | 45.3 | 43.6 | 43.1 | 44.4 | 47.9 | 44.9 | 42.8 | 44.5 | 44.5 | 40.9
45258.616 | 88 | 31.30197 | 40.57503 | 36.68113 | 39.62278 | 39.02795 | 46.7 | 48.1 | 45.4 | 43.7 | 43.2 | 44.4 | 47.9 | 45 | 42.8 | 44.6 | 44.6 | 41
45258.6167 | 89 | 31.31887 | 40.68631 | 36.77951 | 39.72252 | 39.16019 | 46.7 | 48.2 | 45.4 | 43.7 | 43.2 | 44.5 | 48 | 45.2 | 42.9 | 44.7 | 44.7 | 41
45258.6174 | 90 | 31.22675 | 40.7943 | 36.87475 | 39.82244 | 39.2892 | 46.7 | 48.2 | 45.4 | 43.8 | 43.3 | 44.5 | 48.2 | 45.2 | 43 | 44.7 | 44.8 | 41.1
45258.6181 | 91 | 31.17919 | 40.90074 | 36.96846 | 39.91896 | 39.41495 | 46.9 | 48.3 | 45.5 | 43.8 | 43.4 | 44.6 | 48.2 | 45.4 | 43 | 44.7 | 44.9 | 41.1
45258.6188 | 92 | 31.25131 | 41.00561 | 37.06065 | 40.01386 | 39.54098 | 46.9 | 48.4 | 45.5 | 43.9 | 43.4 | 44.6 | 48.2 | 45.4 | 43 | 44.8 | 45 | 41.2
45258.6195 | 93 | 31.24977 | 41.10891 | 37.15131 | 40.10892 | 39.66372 | 46.9 | 48.5 | 45.5 | 44 | 43.5 | 44.7 | 48.3 | 45.4 | 43.1 | 44.9 | 45.1 | 41.2
45258.6202 | 94 | 31.26052 | 41.21063 | 37.24044 | 40.20054 | 39.78674 | 47 | 48.6 | 45.5 | 44 | 43.5 | 44.7 | 48.4 | 45.6 | 43.2 | 45 | 45.2 | 41.2
45258.6208 | 95 | 31.35727 | 41.31076 | 37.32637 | 40.29231 | 39.90644 | 47.1 | 48.5 | 45.6 | 44 | 43.6 | 44.7 | 48.5 | 45.7 | 43.1 | 45.1 | 45.3 | 41.3
45258.6215 | 96 | 31.30504 | 41.40929 | 37.4124 | 40.38063 | 40.02461 | 47.1 | 48.6 | 45.7 | 44.1 | 43.6 | 44.8 | 48.5 | 45.7 | 43.2 | 45.2 | 45.4 | 41.3
45258.6222 | 97 | 31.10253 | 41.50446 | 37.49523 | 40.46547 | 40.14123 | 47.2 | 48.7 | 45.7 | 44.2 | 43.7 | 44.9 | 48.5 | 45.8 | 43.2 | 45.3 | 45.5 | 41.4
45258.6229 | 98 | 31.23442 | 41.59802 | 37.5765 | 40.55045 | 40.2545 | 47.2 | 48.8 | 45.8 | 44.1 | 43.8 | 44.9 | 48.6 | 45.7 | 43.3 | 45.3 | 45.6 | 41.4
45258.6236 | 99 | 31.27126 | 41.69172 | 37.6562 | 40.63374 | 40.368 | 47.2 | 48.9 | 45.8 | 44.3 | 43.8 | 44.9 | 48.6 | 45.8 | 43.3 | 45.4 | 45.7 | 41.5
45258.6243 | 100 | 31.18073 | 41.78202 | 37.73432 | 40.71716 | 40.47993 | 47.4 | 48.9 | 45.8 | 44.2 | 43.9 | 44.9 | 48.7 | 45.9 | 43.4 | 45.5 | 45.8 | 41.5
45258.625 | 101 | 31.29122 | 41.87246 | 37.81254 | 40.79889 | 40.58846 | 47.4 | 49 | 45.9 | 44.3 | 43.9 | 44.9 | 48.8 | 46 | 43.4 | 45.5 | 45.9 | 41.6
45258.6257 | 102 | 31.36034 | 41.96127 | 37.88918 | 40.8771 | 40.6972 | 47.4 | 49 | 45.8 | 44.4 | 43.9 | 45 | 48.9 | 46 | 43.5 | 45.7 | 45.9 | 41.6
45258.6264 | 103 | 31.2467 | 42.04664 | 37.96256 | 40.95543 | 40.80435 | 47.4 | 49.1 | 45.9 | 44.5 | 43.9 | 45 | 48.9 | 46 | 43.5 | 45.6 | 46 | 41.6
45258.6271 | 104 | 31.17152 | 42.13036 | 38.03603 | 41.03204 | 40.90806 | 47.6 | 49.1 | 45.9 | 44.5 | 44.1 | 45.1 | 48.9 | 46.1 | 43.5 | 45.7 | 46.1 | 41.7
45258.6278 | 105 | 31.23442 | 42.21419 | 38.1079 | 41.10693 | 41.01197 | 47.5 | 49.2 | 45.9 | 44.5 | 44.1 | 45.1 | 49 | 46.2 | 43.6 | 45.8 | 46.2 | 41.7
45258.6285 | 106 | 31.30965 | 42.29457 | 38.17817 | 41.18193 | 41.11242 | 47.6 | 49.3 | 46 | 44.5 | 44.1 | 45.1 | 49.1 | 46.3 | 43.6 | 45.8 | 46.3 | 41.8
45258.6292 | 107 | 31.26052 | 42.37685 | 38.24852 | 41.25519 | 41.21305 | 47.7 | 49.3 | 46 | 44.6 | 44.1 | 45.2 | 49.1 | 46.3 | 43.6 | 46 | 46.3 | 41.8
45258.6299 | 108 | 31.34498 | 42.45566 | 38.31391 | 41.32672 | 41.31204 | 47.8 | 49.4 | 46.1 | 44.7 | 44.2 | 45.2 | 49.2 | 46.4 | 43.7 | 46 | 46.4 | 41.9
45258.6306 | 109 | 31.36803 | 42.53638 | 38.38272 | 41.39835 | 41.40938 | 47.8 | 49.4 | 46.1 | 44.7 | 44.3 | 45.3 | 49.2 | 46.4 | 43.7 | 46 | 46.5 | 41.9
45258.6313 | 110 | 31.25438 | 42.61361 | 38.44823 | 41.47007 | 41.50689 | 47.9 | 49.5 | 46.1 | 44.8 | 44.4 | 45.3 | 49.4 | 46.4 | 43.7 | 46.1 | 46.6 | 41.9
45258.632 | 111 | 31.13779 | 42.68914 | 38.51382 | 41.54005 | 41.60089 | 47.9 | 49.6 | 46.2 | 44.9 | 44.4 | 45.4 | 49.4 | 46.5 | 43.8 | 46.3 | 46.6 | 42
45258.6327 | 112 | 31.29583 | 42.76297 | 38.57778 | 41.61011 | 41.69505 | 47.9 | 49.6 | 46.2 | 44.8 | 44.5 | 45.4 | 49.5 | 46.6 | 43.8 | 46.3 | 46.8 | 42
45258.6333 | 113 | 31.29736 | 42.8387 | 38.6418 | 41.67842 | 41.78938 | 48 | 49.7 | 46.3 | 44.9 | 44.5 | 45.4 | 49.6 | 46.7 | 43.9 | 46.4 | 46.8 | 42.1
45258.634 | 114 | 31.24363 | 42.91092 | 38.7042 | 41.74682 | 41.88017 | 48.1 | 49.8 | 46.3 | 45 | 44.6 | 45.5 | 49.7 | 46.8 | 43.9 | 46.5 | 46.9 | 42.2
45258.6347 | 115 | 31.34498 | 42.98322 | 38.76497 | 41.81345 | 41.97112 | 48.2 | 49.8 | 46.3 | 45 | 44.6 | 45.5 | 49.8 | 46.8 | 43.9 | 46.5 | 47 | 42.2
45258.6354 | 116 | 31.40184 | 43.05381 | 38.82579 | 41.87832 | 42.06036 | 48.1 | 49.8 | 46.3 | 45.1 | 44.6 | 45.5 | 49.8 | 46.9 | 44.1 | 46.5 | 47.1 | 42.2
45258.6361 | 117 | 31.2774 | 43.12448 | 38.88329 | 41.94326 | 42.14602 | 48.2 | 49.9 | 46.4 | 45.1 | 44.7 | 45.6 | 49.9 | 46.9 | 44.1 | 46.6 | 47.1 | 42.2
45258.6368 | 118 | 31.17766 | 43.1898 | 38.94252 | 42.00642 | 42.23182 | 48.2 | 49.9 | 46.4 | 45.1 | 44.7 | 45.6 | 49.9 | 47 | 44.1 | 46.6 | 47.2 | 42.3
45258.6375 | 119 | 31.33576 | 43.25701 | 39.00012 | 42.06594 | 42.31589 | 48.2 | 50 | 46.4 | 45.1 | 44.8 | 45.7 | 49.9 | 47 | 44.1 | 46.7 | 47.2 | 42.3
45258.6382 | 120 | 31.24977 | 43.32247 | 39.05607 | 42.12552 | 42.4001 | 48.2 | 50 | 46.4 | 45.1 | 44.9 | 45.7 | 49.9 | 47.1 | 44.1 | 46.7 | 47.3 | 42.4
45258.6389 | 121 | 31.24824 | 43.3862 | 39.11207 | 42.18517 | 42.48069 | 48.3 | 50.1 | 46.5 | 45.2 | 44.8 | 45.7 | 49.9 | 47.2 | 44.1 | 46.7 | 47.4 | 42.4
45258.6396 | 122 | 31.41875 | 43.44816 | 39.16642 | 42.24302 | 42.56141 | 48.3 | 50 | 46.5 | 45.3 | 44.9 | 45.7 | 50 | 47.1 | 44.2 | 46.8 | 47.4 | 42.4
45258.6403 | 123 | 31.34037 | 43.51203 | 39.21911 | 42.29907 | 42.64037 | 48.4 | 50.1 | 46.5 | 45.3 | 44.9 | 45.8 | 50.1 | 47.2 | 44.3 | 46.9 | 47.5 | 42.4
45258.641 | 124 | 31.14392 | 43.57048 | 39.27015 | 42.35517 | 42.71757 | 48.4 | 50.1 | 46.6 | 45.3 | 45 | 45.8 | 50.1 | 47.2 | 44.4 | 46.9 | 47.6 | 42.4
45258.6417 | 125 | 31.28201 | 43.62899 | 39.32122 | 42.41134 | 42.79488 | 48.4 | 50.2 | 46.5 | 45.3 | 45 | 45.8 | 50.1 | 47.3 | 44.3 | 46.9 | 47.6 | 42.5
45258.6424 | 126 | 31.30351 | 43.6894 | 39.37063 | 42.46569 | 42.86852 | 48.4 | 50.3 | 46.6 | 45.3 | 45 | 45.9 | 50.2 | 47.3 | 44.4 | 47 | 47.7 | 42.5
45258.6431 | 127 | 31.2467 | 43.7462 | 39.42008 | 42.51822 | 42.94228 | 48.4 | 50.3 | 46.5 | 45.3 | 45.1 | 45.9 | 50.3 | 47.3 | 44.4 | 47.1 | 47.7 | 42.5
45258.6438 | 128 | 31.30504 | 43.80306 | 39.46786 | 42.56893 | 43.01613 | 48.5 | 50.3 | 46.5 | 45.4 | 45.1 | 45.8 | 50.2 | 47.4 | 44.5 | 47.1 | 47.7 | 42.6
45258.6445 | 129 | 31.36956 | 43.85814 | 39.51396 | 42.62156 | 43.0882 | 48.5 | 50.3 | 46.6 | 45.5 | 45.1 | 45.9 | 50.3 | 47.5 | 44.5 | 47.2 | 47.9 | 42.6
45258.6452 | 130 | 31.25898 | 43.91144 | 39.5601 | 42.67048 | 43.15846 | 48.5 | 50.4 | 46.6 | 45.5 | 45.2 | 45.9 | 50.4 | 47.5 | 44.4 | 47.3 | 47.9 | 42.6
45258.6458 | 131 | 31.14546 | 43.96295 | 39.60627 | 42.72134 | 43.22692 | 48.5 | 50.4 | 46.7 | 45.5 | 45.2 | 46 | 50.4 | 47.5 | 44.4 | 47.3 | 48 | 42.6
45258.6465 | 132 | 31.34191 | 44.01635 | 39.65077 | 42.77035 | 43.29738 | 48.5 | 50.4 | 46.7 | 45.5 | 45.2 | 45.9 | 50.4 | 47.6 | 44.5 | 47.4 | 48.1 | 42.6
45258.6472 | 133 | 31.25591 | 44.06979 | 39.69529 | 42.81941 | 43.36411 | 48.6 | 50.5 | 46.7 | 45.6 | 45.2 | 46 | 50.5 | 47.6 | 44.5 | 47.3 | 48.1 | 42.7
45258.6479 | 134 | 31.26666 | 44.1196 | 39.73813 | 42.86852 | 43.43094 | 48.7 | 50.5 | 46.7 | 45.6 | 45.3 | 45.9 | 50.6 | 47.6 | 44.6 | 47.4 | 48.1 | 42.7
45258.6486 | 135 | 31.39569 | 44.1713 | 39.781 | 42.91579 | 43.49594 | 48.7 | 50.6 | 46.7 | 45.6 | 45.3 | 46 | 50.6 | 47.7 | 44.6 | 47.5 | 48.2 | 42.7
45258.6493 | 136 | 31.39569 | 44.22305 | 39.82218 | 42.9631 | 43.56102 | 48.7 | 50.6 | 46.8 | 45.6 | 45.3 | 46.1 | 50.6 | 47.7 | 44.6 | 47.5 | 48.2 | 42.8
45258.65 | 137 | 31.22675 | 44.27115 | 39.86339 | 43.00855 | 43.62618 | 48.8 | 50.7 | 46.8 | 45.7 | 45.4 | 46 | 50.6 | 47.7 | 44.6 | 47.6 | 48.3 | 42.8
45258.6507 | 138 | 31.28508 | 44.32114 | 39.90463 | 43.05215 | 43.68951 | 48.8 | 50.7 | 46.8 | 45.7 | 45.4 | 46.1 | 50.7 | 47.8 | 44.7 | 47.6 | 48.3 | 42.8
45258.6514 | 139 | 31.33115 | 44.36747 | 39.94417 | 43.09579 | 43.751 | 48.8 | 50.7 | 46.9 | 45.8 | 45.4 | 46.1 | 50.7 | 47.8 | 44.7 | 47.6 | 48.4 | 42.9
45258.6521 | 140 | 31.29583 | 44.41754 | 39.98374 | 43.13756 | 43.81448 | 48.9 | 50.8 | 46.9 | 45.7 | 45.4 | 46.1 | 50.7 | 47.9 | 44.7 | 47.6 | 48.4 | 42.9
45258.6528 | 141 | 31.35113 | 44.46395 | 40.02333 | 43.17937 | 43.87419 | 48.9 | 50.8 | 46.9 | 45.7 | 45.5 | 46.1 | 50.8 | 47.8 | 44.7 | 47.7 | 48.5 | 42.9
45258.6535 | 142 | 31.40338 | 44.5104 | 40.06122 | 43.22121 | 43.93397 | 48.9 | 50.8 | 46.9 | 45.8 | 45.5 | 46.2 | 50.8 | 47.9 | 44.7 | 47.8 | 48.5 | 42.9
45258.6542 | 143 | 31.3204 | 44.55689 | 40.09914 | 43.26119 | 43.99189 | 49 | 50.9 | 47 | 45.9 | 45.5 | 46.1 | 50.8 | 47.9 | 44.7 | 47.8 | 48.6 | 42.9
45258.6549 | 144 | 31.18993 | 44.60155 | 40.13535 | 43.30309 | 44.04988 | 49 | 50.9 | 47 | 45.8 | 45.6 | 46.1 | 50.8 | 48 | 44.8 | 47.9 | 48.7 | 43
45258.6556 | 145 | 31.25745 | 44.64439 | 40.16986 | 43.34122 | 44.106 | 48.9 | 50.9 | 47 | 45.9 | 45.6 | 46.2 | 50.9 | 48 | 44.8 | 47.9 | 48.7 | 43
45258.6563 | 146 | 31.33115 | 44.68913 | 40.20611 | 43.38129 | 44.16218 | 49 | 51 | 47 | 46 | 45.6 | 46.2 | 50.9 | 48 | 44.8 | 47.8 | 48.7 | 43
45258.657 | 147 | 31.30197 | 44.73203 | 40.24066 | 43.41948 | 44.21648 | 49.1 | 51 | 47 | 46 | 45.7 | 46.3 | 51 | 48.1 | 44.9 | 47.9 | 48.7 | 43
45258.6577 | 148 | 31.41414 | 44.77498 | 40.27523 | 43.45769 | 44.27084 | 49.1 | 51 | 47.1 | 46 | 45.6 | 46.3 | 51 | 48.2 | 44.9 | 47.9 | 48.8 | 43.1
45258.6583 | 149 | 31.4126 | 44.81608 | 40.30982 | 43.49594 | 44.32332 | 49.2 | 51 | 47.1 | 45.9 | 45.7 | 46.2 | 51.1 | 48.1 | 44.9 | 48 | 48.8 | 43
45258.659 | 150 | 31.22368 | 44.85722 | 40.34269 | 43.5323 | 44.37585 | 49.2 | 51 | 47.2 | 46 | 45.7 | 46.3 | 51.1 | 48.2 | 44.9 | 48.1 | 48.8 | 43.1
45258.6597 | 151 | 31.28047 | 44.89651 | 40.37385 | 43.5706 | 44.42843 | 49.2 | 51.1 | 47.1 | 46.1 | 45.7 | 46.3 | 51.1 | 48.1 | 45 | 48.1 | 48.9 | 43.1
45258.6604 | 152 | 31.3711 | 44.93771 | 40.40676 | 43.60701 | 44.48107 | 49.3 | 51.1 | 47.1 | 46 | 45.8 | 46.3 | 51.2 | 48.2 | 45.1 | 48.1 | 48.9 | 43.2
45258.6611 | 153 | 31.28047 | 44.97894 | 40.43795 | 43.64537 | 44.53182 | 49.3 | 51.2 | 47.2 | 46.1 | 45.8 | 46.5 | 51.2 | 48.3 | 45 | 48.2 | 49 | 43.1
45258.6618 | 154 | 31.39723 | 45.0202 | 40.47089 | 43.68183 | 44.58262 | 49.3 | 51.3 | 47.2 | 46.1 | 45.8 | 46.4 | 51.3 | 48.3 | 45 | 48.2 | 49.1 | 43.1
45258.6625 | 155 | 31.49104 | 45.05961 | 40.50212 | 43.7164 | 44.63346 | 49.4 | 51.3 | 47.3 | 46.2 | 45.9 | 46.5 | 51.3 | 48.3 | 45.1 | 48.3 | 49.1 | 43.1
45258.6632 | 156 | 31.30965 | 45.09905 | 40.53336 | 43.75292 | 44.68241 | 49.3 | 51.3 | 47.3 | 46.1 | 46 | 46.5 | 51.4 | 48.3 | 45.1 | 48.4 | 49.2 | 43.2
45258.6639 | 157 | 31.10253 | 45.13664 | 40.56287 | 43.78369 | 44.7314 | 49.3 | 51.4 | 47.2 | 46.2 | 45.9 | 46.5 | 51.4 | 48.4 | 45.2 | 48.4 | 49.2 | 43.2
45258.6646 | 158 | 31.35727 | 45.17426 | 40.59067 | 43.81833 | 44.77847 | 49.4 | 51.4 | 47.2 | 46.2 | 45.9 | 46.4 | 51.3 | 48.5 | 45.1 | 48.3 | 49.2 | 43.3
45258.6653 | 159 | 31.36034 | 45.2119 | 40.62195 | 43.853 | 44.82756 | 49.4 | 51.4 | 47.3 | 46.3 | 46 | 46.5 | 51.4 | 48.4 | 45.1 | 48.4 | 49.3 | 43.3
45258.666 | 160 | 31.29122 | 45.24957 | 40.64978 | 43.88576 | 44.87473 | 49.5 | 51.5 | 47.3 | 46.3 | 46 | 46.5 | 51.5 | 48.5 | 45.2 | 48.5 | 49.3 | 43.3
45258.6667 | 161 | 31.38493 | 45.28727 | 40.67935 | 43.91854 | 44.92194 | 49.5 | 51.5 | 47.4 | 46.3 | 46 | 46.6 | 51.5 | 48.5 | 45.1 | 48.5 | 49.4 | 43.3
45258.6674 | 162 | 31.41568 | 45.32499 | 40.7072 | 43.95327 | 44.96723 | 49.5 | 51.6 | 47.4 | 46.3 | 46 | 46.6 | 51.6 | 48.5 | 45.2 | 48.6 | 49.4 | 43.4
45258.6681 | 163 | 31.28662 | 45.36274 | 40.73506 | 43.9861 | 45.01256 | 49.6 | 51.6 | 47.4 | 46.4 | 46.1 | 46.6 | 51.6 | 48.6 | 45.2 | 48.6 | 49.5 | 43.4
45258.6688 | 164 | 31.21294 | 45.39674 | 40.76293 | 44.01894 | 45.05793 | 49.6 | 51.7 | 47.4 | 46.4 | 46.1 | 46.6 | 51.6 | 48.6 | 45.2 | 48.6 | 49.5 | 43.4
45258.6695 | 165 | 31.37571 | 45.43076 | 40.78907 | 44.04988 | 45.10137 | 49.6 | 51.7 | 47.4 | 46.4 | 46.1 | 46.7 | 51.6 | 48.7 | 45.3 | 48.6 | 49.5 | 43.4
45258.6702 | 166 | 31.36803 | 45.4648 | 40.81697 | 44.08083 | 45.14485 | 49.6 | 51.7 | 47.4 | 46.4 | 46.1 | 46.7 | 51.6 | 48.7 | 45.3 | 48.6 | 49.5 | 43.4
45258.6708 | 167 | 31.35727 | 45.49886 | 40.84488 | 44.1118 | 45.18836 | 49.7 | 51.7 | 47.5 | 46.4 | 46.2 | 46.7 | 51.7 | 48.7 | 45.3 | 48.7 | 49.6 | 43.5
45258.6715 | 168 | 31.41722 | 45.53484 | 40.87106 | 44.1428 | 45.23192 | 49.7 | 51.7 | 47.5 | 46.5 | 46.1 | 46.7 | 51.7 | 48.7 | 45.4 | 48.7 | 49.6 | 43.5
45258.6722 | 169 | 31.3834 | 45.56705 | 40.8955 | 44.17187 | 45.27353 | 49.7 | 51.8 | 47.5 | 46.4 | 46.2 | 46.7 | 51.8 | 48.7 | 45.4 | 48.8 | 49.7 | 43.5
45258.6729 | 170 | 31.27433 | 45.59928 | 40.91995 | 44.20096 | 45.31518 | 49.7 | 51.8 | 47.5 | 46.4 | 46.2 | 46.8 | 51.8 | 48.8 | 45.4 | 48.9 | 49.7 | 43.5
45258.6736 | 171 | 31.30351 | 45.63153 | 40.94616 | 44.23006 | 45.35686 | 49.8 | 51.8 | 47.6 | 46.5 | 46.3 | 46.7 | 51.8 | 48.8 | 45.4 | 48.8 | 49.9 | 43.6
45258.6743 | 172 | 31.35727 | 45.6638 | 40.97063 | 44.25724 | 45.39858 | 49.8 | 51.9 | 47.6 | 46.5 | 46.3 | 46.8 | 51.9 | 48.9 | 45.4 | 48.8 | 49.9 | 43.7
45258.675 | 173 | 31.3542 | 45.69418 | 40.99511 | 44.28444 | 45.43834 | 49.7 | 51.9 | 47.6 | 46.5 | 46.3 | 46.8 | 51.8 | 48.8 | 45.4 | 48.8 | 49.8 | 43.6
45258.6757 | 174 | 31.40799 | 45.72459 | 41.01785 | 44.31165 | 45.47615 | 49.8 | 51.9 | 47.6 | 46.5 | 46.3 | 46.8 | 51.8 | 48.8 | 45.3 | 48.9 | 49.9 | 43.7
45258.6764 | 175 | 31.33883 | 45.75501 | 41.04235 | 44.33693 | 45.51597 | 49.7 | 51.9 | 47.6 | 46.6 | 46.3 | 46.8 | 51.9 | 48.9 | 45.4 | 48.9 | 49.9 | 43.7
45258.6771 | 176 | 31.26512 | 45.78355 | 41.06336 | 44.36222 | 45.55384 | 49.8 | 51.9 | 47.6 | 46.5 | 46.3 | 46.7 | 51.8 | 48.9 | 45.4 | 49 | 49.9 | 43.7
45258.6778 | 177 | 31.31272 | 45.8102 | 41.08613 | 44.38558 | 45.59174 | 49.8 | 51.9 | 47.6 | 46.5 | 46.4 | 46.8 | 51.8 | 48.8 | 45.3 | 49 | 50 | 43.7
45258.6785 | 178 | 31.31119 | 45.83877 | 41.10715 | 44.40895 | 45.62766 | 49.8 | 51.8 | 47.6 | 46.5 | 46.4 | 46.8 | 51.8 | 48.9 | 45.4 | 49 | 50 | 43.7
45258.6792 | 179 | 31.38801 | 45.86545 | 41.12994 | 44.43233 | 45.66362 | 49.8 | 51.9 | 47.6 | 46.6 | 46.4 | 46.8 | 51.8 | 48.9 | 45.4 | 49 | 50 | 43.7
45258.6799 | 180 | 31.43413 | 45.89214 | 41.15098 | 44.45572 | 45.6976 | 49.8 | 52 | 47.6 | 46.5 | 46.4 | 46.8 | 51.7 | 48.9 | 45.4 | 49.1 | 50 | 43.7
45258.6806 | 181 | 31.30658 | 45.91693 | 41.17202 | 44.47912 | 45.73161 | 49.7 | 52 | 47.6 | 46.6 | 46.4 | 46.8 | 51.8 | 48.9 | 45.4 | 49 | 50.1 | 43.8
45258.6813 | 182 | 31.22675 | 45.93983 | 41.19132 | 44.50059 | 45.76564 | 49.8 | 52 | 47.6 | 46.6 | 46.4 | 46.9 | 51.8 | 48.9 | 45.4 | 49 | 50 | 43.8
45258.682 | 183 | 31.36034 | 45.96465 | 41.21063 | 44.52206 | 45.79769 | 49.8 | 51.9 | 47.6 | 46.6 | 46.4 | 46.8 | 51.9 | 48.9 | 45.5 | 49.1 | 50.1 | 43.7
45258.6827 | 184 | 31.3204 | 45.98757 | 41.22818 | 44.54354 | 45.82976 | 49.9 | 52 | 47.6 | 46.6 | 46.4 | 46.9 | 51.9 | 49 | 45.5 | 49.2 | 50.1 | 43.7
45258.6833 | 185 | 31.35574 | 46.01241 | 41.24925 | 44.56307 | 45.86185 | 49.9 | 52 | 47.6 | 46.6 | 46.4 | 46.8 | 51.9 | 49 | 45.5 | 49.2 | 50.2 | 43.8
45258.684 | 186 | 31.47566 | 46.03535 | 41.26682 | 44.58457 | 45.89196 | 49.9 | 52 | 47.7 | 46.6 | 46.4 | 46.9 | 51.9 | 49 | 45.5 | 49.1 | 50.2 | 43.8
45258.6847 | 187 | 31.4249 | 46.06022 | 41.28615 | 44.60608 | 45.92409 | 49.9 | 52.1 | 47.6 | 46.7 | 46.4 | 46.9 | 52 | 49 | 45.4 | 49.2 | 50.2 | 43.8
45258.6854 | 188 | 31.18533 | 46.08318 | 41.30372 | 44.62564 | 45.95424 | 50 | 52.1 | 47.7 | 46.7 | 46.5 | 46.9 | 52 | 49.1 | 45.5 | 49.2 | 50.2 | 43.8
45258.6861 | 189 | 31.38801 | 46.10423 | 41.32131 | 44.64716 | 45.9844 | 49.9 | 52.1 | 47.7 | 46.7 | 46.5 | 46.8 | 52 | 49.1 | 45.5 | 49.1 | 50.2 | 43.8
45258.6868 | 190 | 31.30197 | 46.12721 | 41.33889 | 44.66674 | 46.01257 | 49.9 | 52.1 | 47.7 | 46.7 | 46.5 | 46.9 | 52 | 49 | 45.5 | 49.2 | 50.3 | 43.8
45258.6875 | 191 | 31.32962 | 46.1502 | 41.35649 | 44.68828 | 46.03874 | 49.9 | 52.1 | 47.8 | 46.7 | 46.5 | 46.9 | 52.1 | 49.1 | 45.6 | 49.1 | 50.2 | 43.8
45258.6882 | 192 | 31.42183 | 46.17129 | 41.37232 | 44.70788 | 46.06695 | 50 | 52.1 | 47.8 | 46.7 | 46.5 | 47 | 52.1 | 49.1 | 45.6 | 49.2 | 50.3 | 43.9
45258.6889 | 193 | 31.45874 | 46.1943 | 41.38993 | 44.72944 | 46.09516 | 50.1 | 52.2 | 47.8 | 46.8 | 46.6 | 47 | 52.1 | 49.1 | 45.5 | 49.3 | 50.3 | 43.8
45258.6896 | 194 | 31.20374 | 46.21348 | 41.40577 | 44.74708 | 46.12138 | 50 | 52.2 | 47.8 | 46.8 | 46.5 | 47 | 52.1 | 49.1 | 45.6 | 49.3 | 50.4 | 43.8
45258.6903 | 195 | 31.193 | 46.23459 | 41.42162 | 44.7667 | 46.14761 | 50.1 | 52.2 | 47.7 | 46.8 | 46.5 | 47 | 52.1 | 49.2 | 45.6 | 49.2 | 50.4 | 43.8
45258.691 | 196 | 31.48951 | 46.25571 | 41.43924 | 44.78632 | 46.17588 | 50 | 52.2 | 47.8 | 46.8 | 46.6 | 47 | 52.2 | 49.2 | 45.6 | 49.2 | 50.4 | 43.8
45258.6917 | 197 | 31.3711 | 46.27683 | 41.4551 | 44.80792 | 46.20214 | 50.1 | 52.3 | 47.8 | 46.8 | 46.6 | 47 | 52.3 | 49.3 | 45.6 | 49.4 | 50.4 | 43.9
45258.6924 | 198 | 31.30044 | 46.29604 | 41.47096 | 44.82756 | 46.22842 | 50 | 52.3 | 47.8 | 46.8 | 46.5 | 47 | 52.3 | 49.2 | 45.7 | 49.4 | 50.5 | 43.9
45258.6931 | 199 | 31.43413 | 46.31719 | 41.48683 | 44.84721 | 46.25471 | 50 | 52.3 | 47.7 | 46.8 | 46.6 | 47 | 52.3 | 49.3 | 45.7 | 49.3 | 50.4 | 43.9
45258.6938 | 200 | 31.4003 | 46.33641 | 41.50094 | 44.8649 | 46.28101 | 50.1 | 52.4 | 47.8 | 46.8 | 46.6 | 47 | 52.2 | 49.2 | 45.7 | 49.4 | 50.4 | 43.9
45258.6945 | 201 | 31.23135 | 46.35757 | 41.51681 | 44.88063 | 46.30733 | 50.1 | 52.3 | 47.8 | 46.9 | 46.6 | 47 | 52.2 | 49.4 | 45.7 | 49.3 | 50.5 | 43.9
45258.6952 | 202 | 31.26666 | 46.37681 | 41.53093 | 44.89833 | 46.33164 | 50.1 | 52.3 | 47.8 | 46.8 | 46.6 | 47 | 52.2 | 49.3 | 45.7 | 49.4 | 50.5 | 43.9
45258.6958 | 203 | 31.39877 | 46.39414 | 41.54681 | 44.91407 | 46.35596 | 50.1 | 52.4 | 47.8 | 46.9 | 46.6 | 47 | 52.2 | 49.3 | 45.7 | 49.4 | 50.5 | 44
45258.6965 | 204 | 31.30197 | 46.41339 | 41.56093 | 44.92981 | 46.38029 | 50.1 | 52.4 | 47.8 | 46.8 | 46.6 | 47 | 52.2 | 49.3 | 45.6 | 49.4 | 50.5 | 43.9
45258.6972 | 205 | 31.42183 | 46.43073 | 41.57329 | 44.94753 | 46.40261 | 50.1 | 52.3 | 47.8 | 46.8 | 46.6 | 47.1 | 52.2 | 49.3 | 45.7 | 49.4 | 50.5 | 44
45258.6979 | 206 | 31.4249 | 46.45 | 41.58919 | 44.96329 | 46.42697 | 50.1 | 52.4 | 47.9 | 46.8 | 46.6 | 47 | 52.3 | 49.3 | 45.7 | 49.5 | 50.6 | 44
45258.6986 | 207 | 31.28354 | 46.46542 | 41.60155 | 44.98102 | 46.4493 | 50.1 | 52.4 | 47.8 | 46.9 | 46.7 | 47.1 | 52.4 | 49.4 | 45.8 | 49.4 | 50.6 | 44
45258.6993 | 208 | 31.31272 | 46.48084 | 41.61392 | 44.99482 | 46.47165 | 50.1 | 52.4 | 47.8 | 46.9 | 46.7 | 47.1 | 52.3 | 49.4 | 45.7 | 49.4 | 50.6 | 44
45258.7 | 209 | 31.43105 | 46.4982 | 41.62806 | 45.01256 | 46.49401 | 50.1 | 52.4 | 47.9 | 46.9 | 46.7 | 47.1 | 52.4 | 49.4 | 45.8 | 49.5 | 50.6 | 44
45258.7007 | 210 | 31.32808 | 46.51364 | 41.64043 | 45.02834 | 46.51638 | 50.1 | 52.4 | 47.8 | 46.9 | 46.7 | 47.1 | 52.3 | 49.4 | 45.8 | 49.4 | 50.6 | 44
45258.7014 | 211 | 31.37725 | 46.53101 | 41.65281 | 45.04215 | 46.53672 | 50.1 | 52.4 | 47.9 | 46.9 | 46.7 | 47.1 | 52.3 | 49.4 | 45.7 | 49.5 | 50.7 | 44
45258.7021 | 212 | 31.49258 | 46.54645 | 41.66695 | 45.05399 | 46.55708 | 50.1 | 52.4 | 47.8 | 46.9 | 46.7 | 47.1 | 52.3 | 49.4 | 45.8 | 49.5 | 50.7 | 44
45258.7028 | 213 | 31.31119 | 46.55997 | 41.67757 | 45.0678 | 46.57744 | 50.1 | 52.4 | 47.9 | 46.8 | 46.7 | 47.1 | 52.3 | 49.4 | 45.7 | 49.6 | 50.7 | 44.1
45258.7035 | 214 | 31.28201 | 46.57349 | 41.68818 | 45.08162 | 46.59781 | 50.2 | 52.4 | 47.8 | 46.9 | 46.7 | 47 | 52.3 | 49.4 | 45.8 | 49.7 | 50.7 | 44.1
45258.7042 | 215 | 31.34344 | 46.58895 | 41.70057 | 45.09347 | 46.61819 | 50.2 | 52.4 | 47.9 | 46.9 | 46.7 | 47.1 | 52.3 | 49.4 | 45.8 | 49.6 | 50.7 | 44.1
45258.7049 | 216 | 31.28354 | 46.60441 | 41.71118 | 45.1073 | 46.63858 | 50.1 | 52.4 | 47.8 | 46.9 | 46.7 | 47.1 | 52.3 | 49.4 | 45.8 | 49.6 | 50.7 | 44.1
45258.7056 | 217 | 31.38647 | 46.61601 | 41.7218 | 45.12113 | 46.65693 | 50.1 | 52.4 | 47.8 | 46.9 | 46.8 | 47.1 | 52.3 | 49.5 | 45.8 | 49.7 | 50.7 | 44.1
45258.7063 | 218 | 31.49412 | 46.62954 | 41.7342 | 45.13496 | 46.6753 | 50.2 | 52.4 | 47.9 | 47 | 46.7 | 47.1 | 52.4 | 49.5 | 45.8 | 49.6 | 50.8 | 44.1
45258.707 | 219 | 31.34805 | 46.64695 | 41.74482 | 45.14683 | 46.69367 | 50.1 | 52.5 | 47.9 | 47 | 46.8 | 47.2 | 52.5 | 49.5 | 45.8 | 49.6 | 50.8 | 44.1
45258.7077 | 220 | 31.16539 | 46.65469 | 41.75545 | 45.15869 | 46.71205 | 50.2 | 52.4 | 47.8 | 46.9 | 46.8 | 47.1 | 52.4 | 49.5 | 45.8 | 49.7 | 50.8 | 44.1
45258.7083 | 221 | 31.34652 | 46.6663 | 41.76431 | 45.17254 | 46.73043 | 50.1 | 52.4 | 47.8 | 47 | 46.7 | 47.1 | 52.4 | 49.5 | 45.8 | 49.7 | 50.8 | 44.1
45258.709 | 222 | 31.49258 | 46.67985 | 41.77671 | 45.18639 | 46.74882 | 50.2 | 52.5 | 47.8 | 47 | 46.8 | 47.1 | 52.4 | 49.5 | 45.8 | 49.6 | 50.8 | 44.1
45258.7097 | 223 | 31.31119 | 46.6934 | 41.78557 | 45.20024 | 46.76722 | 50.2 | 52.4 | 47.9 | 47 | 46.8 | 47.2 | 52.5 | 49.5 | 45.9 | 49.7 | 50.8 | 44.1
45258.7104 | 224 | 31.38186 | 46.70696 | 41.7962 | 45.21212 | 46.78359 | 50.3 | 52.5 | 47.9 | 47 | 46.8 | 47.2 | 52.6 | 49.6 | 46 | 49.6 | 50.9 | 44.1
45258.7111 | 225 | 31.39723 | 46.72052 | 41.80684 | 45.22598 | 46.802 | 50.3 | 52.5 | 47.9 | 47 | 46.8 | 47.2 | 52.6 | 49.6 | 45.9 | 49.7 | 50.9 | 44.1
45258.7118 | 226 | 31.35113 | 46.73214 | 41.81747 | 45.23984 | 46.81837 | 50.2 | 52.6 | 47.9 | 47.1 | 46.8 | 47.2 | 52.6 | 49.6 | 45.9 | 49.7 | 50.9 | 44.2
45258.7125 | 227 | 31.30811 | 46.74377 | 41.82634 | 45.25173 | 46.8368 | 50.3 | 52.5 | 47.9 | 47 | 46.8 | 47.2 | 52.6 | 49.6 | 46 | 49.7 | 50.9 | 44.2
45258.7132 | 228 | 31.37725 | 46.75734 | 41.83698 | 45.2656 | 46.85318 | 50.3 | 52.6 | 47.9 | 47.1 | 46.9 | 47.1 | 52.6 | 49.6 | 46 | 49.7 | 50.9 | 44.1
45258.7139 | 229 | 31.35727 | 46.76897 | 41.84585 | 45.27749 | 46.86957 | 50.4 | 52.6 | 47.9 | 47.1 | 46.8 | 47.2 | 52.6 | 49.6 | 45.9 | 49.8 | 51 | 44.2
45258.7146 | 230 | 31.44336 | 46.78255 | 41.85649 | 45.29137 | 46.88597 | 50.4 | 52.6 | 47.9 | 47 | 46.9 | 47.2 | 52.6 | 49.7 | 45.9 | 49.8 | 50.9 | 44.2
45258.7153 | 231 | 31.42644 | 46.79613 | 41.86537 | 45.30526 | 46.90237 | 50.4 | 52.6 | 48 | 47.1 | 46.9 | 47.2 | 52.8 | 49.6 | 46 | 49.9 | 51 | 44.2
45258.716 | 232 | 31.24824 | 46.80971 | 41.87424 | 45.31716 | 46.91878 | 50.4 | 52.6 | 48 | 47.1 | 46.9 | 47.2 | 52.7 | 49.7 | 46.1 | 49.8 | 51 | 44.2
45258.7167 | 233 | 31.33269 | 46.81942 | 41.88311 | 45.32907 | 46.93519 | 50.3 | 52.7 | 48 | 47.1 | 46.9 | 47.3 | 52.7 | 49.7 | 45.9 | 49.9 | 51 | 44.2
45258.7174 | 234 | 31.3834 | 46.833 | 41.89376 | 45.33899 | 46.95367 | 50.4 | 52.6 | 48 | 47.2 | 46.9 | 47.2 | 52.6 | 49.6 | 46 | 49.9 | 51.1 | 44.2
45258.7181 | 235 | 31.36956 | 46.8466 | 41.90264 | 45.3509 | 46.97009 | 50.4 | 52.7 | 48 | 47.1 | 46.9 | 47.3 | 52.7 | 49.6 | 46 | 49.9 | 51 | 44.2
45258.7188 | 236 | 31.48951 | 46.85825 | 41.91152 | 45.36282 | 46.98447 | 50.4 | 52.7 | 48.1 | 47.2 | 46.9 | 47.3 | 52.6 | 49.7 | 46 | 50 | 51.1 | 44.2
45258.7195 | 237 | 31.50797 | 46.87185 | 41.92218 | 45.37473 | 47.00091 | 50.4 | 52.6 | 48 | 47.1 | 46.9 | 47.3 | 52.7 | 49.7 | 46 | 49.9 | 51.1 | 44.2
45258.7202 | 238 | 31.2774 | 46.88351 | 41.93106 | 45.38268 | 47.01529 | 50.4 | 52.7 | 48.1 | 47.2 | 46.9 | 47.3 | 52.7 | 49.8 | 46.1 | 49.9 | 51.1 | 44.2
45258.7208 | 239 | 31.31426 | 46.89323 | 41.93994 | 45.39261 | 47.02968 | 50.4 | 52.8 | 48 | 47.1 | 46.9 | 47.3 | 52.7 | 49.7 | 46 | 49.9 | 51 | 44.2
45258.7215 | 240 | 31.44028 | 46.90489 | 41.94882 | 45.40454 | 47.04408 | 50.4 | 52.7 | 48.1 | 47.1 | 47 | 47.3 | 52.6 | 49.7 | 46 | 49.9 | 51.1 | 44.3
45258.7222 | 241 | 31.28662 | 46.9185 | 41.95949 | 45.41448 | 47.05848 | 50.4 | 52.7 | 48.1 | 47.2 | 47 | 47.3 | 52.7 | 49.7 | 46 | 49.9 | 51.2 | 44.3
45258.7229 | 242 | 31.41414 | 46.92823 | 41.9666 | 45.42442 | 47.07288 | 50.4 | 52.6 | 48 | 47.1 | 47 | 47.3 | 52.7 | 49.8 | 46 | 50 | 51.1 | 44.3
45258.7236 | 243 | 31.49874 | 46.9399 | 41.97549 | 45.43436 | 47.08729 | 50.4 | 52.7 | 48.1 | 47.1 | 47 | 47.3 | 52.7 | 49.8 | 46 | 49.9 | 51.2 | 44.3
45258.7243 | 244 | 31.23289 | 46.95157 | 41.98438 | 45.44232 | 47.1017 | 50.5 | 52.7 | 48.1 | 47.1 | 47 | 47.4 | 52.8 | 49.8 | 46 | 50 | 51.2 | 44.4
45258.725 | 245 | 31.17919 | 46.95936 | 41.99149 | 45.45028 | 47.11406 | 50.4 | 52.7 | 48.1 | 47.1 | 46.9 | 47.3 | 52.7 | 49.7 | 46 | 50 | 51.2 | 44.3
45258.7257 | 246 | 31.41568 | 46.96909 | 42.00038 | 45.45823 | 47.12642 | 50.4 | 52.7 | 48.1 | 47.1 | 47 | 47.3 | 52.6 | 49.7 | 46 | 49.9 | 51.1 | 44.3
45258.7264 | 247 | 29.57068 | 46.97493 | 42.00572 | 45.46022 | 47.13673 | 50.4 | 52.7 | 48 | 47.1 | 47 | 47.4 | 52.7 | 49.8 | 46 | 49.9 | 51.2 | 44.3
45258.7271 | 248 | 26.88375 | 46.95936 | 42.00038 | 45.4463 | 47.14291 | 50.1 | 52.7 | 47.8 | 46.8 | 46.9 | 47.2 | 52.4 | 49.7 | 46 | 49.7 | 51.2 | 44.2
45258.7278 | 249 | 25.41544 | 46.93795 | 41.98971 | 45.34495 | 47.10994 | 49.6 | 52.5 | 47.5 | 46.4 | 46.9 | 46.9 | 52 | 49.6 | 45.8 | 49.3 | 51.1 | 44
45254.6986 | 250
45254.6993 | 251
45254.7 | 252
45254.7007 | 253
45254.7014 | 254
45254.7021 | 255
45254.7028 | 256
45254.7035 | 257
45254.7042 | 258
45254.7049 | 259
45254.7056 | 260
45254.7063 | 261
45254.7069 | 262
45254.7076 | 263
45254.7083 | 264
45254.709 | 265
45254.7097 | 266
45254.7104 | 267
45254.7111 | 268
45254.7118 | 269
45254.7125 | 270
45254.7132 | 271
45254.7139 | 272
45254.7146 | 273
45254.7153 | 274
45254.716 | 275
45254.7167 | 276
45254.7174 | 277
45254.7181 | 278
45254.7188 | 279
45254.7194 | 280
45254.7201 | 281
45254.7208 | 282
45254.7215 | 283
45254.7222 | 284
45254.7229 | 285
45254.7236 | 286
45254.7243 | 287
45254.725 | 288
45254.7257 | 289
45254.7264 | 290
45254.7271 | 291
45254.7278 | 292
45254.7285 | 293
45254.7292 | 294
45254.7299 | 295
45254.7306 | 296
45254.7312 | 297
45254.7319 | 298
45254.7326 | 299
45254.7333 | 300
45254.734 | 301
45254.7347 | 302
45254.7354 | 303
45254.7361 | 304
45254.7368 | 305
45254.7375 | 306
45254.7382 | 307
45254.7389 | 308
45254.7396 | 309
45254.7403 | 310
45254.741 | 311
45254.7417 | 312
45254.7424 | 313
45254.7431 | 314
45254.7438 | 315
45254.7444 | 316
45254.7451 | 317
45254.7458 | 318
45254.7465 | 319
45254.7472 | 320
45254.7479 | 321
45254.7486 | 322
45254.7493 | 323
45254.75 | 324
45254.7507 | 325
45254.7514 | 326
45254.7521 | 327
45254.7528 | 328
45254.7535 | 329
45254.7542 | 330
45254.7549 | 331
45254.7556 | 332
45254.7562 | 333
45254.7569 | 334
45254.7576 | 335
45254.7583 | 336
45254.759 | 337 | [14 empty] | 30.5 | 29.6
45254.7597 | 338
45254.7604 | 339
45254.7611 | 340
45254.7618 | 341
45254.7625 | 342
45254.7632 | 343
45254.7639 | 344
45254.7646 | 345
45254.7653 | 346
45254.766 | 347
45254.7667 | 348
45254.7674 | 349
45254.7681 | 350
45254.7688 | 351
45254.7694 | 352
45254.7701 | 353
45254.7708 | 354
45254.7715 | 355
45254.7722 | 356
45254.7729 | 357
45254.7736 | 358
45254.7743 | 359
45254.775 | 360
45254.7757 | 361
45254.7764 | 362
45254.7771 | 363
45254.7778 | 364
45254.7785 | 365
45254.7792 | 366
45254.7799 | 367
45254.7806 | 368
45254.7813 | 369
45254.7819 | 370
45254.7826 | 371
45254.7833 | 372
45254.784 | 373
45254.7847 | 374
45254.7854 | 375
45254.7861 | 376
45254.7868 | 377
45254.7875 | 378
45254.7882 | 379
45254.7889 | 380
45254.7896 | 381
45254.7903 | 382
45254.791 | 383
45254.7917 | 384
45254.7924 | 385
45254.7931 | 386
45254.7938 | 387
45254.7944 | 388
45254.7951 | 389
45254.7958 | 390
45254.7965 | 391
45254.7972 | 392
45254.7979 | 393
45254.7986 | 394
45254.7993 | 395
45254.8 | 396
45254.8007 | 397
45254.8014 | 398
45254.8021 | 399
45254.8028 | 400
45254.8035 | 401
45254.8042 | 402
45254.8049 | 403
45254.8056 | 404
45254.8063 | 405
45254.8069 | 406
45254.8076 | 407
45254.8083 | 408
45254.809 | 409
45254.8097 | 410
45254.8104 | 411
45254.8111 | 412
45254.8118 | 413
45254.8125 | 414
45254.8132 | 415
45254.8139 | 416
45254.8146 | 417
45254.8153 | 418
45254.816 | 419
45254.8167 | 420
45254.8174 | 421
45254.8181 | 422
45254.8188 | 423
45254.8194 | 424
45254.8201 | 425
45254.8208 | 426
45254.8215 | 427
45254.8222 | 428
45254.8229 | 429
45254.8236 | 430
45254.8243 | 431
45254.825 | 432
45254.8257 | 433
45254.8264 | 434
45254.8271 | 435
45254.8278 | 436
45254.8285 | 437
45254.8292 | 438
45254.8299 | 439
45254.8306 | 440
45254.8313 | 441
45254.8319 | 442
45254.8326 | 443
45254.8333 | 444
45254.834 | 445
45254.8347 | 446
45254.8354 | 447
45254.8361 | 448
45254.8368 | 449
45254.8375 | 450
45254.8382 | 451
45254.8389 | 452
45254.8396 | 453
45254.8403 | 454
45254.841 | 455
45254.8417 | 456
45254.8424 | 457
45254.8431 | 458
45254.8438 | 459
45254.8444 | 460
45254.8451 | 461
45254.8458 | 462
45254.8465 | 463
45254.8472 | 464
45254.8479 | 465
45254.8486 | 466
45254.8493 | 467
45254.85 | 468
45254.8507 | 469
45254.8514 | 470
45254.8521 | 471
45254.8528 | 472
45254.8535 | 473
45254.8542 | 474
45254.8549 | 475
45254.8556 | 476
45254.8563 | 477
45254.8569 | 478
45254.8576 | 479
45254.8583 | 480
45254.859 | 481
45254.8597 | 482
45254.8604 | 483
45254.8611 | 484
45254.8618 | 485
45254.8625 | 486
45254.8632 | 487
45254.8639 | 488
45254.8646 | 489
45254.8653 | 490
45254.866 | 491
45254.8667 | 492
45254.8674 | 493
45254.8681 | 494
45254.8688 | 495
45254.8694 | 496
45254.8701 | 497
45254.8708 | 498
45254.8715 | 499
45254.8722 | 500
45254.8729 | 501
45254.8736 | 502
45254.8743 | 503
45254.875 | 504
45254.8757 | 505
45254.8764 | 506
45254.8771 | 507
45254.8778 | 508
45254.8785 | 509
45254.8792 | 510
45254.8799 | 511
45254.8806 | 512
45254.8813 | 513
45254.8819 | 514
45254.8826 | 515
45254.8833 | 516
45254.884 | 517
45254.8847 | 518
45254.8854 | 519
45254.8861 | 520
45254.8868 | 521
45254.8875 | 522
45254.8882 | 523
45254.8889 | 524
45254.8896 | 525
45254.8903 | 526
45254.891 | 527
45254.8917 | 528
45254.8924 | 529
45254.8931 | 530
45254.8938 | 531
45254.8944 | 532
45254.8951 | 533
45254.8958 | 534
45254.8965 | 535
45254.8972 | 536
45254.8979 | 537
45254.8986 | 538
45254.8993 | 539
45254.9 | 540
45254.9007 | 541
45254.9014 | 542
45254.9021 | 543
45254.9028 | 544
45254.9035 | 545
45254.9042 | 546
45254.9049 | 547
45254.9056 | 548
45254.9063 | 549
45254.9069 | 550
45254.9076 | 551
45254.9083 | 552
45254.909 | 553
45254.9097 | 554
45254.9104 | 555
45254.9111 | 556
45254.9118 | 557
45254.9125 | 558
45254.9132 | 559
45254.9139 | 560
45254.9146 | 561
45254.9153 | 562
45254.916 | 563
45254.9167 | 564
45254.9174 | 565
45254.9181 | 566
45254.9188 | 567
45254.9194 | 568
45254.9201 | 569
45254.9208 | 570
45254.9215 | 571
45254.9222 | 572
45254.9229 | 573
45254.9236 | 574
45254.9243 | 575
45254.925 | 576
45254.9257 | 577
45254.9264 | 578
45254.9271 | 579
45254.9278 | 580
45254.9285 | 581
45254.9292 | 582
45254.9299 | 583
45254.9306 | 584
45254.9313 | 585
45254.9319 | 586
45254.9326 | 587
45254.9333 | 588
45254.934 | 589
45254.9347 | 590
45254.9354 | 591
45254.9361 | 592
45254.9368 | 593
45254.9375 | 594
45254.9382 | 595
45254.9389 | 596
45254.9396 | 597
45254.9403 | 598
45254.941 | 599
45254.9417 | 600
45254.9424 | 601
45254.9431 | 602
45254.9438 | 603
45254.9444 | 604
45254.9451 | 605
45254.9458 | 606
45254.9465 | 607
45254.9472 | 608
45254.9479 | 609
45254.9486 | 610
45254.9493 | 611
45254.95 | 612
45254.9507 | 613
45254.9514 | 614
45254.9521 | 615
45254.9528 | 616
45254.9535 | 617
45254.9542 | 618
45254.9549 | 619
45254.9556 | 620
45254.9563 | 621
45254.9569 | 622
45254.9576 | 623
45254.9583 | 624
45254.959 | 625
45254.9597 | 626
45254.9604 | 627
45254.9611 | 628
45254.9618 | 629
45254.9625 | 630
45254.9632 | 631
45254.9639 | 632
45254.9646 | 633
45254.9653 | 634
45254.966 | 635
45254.9667 | 636
45254.9674 | 637
45254.9681 | 638
45254.9688 | 639
45254.9694 | 640
45254.9701 | 641
45254.9708 | 642
45254.9715 | 643
45254.9722 | 644
45254.9729 | 645
45254.9736 | 646
45254.9743 | 647
45254.975 | 648
45254.9757 | 649
45254.9764 | 650
45254.9771 | 651
45254.9778 | 652
45254.9785 | 653
45254.9792 | 654
45254.9799 | 655
45254.9806 | 656
45254.9813 | 657
45254.9819 | 658
45254.9826 | 659
45254.9833 | 660
45254.984 | 661
45254.9847 | 662
45254.9854 | 663
45254.9861 | 664
45254.9868 | 665
45254.9875 | 666
45254.9882 | 667
45254.9889 | 668
45254.9896 | 669
45254.9903 | 670
45254.991 | 671
45254.9917 | 672
45254.9924 | 673
45254.9931 | 674
45254.9938 | 675
45254.9944 | 676
45254.9951 | 677
45254.9958 | 678
45254.9965 | 679
45254.9972 | 680
45254.9979 | 681
45254.9986 | 682
45254.9993 | 683
45255 | 684
45255.0007 | 685
45255.0014 | 686
45255.0021 | 687
45255.0028 | 688
45255.0035 | 689
45255.0042 | 690
45255.0049 | 691
45255.0056 | 692
45255.0063 | 693
45255.0069 | 694
45255.0076 | 695
45255.0083 | 696
45255.009 | 697
45255.0097 | 698
45255.0104 | 699
45255.0111 | 700
45255.0118 | 701
45255.0125 | 702
45255.0132 | 703
45255.0139 | 704
45255.0146 | 705
45255.0153 | 706
45255.016 | 707
45255.0167 | 708
45255.0174 | 709
45255.0181 | 710
45255.0188 | 711
45255.0194 | 712
45255.0201 | 713
45255.0208 | 714
45255.0215 | 715
45255.0222 | 716
45255.0229 | 717
45255.0236 | 718
45255.0243 | 719
45255.025 | 720
45255.0257 | 721
45255.0264 | 722
45255.0271 | 723
45255.0278 | 724
45255.0285 | 725
45255.0292 | 726
45255.0299 | 727
45255.0306 | 728
45255.0313 | 729
45255.0319 | 730
45255.0326 | 731
45255.0333 | 732
45255.034 | 733
45255.0347 | 734
45255.0354 | 735
45255.0361 | 736
45255.0368 | 737
45255.0375 | 738
45255.0382 | 739
45255.0389 | 740
45255.0396 | 741
45255.0403 | 742
45255.041 | 743
45255.0417 | 744
45255.0424 | 745
45255.0431 | 746
45255.0438 | 747
45255.0444 | 748
45255.0451 | 749
45255.0458 | 750
45255.0465 | 751
45255.0472 | 752
45255.0479 | 753
45255.0486 | 754
45255.0493 | 755
45255.05 | 756
45255.0507 | 757
45255.0514 | 758
45255.0521 | 759
45255.0528 | 760
45255.0535 | 761
45255.0542 | 762
45255.0549 | 763
45255.0556 | 764
45255.0563 | 765
45255.0569 | 766
45255.0576 | 767
45255.0583 | 768
45255.059 | 769
45255.0597 | 770
45255.0604 | 771
45255.0611 | 772
45255.0618 | 773
45255.0625 | 774
45255.0632 | 775
45255.0639 | 776
45255.0646 | 777
45255.0653 | 778
45255.066 | 779
45255.0667 | 780
45255.0674 | 781
45255.0681 | 782
45255.0688 | 783
45255.0694 | 784
45255.0701 | 785
45255.0708 | 786
45255.0715 | 787
45255.0722 | 788
45255.0729 | 789
45255.0736 | 790
45255.0743 | 791
45255.075 | 792
45255.0757 | 793
45255.0764 | 794
45255.0771 | 795
45255.0778 | 796
45255.0785 | 797
45255.0792 | 798
45255.0799 | 799
45255.0806 | 800
45255.0813 | 801
45255.0819 | 802
45255.0826 | 803
45255.0833 | 804
45255.084 | 805
45255.0847 | 806
45255.0854 | 807
45255.0861 | 808
45255.0868 | 809
45255.0875 | 810
45255.0882 | 811
45255.0889 | 812
45255.0896 | 813
45255.0903 | 814
45255.091 | 815
45255.0917 | 816
45255.0924 | 817
45255.0931 | 818
45255.0938 | 819
45255.0944 | 820
45255.0951 | 821
45255.0958 | 822
45255.0965 | 823
45255.0972 | 824
45255.0979 | 825
45255.0986 | 826
45255.0993 | 827
45255.1 | 828
45255.1007 | 829
45255.1014 | 830
45255.1021 | 831
45255.1028 | 832
45255.1035 | 833
45255.1042 | 834
45255.1049 | 835
45255.1056 | 836
45255.1063 | 837
45255.1069 | 838
45255.1076 | 839
45255.1083 | 840
45255.109 | 841
45255.1097 | 842
45255.1104 | 843
45255.1111 | 844
45255.1118 | 845
45255.1125 | 846
45255.1132 | 847
45255.1139 | 848
45255.1146 | 849
45255.1153 | 850
45255.116 | 851
45255.1167 | 852
45255.1174 | 853
45255.1181 | 854
45255.1188 | 855
45255.1194 | 856
45255.1201 | 857
45255.1208 | 858
45255.1215 | 859
45255.1222 | 860
45255.1229 | 861
45255.1236 | 862
45255.1243 | 863