## 07-02-24 RAW DATA
LAB - DRY - 40 (run a)
40 degrees fixed, humidity OFF, lamp at 50% power (125 W)
TIME | MIN | Air (shade) | Concrete (sub-surface) | Limestone (sub-surface) | Sandstone (sub-surface) | Basalt (sub-surface) | Concrete (EnvLogger) | Concrete (robolimpet) | Concrete (robomussel) | Limestone (EnvLogger) | Limestone (robolimpet) | Limestone (robomussel) | Sandstone (EnvLogger) | Sandstone (robolimpet) | Sandstone (robomussel) | Basalt (EnvLogger) | Basalt (robolimpet) | Basalt (robomussel)
11:45 | 1 | 15.01943 | 17.02584 | 16.69732 | 16.19202 | 16.93666 | 16.9 | 16.7 | 16.1 | 16.7 | 16.7 | 16.1 | 16.4 | 16.5 | 16 | 16.9 | 17.1 | 16.2
11:46 | 2 | 16.65358 | 16.9961 | 16.66193 | 16.18195 | 16.9223 | 16.9 | 16.8 | 16.1 | 16.7 | 16.7 | 16.1 | 16.6 | 16.4 | 16 | 17.2 | 17.1 | 16.1
11:47 | 3 | 19.6254 | 16.99893 | 16.63786 | 16.24237 | 16.97258 | 18.7 | 17.1 | 16.7 | 17.8 | 16.7 | 16.4 | 19.4 | 16.6 | 16.3 | 20.3 | 17.5 | 16.7
11:48 | 4 | 23.42815 | 17.04992 | 16.64069 | 16.37756 | 17.09037 | 20.3 | 18.2 | 17.8 | 18.8 | 17 | 17 | 21.7 | 17.2 | 17 | 23 | 18.8 | 17.6
11:49 | 5 | 27.67543 | 17.15615 | 16.67892 | 16.59177 | 17.27708 | 21.7 | 19.4 | 19.2 | 19.7 | 17.6 | 17.9 | 23.7 | 17.9 | 17.9 | 25.2 | 20.3 | 19
11:50 | 6 | 31.79928 | 17.31765 | 16.76387 | 16.89069 | 17.52692 | 23 | 20.7 | 20.8 | 20.7 | 18.2 | 19 | 25.5 | 18.7 | 19.1 | 27.1 | 21.8 | 20.6
11:51 | 7 | 34.80255 | 17.5373 | 16.89838 | 17.27421 | 17.83413 | 24.3 | 22 | 22.5 | 21.8 | 18.9 | 20.3 | 27.1 | 19.7 | 20.5 | 28.8 | 23.3 | 22.3
11:52 | 8 | 35.35596 | 17.81233 | 17.07824 | 17.73509 | 18.1829 | 25.6 | 23.4 | 24.3 | 22.8 | 19.7 | 21.8 | 28.6 | 20.7 | 22 | 30.3 | 24.8 | 24.2
11:53 | 9 | 34.73225 | 18.13858 | 17.29781 | 18.25753 | 18.56895 | 26.7 | 24.7 | 25.9 | 23.7 | 20.6 | 23.2 | 29.8 | 21.7 | 23.5 | 31.7 | 26.2 | 26
11:54 | 10 | 35.29803 | 18.50768 | 17.55431 | 18.82871 | 18.99376 | 27.7 | 25.9 | 27.6 | 24.5 | 21.4 | 24.7 | 31 | 22.7 | 24.9 | 32.9 | 27.5 | 27.6
11:55 | 11 | 36.37698 | 18.91408 | 17.84778 | 19.43731 | 19.45598 | 28.6 | 27.1 | 29.1 | 25.3 | 22.3 | 26.1 | 32 | 23.7 | 26.4 | 33.9 | 28.7 | 29.2
11:56 | 12 | 37.26852 | 19.35086 | 18.17406 | 20.07208 | 19.94997 | 29.4 | 28.1 | 30.6 | 26 | 23 | 27.4 | 32.9 | 24.6 | 27.7 | 34.8 | 29.9 | 30.7
11:57 | 13 | 37.76926 | 19.81535 | 18.5304 | 20.72608 | 20.46727 | 30.3 | 29.1 | 32 | 26.7 | 23.8 | 28.6 | 33.8 | 25.5 | 29 | 35.7 | 30.9 | 32.2
11:58 | 14 | 37.95589 | 20.30064 | 18.91124 | 21.39388 | 21.00661 | 31.1 | 30 | 33.3 | 27.4 | 24.4 | 29.8 | 34.7 | 26.3 | 30.3 | 36.5 | 31.9 | 33.5
11:59 | 15 | 38.05274 | 20.80263 | 19.31242 | 22.07 | 21.55811 | 31.7 | 30.9 | 34.5 | 27.9 | 25.2 | 30.9 | 35.4 | 27.1 | 31.5 | 37.3 | 32.8 | 34.7
12:00 | 16 | 38.23177 | 21.31868 | 19.72838 | 22.74896 | 22.12483 | 32.5 | 31.7 | 35.6 | 28.5 | 25.8 | 32 | 36.2 | 28 | 32.5 | 38 | 33.7 | 35.9
12:01 | 17 | 38.52223 | 21.84612 | 20.15924 | 23.42815 | 22.70268 | 33.1 | 32.4 | 36.6 | 29.1 | 26.5 | 32.9 | 36.9 | 28.7 | 33.5 | 38.7 | 34.4 | 37
12:02 | 18 | 38.7903 | 22.37939 | 20.59942 | 24.10492 | 23.29043 | 33.7 | 33.2 | 37.6 | 29.6 | 26.9 | 33.8 | 37.6 | 29.4 | 34.5 | 39.4 | 35.3 | 38
12:03 | 19 | 39.01877 | 22.91866 | 21.04903 | 24.77364 | 23.88394 | 34.2 | 33.9 | 38.4 | 30.1 | 27.6 | 34.5 | 38.3 | 30.1 | 35.2 | 40 | 36 | 38.9
12:04 | 20 | 39.16982 | 23.46121 | 21.50391 | 25.43741 | 24.48053 | 34.9 | 34.5 | 39.3 | 30.6 | 28.1 | 35.3 | 38.8 | 30.8 | 36.1 | 40.7 | 36.8 | 39.8
12:05 | 21 | 39.27185 | 24.00574 | 21.96129 | 26.09199 | 25.08183 | 35.4 | 35.1 | 40.1 | 31.1 | 28.6 | 36 | 39.5 | 31.4 | 36.8 | 41.3 | 37.4 | 40.5
12:06 | 22 | 39.35529 | 24.548 | 22.4227 | 26.73747 | 25.68074 | 36 | 35.7 | 40.8 | 31.6 | 29.1 | 36.7 | 40.1 | 32.1 | 37.5 | 41.9 | 38.1 | 41.3
12:07 | 23 | 39.44055 | 25.09102 | 22.88246 | 27.37394 | 26.27886 | 36.5 | 36.2 | 41.5 | 32 | 29.7 | 37.3 | 40.7 | 32.7 | 38.2 | 42.5 | 38.7 | 42
12:08 | 24 | 39.53788 | 25.63198 | 23.345 | 27.99699 | 26.87784 | 37 | 36.8 | 42.2 | 32.5 | 30.1 | 37.9 | 41.2 | 33.3 | 38.8 | 43.1 | 39.3 | 42.6
12:09 | 25 | 39.63536 | 26.16799 | 23.80312 | 28.60811 | 27.47189 | 37.5 | 37.3 | 42.7 | 32.9 | 30.6 | 38.4 | 41.8 | 33.9 | 39.4 | 43.6 | 39.9 | 43.2
12:10 | 26 | 39.71414 | 26.70207 | 24.25979 | 29.20727 | 28.0611 | 38 | 37.8 | 43.3 | 33.3 | 31.1 | 38.8 | 42.3 | 34.4 | 39.9 | 44.2 | 40.5 | 43.8
12:11 | 27 | 39.78443 | 27.22981 | 24.7136 | 29.79293 | 28.64706 | 38.4 | 38.3 | 43.9 | 33.8 | 31.4 | 39.3 | 42.9 | 34.9 | 40.4 | 44.7 | 41.1 | 44.4
12:12 | 28 | 39.8136 | 27.75271 | 25.16311 | 30.36652 | 29.22684 | 38.9 | 38.7 | 44.4 | 34.2 | 31.9 | 39.8 | 43.4 | 35.5 | 40.9 | 45.2 | 41.7 | 44.9
12:13 | 29 | 39.8737 | 28.26928 | 25.60834 | 30.92644 | 29.80201 | 39.3 | 39.2 | 44.9 | 34.6 | 32.3 | 40.1 | 43.8 | 35.9 | 41.3 | 45.6 | 42.2 | 45.3
12:14 | 30 | 39.9115 | 28.78103 | 26.04784 | 31.47258 | 30.36956 | 39.8 | 39.6 | 45.3 | 34.9 | 32.6 | 40.5 | 44.3 | 36.4 | 41.8 | 46.1 | 42.6 | 45.8
12:15 | 31 | 39.94073 | 29.28489 | 26.48307 | 32.00636 | 30.93103 | 40.2 | 40 | 45.7 | 35.2 | 33 | 40.9 | 44.8 | 36.9 | 42.2 | 46.6 | 43.1 | 46.2
12:16 | 32 | 39.9975 | 29.78237 | 26.91106 | 32.52764 | 31.48489 | 40.6 | 40.4 | 46.1 | 35.6 | 33.4 | 41.2 | 45.1 | 37.3 | 42.6 | 47.1 | 43.7 | 46.5
12:17 | 33 | 40.03538 | 30.27186 | 27.33478 | 33.03474 | 32.03111 | 41.1 | 40.8 | 46.5 | 36 | 33.8 | 41.5 | 45.6 | 37.8 | 42.8 | 47.5 | 44.1 | 46.9
12:18 | 34 | 40.07328 | 30.75486 | 27.75121 | 33.52906 | 32.56966 | 41.4 | 41.2 | 46.9 | 36.4 | 34.2 | 41.8 | 46.1 | 38.2 | 43.2 | 47.9 | 44.6 | 47.3
12:19 | 35 | 40.10776 | 31.23131 | 28.16333 | 34.01203 | 33.10049 | 41.8 | 41.6 | 47.2 | 36.7 | 34.5 | 42.2 | 46.4 | 38.6 | 43.5 | 48.5 | 45.1 | 47.6
12:20 | 36 | 40.11983 | 31.69959 | 28.56658 | 34.48191 | 33.62354 | 42.3 | 42 | 47.5 | 37 | 34.8 | 42.4 | 46.9 | 39.1 | 43.8 | 48.9 | 45.5 | 47.9
12:21 | 37 | 40.1457 | 32.16118 | 28.96546 | 34.94014 | 34.14034 | 42.6 | 42.3 | 47.9 | 37.3 | 35.2 | 42.6 | 47.3 | 39.4 | 44.2 | 49.3 | 46 | 48.2
12:22 | 38 | 40.19748 | 32.61602 | 29.35842 | 35.38655 | 34.64765 | 42.9 | 42.6 | 48.2 | 37.7 | 35.5 | 42.9 | 47.6 | 39.8 | 44.5 | 49.7 | 46.4 | 48.4
12:23 | 39 | 40.19748 | 33.06242 | 29.74388 | 35.82261 | 35.14697 | 43.3 | 43 | 48.5 | 38 | 35.8 | 43.1 | 48 | 40.1 | 44.6 | 50.1 | 46.8 | 48.7
12:24 | 40 | 40.2303 | 33.50188 | 30.12332 | 36.24655 | 35.63981 | 43.7 | 43.4 | 48.7 | 38.3 | 36.1 | 43.3 | 48.4 | 40.6 | 44.9 | 50.5 | 47.2 | 49
12:25 | 41 | 40.25449 | 33.93432 | 30.4967 | 36.65819 | 36.12285 | 44 | 43.8 | 49 | 38.6 | 36.4 | 43.6 | 48.8 | 40.9 | 45.2 | 50.9 | 47.7 | 49.3
12:26 | 42 | 40.27177 | 34.35964 | 30.86396 | 37.06065 | 36.60088 | 44.3 | 44.1 | 49.3 | 38.9 | 36.7 | 43.8 | 49 | 41.2 | 45.4 | 51.4 | 48 | 49.6
12:27 | 43 | 40.30463 | 34.77774 | 31.22348 | 37.45215 | 37.07054 | 44.6 | 44.4 | 49.6 | 39.2 | 37 | 44 | 49.4 | 41.6 | 45.7 | 51.7 | 48.4 | 49.8
12:28 | 44 | 40.3029 | 35.18852 | 31.57675 | 37.83252 | 37.53171 | 45 | 44.7 | 49.9 | 39.5 | 37.2 | 44.2 | 49.8 | 42 | 45.9 | 52.1 | 48.9 | 50
12:29 | 45 | 40.32885 | 35.59187 | 31.9253 | 38.20329 | 37.98426 | 45.3 | 45.1 | 50.1 | 39.7 | 37.6 | 44.4 | 50.1 | 42.2 | 46 | 52.5 | 49.2 | 50.2
12:30 | 46 | 40.34442 | 35.98935 | 32.2659 | 38.56431 | 38.43143 | 45.6 | 45.3 | 50.3 | 40 | 37.8 | 44.6 | 50.4 | 42.5 | 46.2 | 52.9 | 49.6 | 50.4
12:31 | 47 | 40.32192 | 36.37919 | 32.60326 | 38.91544 | 38.86806 | 46 | 45.6 | 50.5 | 40.3 | 38.1 | 44.8 | 50.6 | 42.8 | 46.5 | 53.3 | 50 | 50.6
12:32 | 48 | 40.36519 | 36.76128 | 32.93094 | 39.25824 | 39.29909 | 46.2 | 45.9 | 50.8 | 40.5 | 38.4 | 44.9 | 51.1 | 43.1 | 46.6 | 53.6 | 50.4 | 50.9
12:33 | 49 | 40.40502 | 37.13889 | 33.25526 | 39.59088 | 39.72271 | 46.5 | 46.2 | 51 | 40.8 | 38.6 | 45.1 | 51.3 | 43.4 | 46.8 | 53.9 | 50.7 | 51
12:34 | 50 | 40.44488 | 37.50854 | 33.57135 | 39.91494 | 40.14053 | 46.8 | 46.4 | 51.3 | 41 | 38.9 | 45.2 | 51.6 | 43.7 | 47 | 54.3 | 51 | 51.3
12:35 | 51 | 40.41542 | 37.87181 | 33.88397 | 40.2303 | 40.54898 | 47.1 | 46.7 | 51.4 | 41.3 | 39 | 45.4 | 51.8 | 43.9 | 47.2 | 54.6 | 51.4 | 51.5
12:36 | 52 | 40.37212 | 38.22861 | 34.18985 | 40.53856 | 40.9514 | 47.4 | 47 | 51.6 | 41.5 | 39.3 | 45.5 | 52.1 | 44.2 | 47.3 | 54.9 | 51.6 | 51.6
12:37 | 53 | 40.3981 | 38.57884 | 34.48889 | 40.8379 | 41.34593 | 47.7 | 47.3 | 51.8 | 41.7 | 39.5 | 45.7 | 52.4 | 44.5 | 47.4 | 55.2 | 52 | 51.8
12:38 | 54 | 40.46916 | 38.92238 | 34.78267 | 41.12643 | 41.7342 | 47.9 | 47.5 | 52 | 42 | 39.8 | 45.9 | 52.6 | 44.6 | 47.7 | 55.5 | 52.3 | 52
12:39 | 55 | 40.52641 | 39.25913 | 35.07278 | 41.41105 | 42.11432 | 48.2 | 47.8 | 52.2 | 42.2 | 40 | 45.9 | 52.8 | 44.9 | 47.8 | 55.9 | 52.6 | 52.2
12:40 | 56 | 40.4813 | 39.59076 | 35.35586 | 41.68641 | 42.48794 | 48.4 | 48 | 52.4 | 42.5 | 40.2 | 46.1 | 53.1 | 45.2 | 47.9 | 56.2 | 53 | 52.3
12:41 | 57 | 40.46395 | 39.91718 | 35.6335 | 41.95593 | 42.85494 | 48.7 | 48.3 | 52.6 | 42.6 | 40.4 | 46.3 | 53.3 | 45.4 | 48.1 | 56.5 | 53.3 | 52.4
12:42 | 58 | 40.48303 | 40.23471 | 35.90731 | 42.21419 | 43.21522 | 48.9 | 48.5 | 52.8 | 42.9 | 40.6 | 46.4 | 53.6 | 45.6 | 48.2 | 56.7 | 53.6 | 52.6
12:43 | 59 | 40.52294 | 40.54864 | 36.17389 | 42.46821 | 43.56865 | 49.2 | 48.7 | 52.9 | 43.1 | 40.9 | 46.6 | 53.7 | 45.8 | 48.3 | 57.1 | 53.8 | 52.8
12:44 | 60 | 40.52815 | 40.85527 | 36.43653 | 42.71434 | 43.91512 | 49.4 | 48.9 | 53.1 | 43.3 | 41.1 | 46.7 | 54 | 46 | 48.4 | 57.3 | 54.2 | 52.9
12:45 | 61 | 40.52468 | 41.15631 | 36.69348 | 42.95429 | 44.25635 | 49.6 | 49.1 | 53.3 | 43.4 | 41.3 | 46.8 | 54.2 | 46.3 | 48.6 | 57.5 | 54.4 | 53.1
12:46 | 62 | 40.52988 | 41.45351 | 36.94469 | 43.18435 | 44.58852 | 49.8 | 49.4 | 53.5 | 43.6 | 41.5 | 46.9 | 54.4 | 46.4 | 48.7 | 57.9 | 54.7 | 53.3
12:47 | 63 | 40.5403 | 41.74312 | 37.1918 | 43.41353 | 44.91711 | 50 | 49.6 | 53.6 | 43.9 | 41.7 | 47.1 | 54.6 | 46.6 | 48.8 | 58.1 | 55 | 53.4
12:48 | 64 | 40.52815 | 42.02687 | 37.43477 | 43.63265 | 45.23827 | 50.3 | 49.8 | 53.8 | 44 | 41.8 | 47.2 | 54.8 | 46.8 | 48.9 | 58.4 | 55.2 | 53.5
12:49 | 65 | 40.50385 | 42.30655 | 37.67183 | 43.84712 | 45.55568 | 50.5 | 50 | 53.9 | 44.2 | 42 | 47.2 | 55 | 47 | 49 | 58.7 | 55.5 | 53.6
12:50 | 66 | 40.55072 | 42.57832 | 37.90463 | 44.05504 | 45.86545 | 50.6 | 50.2 | 54.1 | 44.4 | 42.2 | 47.4 | 55.1 | 47.2 | 49.2 | 58.9 | 55.8 | 53.8
12:51 | 67 | 40.53162 | 42.84585 | 38.13141 | 44.2582 | 46.17129 | 50.9 | 50.4 | 54.2 | 44.5 | 42.4 | 47.4 | 55.3 | 47.3 | 49.2 | 59.2 | 56 | 53.8
12:52 | 68 | 40.5733 | 43.10908 | 38.35383 | 44.45467 | 46.46928 | 51.1 | 50.6 | 54.4 | 44.7 | 42.5 | 47.6 | 55.4 | 47.5 | 49.3 | 59.4 | 56.3 | 54
12:53 | 69 | 40.59588 | 43.36602 | 38.5736 | 44.64626 | 46.76316 | 51.3 | 50.8 | 54.4 | 44.9 | 42.7 | 47.6 | 55.6 | 47.6 | 49.5 | 59.6 | 56.5 | 54.1
12:54 | 70 | 40.58372 | 43.61851 | 38.78717 | 44.83104 | 47.05091 | 51.4 | 51 | 54.6 | 45.1 | 42.9 | 47.7 | 55.7 | 47.8 | 49.6 | 59.9 | 56.8 | 54.3
12:55 | 71 | 40.58372 | 43.86648 | 38.99802 | 45.01269 | 47.33441 | 51.7 | 51.1 | 54.8 | 45.2 | 43 | 47.9 | 55.9 | 48 | 49.7 | 60.2 | 57 | 54.4
12:56 | 72 | 40.58546 | 44.10987 | 39.20257 | 45.18932 | 47.60962 | 51.8 | 51.3 | 55 | 45.3 | 43.2 | 48 | 56.1 | 48.1 | 49.8 | 60.3 | 57.2 | 54.5
12:57 | 73 | 40.615 | 44.34666 | 39.40431 | 45.36085 | 47.88237 | 52.1 | 51.5 | 55 | 45.5 | 43.3 | 48 | 56.3 | 48.2 | 49.9 | 60.5 | 57.4 | 54.6
12:58 | 74 | 40.62543 | 44.58066 | 39.60321 | 45.52726 | 48.14863 | 52.2 | 51.7 | 55.1 | 45.7 | 43.5 | 48.1 | 56.4 | 48.4 | 49.9 | 60.8 | 57.6 | 54.8
12:59 | 75 | 40.61848 | 44.80988 | 39.79745 | 45.69039 | 48.4103 | 52.4 | 51.9 | 55.3 | 45.8 | 43.6 | 48.2 | 56.4 | 48.5 | 50 | 61 | 57.9 | 54.8
13:00 | 76 | 40.60979 | 45.03426 | 39.98519 | 45.8483 | 48.66529 | 52.6 | 52 | 55.4 | 45.9 | 43.8 | 48.3 | 56.6 | 48.7 | 50 | 61.2 | 58.1 | 54.9
13:01 | 77 | 40.6011 | 45.25371 | 40.17178 | 46.00095 | 48.91756 | 52.6 | 52.2 | 55.5 | 46.1 | 44 | 48.4 | 56.8 | 48.8 | 50.1 | 61.4 | 58.4 | 55
13:02 | 78 | 40.63239 | 45.46818 | 40.35358 | 46.15212 | 49.16298 | 52.9 | 52.3 | 55.6 | 46.3 | 44.1 | 48.5 | 56.9 | 48.9 | 50.1 | 61.7 | 58.5 | 55.1
13:03 | 79 | 40.67413 | 45.68161 | 40.53236 | 46.29797 | 49.4076 | 53 | 52.5 | 55.8 | 46.4 | 44.2 | 48.5 | 57.1 | 49 | 50.3 | 61.8 | 58.7 | 55.3
13:04 | 80 | 40.64282 | 45.88794 | 40.70627 | 46.44036 | 49.64522 | 53.1 | 52.7 | 55.9 | 46.5 | 44.3 | 48.6 | 57.2 | 49.1 | 50.4 | 61.9 | 58.9 | 55.3
13:05 | 81 | 40.60979 | 46.09113 | 40.8771 | 46.57735 | 49.87783 | 53.3 | 52.8 | 56 | 46.6 | 44.5 | 48.7 | 57.3 | 49.2 | 50.4 | 62.2 | 59.1 | 55.5
13:06 | 82 | 40.66543 | 46.29113 | 41.04665 | 46.71277 | 50.10534 | 53.5 | 53 | 56.1 | 46.8 | 44.5 | 48.8 | 57.4 | 49.4 | 50.5 | 62.4 | 59.3 | 55.5
13:07 | 83 | 40.65847 | 46.48791 | 41.21122 | 46.84271 | 50.32976 | 53.7 | 53.1 | 56.3 | 47 | 44.7 | 48.9 | 57.5 | 49.5 | 50.5 | 62.5 | 59.4 | 55.6
13:08 | 84 | 40.67065 | 46.67938 | 41.37263 | 46.96909 | 50.55104 | 53.8 | 53.3 | 56.3 | 47.1 | 44.8 | 48.9 | 57.6 | 49.6 | 50.6 | 62.7 | 59.6 | 55.8
13:09 | 85 | 40.68283 | 46.86752 | 41.53083 | 47.09383 | 50.76706 | 53.9 | 53.4 | 56.4 | 47.2 | 45 | 49 | 57.7 | 49.7 | 50.7 | 62.9 | 59.9 | 55.9
13:10 | 86 | 40.68805 | 47.05231 | 41.68581 | 47.213 | 50.97561 | 54.1 | 53.6 | 56.6 | 47.3 | 45.1 | 49.1 | 57.8 | 49.8 | 50.7 | 63.1 | 60.1 | 55.9
13:11 | 87 | 40.68805 | 47.23369 | 41.83568 | 47.33244 | 51.18508 | 54.2 | 53.7 | 56.6 | 47.4 | 45.2 | 49.2 | 58 | 49.9 | 50.8 | 63.3 | 60.3 | 56
13:12 | 88 | 40.69849 | 47.40955 | 41.98598 | 47.44824 | 51.38696 | 54.4 | 53.9 | 56.8 | 47.5 | 45.3 | 49.2 | 58.1 | 50 | 51 | 63.4 | 60.4 | 56
13:13 | 89 | 40.72809 | 47.584 | 42.13111 | 47.56037 | 51.58758 | 54.4 | 54 | 56.9 | 47.6 | 45.4 | 49.3 | 58.2 | 50.1 | 51 | 63.6 | 60.5 | 56.2
13:14 | 90 | 40.70023 | 47.75492 | 42.27478 | 47.66879 | 51.78262 | 54.6 | 54.1 | 56.9 | 47.7 | 45.5 | 49.4 | 58.3 | 50.2 | 51 | 63.7 | 60.7 | 56.2
13:15 | 91 | 40.72113 | 47.92019 | 42.41321 | 47.77547 | 51.97416 | 54.7 | 54.2 | 57.1 | 47.8 | 45.6 | 49.5 | 58.4 | 50.3 | 51.1 | 63.9 | 60.8 | 56.4
13:16 | 92 | 40.71068 | 48.08394 | 42.55014 | 47.87841 | 52.16216 | 54.9 | 54.2 | 57.1 | 47.9 | 45.8 | 49.5 | 58.4 | 50.4 | 51.1 | 64.1 | 61 | 56.4
13:17 | 93 | 40.69501 | 48.24617 | 42.68366 | 47.97957 | 52.34657 | 55 | 54.5 | 57.2 | 48 | 45.8 | 49.5 | 58.6 | 50.4 | 51.2 | 64.2 | 61.1 | 56.5
13:18 | 94 | 40.66717 | 48.40262 | 42.81564 | 48.08094 | 52.52518 | 55.1 | 54.6 | 57.3 | 48.1 | 46 | 49.6 | 58.6 | 50.6 | 51.2 | 64.3 | 61.3 | 56.6
13:19 | 95 | 40.70546 | 48.55747 | 42.94606 | 48.17653 | 52.70448 | 55.2 | 54.7 | 57.4 | 48.2 | 46 | 49.7 | 58.8 | 50.6 | 51.4 | 64.5 | 61.5 | 56.7
13:20 | 96 | 40.7368 | 48.70859 | 43.07112 | 48.2703 | 52.87789 | 55.3 | 54.8 | 57.4 | 48.3 | 46.1 | 49.7 | 58.8 | 50.7 | 51.4 | 64.6 | 61.6 | 56.7
13:21 | 97 | 40.71416 | 48.85807 | 43.19648 | 48.36226 | 53.04975 | 55.4 | 54.9 | 57.5 | 48.4 | 46.2 | 49.8 | 58.9 | 50.7 | 51.5 | 64.8 | 61.8 | 56.9
13:22 | 98 | 40.74202 | 49.00375 | 43.31644 | 48.45037 | 53.21561 | 55.5 | 55 | 57.6 | 48.5 | 46.3 | 49.9 | 58.9 | 50.8 | 51.4 | 65 | 61.9 | 56.9
13:23 | 99 | 40.75945 | 49.14775 | 43.43667 | 48.53663 | 53.37985 | 55.6 | 55.1 | 57.7 | 48.6 | 46.5 | 49.9 | 59 | 51 | 51.5 | 65.1 | 62.1 | 56.9
13:24 | 100 | 40.72635 | 49.28789 | 43.55336 | 48.61902 | 53.54023 | 55.8 | 55.2 | 57.8 | 48.7 | 46.5 | 50 | 59.1 | 51 | 51.6 | 65.2 | 62.2 | 57
13:25 | 101 | 40.75596 | 49.42413 | 43.66647 | 48.70355 | 53.69893 | 55.9 | 55.4 | 57.8 | 48.8 | 46.6 | 50.1 | 59.2 | 51 | 51.5 | 65.4 | 62.3 | 57
13:26 | 102 | 40.73157 | 49.56078 | 43.77792 | 48.78218 | 53.8537 | 56 | 55.4 | 57.8 | 48.9 | 46.7 | 50 | 59.3 | 51.1 | 51.7 | 65.5 | 62.4 | 57.1
13:27 | 103 | 40.74899 | 49.69349 | 43.88961 | 48.85892 | 54.00675 | 56.1 | 55.6 | 58 | 48.9 | 46.7 | 50.1 | 59.3 | 51.2 | 51.8 | 65.6 | 62.6 | 57.2
13:28 | 104 | 40.78907 | 49.82223 | 43.99576 | 48.93577 | 54.1558 | 56.2 | 55.6 | 58.1 | 49 | 46.8 | 50.2 | 59.4 | 51.3 | 51.7 | 65.8 | 62.7 | 57.2
13:29 | 105 | 40.7577 | 49.95134 | 44.10019 | 49.00869 | 54.3008 | 56.2 | 55.7 | 58.1 | 49 | 46.9 | 50.3 | 59.4 | 51.3 | 51.8 | 65.9 | 62.8 | 57.3
13:30 | 106 | 40.7699 | 50.07642 | 44.2029 | 49.08172 | 54.44628 | 56.3 | 55.8 | 58.2 | 49.1 | 46.9 | 50.3 | 59.5 | 51.4 | 51.8 | 66.1 | 62.9 | 57.4
13:31 | 107 | 40.75945 | 50.19965 | 44.30387 | 49.15282 | 54.58537 | 56.4 | 55.9 | 58.3 | 49.2 | 47.1 | 50.3 | 59.6 | 51.4 | 51.8 | 66.2 | 63 | 57.4
13:32 | 108 | 40.76642 | 50.31881 | 44.40311 | 49.22199 | 54.72491 | 56.4 | 56 | 58.4 | 49.3 | 47.1 | 50.4 | 59.7 | 51.4 | 51.9 | 66.2 | 63.2 | 57.5
13:33 | 109 | 40.74551 | 50.43607 | 44.49863 | 49.28718 | 54.86028 | 56.5 | 56.1 | 58.4 | 49.4 | 47.2 | 50.4 | 59.7 | 51.6 | 51.9 | 66.4 | 63.3 | 57.6
13:34 | 110 | 40.76642 | 50.55142 | 44.59239 | 49.35245 | 54.99147 | 56.6 | 56.1 | 58.5 | 49.4 | 47.2 | 50.5 | 59.7 | 51.6 | 52 | 66.5 | 63.4 | 57.6
13:35 | 111 | 40.75248 | 50.66485 | 44.68632 | 49.41577 | 55.12072 | 56.8 | 56.3 | 58.5 | 49.5 | 47.3 | 50.4 | 59.8 | 51.7 | 52 | 66.6 | 63.5 | 57.6
13:36 | 112 | 40.7368 | 50.77633 | 44.77651 | 49.47713 | 55.25036 | 56.8 | 56.3 | 58.5 | 49.6 | 47.4 | 50.5 | 59.8 | 51.6 | 52 | 66.7 | 63.6 | 57.7
13:37 | 113 | 40.74202 | 50.88362 | 44.8649 | 49.53651 | 55.37573 | 56.9 | 56.4 | 58.7 | 49.6 | 47.5 | 50.6 | 59.9 | 51.7 | 52.1 | 66.8 | 63.7 | 57.8
13:38 | 114 | 40.77513 | 50.99117 | 44.95147 | 49.59597 | 55.4968 | 57 | 56.5 | 58.6 | 49.7 | 47.5 | 50.6 | 60 | 51.8 | 52.1 | 66.9 | 63.8 | 57.9
13:39 | 115 | 40.7821 | 51.09674 | 45.03623 | 49.65344 | 55.61586 | 57.2 | 56.5 | 58.7 | 49.8 | 47.6 | 50.6 | 60 | 51.8 | 52.2 | 67 | 63.9 | 58
13:40 | 116 | 40.7577 | 51.19806 | 45.12113 | 49.70687 | 55.73758 | 57.1 | 56.6 | 58.8 | 49.9 | 47.7 | 50.7 | 60 | 51.9 | 52.1 | 67.1 | 64 | 58
13:41 | 117 | 40.78907 | 51.2996 | 45.20222 | 49.76448 | 55.8526 | 57.2 | 56.7 | 58.8 | 50 | 47.8 | 50.7 | 60.1 | 52 | 52.2 | 67.4 | 64.2 | 58.1
13:42 | 118 | 40.79082 | 51.39913 | 45.28344 | 49.82009 | 55.96792 | 57.3 | 56.8 | 58.9 | 50.1 | 47.8 | 50.7 | 60.2 | 52 | 52.2 | 67.4 | 64.2 | 58.1
13:43 | 119 | 40.75945 | 51.4966 | 45.36083 | 49.87577 | 56.08118 | 57.4 | 56.8 | 58.9 | 50.1 | 47.9 | 50.7 | 60.3 | 52 | 52.2 | 67.5 | 64.4 | 58.1
13:44 | 120 | 40.78036 | 51.59203 | 45.43834 | 49.92738 | 56.19 | 57.5 | 56.9 | 59 | 50.1 | 47.9 | 50.8 | 60.3 | 52.1 | 52.2 | 67.6 | 64.5 | 58.2
13:45 | 121 | 40.78733 | 51.68538 | 45.51398 | 49.97697 | 56.29909 | 57.5 | 57 | 59.1 | 50.2 | 48 | 50.9 | 60.4 | 52.1 | 52.3 | 67.7 | 64.6 | 58.2
13:46 | 122 | 40.77861 | 51.77893 | 45.58774 | 50.02662 | 56.4037 | 57.6 | 57.1 | 59.1 | 50.2 | 48.1 | 50.9 | 60.3 | 52.1 | 52.3 | 67.8 | 64.6 | 58.4
13:47 | 123 | 40.78036 | 51.86811 | 45.66162 | 50.07425 | 56.50856 | 57.6 | 57.1 | 59.2 | 50.2 | 48.1 | 50.9 | 60.4 | 52.2 | 52.3 | 67.8 | 64.7 | 58.3
13:48 | 124 | 40.80476 | 51.95747 | 45.73161 | 50.11985 | 56.61128 | 57.7 | 57.1 | 59.2 | 50.4 | 48.1 | 51 | 60.5 | 52.2 | 52.3 | 67.9 | 64.8 | 58.4
13:49 | 125 | 40.8222 | 52.04472 | 45.8017 | 50.16757 | 56.71185 | 57.9 | 57.2 | 59.3 | 50.5 | 48.2 | 51 | 60.5 | 52.3 | 52.4 | 67.9 | 64.9 | 58.4
13:50 | 126 | 40.7943 | 52.13214 | 45.86988 | 50.21118 | 56.81024 | 57.9 | 57.3 | 59.4 | 50.5 | 48.3 | 51 | 60.5 | 52.4 | 52.4 | 68.1 | 65 | 58.4
13:51 | 127 | 40.7821 | 52.21513 | 45.93615 | 50.25691 | 56.90646 | 57.9 | 57.4 | 59.4 | 50.5 | 48.3 | 51.1 | 60.5 | 52.4 | 52.5 | 68.1 | 65.1 | 58.5
13:52 | 128 | 40.7821 | 52.29828 | 46.0005 | 50.3006 | 57.00048 | 58 | 57.4 | 59.4 | 50.6 | 48.3 | 51.1 | 60.6 | 52.4 | 52.5 | 68.2 | 65.1 | 58.5
13:53 | 129 | 40.80476 | 52.37927 | 46.06493 | 50.34434 | 57.09228 | 58.1 | 57.5 | 59.5 | 50.6 | 48.4 | 51.1 | 60.7 | 52.4 | 52.5 | 68.3 | 65.2 | 58.6
13:54 | 130 | 40.80825 | 52.46041 | 46.12743 | 50.38811 | 57.18429 | 58.1 | 57.6 | 59.6 | 50.7 | 48.5 | 51.1 | 60.8 | 52.4 | 52.5 | 68.4 | 65.3 | 58.6
13:55 | 131 | 40.79256 | 52.53938 | 46.19002 | 50.42983 | 57.27406 | 58.3 | 57.6 | 59.6 | 50.7 | 48.5 | 51.2 | 60.8 | 52.5 | 52.6 | 68.5 | 65.4 | 58.7
13:56 | 132 | 40.80128 | 52.61617 | 46.25066 | 50.46951 | 57.36158 | 58.4 | 57.7 | 59.6 | 50.8 | 48.5 | 51.3 | 60.8 | 52.5 | 52.5 | 68.5 | 65.5 | 58.7
13:57 | 133 | 40.79953 | 52.6931 | 46.30936 | 50.50712 | 57.44685 | 58.4 | 57.7 | 59.7 | 50.8 | 48.6 | 51.2 | 60.8 | 52.5 | 52.5 | 68.6 | 65.6 | 58.6
13:58 | 134 | 40.80302 | 52.76549 | 46.36813 | 50.54477 | 57.53228 | 58.4 | 57.8 | 59.6 | 50.8 | 48.6 | 51.3 | 60.8 | 52.6 | 52.6 | 68.6 | 65.6 | 58.7
13:59 | 135 | 40.81174 | 52.838 | 46.42291 | 50.58035 | 57.61299 | 58.4 | 57.8 | 59.8 | 50.8 | 48.6 | 51.2 | 60.8 | 52.6 | 52.6 | 68.7 | 65.8 | 58.8
14:00 | 136 | 40.82918 | 52.90595 | 46.47775 | 50.61386 | 57.6914 | 58.4 | 57.9 | 59.7 | 50.9 | 48.7 | 51.3 | 60.8 | 52.6 | 52.6 | 68.7 | 65.8 | 58.8
14:01 | 137 | 40.81174 | 52.974 | 46.53265 | 50.64739 | 57.7675 | 58.5 | 57.9 | 59.8 | 50.9 | 48.8 | 51.4 | 60.9 | 52.7 | 52.6 | 68.8 | 65.8 | 58.9
14:02 | 138 | 40.81697 | 53.04217 | 46.58559 | 50.68095 | 57.84373 | 58.5 | 58 | 59.8 | 51 | 48.8 | 51.4 | 60.9 | 52.7 | 52.6 | 68.9 | 65.8 | 58.9
14:03 | 139 | 40.82918 | 53.10573 | 46.63654 | 50.71244 | 57.91764 | 58.6 | 58 | 59.9 | 51 | 48.8 | 51.4 | 60.8 | 52.7 | 52.6 | 68.8 | 65.9 | 58.9
14:04 | 140 | 40.80825 | 53.16938 | 46.68754 | 50.74394 | 57.9892 | 58.6 | 58 | 59.8 | 51 | 48.9 | 51.4 | 60.9 | 52.7 | 52.7 | 68.9 | 66 | 58.9
14:05 | 141 | 40.80128 | 53.23313 | 46.73656 | 50.77546 | 58.05841 | 58.6 | 58.1 | 60 | 51.1 | 48.8 | 51.4 | 61 | 52.8 | 52.6 | 69 | 66.1 | 59
14:06 | 142 | 40.80651 | 53.29461 | 46.78563 | 50.80491 | 58.12773 | 58.7 | 58.2 | 60 | 51.1 | 48.9 | 51.5 | 61 | 52.8 | 52.6 | 69 | 66.1 | 59
14:07 | 143 | 40.82918 | 53.35381 | 46.8327 | 50.83226 | 58.19469 | 58.8 | 58.2 | 59.9 | 51.1 | 48.9 | 51.4 | 61 | 52.8 | 52.6 | 69.1 | 66.1 | 59
14:08 | 144 | 40.82046 | 53.4131 | 46.87777 | 50.85963 | 58.26175 | 58.8 | 58.3 | 60 | 51.1 | 49 | 51.5 | 61 | 52.8 | 52.7 | 69.1 | 66.2 | 59
14:09 | 145 | 40.80651 | 53.47009 | 46.92288 | 50.88702 | 58.32394 | 58.9 | 58.3 | 60.1 | 51.2 | 49 | 51.4 | 61 | 52.8 | 52.8 | 69.1 | 66.2 | 59
14:10 | 146 | 40.82046 | 53.52715 | 46.96804 | 50.91231 | 58.38871 | 59 | 58.3 | 60.1 | 51.2 | 49.1 | 51.5 | 61 | 52.9 | 52.7 | 69.2 | 66.3 | 59
14:11 | 147 | 40.80476 | 53.58191 | 47.01118 | 50.93551 | 58.44859 | 58.9 | 58.4 | 60.1 | 51.3 | 49.1 | 51.6 | 61 | 52.9 | 52.7 | 69.2 | 66.3 | 59.1
14:12 | 148 | 40.81697 | 53.63674 | 47.05231 | 50.96083 | 58.50855 | 58.9 | 58.4 | 60.1 | 51.4 | 49.1 | 51.6 | 61.1 | 52.9 | 52.7 | 69.2 | 66.4 | 59.1
14:13 | 149 | 40.81523 | 53.68926 | 47.09347 | 50.98405 | 58.5711 | 59 | 58.4 | 60.1 | 51.3 | 49.2 | 51.6 | 61.1 | 52.9 | 52.7 | 69.4 | 66.4 | 59.1
14:14 | 150 | 40.82046 | 53.74184 | 47.13467 | 51.00728 | 58.62372 | 59.1 | 58.5 | 60.2 | 51.4 | 49.1 | 51.6 | 61.1 | 52.9 | 52.8 | 69.4 | 66.5 | 59.2
14:15 | 151 | 40.82569 | 53.79209 | 47.1759 | 51.03053 | 58.68393 | 59.1 | 58.5 | 60.2 | 51.4 | 49.2 | 51.6 | 61.1 | 53 | 52.8 | 69.4 | 66.5 | 59.2
14:16 | 152 | 40.8222 | 53.8448 | 47.21304 | 51.05378 | 58.7392 | 59.1 | 58.5 | 60.2 | 51.4 | 49.2 | 51.6 | 61.2 | 53 | 52.8 | 69.6 | 66.6 | 59.3
14:17 | 153 | 40.86058 | 53.89277 | 47.25228 | 51.07494 | 58.79455 | 59.2 | 58.6 | 60.3 | 51.4 | 49.2 | 51.6 | 61.2 | 53 | 52.8 | 69.6 | 66.6 | 59.2
14:18 | 154 | 40.81697 | 53.9408 | 47.28948 | 51.09821 | 58.84744 | 59.2 | 58.6 | 60.3 | 51.5 | 49.2 | 51.6 | 61.2 | 53 | 52.8 | 69.6 | 66.6 | 59.2
14:19 | 155 | 40.81174 | 53.98888 | 47.32464 | 51.1215 | 58.90041 | 59.3 | 58.6 | 60.3 | 51.6 | 49.3 | 51.6 | 61.3 | 53 | 52.8 | 69.7 | 66.6 | 59.2
14:20 | 156 | 40.85186 | 54.03461 | 47.3619 | 51.14269 | 58.95343 | 59.3 | 58.7 | 60.4 | 51.6 | 49.4 | 51.7 | 61.3 | 53.1 | 52.9 | 69.7 | 66.7 | 59.3
14:21 | 157 | 40.83441 | 54.08039 | 47.39711 | 51.16176 | 59.004 | 59.3 | 58.7 | 60.4 | 51.6 | 49.4 | 51.7 | 61.2 | 53 | 52.8 | 69.7 | 66.7 | 59.3
14:22 | 158 | 40.82569 | 54.12622 | 47.43236 | 51.18296 | 59.05463 | 59.3 | 58.8 | 60.4 | 51.6 | 49.4 | 51.7 | 61.3 | 53.1 | 52.8 | 69.8 | 66.8 | 59.3
14:23 | 159 | 40.83616 | 54.16968 | 47.46555 | 51.20205 | 59.10278 | 59.4 | 58.8 | 60.4 | 51.6 | 49.4 | 51.7 | 61.3 | 53.1 | 52.9 | 69.9 | 66.9 | 59.4
14:24 | 160 | 40.86582 | 54.21078 | 47.49877 | 51.22114 | 59.15099 | 59.4 | 58.9 | 60.5 | 51.6 | 49.4 | 51.8 | 61.3 | 53.1 | 52.8 | 69.8 | 66.9 | 59.4
14:25 | 161 | 40.86058 | 54.25433 | 47.53201 | 51.24025 | 59.19671 | 59.4 | 58.8 | 60.5 | 51.7 | 49.4 | 51.7 | 61.4 | 53.1 | 52.8 | 69.9 | 66.9 | 59.4
14:26 | 162 | 40.7943 | 54.2955 | 47.56319 | 51.25723 | 59.24248 | 59.4 | 58.8 | 60.5 | 51.7 | 49.4 | 51.8 | 61.4 | 53.1 | 52.9 | 69.9 | 66.9 | 59.5
14:27 | 163 | 40.80999 | 54.33671 | 47.59232 | 51.27635 | 59.28831 | 59.5 | 58.9 | 60.5 | 51.7 | 49.5 | 51.8 | 61.3 | 53.2 | 52.9 | 69.9 | 67 | 59.4
14:28 | 164 | 40.8379 | 54.37797 | 47.62354 | 51.29335 | 59.33418 | 59.5 | 59 | 60.5 | 51.8 | 49.5 | 51.8 | 61.3 | 53.2 | 52.9 | 70 | 67.1 | 59.5
14:29 | 165 | 40.78384 | 54.41683 | 47.65271 | 51.31036 | 59.375 | 59.6 | 59 | 60.5 | 51.8 | 49.6 | 51.8 | 61.3 | 53.2 | 52.9 | 70.1 | 67.1 | 59.5
14:30 | 166 | 40.82918 | 54.45574 | 47.68189 | 51.32524 | 59.41841 | 59.6 | 59 | 60.5 | 51.8 | 49.6 | 51.8 | 61.4 | 53.3 | 52.9 | 70 | 67.1 | 59.5
14:31 | 167 | 40.82743 | 54.49467 | 47.71109 | 51.34226 | 59.45931 | 59.7 | 59 | 60.6 | 51.8 | 49.6 | 51.8 | 61.4 | 53.2 | 52.9 | 70.1 | 67.2 | 59.6
14:32 | 168 | 40.82918 | 54.53365 | 47.7403 | 51.35929 | 59.50025 | 59.7 | 59.1 | 60.6 | 51.9 | 49.7 | 51.9 | 61.4 | 53.2 | 52.9 | 70.2 | 67.2 | 59.5
14:33 | 169 | 40.83441 | 54.57022 | 47.76745 | 51.37632 | 59.53867 | 59.8 | 59.1 | 60.6 | 51.9 | 49.7 | 51.9 | 61.4 | 53.3 | 52.9 | 70.1 | 67.3 | 59.5
14:34 | 170 | 40.82395 | 54.60682 | 47.79252 | 51.39122 | 59.57456 | 59.8 | 59.2 | 60.7 | 51.9 | 49.7 | 51.9 | 61.5 | 53.2 | 52.9 | 70.1 | 67.2 | 59.5
14:35 | 171 | 40.81871 | 54.64101 | 47.8197 | 51.404 | 59.61048 | 59.8 | 59.2 | 60.7 | 51.9 | 49.7 | 51.9 | 61.5 | 53.3 | 53 | 70.2 | 67.3 | 59.6
14:36 | 172 | 40.80302 | 54.67523 | 47.8448 | 51.41892 | 59.64643 | 59.8 | 59.2 | 60.8 | 51.9 | 49.7 | 51.9 | 61.5 | 53.3 | 53 | 70.1 | 67.3 | 59.5
14:37 | 173 | 40.7943 | 54.70948 | 47.87201 | 51.43171 | 59.68241 | 59.8 | 59.3 | 60.8 | 51.9 | 49.7 | 51.9 | 61.5 | 53.3 | 52.9 | 70.2 | 67.3 | 59.5
14:38 | 174 | 40.80476 | 54.74376 | 47.89505 | 51.4445 | 59.71585 | 60 | 59.4 | 60.9 | 51.9 | 49.7 | 52 | 61.4 | 53.3 | 52.9 | 70.2 | 67.3 | 59.5
14:39 | 175 | 40.81174 | 54.77561 | 47.92019 | 51.45516 | 59.74931 | 60 | 59.4 | 60.8 | 51.9 | 49.8 | 51.9 | 61.5 | 53.2 | 52.9 | 70.3 | 67.3 | 59.6
14:40 | 176 | 40.8379 | 54.80749 | 47.94325 | 51.46583 | 59.78023 | 59.9 | 59.3 | 60.8 | 52 | 49.8 | 52 | 61.4 | 53.3 | 53 | 70.3 | 67.4 | 59.5
14:41 | 177 | 40.8222 | 54.83939 | 47.96632 | 51.47863 | 59.81375 | 60 | 59.3 | 60.8 | 52 | 49.8 | 52 | 61.5 | 53.3 | 52.9 | 70.3 | 67.4 | 59.6
14:42 | 178 | 40.83441 | 54.86886 | 47.9894 | 51.4893 | 59.84471 | 59.9 | 59.4 | 60.9 | 52 | 49.8 | 52 | 61.4 | 53.3 | 52.9 | 70.3 | 67.4 | 59.6
14:43 | 179 | 40.84488 | 54.89835 | 48.01249 | 51.49997 | 59.8757 | 60 | 59.4 | 60.9 | 52.1 | 49.9 | 52 | 61.6 | 53.3 | 53 | 70.3 | 67.4 | 59.6
14:44 | 180 | 40.83616 | 54.92786 | 48.03349 | 51.51278 | 59.90412 | 60 | 59.4 | 60.9 | 52.1 | 49.9 | 52 | 61.6 | 53.4 | 52.9 | 70.4 | 67.4 | 59.7
14:45 | 181 | 40.83441 | 54.95739 | 48.05451 | 51.52346 | 59.93516 | 60.1 | 59.4 | 60.9 | 52.1 | 49.8 | 52 | 61.6 | 53.3 | 52.9 | 70.4 | 67.4 | 59.6
14:46 | 182 | 40.84488 | 54.98448 | 48.07553 | 51.53628 | 59.96621 | 60.1 | 59.5 | 60.9 | 52.2 | 49.9 | 52 | 61.6 | 53.3 | 53 | 70.5 | 67.6 | 59.7
14:47 | 183 | 40.83965 | 55.01159 | 48.09656 | 51.54696 | 59.9947 | 60.1 | 59.5 | 60.9 | 52.2 | 49.9 | 52 | 61.6 | 53.4 | 53 | 70.5 | 67.6 | 59.7
14:48 | 184 | 40.83965 | 55.03872 | 48.11761 | 51.55978 | 60.0232 | 60.1 | 59.5 | 60.9 | 52.1 | 49.9 | 52 | 61.6 | 53.4 | 53 | 70.5 | 67.6 | 59.7
14:49 | 185 | 40.82918 | 55.06586 | 48.13866 | 51.57047 | 60.05173 | 60.1 | 59.5 | 60.9 | 52.1 | 50 | 52.1 | 61.6 | 53.4 | 53 | 70.6 | 67.6 | 59.7
14:50 | 186 | 40.85011 | 55.09302 | 48.15761 | 51.5833 | 60.08028 | 60.2 | 59.5 | 61 | 52.2 | 50 | 52 | 61.7 | 53.5 | 53.1 | 70.6 | 67.6 | 59.8
14:51 | 187 | 40.86058 | 55.1202 | 48.17657 | 51.59614 | 60.10884 | 60.2 | 59.6 | 61 | 52.2 | 50 | 52.1 | 61.8 | 53.5 | 53 | 70.7 | 67.7 | 59.8
14:52 | 188 | 40.82743 | 55.1474 | 48.19554 | 51.60897 | 60.13743 | 60.2 | 59.6 | 61.1 | 52.2 | 50 | 52.2 | 61.8 | 53.4 | 53 | 70.6 | 67.8 | 59.8
14:53 | 189 | 40.83267 | 55.17461 | 48.21663 | 51.62181 | 60.16603 | 60.2 | 59.6 | 61.1 | 52.2 | 50 | 52.1 | 61.9 | 53.4 | 53 | 70.7 | 67.8 | 59.9
14:54 | 190 | 40.8379 | 55.19937 | 48.23351 | 51.63466 | 60.19466 | 60.3 | 59.6 | 61.1 | 52.2 | 50 | 52.1 | 61.8 | 53.5 | 53 | 70.7 | 67.8 | 59.8
14:55 | 191 | 40.84837 | 55.22414 | 48.2525 | 51.64751 | 60.2207 | 60.4 | 59.7 | 61 | 52.2 | 50.1 | 52.1 | 61.8 | 53.5 | 53.1 | 70.7 | 67.8 | 59.9
14:56 | 192 | 40.84488 | 55.24892 | 48.2715 | 51.65821 | 60.24675 | 60.3 | 59.8 | 61.1 | 52.3 | 50 | 52.1 | 61.8 | 53.5 | 53.1 | 70.7 | 67.9 | 59.8
14:57 | 193 | 40.84662 | 55.27372 | 48.2884 | 51.67321 | 60.27543 | 60.4 | 59.8 | 61.1 | 52.4 | 50 | 52.2 | 61.8 | 53.5 | 53.1 | 70.8 | 67.9 | 59.9
14:58 | 194 | 40.85884 | 55.29854 | 48.3053 | 51.67964 | 60.30152 | 60.3 | 59.8 | 61.1 | 52.3 | 50.1 | 52.2 | 61.9 | 53.5 | 53.1 | 70.9 | 67.9 | 60
14:59 | 195 | 40.84488 | 55.32337 | 48.32221 | 51.69036 | 60.32763 | 60.4 | 59.7 | 61.1 | 52.3 | 50.1 | 52.2 | 61.8 | 53.5 | 53.1 | 70.8 | 68 | 60
15:00 | 196 | 40.8379 | 55.34573 | 48.33913 | 51.70107 | 60.35376 | 60.4 | 59.8 | 61.1 | 52.3 | 50.1 | 52.2 | 61.9 | 53.5 | 53.1 | 70.8 | 67.9 | 60
15:01 | 197 | 40.81174 | 55.3681 | 48.35605 | 51.70965 | 60.3799 | 60.3 | 59.8 | 61.2 | 52.4 | 50.2 | 52.2 | 61.9 | 53.6 | 53.1 | 70.8 | 68 | 59.9
15:02 | 198 | 40.83092 | 55.39048 | 48.37298 | 51.72037 | 60.40082 | 60.4 | 59.8 | 61.2 | 52.4 | 50.1 | 52.2 | 61.9 | 53.6 | 53 | 70.8 | 68 | 60.1
15:03 | 199 | 40.83441 | 55.41288 | 48.38568 | 51.7311 | 60.42699 | 60.4 | 59.8 | 61.2 | 52.4 | 50.2 | 52.2 | 61.9 | 53.5 | 53.1 | 70.8 | 68.1 | 60
15:04 | 200 | 40.86058 | 55.4328 | 48.40262 | 51.74183 | 60.44794 | 60.4 | 59.8 | 61.3 | 52.4 | 50.1 | 52.2 | 61.9 | 53.5 | 53.1 | 70.9 | 68 | 60.1
15:05 | 201 | 40.85709 | 55.45522 | 48.41744 | 51.75256 | 60.47152 | 60.4 | 59.9 | 61.2 | 52.4 | 50.2 | 52.2 | 61.9 | 53.6 | 53.2 | 70.9 | 68.1 | 59.9
15:06 | 202 | 40.87455 | 55.47516 | 48.43228 | 51.76329 | 60.49511 | 60.5 | 59.9 | 61.3 | 52.4 | 50.2 | 52.2 | 61.9 | 53.6 | 53.1 | 71 | 68.1 | 60
15:07 | 203 | 40.87629 | 55.4976 | 48.44711 | 51.77403 | 60.51609 | 60.5 | 59.9 | 61.2 | 52.5 | 50.2 | 52.2 | 62 | 53.6 | 53.2 | 70.9 | 68 | 60.1
15:08 | 204 | 40.83965 | 55.51506 | 48.46195 | 51.78262 | 60.53709 | 60.5 | 59.9 | 61.3 | 52.4 | 50.2 | 52.2 | 61.9 | 53.6 | 53.2 | 71 | 68.1 | 60
15:09 | 205 | 40.84488 | 55.53503 | 48.4768 | 51.79121 | 60.55809 | 60.5 | 59.9 | 61.3 | 52.4 | 50.2 | 52.2 | 61.9 | 53.6 | 53.1 | 71 | 68 | 60.1
15:10 | 206 | 40.83616 | 55.55501 | 48.48953 | 51.7998 | 60.57648 | 60.5 | 59.9 | 61.3 | 52.4 | 50.1 | 52.3 | 62 | 53.6 | 53.1 | 71 | 68.1 | 60
15:11 | 207 | 40.8728 | 55.57499 | 48.50226 | 51.81054 | 60.5975 | 60.6 | 59.9 | 61.3 | 52.4 | 50.2 | 52.3 | 62 | 53.6 | 53.2 | 71.1 | 68.2 | 60.1
15:12 | 208 | 40.86582 | 55.59499 | 48.51712 | 51.81699 | 60.61591 | 60.6 | 60 | 61.3 | 52.5 | 50.2 | 52.3 | 61.9 | 53.7 | 53.2 | 71.1 | 68.2 | 60.1
15:13 | 209 | 40.84662 | 55.61499 | 48.52986 | 51.82559 | 60.63695 | 60.6 | 60 | 61.3 | 52.5 | 50.3 | 52.4 | 61.9 | 53.6 | 53.1 | 71.1 | 68.1 | 60.1
15:14 | 210 | 40.88153 | 55.63251 | 48.5426 | 51.83419 | 60.65537 | 60.6 | 60 | 61.4 | 52.5 | 50.2 | 52.3 | 62 | 53.6 | 53.1 | 71.1 | 68.2 | 60.1
15:15 | 211 | 40.86757 | 55.65003 | 48.55535 | 51.84279 | 60.6738 | 60.7 | 60.1 | 61.4 | 52.5 | 50.3 | 52.4 | 62 | 53.6 | 53.2 | 71.1 | 68.2 | 60.1
15:16 | 212 | 40.84488 | 55.67006 | 48.56597 | 51.85139 | 60.69488 | 60.7 | 60.1 | 61.4 | 52.6 | 50.2 | 52.3 | 62 | 53.6 | 53.2 | 71.1 | 68.2 | 60.1
15:17 | 213 | 40.84662 | 55.6876 | 48.57873 | 51.85785 | 60.71069 | 60.7 | 60.1 | 61.4 | 52.6 | 50.2 | 52.3 | 62 | 53.7 | 53.2 | 71.1 | 68.3 | 60.1
15:18 | 214 | 40.83965 | 55.70514 | 48.59149 | 51.86645 | 60.72914 | 60.6 | 60 | 61.5 | 52.5 | 50.3 | 52.3 | 62 | 53.7 | 53.2 | 71.1 | 68.3 | 60.1
15:19 | 215 | 40.81697 | 55.72019 | 48.60425 | 51.87291 | 60.74761 | 60.6 | 60 | 61.4 | 52.5 | 50.4 | 52.4 | 61.9 | 53.6 | 53.1 | 71.1 | 68.3 | 60.1
15:20 | 216 | 40.82743 | 55.73524 | 48.61488 | 51.87721 | 60.7608 | 60.6 | 60.1 | 61.4 | 52.5 | 50.3 | 52.3 | 61.9 | 53.7 | 53.2 | 71 | 68.3 | 60.1
15:21 | 217 | 40.87106 | 55.75029 | 48.62552 | 51.88367 | 60.774 | 60.6 | 60.1 | 61.3 | 52.5 | 50.3 | 52.3 | 61.9 | 53.6 | 53.1 | 71.1 | 68.3 | 60.1
15:22 | 218 | 40.86582 | 55.76284 | 48.63616 | 51.88797 | 60.78984 | 60.6 | 60.1 | 61.4 | 52.5 | 50.4 | 52.3 | 61.9 | 53.6 | 53.2 | 71 | 68.2 | 60.1
15:23 | 219 | 40.83965 | 55.7779 | 48.64681 | 51.89228 | 60.80305 | 60.6 | 60.1 | 61.4 | 52.5 | 50.3 | 52.3 | 61.9 | 53.6 | 53.2 | 71 | 68.2 | 60.1
15:24 | 220 | 40.85186 | 55.79046 | 48.65532 | 51.89874 | 60.81626 | 60.6 | 60.1 | 61.4 | 52.6 | 50.3 | 52.3 | 61.9 | 53.6 | 53.2 | 71.1 | 68.3 | 60.1
15:25 | 221 | 40.82046 | 55.80051 | 48.66384 | 51.90304 | 60.82948 | 60.6 | 60.1 | 61.4 | 52.6 | 50.3 | 52.4 | 61.9 | 53.7 | 53.1 | 71.2 | 68.3 | 60.2
15:26 | 222 | 40.82569 | 55.81559 | 48.67449 | 51.90735 | 60.84534 | 60.6 | 60.1 | 61.4 | 52.6 | 50.4 | 52.3 | 62 | 53.6 | 53.2 | 71.1 | 68.2 | 60.1
15:27 | 223 | 40.83965 | 55.82816 | 48.68302 | 51.91166 | 60.85592 | 60.7 | 60.1 | 61.4 | 52.5 | 50.4 | 52.3 | 62 | 53.7 | 53.1 | 71.1 | 68.3 | 60.1
15:28 | 224 | 40.82743 | 55.84073 | 48.69154 | 51.91812 | 60.86915 | 60.6 | 60.1 | 61.4 | 52.6 | 50.4 | 52.3 | 62 | 53.7 | 53.2 | 71.2 | 68.3 | 60.2
15:29 | 225 | 40.82918 | 55.85331 | 48.70007 | 51.92243 | 60.88238 | 60.7 | 60.1 | 61.4 | 52.6 | 50.3 | 52.3 | 61.9 | 53.7 | 53.2 | 71.2 | 68.3 | 60.2
15:30 | 226 | 40.86407 | 55.86589 | 48.71072 | 51.92889 | 60.89562 | 60.8 | 60.2 | 61.5 | 52.6 | 50.4 | 52.4 | 62 | 53.7 | 53.2 | 71.1 | 68.3 | 60.1
15:31 | 227 | 40.80128 | 55.87848 | 48.71925 | 51.9332 | 60.90886 | 60.8 | 60.2 | 61.4 | 52.6 | 50.4 | 52.4 | 62.1 | 53.7 | 53.2 | 71.3 | 68.3 | 60.2
15:32 | 228 | 40.7699 | 55.89107 | 48.72778 | 51.93966 | 60.91945 | 60.7 | 60.2 | 61.4 | 52.6 | 50.4 | 52.4 | 62.1 | 53.7 | 53.2 | 71.2 | 68.3 | 60.2
15:33 | 229 | 40.78036 | 55.90114 | 48.73632 | 51.94397 | 60.93005 | 60.7 | 60.1 | 61.5 | 52.6 | 50.4 | 52.4 | 62 | 53.7 | 53.2 | 71.2 | 68.3 | 60.2
15:34 | 230 | 40.78559 | 55.91374 | 48.74272 | 51.94613 | 60.94331 | 60.7 | 60.2 | 61.4 | 52.6 | 50.3 | 52.4 | 61.9 | 53.7 | 53.2 | 71.1 | 68.4 | 60.1
15:35 | 231 | 40.76119 | 55.92382 | 48.75125 | 51.95044 | 60.95391 | 60.7 | 60.2 | 61.4 | 52.6 | 50.4 | 52.3 | 61.9 | 53.7 | 53.2 | 71.2 | 68.3 | 60.1
15:36 | 232 | 40.74899 | 55.9339 | 48.75979 | 51.9526 | 60.96452 | 60.7 | 60.1 | 61.5 | 52.6 | 50.4 | 52.3 | 62 | 53.7 | 53.2 | 71.2 | 68.3 | 60.2
15:37 | 233 | 40.77339 | 55.94146 | 48.76619 | 51.95475 | 60.97513 | 60.7 | 60.1 | 61.4 | 52.6 | 50.4 | 52.3 | 61.9 | 53.7 | 53.2 | 71.2 | 68.3 | 60.2
15:38 | 234 | 40.78384 | 55.95155 | 48.7726 | 51.95906 | 60.98309 | 60.7 | 60.1 | 61.4 | 52.5 | 50.4 | 52.3 | 61.9 | 53.7 | 53.2 | 71.2 | 68.3 | 60.2
15:39 | 235 | 40.78384 | 55.96164 | 48.77687 | 51.96122 | 60.9937 | 60.7 | 60.2 | 61.4 | 52.6 | 50.3 | 52.3 | 62 | 53.7 | 53.3 | 71.3 | 68.4 | 60.2
15:40 | 236 | 40.78733 | 55.96921 | 48.78327 | 51.96553 | 60.99901 | 60.8 | 60.2 | 61.4 | 52.6 | 50.4 | 52.3 | 61.9 | 53.7 | 53.2 | 71.3 | 68.4 | 60.1
15:41 | 237 | 40.79082 | 55.97678 | 48.78968 | 51.96553 | 61.00963 | 60.7 | 60.2 | 61.4 | 52.6 | 50.4 | 52.3 | 62 | 53.7 | 53.1 | 71.2 | 68.4 | 60.1
15:42 | 238 | 40.77687 | 55.98687 | 48.79609 | 51.96769 | 61.0176 | 60.8 | 60.2 | 61.4 | 52.7 | 50.4 | 52.3 | 61.9 | 53.6 | 53.2 | 71.3 | 68.4 | 60.1
15:43 | 239 | 40.7699 | 55.99444 | 48.80036 | 51.96984 | 61.02556 | 60.7 | 60.2 | 61.4 | 52.6 | 50.4 | 52.3 | 61.9 | 53.7 | 53.1 | 71.3 | 68.4 | 60.1
15:44 | 240 | 40.27177 | 56.00202 | 48.80677 | 51.96984 | 61.03353 | 60.8 | 60.2 | 61.5 | 52.6 | 50.4 | 52.4 | 61.9 | 53.7 | 53.1 | 71.2 | 68.4 | 60.1
15:45 | 241 | 37.15626 | 56.00202 | 48.80677 | 51.94828 | 61.0176 | 60.5 | 60.2 | 61.4 | 52.5 | 50.4 | 52.4 | 61.6 | 53.7 | 53.1 | 71 | 68.3 | 60.2
15:46 | 242 | 33.97247 | 55.97173 | 48.79609 | 51.86645 | 60.95126 | 58.8 | 59.7 | 60.8 | 51.3 | 50.3 | 51.9 | 58.9 | 53.6 | 52.8 | 68.3 | 68 | 59.6
15:47 | 243 | 31.98625 | 55.89862 | 48.76406 | 51.7118 | 60.82948 | 57.1 | 58.8 | 59.7 | 50.2 | 50 | 51.2 | 56.5 | 52.9 | 52.1 | 65.7 | 66.8 | 58.6
15:48 | 244 | 30.27983 | 55.77539 | 48.70433 | 51.48503 | 60.64748 | 55.7 | 57.6 | 58.3 | 49.1 | 49.4 | 50.3 | 54.4 | 52.2 | 51.2 | 63.6 | 65.4 | 57.4
15:49 | 245 | 28.80149 | 55.60249 | 48.61063 | 51.18932 | 60.40867 | 54.4 | 56.4 | 56.9 | 48.1 | 48.7 | 49.3 | 52.7 | 51.2 | 50.2 | 61.7 | 63.8 | 55.9
15:50 | 246 | 27.39619 | 55.38551 | 48.48316 | 50.83647 | 60.12183 | 53.4 | 55.1 | 55.5 | 47.2 | 48.1 | 48.2 | 51.2 | 50.4 | 49 | 60.1 | 62.4 | 54.4
15:51 | 247 | 26.09346 | 55.12762 | 48.31799 | 50.43192 | 59.78538 | 52.4 | 54 | 54.1 | 46.4 | 47.3 | 47 | 49.9 | 49.5 | 47.8 | 58.7 | 61 | 52.8
15:52 | 248 | 24.92548 | 54.82466 | 48.11971 | 49.97904 | 59.41074 | 51.5 | 52.9 | 52.7 | 45.6 | 46.7 | 45.9 | 48.8 | 48.7 | 46.7 | 57.4 | 59.7 | 51.3
15:53 | 249 | 23.67916 | 54.4898 | 47.88667 | 49.48736 | 58.99894 | 50.6 | 51.9 | 51.3 | 44.8 | 46 | 44.7 | 47.8 | 47.8 | 45.5 | 56.3 | 58.4 | 49.8
15:54 | 250 | 22.73305 | 54.11898 | 47.62354 | 48.96209 | 58.55358 | 49.8 | 51 | 50.1 | 44.2 | 45.3 | 43.6 | 46.9 | 47 | 44.3 | 55.2 | 57.3 | 48.4
15:55 | 251 | 21.70223 | 53.72032 | 47.32878 | 48.40829 | 58.08068 | 49.1 | 50.1 | 48.8 | 43.5 | 44.6 | 42.5 | 46 | 46.2 | 43.1 | 54.3 | 56.3 | 47
15:56 | 252 | 20.70451 | 53.29225 | 47.00913 | 47.82889 | 57.58118 | 48.3 | 49.2 | 47.6 | 42.9 | 44 | 41.4 | 45.2 | 45.4 | 42 | 53.4 | 55.1 | 45.6
15:57 | 253 | 19.769 | 52.84268 | 46.66305 | 47.22669 | 57.05844 | 47.6 | 48.4 | 46.4 | 42.2 | 43.3 | 40.3 | 44.4 | 44.6 | 40.9 | 52.4 | 54.2 | 44.4
15:58 | 254 | 18.83589 | 52.37 | 46.29518 | 46.60441 | 56.51333 | 46.8 | 47.6 | 45.2 | 41.5 | 42.7 | 39.2 | 43.5 | 43.9 | 39.8 | 51.6 | 53.3 | 43.2
15:59 | 255 | 17.90877 | 51.87727 | 45.90401 | 45.96656 | 55.95143 | 46.1 | 46.8 | 44.1 | 40.9 | 42.1 | 38.4 | 42.8 | 43.1 | 38.7 | 50.7 | 52.3 | 41.9
16:00 | 256 | 17.05159 | 51.36743 | 45.49406 | 45.31367 | 55.37341 | 45.4 | 46 | 43 | 40.2 | 41.4 | 37.3 | 42 | 42.4 | 37.7 | 49.9 | 51.4 | 40.7
16:01 | 257 | 16.27114 | 50.84336 | 45.06583 | 44.64626 | 54.77993 | 44.7 | 45.3 | 42 | 39.6 | 40.7 | 36.4 | 41.2 | 41.6 | 36.6 | 49.2 | 50.6 | 39.6
16:02 | 258 | 15.74875 | 50.30335 | 44.62173 | 43.97031 | 54.1739 | 44.1 | 44.6 | 40.9 | 39.1 | 40.2 | 35.4 | 40.5 | 40.9 | 35.7 | 48.4 | 49.8 | 38.5
16:03 | 259 | 15.60761 | 49.75236 | 44.16411 | 43.28428 | 53.55808 | 43.3 | 43.9 | 40 | 38.4 | 39.5 | 34.6 | 39.8 | 40.1 | 34.7 | 47.7 | 49 | 37.5
16:04 | 260 | 15.70123 | 49.19298 | 43.69527 | 42.59564 | 52.9329 | 42.7 | 43.2 | 39.1 | 37.9 | 38.9 | 33.7 | 39.1 | 39.4 | 33.8 | 46.9 | 48.2 | 36.5
16:05 | 261 | 15.52982 | 48.62552 | 43.21551 | 41.90619 | 52.30094 | 42.2 | 42.5 | 38.2 | 37.3 | 38.3 | 32.9 | 38.5 | 38.7 | 32.9 | 46.3 | 47.4 | 35.6
16:06 | 262 | 15.30644 | 48.05241 | 42.72887 | 41.2194 | 51.66678 | 41.6 | 41.9 | 37.4 | 36.8 | 37.8 | 32.2 | 37.9 | 38 | 32.1 | 45.7 | 46.7 | 34.8
16:07 | 263 | 15.57448 | 47.478 | 42.23742 | 40.54204 | 51.02842 | 41 | 41.3 | 36.6 | 36.3 | 37.2 | 31.5 | 37.2 | 37.4 | 31.3 | 45 | 46.1 | 33.9
16:08 | 264 | 15.72571 | 46.90442 | 41.74312 | 39.87542 | 50.39228 | 40.5 | 40.7 | 35.8 | 35.8 | 36.7 | 30.7 | 36.8 | 36.7 | 30.6 | 44.5 | 45.4 | 33.1
16:09 | 265 | 15.15503 | 46.32961 | 41.2497 | 39.21741 | 49.75418 | 39.9 | 40.1 | 35.3 | 35.4 | 36.2 | 30.2 | 36.2 | 36.1 | 29.9 | 44 | 44.9 | 32.6
16:10 | 266 | 15.19253 | 45.75963 | 40.75529 | 38.57104 | 49.12436 | 39.4 | 39.5 | 34.6 | 34.9 | 35.8 | 29.5 | 35.7 | 35.5 | 29.3 | 43.4 | 44.2 | 32
16:11 | 267 | 15.73723 | 45.19232 | 40.2635 | 37.93921 | 48.49849 | 38.9 | 39 | 33.9 | 34.4 | 35.2 | 29 | 35 | 34.9 | 28.7 | 42.8 | 43.6 | 31.4
16:12 | 268 | 15.54278 | 44.63151 | 39.77781 | 37.32141 | 47.87642 | 38.5 | 38.5 | 33.4 | 34.1 | 34.8 | 28.5 | 34.6 | 34.4 | 28.1 | 42.3 | 43 | 30.8
16:13 | 269 | 15.17811 | 44.07696 | 39.29451 | 36.7221 | 47.26387 | 38 | 38 | 32.9 | 33.8 | 34.4 | 28.1 | 34 | 33.9 | 27.7 | 41.8 | 42.6 | 30.3
16:14 | 270 | 15.51973 | 43.53038 | 38.81524 | 36.13586 | 46.65663 | 37.5 | 37.5 | 32.4 | 33.4 | 33.9 | 27.7 | 33.6 | 33.4 | 27.2 | 41.3 | 42 | 29.8
16:15 | 271 | 15.58168 | 42.9934 | 38.34512 | 35.5639 | 46.06213 | 37 | 37.1 | 31.9 | 32.9 | 33.5 | 27.3 | 33 | 32.9 | 26.7 | 40.7 | 41.5 | 29.4
16:16 | 272 | 15.35833 | 42.46194 | 37.88045 | 35.00902 | 45.47236 | 36.6 | 36.7 | 31.4 | 32.6 | 33.2 | 26.9 | 32.6 | 32.4 | 26.3 | 40.3 | 40.9 | 29
16:17 | 273 | 15.47074 | 41.9414 | 37.42277 | 34.46918 | 44.89277 | 36.2 | 36.2 | 31.1 | 32.3 | 32.8 | 26.6 | 32.2 | 31.9 | 25.9 | 39.9 | 40.5 | 28.6
16:18 | 274 | 16.55728 | 41.42776 | 36.97021 | 33.94083 | 44.33411 | 35.9 | 35.8 | 30.6 | 31.9 | 32.4 | 26.2 | 31.8 | 31.5 | 25.6 | 39.4 | 40 | 28.3
16:19 | 275 | 18.43405 |  |  | 33.41582 | 43.77371 | 35.4 | 35.4 | 30.2 | 31.7 | 32 | 25.9 | 31.3 | 31 | 25.3 | 38.9 | 39.5 | 27.9
16:20 | 276 | 18.20012 |  |  | 32.94559 | 43.22612 | 35.2 | 35.1 | 30 | 31.6 | 31.8 | 25.9 | 31.1 | 30.6 | 25.2 | 38.4 | 39 | 27.9
16:21 | 277 | 18.24605 |  |  |  |  | 35.1 | 34.9 | 29.9 | 31.7 | 31.6 | 26.1 | 31.1 | 30.4 | 25.2 | 38.2 | 38.8 | 28
16:22 | 278 | 19.00668 |  |  |  |  | 35 | 34.7 | 29.9 | 31.9 | 31.6 | 26.3 | 31.1 | 30.3 | 25.3 | 38.2 | 38.6 | 28.2
16:23 | 279 | 19.40717 |  |  |  |  | 34.8 | 34.6 | 29.7 | 31.8 | 31.5 | 26.4 | 30.9 | 30.2 | 25.3 | 37.9 | 38.5 | 28.3
16:24 | 280 | 19.41004 |  |  |  |  | 34.5 | 34.5 | 29.6 | 31.6 | 31.4 | 26.6 | 30.7 | 30.1 | 25.4 | 37.3 | 38.3 | 28.4
16:25 | 281 | 19.43157 |  |  |  |  | 34.2 | 34.3 | 29.5 | 31.5 | 31.3 | 26.8 | 30.5 | 29.9 | 25.5 | 37 | 38 | 28.4
16:26 | 282 | 19.60386 |  |  |  |  | 34.2 | 34.1 | 29.4 | 31.5 | 31.3 | 26.9 | 30.4 | 29.8 | 25.6 | 36.9 | 37.8 | 28.5
16:27 | 283 | 20.18127 |  |  |  |  | 33.8 | 34 | 29.3 | 31.3 | 31.2 | 27 | 30.2 | 29.6 | 25.6 | 36.7 | 37.7 | 28.6
16:28 | 284 | 20.15972 |  |  |  |  | 33.5 | 33.9 | 29.2 | 31.1 | 31.1 | 27.1 | 30 | 29.5 | 25.6 | 36.2 | 37.4 | 28.6
16:29 | 285 | 19.99594 |  |  |  |  | 33.2 | 33.6 | 29 | 31 | 31 | 27.2 | 29.8 | 29.5 | 25.7 | 35.9 | 37.2 | 28.5
16:30 | 286 | [5 empty] | 33.2 | 33.5 | 29 | 31 | 30.9 | 27.2 | 29.7 | 29.3 | 25.7 | 35.9 | 37 | 28.6
16:31 | 287 | [5 empty] | 33.1 | 33.4 | 28.9 | 30.8 | 30.7 | 27.4 | 29.6 | 29.1 | 25.7 | 35.7 | 36.8 | 28.6
16:32 | 288 | [5 empty] | 32.8 | 33.2 | 28.8 | 30.7 | 30.6 | 27.3 | 29.4 | 29 | 25.7 | 35.5 | 36.6 | 28.6
16:33 | 289 | [5 empty] | 32.6 | 33 | 28.6 | 30.6 | 30.5 | 27.4 | 29.3 | 28.9 | 25.7 | 35.1 | 36.4 | 28.6
16:34 | 290 | [5 empty] | 32.5 | 32.8 | 28.6 | 30.5 | 30.4 | 27.4 | 29.1 | 28.8 | 25.7 | 35.1 | 36.2 | 28.6
16:35 | 291 | [5 empty] | 32.3 | 32.7 | 28.5 | 30.4 | 30.3 |  | 29 | 28.6 | 25.7 | 34.8 | 36 | 28.6
16:36 | 292 | [5 empty] | 32 | 32.6 |  | 30.1 | 30.2 |  | 28.8 | 28.5 | 25.7 | 34.6 | 35.8 | 28.6
16:37 | 293 | [5 empty] | 31.7 | 32.5 |  | 29.8 |  |  | 28.7 | 28.4 |  | 34.2 | 35.5
16:38 | 294 | [5 empty] | 31.7 |  |  | 29.7 |  |  | 28.5 |  |  | 34
16:39 | 295 | [14 empty] | NA
16:40 | 296
16:41 | 297
16:42 | 298
16:43 | 299
16:44 | 300
16:45 | 301
16:46 | 302
16:47 | 303
16:48 | 304
16:49 | 305
16:50 | 306
16:51 | 307
16:52 | 308
16:53 | 309
16:54 | 310
16:55 | 311
16:56 | 312
16:57 | 313
16:58 | 314
16:59 | 315
17:00 | 316
17:01 | 317
17:02 | 318
17:03 | 319
17:04 | 320
17:05 | 321
17:06 | 322
17:07 | 323
17:08 | 324
17:09 | 325
17:10 | 326
17:11 | 327
17:12 | 328
17:13 | 329
17:14 | 330
17:15 | 331
17:16 | 332
17:17 | 333
17:18 | 334
17:19 | 335
17:20 | 336
17:21 | 337 | [14 empty] | 30.5 | 29.6
17:22 | 338
17:23 | 339
17:24 | 340
17:25 | 341
17:26 | 342
17:27 | 343
17:28 | 344
17:29 | 345
17:30 | 346
17:31 | 347
17:32 | 348
17:33 | 349
17:34 | 350
17:35 | 351
17:36 | 352
17:37 | 353
17:38 | 354
17:39 | 355
17:40 | 356
17:41 | 357
17:42 | 358
17:43 | 359
17:44 | 360
17:45 | 361
17:46 | 362
17:47 | 363
17:48 | 364
17:49 | 365
17:50 | 366
17:51 | 367
17:52 | 368
17:53 | 369
17:54 | 370
17:55 | 371
17:56 | 372
17:57 | 373
17:58 | 374
17:59 | 375
18:00 | 376
18:01 | 377
18:02 | 378
18:03 | 379
18:04 | 380
18:05 | 381
18:06 | 382
18:07 | 383
18:08 | 384
18:09 | 385
18:10 | 386
18:11 | 387
18:12 | 388
18:13 | 389
18:14 | 390
18:15 | 391
18:16 | 392
18:17 | 393
18:18 | 394
18:19 | 395
18:20 | 396
18:21 | 397
18:22 | 398
18:23 | 399
18:24 | 400
18:25 | 401
18:26 | 402
18:27 | 403
18:28 | 404
18:29 | 405
18:30 | 406
18:31 | 407
18:32 | 408
18:33 | 409
18:34 | 410
18:35 | 411
18:36 | 412
18:37 | 413
18:38 | 414
18:39 | 415
18:40 | 416
18:41 | 417
18:42 | 418
18:43 | 419
18:44 | 420
18:45 | 421
18:46 | 422
18:47 | 423
18:48 | 424
18:49 | 425
18:50 | 426
18:51 | 427
18:52 | 428
18:53 | 429
18:54 | 430
18:55 | 431
18:56 | 432
18:57 | 433
18:58 | 434
18:59 | 435
19:00 | 436
19:01 | 437
19:02 | 438
19:03 | 439
19:04 | 440
19:05 | 441
19:06 | 442
19:07 | 443
19:08 | 444
19:09 | 445
19:10 | 446
19:11 | 447
19:12 | 448
19:13 | 449
19:14 | 450
19:15 | 451
19:16 | 452
19:17 | 453
19:18 | 454
19:19 | 455
19:20 | 456
19:21 | 457
19:22 | 458
19:23 | 459
19:24 | 460
19:25 | 461
19:26 | 462
19:27 | 463
19:28 | 464
19:29 | 465
19:30 | 466
19:31 | 467
19:32 | 468
19:33 | 469
19:34 | 470
19:35 | 471
19:36 | 472
19:37 | 473
19:38 | 474
19:39 | 475
19:40 | 476
19:41 | 477
19:42 | 478
19:43 | 479
19:44 | 480
19:45 | 481
19:46 | 482
19:47 | 483
19:48 | 484
19:49 | 485
19:50 | 486
19:51 | 487
19:52 | 488
19:53 | 489
19:54 | 490
19:55 | 491
19:56 | 492
19:57 | 493
19:58 | 494
19:59 | 495
20:00 | 496
20:01 | 497
20:02 | 498
20:03 | 499
20:04 | 500
20:05 | 501
20:06 | 502
20:07 | 503
20:08 | 504
20:09 | 505
20:10 | 506
20:11 | 507
20:12 | 508
20:13 | 509
20:14 | 510
20:15 | 511
20:16 | 512
20:17 | 513
20:18 | 514
20:19 | 515
20:20 | 516
20:21 | 517
20:22 | 518
20:23 | 519
20:24 | 520
20:25 | 521
20:26 | 522
20:27 | 523
20:28 | 524
20:29 | 525
20:30 | 526
20:31 | 527
20:32 | 528
20:33 | 529
20:34 | 530
20:35 | 531
20:36 | 532
20:37 | 533
20:38 | 534
20:39 | 535
20:40 | 536
20:41 | 537
20:42 | 538
20:43 | 539
20:44 | 540
20:45 | 541
20:46 | 542
20:47 | 543
20:48 | 544
20:49 | 545
20:50 | 546
20:51 | 547
20:52 | 548
20:53 | 549
20:54 | 550
20:55 | 551
20:56 | 552
20:57 | 553
20:58 | 554
20:59 | 555
21:00 | 556
21:01 | 557
21:02 | 558
21:03 | 559
21:04 | 560
21:05 | 561
21:06 | 562
21:07 | 563
21:08 | 564
21:09 | 565
21:10 | 566
21:11 | 567
21:12 | 568
21:13 | 569
21:14 | 570
21:15 | 571
21:16 | 572
21:17 | 573
21:18 | 574
21:19 | 575
21:20 | 576
21:21 | 577
21:22 | 578
21:23 | 579
21:24 | 580
21:25 | 581
21:26 | 582
21:27 | 583
21:28 | 584
21:29 | 585
21:30 | 586
21:31 | 587
21:32 | 588
21:33 | 589
21:34 | 590
21:35 | 591
21:36 | 592
21:37 | 593
21:38 | 594
21:39 | 595
21:40 | 596
21:41 | 597
21:42 | 598
21:43 | 599
21:44 | 600
21:45 | 601
21:46 | 602
21:47 | 603
21:48 | 604
21:49 | 605
21:50 | 606
21:51 | 607
21:52 | 608
21:53 | 609
21:54 | 610
21:55 | 611
21:56 | 612
21:57 | 613
21:58 | 614
21:59 | 615
22:00 | 616
22:01 | 617
22:02 | 618
22:03 | 619
22:04 | 620
22:05 | 621
22:06 | 622
22:07 | 623
22:08 | 624
22:09 | 625
22:10 | 626
22:11 | 627
22:12 | 628
22:13 | 629
22:14 | 630
22:15 | 631
22:16 | 632
22:17 | 633
22:18 | 634
22:19 | 635
22:20 | 636
22:21 | 637
22:22 | 638
22:23 | 639
22:24 | 640
22:25 | 641
22:26 | 642
22:27 | 643
22:28 | 644
22:29 | 645
22:30 | 646
22:31 | 647
22:32 | 648
22:33 | 649
22:34 | 650
22:35 | 651
22:36 | 652
22:37 | 653
22:38 | 654
22:39 | 655
22:40 | 656
22:41 | 657
22:42 | 658
22:43 | 659
22:44 | 660
22:45 | 661
22:46 | 662
22:47 | 663
22:48 | 664
22:49 | 665
22:50 | 666
22:51 | 667
22:52 | 668
22:53 | 669
22:54 | 670
22:55 | 671
22:56 | 672
22:57 | 673
22:58 | 674
22:59 | 675
23:00 | 676
23:01 | 677
23:02 | 678
23:03 | 679
23:04 | 680
23:05 | 681
23:06 | 682
23:07 | 683
23:08 | 684
23:09 | 685
23:10 | 686
23:11 | 687
23:12 | 688
23:13 | 689
23:14 | 690
23:15 | 691
23:16 | 692
23:17 | 693
23:18 | 694
23:19 | 695
23:20 | 696
23:21 | 697
23:22 | 698
23:23 | 699
23:24 | 700
23:25 | 701
23:26 | 702
23:27 | 703
23:28 | 704
23:29 | 705
23:30 | 706
23:31 | 707
23:32 | 708
23:33 | 709
23:34 | 710
23:35 | 711
23:36 | 712
23:37 | 713
23:38 | 714
23:39 | 715
23:40 | 716
23:41 | 717
23:42 | 718
23:43 | 719
23:44 | 720
23:45 | 721
23:46 | 722
23:47 | 723
23:48 | 724
23:49 | 725
23:50 | 726
23:51 | 727
23:52 | 728
23:53 | 729
23:54 | 730
23:55 | 731
23:56 | 732
23:57 | 733
23:58 | 734
23:59 | 735
24:00 | 736
24:01 | 737
24:02 | 738
24:03 | 739
24:04 | 740
24:05 | 741
24:06 | 742
24:07 | 743
24:08 | 744
24:09 | 745
24:10 | 746
24:11 | 747
24:12 | 748
24:13 | 749
24:14 | 750
24:15 | 751
24:16 | 752
24:17 | 753
24:18 | 754
24:19 | 755
24:20 | 756
24:21 | 757
24:22 | 758
24:23 | 759
24:24 | 760
24:25 | 761
24:26 | 762
24:27 | 763
24:28 | 764
24:29 | 765
24:30 | 766
24:31 | 767
24:32 | 768
24:33 | 769
24:34 | 770
24:35 | 771
24:36 | 772
24:37 | 773
24:38 | 774
24:39 | 775
24:40 | 776
24:41 | 777
24:42 | 778
24:43 | 779
24:44 | 780
24:45 | 781
24:46 | 782
24:47 | 783
24:48 | 784
24:49 | 785
24:50 | 786
24:51 | 787
24:52 | 788
24:53 | 789
24:54 | 790
24:55 | 791
24:56 | 792
24:57 | 793
24:58 | 794
24:59 | 795
25:00 | 796
25:01 | 797
25:02 | 798
25:03 | 799
25:04 | 800
25:05 | 801
25:06 | 802
25:07 | 803
25:08 | 804
25:09 | 805
25:10 | 806
25:11 | 807
25:12 | 808
25:13 | 809
25:14 | 810
25:15 | 811
25:16 | 812
25:17 | 813
25:18 | 814
25:19 | 815
25:20 | 816
25:21 | 817
25:22 | 818
25:23 | 819
25:24 | 820
25:25 | 821
25:26 | 822
25:27 | 823
25:28 | 824
25:29 | 825
25:30 | 826
25:31 | 827
25:32 | 828
25:33 | 829
25:34 | 830
25:35 | 831
25:36 | 832
25:37 | 833
25:38 | 834
25:39 | 835
25:40 | 836
25:41 | 837
25:42 | 838
25:43 | 839
25:44 | 840
25:45 | 841
25:46 | 842
25:47 | 843
25:48 | 844
25:49 | 845
25:50 | 846
25:51 | 847
25:52 | 848
25:53 | 849
25:54 | 850
25:55 | 851
25:56 | 852
25:57 | 853
25:58 | 854
25:59 | 855
26:00 | 856
26:01 | 857
26:02 | 858
26:03 | 859
26:04 | 860
26:05 | 861
26:06 | 862
26:07 | 863