## 16-08-24 RAW DATA
LAB - WET - 20 (run a)
20 degrees fixed, humidity OFF, lamp at 50% power (125 W)
TIME | MIN | Air (shade) | Concrete (sub-surface) | Limestone (sub-surface) | Sandstone (sub-surface) | Basalt (sub-surface) | Concrete (EnvLogger) | Concrete (robolimpet) | Concrete (robomussel) | Limestone (EnvLogger) | Limestone (robolimpet) | Limestone (robomussel) | Sandstone (EnvLogger) | Sandstone (robolimpet) | Sandstone (robomussel) | Basalt (EnvLogger) | Basalt (robolimpet) | Basalt (robomussel)
45520.4396 | 1 | 19.62827 | 13.24215 | 13.4209 | 14.13653 | 13.11831 | 14.4 | 14.1 | 14.2 | 14.3 | 13.9 | 14.5 | 14.7 | 14.3 | 14.5 | 14.4 | 14 | 14.2
45520.4403 | 2 | 22.23743 | 13.35281 | 13.51308 | 14.25663 | 13.23894 | 15.2 | 14.3 | 14.6 | 14.8 | 14 | 15.3 | 15.7 | 14.5 | 15.5 | 15.2 | 14.2 | 14.7
45520.441 | 3 | 20.53771 | 13.45919 | 13.59816 | 14.4215 | 13.37257 | 16.9 | 14.9 | 15.4 | 16.4 | 14.4 | 15.9 | 18.7 | 15.4 | 16.2 | 17.5 | 14.8 | 15.4
45520.4417 | 4 | 20.40402 | 13.58115 | 13.68039 | 14.64261 | 13.55691 | 18.1 | 15.9 | 16.5 | 17.6 | 14.8 | 16.5 | 20.9 | 16.8 | 17.3 | 19.2 | 16 | 16.5
45520.4424 | 5 | 20.65993 | 13.73851 | 13.77678 | 14.90109 | 13.79037 | 19.1 | 16.7 | 17.6 | 18.7 | 15.3 | 17.2 | 22.7 | 18.1 | 18.6 | 20.5 | 17.1 | 17.7
45520.4431 | 6 | 20.61392 | 13.92842 | 13.88875 | 15.18388 | 14.06705 | 20.1 | 17.5 | 18.8 | 19.6 | 15.8 | 18 | 24 | 19.4 | 19.9 | 21.6 | 18.3 | 18.8
45520.4438 | 7 | 20.58516 | 14.14661 | 14.01769 | 15.48227 | 14.37378 | 20.9 | 18.2 | 20 | 20.3 | 16.4 | 18.8 | 25.1 | 20.7 | 21.1 | 22.4 | 19.4 | 19.9
45520.4445 | 8 | 20.70883 | 14.38315 | 14.15936 | 15.79195 | 14.70039 | 21.7 | 18.7 | 21.2 | 21 | 16.9 | 19.6 | 26 | 21.8 | 22.3 | 23.2 | 20.5 | 20.9
45520.4452 | 9 | 20.64843 | 14.63519 | 14.31233 | 16.10715 | 15.04107 | 22.3 | 19.5 | 22.2 | 21.5 | 17.4 | 20.4 | 26.8 | 22.8 | 23.3 | 23.9 | 21.5 | 21.9
45520.4459 | 10 | 20.67287 | 14.89708 | 14.47378 | 16.42357 | 15.39148 | 22.9 | 20.1 | 23.2 | 22 | 17.9 | 20.9 | 27.4 | 23.8 | 24.3 | 24.4 | 22.4 | 22.7
45520.4465 | 11 | 20.73903 | 15.16458 | 14.64368 | 16.74125 | 15.74587 | 23.4 | 20.8 | 24 | 22.5 | 18.4 | 21.6 | 28 | 24.6 | 25.1 | 25 | 23.2 | 23.4
45520.4472 | 12 | 20.7606 | 15.43771 | 14.81781 | 17.05733 | 16.10283 | 23.9 | 21.4 | 24.8 | 22.8 | 18.8 | 22.1 | 28.4 | 25.4 | 25.8 | 25.4 | 23.9 | 24.2
45520.4479 | 13 | 20.70307 | 15.70941 | 14.99757 | 17.37042 | 16.46239 | 24.4 | 22.1 | 25.5 | 23.2 | 19.2 | 22.6 | 28.8 | 26.1 | 26.5 | 25.9 | 24.4 | 24.8
45520.4486 | 14 | 20.74766 | 15.98112 | 15.18015 | 17.67766 | 16.82172 | 24.7 | 22.7 | 26.2 | 23.5 | 19.6 | 23.1 | 29 | 26.7 | 27.2 | 26.3 | 25 | 25.4
45520.4493 | 15 | 20.7606 | 16.25143 | 15.36271 | 17.9791 | 17.18086 | 25.1 | 23.2 | 26.8 | 23.8 | 20 | 23.6 | 29.3 | 27.3 | 27.7 | 26.6 | 25.5 | 25.9
45520.45 | 16 | 20.70451 | 16.51895 | 15.54809 | 18.27332 | 17.53697 | 25.5 | 23.6 | 27.4 | 24 | 20.3 | 23.9 | 29.7 | 27.8 | 28.1 | 27 | 26 | 26.4
45520.4507 | 17 | 20.92459 | 16.78227 | 15.73064 | 18.56034 | 17.89011 | 25.9 | 24.2 | 27.8 | 24.2 | 20.6 | 24.3 | 29.9 | 28.3 | 28.6 | 27.3 | 26.5 | 26.8
45520.4514 | 18 | 20.82245 | 17.04 | 15.91319 | 18.84163 | 18.24031 | 26.1 | 24.5 | 28.3 | 24.5 | 20.8 | 24.6 | 30.2 | 28.6 | 29 | 27.6 | 26.8 | 27.2
45520.4521 | 19 | 20.70883 | 17.29498 | 16.09433 | 19.1172 | 18.58761 | 26.4 | 24.9 | 28.7 | 24.6 | 21.1 | 24.9 | 30.3 | 29 | 29.4 | 27.8 | 27.2 | 27.5
45520.4528 | 20 | 20.90445 | 17.54439 | 16.27407 | 19.38276 | 18.92774 | 26.6 | 25.2 | 29.1 | 24.8 | 21.4 | 25.1 | 30.5 | 29.3 | 29.7 | 28.1 | 27.5 | 27.8
45520.4535 | 21 | 20.73903 | 17.78964 | 16.451 | 19.6412 | 19.26505 | 26.8 | 25.5 | 29.5 | 25 | 21.6 | 25.4 | 30.7 | 29.6 | 29.9 | 28.3 | 27.8 | 28.1
45520.4542 | 22 | 20.88575 | 18.02933 | 16.62512 | 19.89395 | 19.59812 | 27.2 | 25.8 | 29.8 | 25.2 | 21.8 | 25.5 | 30.9 | 29.9 | 30.2 | 28.6 | 28.2 | 28.3
45520.4549 | 23 | 20.75916 | 18.26347 | 16.79785 | 20.14248 | 19.92555 | 27.4 | 26.1 | 30 | 25.3 | 22 | 25.7 | 31.1 | 30.2 | 30.5 | 28.9 | 28.6 | 28.6
45520.4556 | 24 | 20.86129 | 18.4949 | 16.96777 | 20.3839 | 20.25024 | 27.5 | 26.3 | 30.4 | 25.5 | 22.2 | 25.9 | 31.3 | 30.4 | 30.6 | 29.1 | 28.8 | 28.8
45520.4563 | 25 | 20.7793 | 18.71935 | 17.1349 | 20.62111 | 20.57078 | 27.7 | 26.6 | 30.7 | 25.7 | 22.4 | 26.1 | 31.5 | 30.6 | 30.9 | 29.4 | 29.1 | 29.1
45520.457 | 26 | 20.74766 | 18.93968 | 17.30207 | 20.85122 | 20.88863 | 27.9 | 26.8 | 30.9 | 25.8 | 22.5 | 26.2 | 31.6 | 30.9 | 31.1 | 29.7 | 29.5 | 29.3
45520.4577 | 27 | 20.94618 | 19.15587 | 17.4636 | 21.07713 | 21.2038 | 28.1 | 26.9 | 31.1 | 26 | 22.8 | 26.4 | 31.7 | 31.1 | 31.2 | 30 | 29.7 | 29.4
45520.4584 | 28 | 20.75916 | 19.36652 | 17.62518 | 21.29739 | 21.51776 | 28.2 | 27.1 | 31.3 | 26.1 | 22.9 | 26.5 | 31.9 | 31.3 | 31.4 | 30.3 | 30.1 | 29.6
45520.459 | 29 | 20.72321 | 19.57304 | 17.78397 | 21.512 | 21.82766 | 28.4 | 27.3 | 31.5 | 26.2 | 23.1 | 26.6 | 32 | 31.5 | 31.5 | 30.5 | 30.4 | 29.8
45520.4597 | 30 | 20.85554 | 19.77686 | 17.93997 | 21.72097 | 22.13349 | 28.4 | 27.5 | 31.7 | 26.4 | 23.2 | 26.6 | 32.2 | 31.6 | 31.7 | 30.7 | 30.7 | 29.9
45520.4604 | 31 | 20.87855 | 19.97369 | 18.09318 | 21.92284 | 22.43529 | 28.6 | 27.6 | 31.9 | 26.6 | 23.4 | 26.8 | 32.3 | 31.9 | 31.9 | 30.9 | 31 | 30.1
45520.4611 | 32 | 20.84547 | 20.16781 | 18.24502 | 22.12195 | 22.73161 | 28.7 | 27.8 | 32 | 26.6 | 23.5 | 26.9 | 32.5 | 32.1 | 31.9 | 31.1 | 31.2 | 30.3
45520.4618 | 33 | 20.77211 | 20.35636 | 18.39408 | 22.31251 | 23.02245 | 28.8 | 27.9 | 32.1 | 26.8 | 23.6 | 27 | 32.6 | 32.2 | 32.1 | 31.3 | 31.5 | 30.4
45520.4625 | 34 | 20.96056 | 20.54078 | 18.54035 | 22.49742 | 23.30637 | 29 | 28.1 | 32.4 | 26.9 | 23.7 | 27.1 | 32.6 | 32.4 | 32.1 | 31.4 | 31.7 | 30.5
45520.4632 | 35 | 20.74766 | 20.72104 | 18.68383 | 22.67955 | 23.58482 | 29.1 | 28.3 | 32.4 | 27 | 23.9 | 27.1 | 32.7 | 32.5 | 32.3 | 31.7 | 32 | 30.6
45520.4639 | 36 | 20.90877 | 20.89858 | 18.82594 | 22.85601 | 23.85779 | 29.2 | 28.3 | 32.5 | 27.1 | 24 | 27.2 | 32.9 | 32.7 | 32.3 | 31.8 | 32.1 | 30.7
45520.4646 | 37 | 20.76348 | 21.07197 | 18.96527 | 23.02679 | 24.12674 | 29.3 | 28.5 | 32.7 | 27.2 | 24.1 | 27.3 | 33 | 32.8 | 32.4 | 32 | 32.4 | 30.9
45520.4653 | 38 | 20.79224 | 21.24119 | 19.10181 | 23.19334 | 24.3902 | 29.4 | 28.6 | 32.8 | 27.3 | 24.1 | 27.4 | 33.1 | 33 | 32.5 | 32.2 | 32.6 | 30.9
45520.466 | 39 | 20.99941 | 21.40769 | 19.23556 | 23.35421 | 24.64963 | 29.5 | 28.8 | 32.9 | 27.4 | 24.3 | 27.4 | 33.2 | 33.1 | 32.6 | 32.3 | 32.8 | 31.1
45520.4667 | 40 | 20.81094 | 21.57001 | 19.36795 | 23.51373 | 24.90357 | 29.6 | 28.8 | 33 | 27.6 | 24.4 | 27.5 | 33.3 | 33.2 | 32.6 | 32.5 | 33.1 | 31.1
45520.4674 | 41 | 20.78505 | 21.73103 | 19.49611 | 23.6661 | 25.15201 | 29.8 | 29 | 33.1 | 27.6 | 24.6 | 27.6 | 33.4 | 33.3 | 32.7 | 32.6 | 33.3 | 31.3
45520.4681 | 42 | 21.01668 | 21.88642 | 19.62434 | 23.81421 | 25.39787 | 29.9 | 29.1 | 33.2 | 27.7 | 24.6 | 27.6 | 33.6 | 33.4 | 32.8 | 32.8 | 33.5 | 31.4
45520.4688 | 43 | 20.86848 | 22.04051 | 19.74834 | 23.95951 | 25.6382 | 30 | 29.2 | 33.4 | 27.9 | 24.7 | 27.8 | 33.6 | 33.6 | 32.8 | 32.9 | 33.7 | 31.5
45520.4695 | 44 | 20.8167 | 22.19184 | 19.8724 | 24.10055 | 25.87301 | 30.1 | 29.3 | 33.5 | 28 | 24.9 | 27.7 | 33.7 | 33.6 | 32.9 | 33.1 | 33.9 | 31.6
45520.4702 | 45 | 20.84691 | 22.34042 | 19.99224 | 24.23732 | 26.10375 | 30.1 | 29.4 | 33.5 | 28.1 | 24.9 | 27.8 | 33.8 | 33.9 | 32.9 | 33.3 | 34.1 | 31.6
45520.4709 | 46 | 20.79368 | 22.48624 | 20.1107 | 24.36981 | 26.33041 | 30.3 | 29.5 | 33.6 | 28.1 | 25 | 27.9 | 33.8 | 33.9 | 33 | 33.3 | 34.3 | 31.8
45520.4715 | 47 | 20.97639 | 22.62929 | 20.22779 | 24.49947 | 26.55297 | 30.4 | 29.6 | 33.7 | 28.2 | 25.1 | 28 | 33.9 | 34 | 33 | 33.4 | 34.4 | 31.8
45520.4722 | 48 | 20.83684 | 22.76957 | 20.34207 | 24.62776 | 26.77144 | 30.5 | 29.7 | 33.8 | 28.3 | 25.2 | 28 | 34 | 34.1 | 33.1 | 33.6 | 34.6 | 31.9
45520.4729 | 49 | 20.77355 | 22.90708 | 20.45498 | 24.75321 | 26.98579 | 30.5 | 29.8 | 33.9 | 28.4 | 25.3 | 28 | 34.1 | 34.2 | 33.2 | 33.7 | 34.8 | 32
45520.4736 | 50 | 20.92172 | 23.04325 | 20.56509 | 24.87583 | 27.19603 | 30.6 | 29.9 | 33.9 | 28.5 | 25.4 | 28.1 | 34.2 | 34.4 | 33.2 | 33.9 | 35 | 32.1
45520.4743 | 51 | 20.82964 | 23.17519 | 20.67524 | 24.99414 | 27.40361 | 30.7 | 30 | 34 | 28.6 | 25.5 | 28.2 | 34.3 | 34.5 | 33.2 | 34 | 35.1 | 32.2
45520.475 | 52 | 20.94042 | 23.3058 | 20.78116 | 25.10815 | 27.60705 | 30.8 | 30.1 | 34.1 | 28.7 | 25.6 | 28.2 | 34.3 | 34.6 | 33.4 | 34.1 | 35.3 | 32.2
45520.4757 | 53 | 20.85266 | 23.43506 | 20.88712 | 25.22076 | 27.80634 | 30.8 | 30.3 | 34.2 | 28.8 | 25.6 | 28.3 | 34.4 | 34.6 | 33.4 | 34.2 | 35.5 | 32.3
45520.4764 | 54 | 20.75197 | 23.56298 | 20.99171 | 25.33052 | 27.99997 | 31 | 30.3 | 34.3 | 28.9 | 25.7 | 28.4 | 34.5 | 34.8 | 33.5 | 34.4 | 35.6 | 32.4
45520.4771 | 55 | 20.94474 | 23.68664 | 21.09204 | 25.43741 | 28.1939 | 31.1 | 30.4 | 34.4 | 28.9 | 25.8 | 28.4 | 34.6 | 34.8 | 33.5 | 34.5 | 35.8 | 32.5
45520.4778 | 56 | 20.97064 | 23.80895 | 21.19242 | 25.53998 | 28.38214 | 31.2 | 30.5 | 34.4 | 28.9 | 25.9 | 28.5 | 34.7 | 34.9 | 33.5 | 34.6 | 35.9 | 32.5
45520.4785 | 57 | 20.75629 | 23.93137 | 21.28998 | 25.64407 | 28.56767 | 31.3 | 30.6 | 34.6 | 29.1 | 25.9 | 28.5 | 34.8 | 35.1 | 33.6 | 34.7 | 36.1 | 32.6
45520.4792 | 58 | 20.81526 | 24.05097 | 21.38615 | 25.74089 | 28.75049 | 31.4 | 30.7 | 34.6 | 29.1 | 26.1 | 28.5 | 34.8 | 35.1 | 33.6 | 34.8 | 36.3 | 32.7
45520.4799 | 59 | 21.05266 | 24.16776 | 21.48093 | 25.83483 | 28.92908 | 31.4 | 30.8 | 34.6 | 29.2 | 26.1 | 28.6 | 34.9 | 35.2 | 33.7 | 34.9 | 36.4 | 32.8
45520.4806 | 60 | 20.83827 | 24.28172 | 21.57288 | 25.92736 | 29.10645 | 31.5 | 30.8 | 34.7 | 29.2 | 26.2 | 28.6 | 34.9 | 35.3 | 33.7 | 35.1 | 36.6 | 32.9
45520.4813 | 61 | 20.74909 | 24.39431 | 21.66344 | 26.01847 | 29.28257 | 31.6 | 30.9 | 34.8 | 29.3 | 26.3 | 28.7 | 34.9 | 35.4 | 33.8 | 35.2 | 36.7 | 32.9
45520.482 | 62 | 20.92747 | 24.50554 | 21.7526 | 26.10522 | 29.45595 | 31.7 | 31 | 34.9 | 29.4 | 26.3 | 28.8 | 34.9 | 35.5 | 33.8 | 35.4 | 36.9 | 33
45520.4827 | 63 | 20.89726 | 24.61392 | 21.84037 | 26.18908 | 29.62658 | 31.7 | 31 | 34.9 | 29.5 | 26.4 | 28.9 | 35 | 35.5 | 33.9 | 35.5 | 37 | 33.1
45520.4834 | 64 | 20.81526 | 24.7224 | 21.92529 | 26.2715 | 29.79444 | 31.8 | 31.2 | 34.9 | 29.4 | 26.5 | 28.9 | 35.1 | 35.6 | 33.8 | 35.6 | 37.2 | 33.2
45520.484 | 65 | 20.81814 | 24.82803 | 22.00882 | 26.34955 | 29.96104 | 31.9 | 31.3 | 35 | 29.6 | 26.6 | 28.9 | 35.1 | 35.6 | 33.9 | 35.7 | 37.4 | 33.2
45520.4847 | 66 | 20.92028 | 24.93228 | 22.09094 | 26.42617 | 30.12487 | 31.9 | 31.3 | 35.1 | 29.6 | 26.6 | 29 | 35.1 | 35.7 | 33.9 | 35.9 | 37.4 | 33.2
45520.4854 | 67 | 20.92459 | 25.03368 | 22.17022 | 26.50135 | 30.28439 | 32 | 31.4 | 35.1 | 29.7 | 26.6 | 29.1 | 35.2 | 35.7 | 34 | 36 | 37.6 | 33.3
45520.4861 | 68 | 20.87855 | 25.13515 | 22.24809 | 26.5751 | 30.44262 | 32.1 | 31.4 | 35.2 | 29.8 | 26.7 | 29.1 | 35.3 | 35.8 | 33.9 | 36.1 | 37.7 | 33.3
45520.4868 | 69 | 20.66137 | 25.23377 | 22.32599 | 26.64445 | 30.59805 | 32.1 | 31.5 | 35.3 | 29.8 | 26.8 | 29.1 | 35.3 | 35.9 | 34 | 36.2 | 37.9 | 33.4
45520.4875 | 70 | 20.69732 | 25.33099 | 22.40104 | 26.70941 | 30.75066 | 32.1 | 31.5 | 35.3 | 29.8 | 26.8 | 29.2 | 35.3 | 35.9 | 34 | 36.2 | 38 | 33.4
45520.4882 | 71 | 20.78505 | 25.42534 | 22.47324 | 26.76996 | 30.89738 | 32.1 | 31.6 | 35.3 | 29.9 | 26.9 | 29.2 | 35.3 | 35.9 | 34 | 36.3 | 38 | 33.5
45520.4889 | 72 | 20.86992 | 25.51681 | 22.54402 | 26.82463 | 31.04125 | 32.2 | 31.7 | 35.3 | 29.9 | 26.9 | 29.2 | 35.5 | 36 | 34 | 36.5 | 38.2 | 33.5
45520.4896 | 73 | 20.88143 | 25.60539 | 22.61194 | 26.87931 | 31.18226 | 32.3 | 31.7 | 35.4 | 30 | 27 | 29.3 | 35.4 | 36.1 | 34.1 | 36.6 | 38.2 | 33.6
45520.4903 | 74 | 20.8354 | 25.69109 | 22.677 | 26.92959 | 31.32194 | 32.4 | 31.8 | 35.5 | 30 | 27.1 | 29.3 | 35.4 | 36.1 | 34.1 | 36.7 | 38.4 | 33.6
45520.491 | 75 | 21.00229 | 25.77536 | 22.74064 | 26.9784 | 31.4572 | 32.4 | 31.8 | 35.5 | 30.1 | 27.1 | 29.3 | 35.4 | 36.1 | 34.1 | 36.8 | 38.5 | 33.7
45520.4917 | 76 | 20.81957 | 25.8597 | 22.80141 | 27.02722 | 31.59111 | 32.5 | 31.9 | 35.6 | 30.1 | 27.1 | 29.4 | 35.5 | 36.1 | 34.1 | 36.9 | 38.6 | 33.7
45520.4924 | 77 | 20.80375 | 25.94262 | 22.86075 | 27.07607 | 31.72058 | 32.5 | 32 | 35.6 | 30.1 | 27.1 | 29.3 | 35.4 | 36.2 | 34.1 | 36.9 | 38.7 | 33.7
45520.4931 | 78 | 21.02532 | 26.02412 | 22.91866 | 27.12196 | 31.84869 | 32.6 | 32 | 35.7 | 30.1 | 27.2 | 29.4 | 35.5 | 36.3 | 34.2 | 37.1 | 38.8 | 33.7
45520.4938 | 79 | 20.81957 | 26.10716 | 22.9766 | 27.17232 | 31.97233 | 32.7 | 32.1 | 35.7 | 30.3 | 27.3 | 29.4 | 35.6 | 36.3 | 34.2 | 37.1 | 38.9 | 33.9
45520.4945 | 80 | 20.9361 | 26.18728 | 23.03456 | 27.22122 | 32.09613 | 32.7 | 32.1 | 35.8 | 30.3 | 27.3 | 29.4 | 35.6 | 36.4 | 34.2 | 37.2 | 39.1 | 33.9
45520.4952 | 81 | 21.01812 | 26.26896 | 23.09109 | 27.27013 | 32.217 | 32.7 | 32.2 | 35.8 | 30.4 | 27.4 | 29.5 | 35.6 | 36.4 | 34.2 | 37.2 | 39.1 | 34
45520.4959 | 82 | 20.93179 | 26.3492 | 23.14909 | 27.32054 | 32.33492 | 32.9 | 32.2 | 35.8 | 30.4 | 27.4 | 29.5 | 35.7 | 36.4 | 34.3 | 37.3 | 39.3 | 34
45520.4965 | 83 | 20.86417 | 26.4295 | 23.20566 | 27.37097 | 32.45299 | 32.9 | 32.3 | 35.8 | 30.3 | 27.4 | 29.6 | 35.7 | 36.5 | 34.2 | 37.4 | 39.3 | 34
45520.4972 | 84 | 21.01956 | 26.50837 | 23.26225 | 27.41845 | 32.56655 | 32.9 | 32.3 | 35.9 | 30.4 | 27.5 | 29.6 | 35.7 | 36.5 | 34.3 | 37.5 | 39.4 | 34.1
45520.4979 | 85 | 21.01956 | 26.5873 | 23.31886 | 27.46743 | 32.68025 | 33.1 | 32.5 | 35.9 | 30.5 | 27.5 | 29.6 | 35.8 | 36.5 | 34.3 | 37.6 | 39.5 | 34.1
45520.4986 | 86 | 20.90589 | 26.6648 | 23.37259 | 27.51495 | 32.79097 | 33 | 32.5 | 36 | 30.6 | 27.6 | 29.6 | 35.8 | 36.6 | 34.3 | 37.6 | 39.6 | 34.1
45520.4993 | 87 | 20.84834 | 26.74235 | 23.42779 | 27.56099 | 32.89871 | 33.1 | 32.5 | 36.1 | 30.6 | 27.6 | 29.7 | 35.9 | 36.6 | 34.4 | 37.7 | 39.7 | 34.2
45520.5 | 88 | 20.962 | 26.81846 | 23.48156 | 27.60557 | 33.00502 | 33.2 | 32.5 | 36.1 | 30.6 | 27.6 | 29.6 | 35.9 | 36.7 | 34.4 | 37.7 | 39.8 | 34.2
45520.5007 | 89 | 20.96776 | 26.89164 | 23.53535 | 27.64867 | 33.11145 | 33.2 | 32.6 | 36.1 | 30.7 | 27.8 | 29.7 | 35.9 | 36.7 | 34.4 | 37.8 | 39.9 | 34.2
45520.5014 | 90 | 20.93179 | 26.96636 | 23.5877 | 27.6903 | 33.21331 | 33.3 | 32.6 | 36.2 | 30.6 | 27.8 | 29.7 | 35.9 | 36.7 | 34.4 | 37.9 | 40 | 34.3
45520.5021 | 91 | 20.81526 | 27.03964 | 23.64007 | 27.73195 | 33.31529 | 33.3 | 32.7 | 36.2 | 30.6 | 27.8 | 29.7 | 35.9 | 36.8 | 34.4 | 37.9 | 40 | 34.3
45520.5028 | 92 | 20.97207 | 27.11147 | 23.69101 | 27.77063 | 33.41268 | 33.4 | 32.8 | 36.2 | 30.6 | 27.8 | 29.7 | 35.9 | 36.7 | 34.4 | 37.9 | 40.1 | 34.3
45520.5035 | 93 | 20.98503 | 27.18336 | 23.7405 | 27.80783 | 33.51018 | 33.4 | 32.8 | 36.3 | 30.7 | 27.8 | 29.8 | 35.9 | 36.8 | 34.4 | 38 | 40.2 | 34.3
45520.5042 | 94 | 20.95912 | 27.25229 | 23.78856 | 27.84504 | 33.60464 | 33.4 | 32.8 | 36.3 | 30.8 | 27.9 | 29.8 | 36 | 36.8 | 34.4 | 38 | 40.3 | 34.4
45520.5049 | 95 | 20.81094 | 27.31977 | 23.83517 | 27.88227 | 33.6992 | 33.4 | 32.9 | 36.4 | 30.8 | 28 | 29.9 | 36.1 | 36.8 | 34.5 | 38.2 | 40.3 | 34.4
45520.5056 | 96 | 20.90877 | 27.3888 | 23.8818 | 27.91653 | 33.7923 | 33.5 | 32.9 | 36.4 | 30.8 | 28 | 29.8 | 36 | 36.9 | 34.5 | 38.2 | 40.4 | 34.5
45520.5063 | 97 | 20.94186 | 27.45487 | 23.92845 | 27.95079 | 33.88391 | 33.6 | 32.9 | 36.4 | 30.9 | 28 | 29.9 | 36.1 | 37 | 34.5 | 38.2 | 40.5 | 34.4
45520.507 | 98 | 20.98215 | 27.52098 | 23.97365 | 27.98656 | 33.97563 | 33.7 | 33 | 36.5 | 30.9 | 28 | 29.9 | 36.2 | 37 | 34.5 | 38.3 | 40.6 | 34.6
45520.5077 | 99 | 20.84691 | 27.58714 | 24.01741 | 28.02084 | 34.06586 | 33.7 | 33.1 | 36.5 | 31 | 28.1 | 29.9 | 36.2 | 37.1 | 34.6 | 38.4 | 40.7 | 34.6
45520.5084 | 100 | 20.82821 | 27.65333 | 24.06264 | 28.05364 | 34.1562 | 33.8 | 33.1 | 36.6 | 31.1 | 28.1 | 29.9 | 36.2 | 37.1 | 34.6 | 38.4 | 40.8 | 34.6
45520.509 | 101 | 20.97207 | 27.71807 | 24.10497 | 28.08496 | 34.24346 | 33.8 | 33.2 | 36.6 | 31 | 28.1 | 29.9 | 36.3 | 37 | 34.6 | 38.4 | 40.9 | 34.7
45520.5097 | 102 | 20.95193 | 27.78285 | 24.14731 | 28.11629 | 34.33081 | 33.8 | 33.2 | 36.6 | 31.1 | 28.2 | 29.9 | 36.3 | 37.1 | 34.6 | 38.6 | 40.9 | 34.7
45520.5104 | 103 | 20.89726 | 27.84616 | 24.1882 | 28.14763 | 34.41825 | 33.9 | 33.2 | 36.6 | 31.1 | 28.3 | 30 | 36.3 | 37.1 | 34.6 | 38.6 | 41 | 34.7
45520.5111 | 104 | 20.86848 | 27.90951 | 24.22911 | 28.17748 | 34.50261 | 33.9 | 33.3 | 36.6 | 31.1 | 28.2 | 29.9 | 36.2 | 37.1 | 34.6 | 38.6 | 41.1 | 34.7
45520.5118 | 105 | 20.95481 | 27.96988 | 24.26856 | 28.20584 | 34.58546 | 34 | 33.3 | 36.7 | 31.1 | 28.3 | 30 | 36.3 | 37.1 | 34.6 | 38.6 | 41.2 | 34.7
45520.5125 | 106 | 21.00085 | 28.0318 | 24.30657 | 28.23421 | 34.6668 | 33.9 | 33.3 | 36.7 | 31.1 | 28.3 | 30 | 36.4 | 37.2 | 34.6 | 38.6 | 41.2 | 34.8
45520.5132 | 107 | 20.95625 | 28.09225 | 24.34458 | 28.26259 | 34.74663 | 34.1 | 33.4 | 36.7 | 31.1 | 28.3 | 30.1 | 36.3 | 37.1 | 34.6 | 38.7 | 41.3 | 34.8
45520.5139 | 108 | 20.73759 | 28.15123 | 24.38261 | 28.28948 | 34.82813 | 34.1 | 33.4 | 36.8 | 31.1 | 28.3 | 30 | 36.3 | 37.2 | 34.6 | 38.7 | 41.4 | 34.8
45520.5146 | 109 | 20.90733 | 28.21175 | 24.41918 | 28.31338 | 34.90972 | 34.2 | 33.5 | 36.8 | 31.2 | 28.4 | 30.1 | 36.3 | 37.2 | 34.6 | 38.9 | 41.5 | 34.8
45520.5153 | 110 | 20.95049 | 28.2708 | 24.45577 | 28.33879 | 34.98498 | 34.2 | 33.5 | 36.8 | 31.2 | 28.4 | 30.1 | 36.4 | 37.2 | 34.7 | 38.9 | 41.4 | 34.9
45520.516 | 111 | 20.95769 | 28.32685 | 24.4909 | 28.3642 | 35.05872 | 34.2 | 33.5 | 36.9 | 31.2 | 28.5 | 30 | 36.4 | 37.2 | 34.7 | 38.9 | 41.5 | 34.9
45520.5167 | 112 | 20.87855 | 28.38445 | 24.52603 | 28.39111 | 35.13252 | 34.3 | 33.6 | 36.9 | 31.3 | 28.5 | 30.1 | 36.4 | 37.3 | 34.6 | 39 | 41.6 | 34.9
45520.5174 | 113 | 20.78937 | 28.44208 | 24.55972 | 28.41354 | 35.20318 | 34.4 | 33.6 | 37 | 31.3 | 28.5 | 30.1 | 36.5 | 37.3 | 34.7 | 39 | 41.7 | 34.9
45520.5181 | 114 | 21.01812 | 28.49824 | 24.59488 | 28.43597 | 35.27229 | 34.3 | 33.7 | 36.9 | 31.3 | 28.5 | 30.1 | 36.5 | 37.3 | 34.7 | 39.1 | 41.8 | 35
45520.5188 | 115 | 20.97639 | 28.5529 | 24.62711 | 28.45841 | 35.33986 | 34.4 | 33.7 | 37 | 31.3 | 28.6 | 30.1 | 36.5 | 37.3 | 34.7 | 39.1 | 41.9 | 35
45520.5195 | 116 | 20.91164 | 28.6076 | 24.65935 | 28.48235 | 35.4091 | 34.5 | 33.8 | 37 | 31.4 | 28.6 | 30.1 | 36.6 | 37.4 | 34.8 | 39.2 | 41.9 | 35
45520.5202 | 117 | 20.82245 | 28.66385 | 24.69307 | 28.5048 | 35.47356 | 34.5 | 33.8 | 37 | 31.4 | 28.6 | 30.2 | 36.5 | 37.4 | 34.7 | 39.2 | 41.9 | 35.1
45520.5209 | 118 | 20.93754 | 28.7171 | 24.72533 | 28.52875 | 35.53969 | 34.5 | 33.9 | 37.1 | 31.4 | 28.7 | 30.2 | 36.6 | 37.4 | 34.8 | 39.2 | 42 | 35.1
45520.5215 | 119 | 20.94042 | 28.77037 | 24.75613 | 28.5512 | 35.60265 | 34.5 | 33.9 | 37.1 | 31.4 | 28.6 | 30.2 | 36.6 | 37.4 | 34.8 | 39.2 | 42 | 35.2
45520.5222 | 120 | 20.98934 | 28.82215 | 24.78694 | 28.57366 | 35.66566 | 34.5 | 33.9 | 37.1 | 31.4 | 28.6 | 30.2 | 36.6 | 37.5 | 34.8 | 39.3 | 42 | 35.1
45520.5229 | 121 | 20.82964 | 28.87548 | 24.81776 | 28.59463 | 35.72549 | 34.6 | 33.9 | 37.2 | 31.5 | 28.7 | 30.2 | 36.6 | 37.5 | 34.9 | 39.3 | 42.1 | 35.1
45520.5236 | 122 | 20.84691 | 28.92732 | 24.84711 | 28.6126 | 35.78698 | 34.6 | 33.9 | 37.3 | 31.5 | 28.7 | 30.2 | 36.6 | 37.5 | 34.8 | 39.4 | 42.1 | 35.1
45520.5243 | 123 | 20.98359 | 28.97919 | 24.87647 | 28.63058 | 35.84529 | 34.6 | 34 | 37.2 | 31.5 | 28.8 | 30.2 | 36.6 | 37.5 | 34.8 | 39.4 | 42.2 | 35.1
45520.525 | 124 | 20.962 | 29.02956 | 24.90437 | 28.64706 | 35.90202 | 34.7 | 34.1 | 37.2 | 31.5 | 28.8 | 30.2 | 36.6 | 37.5 | 34.8 | 39.4 | 42.3 | 35.2
45520.5257 | 125 | 20.92603 | 29.07996 | 24.93081 | 28.66804 | 35.95879 | 34.7 | 34.1 | 37.2 | 31.5 | 28.8 | 30.3 | 36.6 | 37.5 | 34.8 | 39.4 | 42.3 | 35.2
45520.5264 | 126 | 20.81382 | 29.12886 | 24.95872 | 28.68602 | 36.01235 | 34.8 | 34.1 | 37.3 | 31.5 | 28.8 | 30.3 | 36.7 | 37.6 | 34.9 | 39.5 | 42.4 | 35.3
45520.5271 | 127 | 20.90301 | 29.17625 | 24.98517 | 28.70551 | 36.06596 | 34.7 | 34.1 | 37.3 | 31.6 | 28.8 | 30.3 | 36.6 | 37.5 | 34.8 | 39.5 | 42.3 | 35.2
45520.5278 | 128 | 20.96344 | 29.22367 | 25.01163 | 28.722 | 36.12123 | 34.8 | 34.2 | 37.3 | 31.5 | 28.9 | 30.3 | 36.7 | 37.6 | 34.8 | 39.6 | 42.4 | 35.3
45520.5285 | 129 | 20.99798 | 29.27265 | 25.03809 | 28.737 | 36.17328 | 34.9 | 34.2 | 37.4 | 31.6 | 28.9 | 30.3 | 36.6 | 37.6 | 34.9 | 39.6 | 42.5 | 35.3
45520.5292 | 130 | 20.79944 | 29.32012 | 25.06308 | 28.75499 | 36.22537 | 34.9 | 34.3 | 37.4 | 31.6 | 28.9 | 30.3 | 36.6 | 37.6 | 34.9 | 39.7 | 42.5 | 35.3
45520.5299 | 131 | 20.88719 | 29.36761 | 25.08808 | 28.76999 | 36.27913 | 34.9 | 34.3 | 37.4 | 31.6 | 28.8 | 30.3 | 36.6 | 37.6 | 34.8 | 39.6 | 42.6 | 35.3
45520.5306 | 132 | 20.96632 | 29.4136 | 25.11161 | 28.78349 | 36.32967 | 35 | 34.3 | 37.4 | 31.6 | 28.9 | 30.3 | 36.7 | 37.6 | 34.9 | 39.7 | 42.6 | 35.3
45520.5313 | 133 | 21.01668 | 29.45961 | 25.13515 | 28.79699 | 36.38024 | 35 | 34.3 | 37.5 | 31.6 | 28.9 | 30.4 | 36.7 | 37.6 | 34.8 | 39.6 | 42.6 | 35.4
45520.532 | 134 | 20.90445 | 29.50718 | 25.1587 | 28.81349 | 36.42921 | 35 | 34.4 | 37.5 | 31.7 | 28.9 | 30.4 | 36.7 | 37.6 | 34.9 | 39.7 | 42.7 | 35.4
45520.5327 | 135 | 20.78218 | 29.55324 | 25.18224 | 28.8285 | 36.47658 | 35 | 34.4 | 37.5 | 31.6 | 28.9 | 30.3 | 36.7 | 37.7 | 34.9 | 39.6 | 42.7 | 35.5
45520.5334 | 136 | 20.97783 | 29.59779 | 25.20579 | 28.8405 | 36.52235 | 35.1 | 34.4 | 37.5 | 31.6 | 29 | 30.4 | 36.6 | 37.6 | 34.9 | 39.8 | 42.7 | 35.4
45520.534 | 137 | 20.95193 | 29.64082 | 25.22788 | 28.85401 | 36.56815 | 35.1 | 34.4 | 37.5 | 31.6 | 28.9 | 30.3 | 36.7 | 37.7 | 34.9 | 39.8 | 42.8 | 35.4
45520.5347 | 138 | 20.96776 | 29.68388 | 25.24849 | 28.86752 | 36.61397 | 35.2 | 34.5 | 37.6 | 31.7 | 29 | 30.4 | 36.7 | 37.7 | 34.8 | 39.8 | 42.7 | 35.4
45520.5354 | 139 | 20.81526 | 29.72695 | 25.27058 | 28.88103 | 36.65819 | 35.2 | 34.6 | 37.6 | 31.7 | 29 | 30.4 | 36.7 | 37.7 | 34.9 | 39.8 | 42.8 | 35.4
45520.5361 | 140 | 20.87424 | 29.77005 | 25.29268 | 28.89455 | 36.70243 | 35.2 | 34.6 | 37.6 | 31.7 | 29 | 30.4 | 36.7 | 37.7 | 34.9 | 39.9 | 42.9 | 35.5
45520.5368 | 141 | 20.98934 | 29.81317 | 25.31331 | 28.90656 | 36.7467 | 35.2 | 34.6 | 37.6 | 31.8 | 29.1 | 30.4 | 36.8 | 37.7 | 34.8 | 39.9 | 42.9 | 35.5
45520.5375 | 142 | 21.01093 | 29.85631 | 25.33394 | 28.92007 | 36.791 | 35.3 | 34.7 | 37.7 | 31.8 | 29.1 | 30.4 | 36.8 | 37.7 | 34.9 | 39.9 | 43 | 35.5
45520.5382 | 143 | 20.85841 | 29.89947 | 25.35604 | 28.93509 | 36.83368 | 35.4 | 34.7 | 37.7 | 31.8 | 29.1 | 30.5 | 36.7 | 37.8 | 34.9 | 39.9 | 43.1 | 35.5
45520.5389 | 144 | 20.82245 | 29.94111 | 25.37815 | 28.94861 | 36.87639 | 35.3 | 34.7 | 37.7 | 31.8 | 29.2 | 30.5 | 36.8 | 37.8 | 35 | 39.9 | 43.1 | 35.5
45520.5396 | 145 | 20.9692 | 29.98277 | 25.39879 | 28.95913 | 36.91748 | 35.4 | 34.8 | 37.8 | 31.8 | 29.1 | 30.4 | 36.8 | 37.8 | 34.9 | 40 | 43.1 | 35.6
45520.5403 | 146 | 20.96632 | 30.0229 | 25.41796 | 28.97115 | 36.96023 | 35.4 | 34.7 | 37.8 | 31.9 | 29.1 | 30.4 | 36.7 | 37.7 | 35 | 40 | 43.1 | 35.5
45520.541 | 147 | 20.99798 | 30.0646 | 25.43861 | 28.98467 | 37.00137 | 35.5 | 34.8 | 37.8 | 31.9 | 29.2 | 30.5 | 36.8 | 37.8 | 35 | 40.1 | 43.1 | 35.6
45520.5417 | 148 | 20.85266 | 30.10478 | 25.45778 | 28.99819 | 37.04253 | 35.6 | 34.8 | 37.8 | 31.9 | 29.1 | 30.5 | 36.8 | 37.9 | 35 | 40.1 | 43.2 | 35.6
45520.5424 | 149 | 20.88143 | 30.14652 | 25.47696 | 29.01022 | 37.08207 | 35.5 | 34.9 | 37.9 | 31.9 | 29.2 | 30.5 | 36.7 | 37.9 | 35 | 40 | 43.2 | 35.6
45520.5431 | 150 | 20.97639 | 30.18828 | 25.49762 | 29.02224 | 37.12163 | 35.6 | 34.9 | 37.9 | 32 | 29.2 | 30.5 | 36.9 | 37.9 | 35 | 40.1 | 43.2 | 35.6
45520.5438 | 151 | 21.02532 | 30.22851 | 25.51533 | 29.03427 | 37.15956 | 35.6 | 34.9 | 37.9 | 32.1 | 29.3 | 30.5 | 36.9 | 37.8 | 34.9 | 40.1 | 43.3 | 35.6
45520.5445 | 152 | 20.92459 | 30.26721 | 25.53452 | 29.0493 | 37.19751 | 35.7 | 34.9 | 37.9 | 32 | 29.3 | 30.5 | 36.9 | 37.9 | 35 | 40.2 | 43.3 | 35.7
45520.5452 | 153 | 20.82533 | 30.30903 | 25.55518 | 29.06133 | 37.23383 | 35.6 | 34.9 | 37.9 | 32.1 | 29.3 | 30.5 | 36.8 | 37.9 | 35 | 40.2 | 43.3 | 35.7
45520.5459 | 154 | 20.93035 | 30.34777 | 25.5729 | 29.07185 | 37.27017 | 35.7 | 35 | 38 | 32 | 29.3 | 30.6 | 36.9 | 37.8 | 35 | 40.4 | 43.4 | 35.7
45520.5465 | 155 | 20.98503 | 30.38653 | 25.59062 | 29.08388 | 37.30653 | 35.7 | 35 | 37.9 | 32 | 29.3 | 30.6 | 36.9 | 37.9 | 35 | 40.3 | 43.4 | 35.7
45520.5472 | 156 | 21.01956 | 30.42376 | 25.60834 | 29.09592 | 37.34125 | 35.7 | 35.1 | 38 | 32 | 29.3 | 30.5 | 36.9 | 37.9 | 35 | 40.4 | 43.4 | 35.7
45520.5479 | 157 | 20.81382 | 30.461 | 25.62459 | 29.10645 | 37.37599 | 35.8 | 35.1 | 38 | 32.1 | 29.3 | 30.6 | 36.9 | 37.9 | 35 | 40.4 | 43.5 | 35.8
45520.5486 | 158 | 20.81814 | 30.49981 | 25.64232 | 29.11547 | 37.41075 | 35.8 | 35.1 | 38 | 32 | 29.3 | 30.6 | 36.9 | 37.9 | 35.1 | 40.4 | 43.5 | 35.7
45520.5493 | 159 | 20.97927 | 30.53708 | 25.65857 | 29.12299 | 37.44387 | 35.8 | 35.2 | 38.1 | 32 | 29.4 | 30.6 | 36.9 | 37.9 | 35 | 40.3 | 43.5 | 35.8
45520.55 | 160 | 20.99366 | 30.57282 | 25.67483 | 29.13052 | 37.47534 | 35.8 | 35.2 | 38 | 32 | 29.4 | 30.6 | 36.8 | 37.9 | 35 | 40.3 | 43.5 | 35.8
45520.5507 | 161 | 20.91884 | 30.60857 | 25.68961 | 29.14105 | 37.50684 | 35.8 | 35.2 | 38 | 32.1 | 29.3 | 30.6 | 36.9 | 37.9 | 35.1 | 40.4 | 43.6 | 35.8
45520.5514 | 162 | 20.82533 | 30.64434 | 25.70587 | 29.15158 | 37.53834 | 35.8 | 35.3 | 38.1 | 32.1 | 29.3 | 30.6 | 36.9 | 38 | 35 | 40.4 | 43.6 | 35.8
45520.5521 | 163 | 20.95337 | 30.68013 | 25.72213 | 29.1576 | 37.5682 | 35.9 | 35.3 | 38.1 | 32.1 | 29.4 | 30.5 | 36.9 | 38 | 35.1 | 40.4 | 43.6 | 35.8
45520.5528 | 164 | 20.96632 | 30.71437 | 25.73691 | 29.16362 | 37.59973 | 35.9 | 35.3 | 38.1 | 32 | 29.4 | 30.6 | 36.9 | 38 | 35.1 | 40.5 | 43.6 | 35.8
45520.5535 | 165 | 21.0282 | 30.75018 | 25.7517 | 29.17265 | 37.62962 | 35.9 | 35.3 | 38.1 | 32 | 29.4 | 30.6 | 36.9 | 37.9 | 35 | 40.5 | 43.6 | 35.9
45520.5542 | 166 | 20.83684 | 30.78446 | 25.76501 | 29.18168 | 37.65952 | 36 | 35.3 | 38.1 | 32.1 | 29.5 | 30.6 | 36.9 | 37.9 | 35.1 | 40.5 | 43.7 | 35.8
45520.5549 | 167 | 20.80807 | 30.81874 | 25.77832 | 29.19071 | 37.68777 | 36 | 35.4 | 38.1 | 32.1 | 29.5 | 30.6 | 36.9 | 38 | 35.1 | 40.5 | 43.7 | 35.9
45520.5556 | 168 | 21.0282 | 30.85304 | 25.79311 | 29.19523 | 37.72435 | 36 | 35.3 | 38.2 | 32.1 | 29.4 | 30.6 | 37 | 38.1 | 35 | 40.6 | 43.7 | 35.9
45520.5563 | 169 | 20.97351 | 30.8858 | 25.80643 | 29.20125 | 37.75262 | 36.1 | 35.4 | 38.2 | 32.1 | 29.5 | 30.6 | 37 | 38 | 35.1 | 40.5 | 43.8 | 35.9
45520.557 | 170 | 20.93035 | 30.92013 | 25.81827 | 29.21028 | 37.78091 | 36.1 | 35.4 | 38.2 | 32.1 | 29.4 | 30.6 | 37 | 38 | 35.1 | 40.6 | 43.8 | 35.9
45520.5577 | 171 | 20.84403 | 30.95291 | 25.83158 | 29.21781 | 37.80921 | 36.1 | 35.5 | 38.2 | 32.1 | 29.5 | 30.6 | 37 | 38 | 35.1 | 40.6 | 43.8 | 35.9
45520.5584 | 172 | 20.95481 | 30.98571 | 25.8449 | 29.22534 | 37.83752 | 36.1 | 35.5 | 38.2 | 32.2 | 29.5 | 30.6 | 37.1 | 38 | 35.1 | 40.6 | 43.8 | 35.9
45520.559 | 173 | 20.94618 | 31.02008 | 25.85674 | 29.23437 | 37.86418 | 36.2 | 35.5 | 38.3 | 32.2 | 29.5 | 30.6 | 37.1 | 38.1 | 35.1 | 40.6 | 43.8 | 35.9
45520.5597 | 174 | 21.01956 | 31.05134 | 25.87006 | 29.2419 | 37.89085 | 36.2 | 35.5 | 38.3 | 32.2 | 29.5 | 30.6 | 37.1 | 38.1 | 35.1 | 40.6 | 43.9 | 35.9
45520.5604 | 175 | 20.82389 | 31.08261 | 25.88339 | 29.25094 | 37.91586 | 36.1 | 35.6 | 38.3 | 32.2 | 29.5 | 30.6 | 37.1 | 38.1 | 35.1 | 40.6 | 43.9 | 35.9
45520.5611 | 176 | 20.83827 | 31.11546 | 25.89671 | 29.25847 | 37.93921 | 36.2 | 35.6 | 38.3 | 32.2 | 29.5 | 30.6 | 37.1 | 38.1 | 35.1 | 40.6 | 43.9 | 36
45520.5618 | 177 | 20.98359 | 31.14519 | 25.90856 | 29.266 | 37.9659 | 36.2 | 35.6 | 38.3 | 32.2 | 29.6 | 30.6 | 37 | 38.1 | 35.1 | 40.6 | 43.9 | 35.9
45520.5625 | 178 | 20.99654 | 31.17649 | 25.92189 | 29.27504 | 37.98927 | 36.4 | 35.6 | 38.3 | 32.3 | 29.6 | 30.6 | 37.1 | 38.1 | 35.2 | 40.6 | 43.9 | 35.9
45520.5632 | 179 | 20.94474 | 31.20781 | 25.93373 | 29.28558 | 38.01265 | 36.3 | 35.6 | 38.3 | 32.2 | 29.6 | 30.6 | 37.1 | 38.1 | 35.1 | 40.6 | 44 | 36
45520.5639 | 180 | 20.79081 | 31.23915 | 25.94855 | 29.29764 | 38.03603 | 36.3 | 35.6 | 38.4 | 32.3 | 29.6 | 30.7 | 37.1 | 38.1 | 35.2 | 40.6 | 44 | 36
45520.5646 | 181 | 20.95337 | 31.26892 | 25.96188 | 29.30668 | 38.05942 | 36.3 | 35.7 | 38.4 | 32.3 | 29.6 | 30.6 | 37.1 | 38.2 | 35.2 | 40.6 | 44 | 36
45520.5653 | 182 | 20.95769 | 31.29871 | 25.97373 | 29.31421 | 38.08115 | 36.4 | 35.7 | 38.4 | 32.3 | 29.6 | 30.6 | 37.1 | 38.1 | 35.1 | 40.6 | 44 | 36
45520.566 | 183 | 21.01381 | 31.32851 | 25.98559 | 29.32175 | 38.10288 | 36.4 | 35.8 | 38.4 | 32.3 | 29.6 | 30.7 | 37.2 | 38.1 | 35.2 | 40.7 | 44 | 35.9
45520.5667 | 184 | 20.85554 | 31.35675 | 25.99892 | 29.33079 | 38.12463 | 36.4 | 35.7 | 38.5 | 32.4 | 29.6 | 30.7 | 37.2 | 38.1 | 35.2 | 40.8 | 44 | 36
45520.5674 | 185 | 20.83396 | 31.38657 | 26.01078 | 29.33682 | 38.14638 | 36.5 | 35.8 | 38.4 | 32.3 | 29.7 | 30.7 | 37.1 | 38.1 | 35.2 | 40.8 | 44.1 | 36
45520.5681 | 186 | 20.97927 | 31.41484 | 26.02264 | 29.33983 | 38.16813 | 36.5 | 35.8 | 38.5 | 32.3 | 29.7 | 30.7 | 37.1 | 38.2 | 35.2 | 40.8 | 44.1 | 36
45520.5688 | 187 | 21.01812 | 31.44311 | 26.03301 | 29.34436 | 38.18989 | 36.5 | 35.9 | 38.5 | 32.3 | 29.6 | 30.6 | 37.1 | 38.1 | 35.2 | 40.9 | 44.1 | 36
45520.5695 | 188 | 20.96776 | 31.47139 | 26.04487 | 29.35189 | 38.21166 | 36.6 | 35.9 | 38.6 | 32.4 | 29.7 | 30.7 | 37.1 | 38.1 | 35.2 | 40.9 | 44.1 | 36.1
45520.5702 | 189 | 20.80663 | 31.50125 | 26.05377 | 29.35792 | 38.23344 | 36.6 | 35.9 | 38.6 | 32.3 | 29.7 | 30.7 | 37.1 | 38.2 | 35.2 | 40.8 | 44.2 | 36.1
45520.5709 | 190 | 20.95049 | 31.52956 | 26.06563 | 29.36244 | 38.25355 | 36.5 | 35.9 | 38.5 | 32.3 | 29.6 | 30.8 | 37.1 | 38.2 | 35.2 | 40.9 | 44.2 | 36.1
45520.5715 | 191 | 20.98503 | 31.55787 | 26.07601 | 29.36697 | 38.27366 | 36.5 | 35.9 | 38.6 | 32.4 | 29.7 | 30.7 | 37.1 | 38.2 | 35.2 | 40.9 | 44.2 | 36.1
45520.5722 | 192 | 21.01668 | 31.58619 | 26.08639 | 29.37451 | 38.29378 | 36.5 | 36 | 38.6 | 32.3 | 29.7 | 30.7 | 37 | 38.2 | 35.2 | 40.9 | 44.1 | 36.1
45520.5729 | 193 | 20.94474 | 31.61453 | 26.09826 | 29.38204 | 38.31391 | 36.6 | 36 | 38.6 | 32.4 | 29.8 | 30.8 | 37.1 | 38.2 | 35.2 | 40.8 | 44.2 | 36.1
45520.5736 | 194 | 20.80231 | 31.6413 | 26.11012 | 29.38958 | 38.33236 | 36.7 | 35.9 | 38.6 | 32.4 | 29.7 | 30.8 | 37.1 | 38.2 | 35.2 | 40.9 | 44.2 | 36.1
45520.5743 | 195 | 20.98503 | 31.66808 | 26.12051 | 29.39411 | 38.3525 | 36.6 | 36 | 38.6 | 32.4 | 29.7 | 30.7 | 37.1 | 38.2 | 35.2 | 40.9 | 44.2 | 36
45520.575 | 196 | 20.97064 | 31.69329 | 26.13089 | 29.39712 | 38.37096 | 36.7 | 35.9 | 38.6 | 32.4 | 29.7 | 30.7 | 37 | 38.2 | 35.2 | 40.9 | 44.3 | 36.1
45520.5757 | 197 | 21.03251 | 31.72008 | 26.13979 | 29.40165 | 38.38775 | 36.7 | 36 | 38.6 | 32.3 | 29.7 | 30.7 | 37 | 38.1 | 35.1 | 40.9 | 44.3 | 36.1
45520.5764 | 198 | 20.86417 | 31.74531 | 26.1487 | 29.40466 | 38.40287 | 36.6 | 36 | 38.6 | 32.3 | 29.7 | 30.7 | 37 | 38.2 | 35.1 | 40.9 | 44.2 | 36.1
45520.5771 | 199 | 20.86992 | 31.76897 | 26.15908 | 29.40617 | 38.41967 | 36.7 | 36.1 | 38.6 | 32.3 | 29.8 | 30.8 | 37 | 38.1 | 35.1 | 40.9 | 44.3 | 36.1
45520.5778 | 200 | 20.9692 | 31.79264 | 26.1665 | 29.40768 | 38.43479 | 36.7 | 36.1 | 38.6 | 32.3 | 29.7 | 30.7 | 36.9 | 38.1 | 35.1 | 40.9 | 44.3 | 36
45520.5785 | 201 | 21.00805 | 31.81631 | 26.17541 | 29.40919 | 38.44992 | 36.7 | 36 | 38.7 | 32.3 | 29.7 | 30.7 | 37 | 38.1 | 35 | 40.9 | 44.2 | 36.1
45520.5792 | 202 | 20.99654 | 31.84157 | 26.18283 | 29.41371 | 38.46504 | 36.7 | 36.1 | 38.6 | 32.3 | 29.7 | 30.7 | 37.1 | 38.1 | 35.1 | 40.9 | 44.3 | 36.1
45520.5799 | 203 | 20.79944 | 31.86526 | 26.19174 | 29.41522 | 38.48018 | 36.8 | 36.1 | 38.7 | 32.4 | 29.7 | 30.7 | 37.1 | 38.1 | 35.1 | 40.9 | 44.2 | 36.1
45520.5806 | 204 | 20.84547 | 31.88737 | 26.19916 | 29.41673 | 38.49363 | 36.8 | 36.1 | 38.7 | 32.4 | 29.8 | 30.7 | 37 | 38.2 | 35.1 | 40.9 | 44.4 | 36.1
45520.5813 | 205 | 21.00085 | 31.91107 | 26.20807 | 29.41824 | 38.50877 | 36.8 | 36.1 | 38.7 | 32.3 | 29.7 | 30.7 | 37.1 | 38.1 | 35.1 | 41 | 44.3 | 36.1
45520.582 | 206 | 21.03683 | 31.9332 | 26.21549 | 29.42125 | 38.52391 | 36.8 | 36.1 | 38.7 | 32.3 | 29.7 | 30.7 | 37 | 38.1 | 35.1 | 41 | 44.4 | 36.1
45520.5827 | 207 | 20.94474 | 31.95534 | 26.22143 | 29.42578 | 38.53737 | 36.8 | 36.1 | 38.7 | 32.4 | 29.7 | 30.7 | 37 | 38.1 | 35.1 | 40.9 | 44.4 | 36.1
45520.5834 | 208 | 20.82389 | 31.97748 | 26.22885 | 29.43031 | 38.55252 | 36.8 | 36.1 | 38.7 | 32.4 | 29.8 | 30.7 | 37.1 | 38.2 | 35.1 | 40.9 | 44.4 | 36.1
45520.584 | 209 | 20.95481 | 31.99963 | 26.23628 | 29.43181 | 38.56599 | 36.9 | 36.2 | 38.7 | 32.4 | 29.8 | 30.7 | 37.1 | 38.2 | 35.1 | 41 | 44.4 | 36.2
45520.5847 | 210 | 20.9951 | 32.0202 | 26.24519 | 29.43483 | 38.57946 | 36.9 | 36.2 | 38.8 | 32.4 | 29.8 | 30.7 | 37.1 | 38.1 | 35.1 | 40.9 | 44.4 | 36.2
45520.5854 | 211 | 21.03827 | 32.04236 | 26.25262 | 29.44237 | 38.59294 | 36.8 | 36.3 | 38.7 | 32.4 | 29.8 | 30.7 | 37.1 | 38.2 | 35.1 | 41 | 44.4 | 36.2
45520.5861 | 212 | 20.90589 | 32.06294 | 26.26004 | 29.4469 | 38.60641 | 36.9 | 36.2 | 38.8 | 32.4 | 29.8 | 30.7 | 37.1 | 38.2 | 35.1 | 40.9 | 44.4 | 36.2
45520.5868 | 213 | 20.81238 | 32.08511 | 26.26896 | 29.44992 | 38.62158 | 36.9 | 36.2 | 38.8 | 32.4 | 29.9 | 30.8 | 37 | 38.1 | 35.1 | 41 | 44.4 | 36.1
45520.5875 | 214 | 20.97927 | 32.10571 | 26.27638 | 29.45293 | 38.63506 | 36.9 | 36.3 | 38.8 | 32.4 | 29.8 | 30.8 | 37.1 | 38.2 | 35.1 | 41 | 44.4 | 36.1
45520.5882 | 215 | 20.99798 | 32.12631 | 26.28381 | 29.45595 | 38.64854 | 36.9 | 36.3 | 38.8 | 32.4 | 29.8 | 30.7 | 37.1 | 38.2 | 35.1 | 41 | 44.4 | 36.2
45520.5889 | 216 | 21.03251 | 32.14691 | 26.29124 | 29.45897 | 38.66203 | 36.9 | 36.3 | 38.8 | 32.4 | 29.8 | 30.7 | 37.1 | 38.2 | 35.2 | 41 | 44.4 | 36.1
45520.5896 | 217 | 20.85266 | 32.16753 | 26.29718 | 29.46199 | 38.67384 | 36.9 | 36.3 | 38.9 | 32.4 | 29.8 | 30.7 | 37.2 | 38.2 | 35.1 | 41 | 44.5 | 36.1
45520.5903 | 218 | 20.84403 | 32.18814 | 26.30461 | 29.46651 | 38.68564 | 37 | 36.3 | 38.8 | 32.4 | 29.8 | 30.6 | 37.1 | 38.2 | 35.1 | 40.9 | 44.4 | 36.2
45520.591 | 219 | 20.95912 | 32.20718 | 26.31204 | 29.46953 | 38.69745 | 36.9 | 36.3 | 38.8 | 32.5 | 29.8 | 30.8 | 37.2 | 38.2 | 35.1 | 41 | 44.4 | 36.2
45520.5917 | 220 | 21.02244 | 32.22622 | 26.31947 | 29.47557 | 38.71095 | 37 | 36.3 | 38.8 | 32.4 | 29.9 | 30.7 | 37.2 | 38.2 | 35.2 | 41.1 | 44.4 | 36.1
45520.5924 | 221 | 20.99078 | 32.24526 | 26.3269 | 29.48311 | 38.72276 | 37.1 | 36.4 | 38.9 | 32.5 | 29.8 | 30.8 | 37.2 | 38.3 | 35.1 | 41.2 | 44.4 | 36.2
45520.5931 | 222 | 20.83396 | 32.2659 | 26.33434 | 29.48915 | 38.73626 | 37.1 | 36.4 | 38.9 | 32.5 | 29.9 | 30.8 | 37.1 | 38.2 | 35.2 | 41.1 | 44.4 | 36.2
45520.5938 | 223 | 20.9174 | 32.28655 | 26.34325 | 29.49066 | 38.74808 | 37.1 | 36.4 | 38.8 | 32.4 | 29.9 | 30.7 | 37.1 | 38.2 | 35.1 | 41.1 | 44.5 | 36.2
45520.5945 | 224 | 21.00373 | 32.30561 | 26.3492 | 29.49217 | 38.76159 | 37.1 | 36.4 | 38.9 | 32.4 | 29.9 | 30.8 | 37.1 | 38.2 | 35.1 | 41.1 | 44.5 | 36.2
45520.5952 | 225 | 21.00517 | 32.32467 | 26.35515 | 29.4967 | 38.77341 | 37.1 | 36.4 | 38.9 | 32.5 | 29.9 | 30.7 | 37.1 | 38.2 | 35.2 | 41.1 | 44.5 | 36.3
45520.5959 | 226 | 20.95481 | 32.34374 | 26.36258 | 29.49972 | 38.78523 | 37.1 | 36.4 | 38.9 | 32.4 | 29.9 | 30.7 | 37.1 | 38.2 | 35.2 | 41.1 | 44.5 | 36.3
45520.5965 | 227 | 20.80663 | 32.36282 | 26.36853 | 29.50575 | 38.79706 | 37.2 | 36.5 | 38.9 | 32.4 | 29.9 | 30.8 | 37.1 | 38.2 | 35.2 | 41.1 | 44.6 | 36.2
45520.5972 | 228 | 20.93466 | 32.3819 | 26.37596 | 29.50877 | 38.8072 | 37.2 | 36.5 | 38.9 | 32.4 | 29.9 | 30.8 | 37.2 | 38.2 | 35.2 | 41.1 | 44.5 | 36.2
45520.5979 | 229 | 20.99941 | 32.39939 | 26.3834 | 29.51179 | 38.81903 | 37.2 | 36.5 | 39 | 32.5 | 29.9 | 30.7 | 37.3 | 38.3 | 35.2 | 41.2 | 44.6 | 36.3
45520.5986 | 230 | 21.0541 | 32.41848 | 26.38934 | 29.51632 | 38.83086 | 37.2 | 36.5 | 39 | 32.5 | 29.9 | 30.8 | 37.2 | 38.2 | 35.2 | 41.2 | 44.6 | 36.3
45520.5993 | 231 | 20.90733 | 32.43757 | 26.39529 | 29.52387 | 38.84269 | 37.3 | 36.5 | 38.9 | 32.5 | 29.9 | 30.8 | 37.2 | 38.2 | 35.2 | 41.2 | 44.6 | 36.4
45520.6 | 232 | 20.798 | 32.45667 | 26.40273 | 29.52689 | 38.85453 | 37.4 | 36.6 | 39 | 32.5 | 29.8 | 30.8 | 37.2 | 38.3 | 35.2 | 41.3 | 44.6 | 36.3
45520.6007 | 233 | 20.97064 | 32.47578 | 26.41016 | 29.52991 | 38.86637 | 37.3 | 36.6 | 39 | 32.5 | 29.9 | 30.8 | 37.2 | 38.3 | 35.2 | 41.3 | 44.6 | 36.3
45520.6014 | 234 | 20.99078 | 32.49329 | 26.41611 | 29.53142 | 38.87652 | 37.3 | 36.6 | 39 | 32.6 | 29.9 | 30.7 | 37.2 | 38.3 | 35.2 | 41.2 | 44.7 | 36.3
45520.6021 | 235 | 21.02388 | 32.51241 | 26.42206 | 29.53595 | 38.88667 | 37.3 | 36.6 | 39 | 32.5 | 29.9 | 30.8 | 37.2 | 38.3 | 35.2 | 41.2 | 44.6 | 36.3
45520.6028 | 236 | 20.86992 | 32.52993 | 26.42801 | 29.5435 | 38.89851 | 37.3 | 36.6 | 39 | 32.5 | 29.9 | 30.8 | 37.3 | 38.2 | 35.2 | 41.3 | 44.6 | 36.3
45520.6035 | 237 | 20.84115 | 32.54746 | 26.43545 | 29.54803 | 38.90867 | 37.3 | 36.6 | 39.1 | 32.6 | 30 | 30.8 | 37.2 | 38.4 | 35.2 | 41.3 | 44.6 | 36.3
45520.6042 | 238 | 21.00805 | 32.56499 | 26.4414 | 29.55105 | 38.92221 | 37.4 | 36.6 | 39.1 | 32.5 | 30 | 30.8 | 37.2 | 38.3 | 35.2 | 41.4 | 44.7 | 36.4
45520.6049 | 239 | 21.02963 | 32.58253 | 26.44735 | 29.55407 | 38.93406 | 37.4 | 36.7 | 39 | 32.5 | 30 | 30.8 | 37.2 | 38.3 | 35.2 | 41.4 | 44.6 | 36.3
45520.6056 | 240 | 20.99941 | 32.60007 | 26.45331 | 29.55709 | 38.94252 | 37.4 | 36.7 | 39.1 | 32.6 | 30.1 | 30.8 | 37.2 | 38.3 | 35.2 | 41.2 | 44.7 | 36.3
45520.6063 | 241 | 18.66367 | 32.61762 | 26.45777 | 29.52085 | 38.94083 | 35.8 | 36.5 | 38.9 | 31.3 | 29.9 | 30.6 | 34.9 | 38 | 35 | 39.4 | 44.5 | 36.2
45520.607 | 242 | 16.77718 | 32.61921 | 26.45777 | 29.38958 | 38.89344 | 33.9 | 35.7 | 38.1 | 29.6 | 29.6 | 30 | 32.1 | 36.7 | 34.1 | 37.2 | 43.6 | 35.3
45520.6077 | 243 | 15.90136 | 32.58093 | 26.43545 | 29.17716 | 38.78523 | 32.4 | 34.5 | 37 | 28.1 | 29 | 29.2 | 29.9 | 35.1 | 33 | 35.4 | 42.4 | 34.3
45520.6084 | 244 | 15.51397 | 32.49648 | 26.3834 | 28.90656 | 38.61315 | 31.2 | 33.4 | 35.7 | 26.9 | 28.4 | 28.3 | 28.1 | 33.5 | 31.6 | 34 | 40.9 | 33.2
45520.609 | 245 | 15.44048 | 32.37077 | 26.30313 | 28.59762 | 38.38943 | 30.2 | 32.3 | 34.5 | 26 | 27.7 | 27.5 | 26.9 | 32 | 30.4 | 32.9 | 39.6 | 32
45520.6097 | 246 | 15.32229 | 32.20877 | 26.19768 | 28.27454 | 38.12463 | 29.4 | 31.4 | 33.3 | 25.2 | 27.1 | 26.6 | 25.9 | 30.7 | 29.1 | 32 | 38.4 | 30.9
45520.6104 | 247 | 15.07425 | 32.01862 | 26.07453 | 27.9344 | 37.82919 | 28.8 | 30.6 | 32.3 | 24.6 | 26.5 | 25.8 | 25.1 | 29.6 | 27.9 | 31.1 | 37.3 | 29.9
45520.6111 | 248 | 14.99634 | 31.80842 | 25.93373 | 27.59368 | 37.51181 | 28.2 | 29.8 | 31.2 | 24.1 | 25.9 | 25 | 24.4 | 28.6 | 26.9 | 30.5 | 36.4 | 28.9
45520.6118 | 249 | 15.09734 | 31.58147 | 25.78276 | 27.24789 | 37.17771 | 27.6 | 29.2 | 30.2 | 23.6 | 25.5 | 24.3 | 23.9 | 27.8 | 26 | 29.9 | 35.6 | 28.1
45520.6125 | 250 | 15.19397 | 31.34263 | 25.62164 | 26.90741 | 36.83204 | 27.3 | 28.6 | 29.2 | 23.2 | 25 | 23.7 | 23.4 | 27.1 | 25.1 | 29.5 | 34.8 | 27.2
45520.6132 | 251 | 14.94295 | 31.09668 | 25.45483 | 26.57362 | 36.47985 | 26.9 | 28.2 | 28.4 | 23 | 24.6 | 23 | 23 | 26.5 | 24.3 | 29 | 34.1 | 26.5
45520.6139 | 252 | 14.82314 | 30.84369 | 25.28531 | 26.24795 | 36.12123 | 26.5 | 27.7 | 27.7 | 22.7 | 24.3 | 22.5 | 22.8 | 25.9 | 23.6 | 28.6 | 33.5 | 25.8
45520.6146 | 253 | 15.07137 | 30.58681 | 25.11456 | 25.92589 | 35.7627 | 26.2 | 27.3 | 27 | 22.5 | 23.9 | 22 | 22.4 | 25.4 | 22.9 | 28.2 | 32.9 | 25.3
45520.6153 | 254 | 15.10743 | 30.32917 | 24.94256 | 25.61181 | 35.40266 | 26 | 27 | 26.4 | 22.3 | 23.7 | 21.6 | 22.2 | 25 | 22.5 | 27.9 | 32.4 | 24.7
45520.616 | 255 | 15.07714 | 30.07078 | 24.76934 | 25.31002 | 35.04428 | 25.7 | 26.6 | 25.8 | 22.1 | 23.4 | 21.2 | 22 | 24.6 | 22 | 27.6 | 32 | 24.3
45520.6167 | 256 | 15.06704 | 29.81471 | 24.59634 | 25.01752 | 34.68755 | 25.5 | 26.4 | 25.3 | 21.9 | 23.2 | 20.9 | 21.7 | 24.3 | 21.5 | 27.3 | 31.5 | 23.8
45520.6174 | 257 | 14.95305 | 29.55785 | 24.4265 | 24.73278 | 34.33399 | 25.3 | 26.1 | 24.9 | 21.8 | 23 | 20.6 | 21.5 | 24 | 21.2 | 27.1 | 31.1 | 23.4
45520.6181 | 258 | 14.95882 | 29.3048 | 24.25833 | 24.4543 | 33.98512 | 25.1 | 25.8 | 24.4 | 21.7 | 22.8 | 20.3 | 21.3 | 23.7 | 20.8 | 26.8 | 30.7 | 23.1
45520.6188 | 259 | 15.04973 | 29.05399 | 24.09037 | 24.18348 | 33.64088 | 24.8 | 25.6 | 24 | 21.6 | 22.6 | 20 | 21.1 | 23.5 | 20.5 | 26.5 | 30.4 | 22.8
45520.6195 | 260 | 15.05838 | 28.80539 | 23.92553 | 23.92173 | 33.30117 | 24.7 | 25.3 | 23.7 | 21.4 | 22.4 | 19.8 | 20.9 | 23.1 | 20.1 | 26.2 | 30 | 22.5
45520.6202 | 261 | 15.08435 | 28.5605 | 23.76234 | 23.66755 | 32.96592 | 24.5 | 25.2 | 23.4 | 21.3 | 22.3 | 19.6 | 20.8 | 22.9 | 19.9 | 26 | 29.7 | 22.3
45520.6209 | 262 | 15.12041 | 28.32079 | 23.60225 | 23.42235 | 32.63662 | 24.3 | 25 | 23.1 | 21.1 | 22.1 | 19.4 | 20.6 | 22.7 | 19.7 | 25.8 | 29.4 | 22
45520.6215 | 263 | 15.03242 | 28.08469 | 23.44523 | 23.1861 | 32.31318 | 24.2 | 24.7 | 22.8 | 21 | 21.9 | 19.2 | 20.5 | 22.5 | 19.5 | 25.6 | 29 | 21.8
45520.6222 | 264 | 14.93429 | 27.85219 | 23.29128 | 22.95586 | 31.99398 | 23.9 | 24.5 | 22.6 | 20.9 | 21.9 | 19 | 20.3 | 22.3 | 19.3 | 25.4 | 28.8 | 21.6
45520.6229 | 265 | 15.04973 | 27.62324 | 23.13894 | 22.73016 | 31.68049 | 23.8 | 24.4 | 22.4 | 20.8 | 21.7 | 18.9 | 20.2 | 22.1 | 19.1 | 25.1 | 28.5 | 21.4
45520.6236 | 266 | 15.02087 | 27.39781 | 22.98819 | 22.51042 | 31.37264 | 23.6 | 24.2 | 22.1 | 20.6 | 21.5 | 18.8 | 20.1 | 21.9 | 18.9 | 25 | 28.3 | 21.2
45520.6243 | 267 | 15.01654 | 27.17587 | 22.84048 | 22.29663 | 31.06882 | 23.4 | 24 | 21.9 | 20.6 | 21.4 | 18.6 | 19.9 | 21.7 | 18.8 | 24.8 | 28 | 21
45520.625 | 268 | 15.08002 | 26.95889 | 22.69435 | 22.0902 | 30.77204 | 23.3 | 23.9 | 21.7 | 20.5 | 21.3 | 18.5 | 19.8 | 21.5 | 18.6 | 24.6 | 27.8 | 20.9
45520.6257 | 269 | 15.11465 | 26.74533 | 22.55269 | 21.89111 | 30.47917 | 23.1 | 23.7 | 21.6 | 20.4 | 21.1 | 18.5 | 19.6 | 21.3 | 18.5 | 24.4 | 27.5 | 20.7
45520.6264 | 270 | 15.10455 | 26.53517 | 22.41115 | 21.6979 | 30.19321 | 23 | 23.5 | 21.4 | 20.3 | 21.1 | 18.4 | 19.6 | 21.2 | 18.4 | 24.3 | 27.3 | 20.6
45520.6271 | 271 | 14.97326 | 26.32988 | 22.27405 | 21.512 | 29.91104 | 22.9 | 23.4 | 21.3 | 20.2 | 20.9 | 18.3 | 19.4 | 21 | 18.3 | 24.1 | 27.1 | 20.6
45520.6278 | 272 | 14.96748 | 26.12792 | 22.1385 | 21.32907 | 29.63565 | 22.7 | 23.2 | 21.1 | 20.1 | 20.8 | 18.1 | 19.3 | 20.8 | 18.2 | 23.9 | 26.9 | 20.4
45520.6285 | 273 | 18.4728 | 25.92929 | 22.00594 | 21.15341 | 29.36546 | 22.7 | 23.1 | 21 | 20.1 | 20.7 | 18.1 | 19.4 | 20.7 | 18.1 | 24 | 26.6 | 20.3
45520.6292 | 274 | 18.10971 | 25.73691 | 21.88354 | 21.01093 | 29.10645 | 23.3 | 23.2 | 21.1 | 20.5 | 20.7 | 18.4 | 19.9 | 20.7 | 18.3 | 24.6 | 26.6 | 20.6
45520.6299 | 275 | 15.18676 | 25.55814 | 21.76842 | 20.91021 | 28.86752 | 23.6 | 23.4 | 21.3 | 20.8 | 20.8 | 18.7 | 20.2 | 20.7 | 18.6 | 25.1 | 26.7 | 20.9
45520.6306 | 276 | 15.04396 | 25.39732 | 21.66919 | 20.83827 | 28.65156 | 23.9 | 23.5 | 21.4 | 21 | 20.8 | 18.9 | 20.4 | 20.9 | 18.8 | 25.4 | 26.8 | 21.3
45520.6313 | 277 | 15.06848 | 25.25586 | 21.58582 | 20.78505 | 28.45991 | 24 | 23.6 | 21.7 | 21.2 | 20.9 | 19.1 | 20.6 | 21 | 19 | 25.7 | 26.9 | 21.6
45520.632 | 278 | 15.15215 | 25.13074 | 21.51541 |  |  | 24.2 | 23.8 | 21.9 | 21.3 | 21 | 19.4 | 20.7 | 21 | 19.2 | 25.8 | 27.1 | 22