## 11-08-24 RAW DATA
LAB - WET - 30 (run a)
30 degrees fixed, humidity OFF, lamp at 50% power (125 W)
TIME | MIN | Air (shade) | Concrete (sub-surface) | Limestone (sub-surface) | Sandstone (sub-surface) | Basalt (sub-surface) | Concrete (EnvLogger) | Concrete (robolimpet) | Concrete (robomussel) | Limestone (EnvLogger) | Limestone (robolimpet) | Limestone (robomussel) | Sandstone (EnvLogger) | Sandstone (robolimpet) | Sandstone (robomussel) | Basalt (EnvLogger) | Basalt (robolimpet) | Basalt (robomussel)
45515.5108 | 1 | 29.94286 | 13.93816 | 13.70194 | 14.3619 | 13.72575 | 18.6 | 16 | 18.1 | 17.1 | 15.2 | 17.9 | 19.3 | 15.6 | 19.6 | 19.7 | 15.7 | 18.9
45515.5115 | 2 | 30.56603 | 14.151 | 13.84834 | 14.72438 | 14.01344 | 19.6 | 17.1 | 19.1 | 17.9 | 15.8 | 19.1 | 21.5 | 16.6 | 20.6 | 22.3 | 17.2 | 21.2
45515.5122 | 3 | 30.31936 | 14.40559 | 14.01927 | 15.15467 | 14.36615 | 20.6 | 18.1 | 20.1 | 18.8 | 16.6 | 20.3 | 23.4 | 17.6 | 21.9 | 24.2 | 18.9 | 23.2
45515.5129 | 4 | 30.37565 | 14.69606 | 14.21901 | 15.63583 | 14.77393 | 21.4 | 19.1 | 21.2 | 19.5 | 17.3 | 21.6 | 25.1 | 18.7 | 23.3 | 25.9 | 20.7 | 25.1
45515.5136 | 5 | 30.31176 | 15.01943 | 14.44607 | 16.14953 | 15.22119 | 22.1 | 20 | 22.3 | 20.1 | 18 | 22.6 | 26.4 | 19.7 | 24.6 | 27.2 | 22.3 | 26.9
45515.5143 | 6 | 30.49288 | 15.36698 | 14.69462 | 16.68033 | 15.69951 | 22.9 | 20.9 | 23.3 | 20.5 | 18.7 | 23.7 | 27.5 | 20.7 | 25.9 | 28.4 | 23.9 | 28.6
45515.515 | 7 | 30.49288 | 15.73147 | 14.96171 | 17.21706 | 16.19623 | 23.5 | 21.7 | 24.3 | 20.9 | 19.3 | 24.5 | 28.4 | 21.7 | 27.1 | 29.4 | 25.3 | 30
45515.5157 | 8 | 30.50507 | 16.11002 | 15.24444 | 17.74852 | 16.70723 | 24 | 22.5 | 25.2 | 21.5 | 19.9 | 25.4 | 29.3 | 22.6 | 28.2 | 30.5 | 26.6 | 31.3
45515.5164 | 9 | 30.49593 | 16.50121 | 15.53702 | 18.29612 | 17.22839 | 24.7 | 23.2 | 26 | 21.9 | 20.4 | 26.3 | 30 | 23.5 | 29.2 | 31.3 | 27.7 | 32.5
45515.5171 | 10 | 30.39239 | 16.89931 | 15.8409 | 18.82736 | 17.75561 | 25.2 | 23.9 | 26.8 | 22.3 | 20.9 | 27 | 30.7 | 24.2 | 30.1 | 32 | 28.7 | 33.5
45515.5177 | 11 | 30.42892 | 17.30293 | 16.15174 | 19.3651 | 18.28334 | 25.7 | 24.6 | 27.6 | 22.7 | 21.4 | 27.6 | 31.2 | 25 | 31 | 32.8 | 29.7 | 34.4
45515.5184 | 12 | 30.48222 | 17.71068 | 16.46814 | 19.87668 | 18.81173 | 26.1 | 25.1 | 28.2 | 23.1 | 21.9 | 28.3 | 31.8 | 25.7 | 31.7 | 33.4 | 30.5 | 35.2
45515.5191 | 13 | 30.47765 | 18.11832 | 16.78867 | 20.39066 | 19.33662 | 26.6 | 25.6 | 28.9 | 23.5 | 22.3 | 28.9 | 32.2 | 26.3 | 32.5 | 34 | 31.3 | 36
45515.5198 | 14 | 30.52183 | 18.52446 | 17.11192 | 20.87567 | 19.85814 | 26.9 | 26.2 | 29.4 | 23.9 | 22.7 | 29.4 | 32.7 | 26.9 | 33 | 34.6 | 32.1 | 36.6
45515.5205 | 15 | 30.59805 | 18.92918 | 17.43503 | 21.36031 | 20.37637 | 27.3 | 26.6 | 29.9 | 24.2 | 23.1 | 29.9 | 33.1 | 27.5 | 33.6 | 35.1 | 32.7 | 37.2
45515.5212 | 16 | 30.56756 | 19.32964 | 17.75949 | 21.82885 | 20.88856 | 27.7 | 27 | 30.5 | 24.6 | 23.4 | 30.3 | 33.6 | 28.1 | 34 | 35.6 | 33.3 | 37.7
45515.5219 | 17 | 30.58128 | 19.72592 | 18.08387 | 22.27405 | 21.39476 | 28 | 27.4 | 30.9 | 24.9 | 23.8 | 30.7 | 34 | 28.6 | 34.5 | 36.1 | 33.9 | 38.4
45515.5226 | 18 | 30.54317 | 20.11805 | 18.40535 | 22.71171 | 21.89506 | 28.4 | 27.9 | 31.4 | 25.3 | 24.1 | 31.1 | 34.4 | 29 | 34.9 | 36.6 | 34.5 | 38.8
45515.5233 | 19 | 30.47765 | 20.50033 | 18.72538 | 23.13313 | 22.38516 | 28.7 | 28.3 | 31.7 | 25.6 | 24.5 | 31.4 | 34.7 | 29.6 | 35.3 | 37 | 35 | 39.2
45515.524 | 20 | 30.5386 | 20.87855 | 19.04113 | 23.53826 | 22.86943 | 29 | 28.6 | 32.1 | 25.8 | 24.8 | 31.8 | 35.1 | 30 | 35.7 | 37.4 | 35.4 | 39.6
45515.5247 | 21 | 30.51269 | 21.24699 | 19.35261 | 23.92699 | 23.345 | 29.3 | 28.9 | 32.4 | 26.1 | 25.1 | 32.1 | 35.4 | 30.4 | 36 | 37.9 | 35.9 | 39.9
45515.5254 | 22 | 30.56146 | 21.6071 | 19.65843 | 24.30072 | 23.81041 | 29.6 | 29.3 | 32.7 | 26.4 | 25.4 | 32.3 | 35.8 | 30.7 | 36.3 | 38.3 | 36.4 | 40.3
45515.5261 | 23 | 30.51574 | 21.9589 | 19.96003 | 24.66082 | 24.2671 | 29.9 | 29.5 | 33 | 26.6 | 25.6 | 32.6 | 36.1 | 31.1 | 36.5 | 38.6 | 36.8 | 40.7
45515.5268 | 24 | 30.56146 | 22.30241 | 20.25455 | 25.01016 | 24.71653 | 30.1 | 29.9 | 33.3 | 26.9 | 25.9 | 32.8 | 36.4 | 31.4 | 36.8 | 39 | 37.2 | 40.9
45515.5275 | 25 | 30.62398 | 22.63617 | 20.5449 | 25.34573 | 25.15575 | 30.4 | 30.1 | 33.6 | 27.2 | 26.2 | 33.1 | 36.7 | 31.7 | 37 | 39.4 | 37.6 | 41.2
45515.5282 | 26 | 30.56146 | 22.9631 | 20.82821 | 25.67187 | 25.58767 | 30.6 | 30.4 | 33.9 | 27.4 | 26.5 | 33.3 | 36.9 | 32.1 | 37.2 | 39.7 | 38 | 41.5
45515.5289 | 27 | 30.50355 | 23.28173 | 21.10735 | 25.98559 | 26.01078 | 30.9 | 30.6 | 34.1 | 27.6 | 26.7 | 33.4 | 37.2 | 32.4 | 37.4 | 40.1 | 38.3 | 41.7
45515.5296 | 28 | 30.46242 | 23.59208 | 21.37947 | 26.29124 | 26.42653 | 31.1 | 30.9 | 34.3 | 27.9 | 26.9 | 33.6 | 37.5 | 32.7 | 37.6 | 40.5 | 38.7 | 41.9
45515.5302 | 29 | 30.5386 | 23.89266 | 21.64457 | 26.58283 | 26.83488 | 31.3 | 31.2 | 34.5 | 28.1 | 27.1 | 33.8 | 37.7 | 33 | 37.9 | 40.8 | 39 | 42.1
45515.5309 | 30 | 30.52336 | 24.18493 | 21.90409 | 26.86774 | 27.23431 | 31.5 | 31.5 | 34.7 | 28.2 | 27.3 | 34 | 37.9 | 33.3 | 38 | 41.1 | 39.4 | 42.3
45515.5316 | 31 | 30.6011 | 24.47033 | 22.15659 | 27.14292 | 27.62775 | 31.8 | 31.7 | 34.9 | 28.4 | 27.6 | 34.1 | 38.2 | 33.6 | 38.1 | 41.5 | 39.7 | 42.5
45515.5323 | 32 | 30.62855 | 24.74737 | 22.40351 | 27.40832 | 28.01368 | 32 | 31.9 | 35.1 | 28.6 | 27.8 | 34.3 | 38.5 | 33.8 | 38.3 | 41.7 | 40 | 42.7
45515.533 | 33 | 30.64686 | 25.01898 | 22.6434 | 27.66537 | 28.39355 | 32.3 | 32.1 | 35.3 | 28.9 | 27.9 | 34.4 | 38.7 | 34 | 38.5 | 42 | 40.4 | 42.9
45515.5337 | 34 | 30.5889 | 25.28368 | 22.87916 | 27.91555 | 28.7658 | 32.5 | 32.4 | 35.5 | 29.1 | 28.1 | 34.6 | 38.8 | 34.3 | 38.6 | 42.3 | 40.6 | 43.1
45515.5344 | 35 | 30.45633 | 25.54144 | 23.10788 | 28.15576 | 29.13344 | 32.6 | 32.6 | 35.7 | 29.2 | 28.3 | 34.7 | 39.1 | 34.5 | 38.7 | 42.6 | 41 | 43.2
45515.5351 | 36 | 30.58128 | 25.79373 | 23.33101 | 28.38748 | 29.4949 | 32.8 | 32.8 | 35.8 | 29.4 | 28.5 | 34.8 | 39.3 | 34.8 | 38.9 | 42.9 | 41.3 | 43.4
45515.5358 | 37 | 30.55841 | 26.03905 | 23.55 | 28.60912 | 29.85168 | 33 | 33 | 36 | 29.6 | 28.7 | 35 | 39.5 | 35 | 39 | 43.2 | 41.6 | 43.5
45515.5365 | 38 | 30.63313 | 26.27886 | 23.76192 | 28.8252 | 30.20375 | 33.2 | 33.1 | 36.2 | 29.7 | 28.8 | 35.1 | 39.8 | 35.3 | 39.2 | 43.5 | 41.9 | 43.8
45515.5372 | 39 | 30.66517 | 26.51168 | 23.96969 | 29.03261 | 30.54796 | 33.4 | 33.4 | 36.4 | 29.9 | 29 | 35.2 | 39.9 | 35.5 | 39.3 | 43.8 | 42.1 | 43.8
45515.5379 | 40 | 30.68806 | 26.74042 | 24.17329 | 29.23744 | 30.88736 | 33.5 | 33.5 | 36.4 | 30.1 | 29.1 | 35.4 | 40.2 | 35.7 | 39.4 | 44 | 42.5 | 44
45515.5386 | 41 | 30.57823 | 26.96508 | 24.37272 | 29.4366 | 31.22035 | 33.7 | 33.8 | 36.6 | 30.2 | 29.3 | 35.5 | 40.4 | 35.9 | 39.5 | 44.4 | 42.7 | 44.1
45515.5393 | 42 | 30.46547 | 27.18417 | 24.56652 | 29.62853 | 31.54686 | 33.9 | 33.9 | 36.8 | 30.3 | 29.5 | 35.6 | 40.5 | 36.1 | 39.6 | 44.6 | 43.1 | 44.2
45515.54 | 43 | 30.63466 | 27.39768 | 24.75613 | 29.81163 | 31.86684 | 34.1 | 34.1 | 36.9 | 30.5 | 29.6 | 35.7 | 40.7 | 36.3 | 39.7 | 44.8 | 43.3 | 44.4
45515.5407 | 44 | 30.59958 | 27.6026 | 24.94009 | 29.98585 | 32.1818 | 34.2 | 34.2 | 37 | 30.6 | 29.8 | 35.7 | 40.8 | 36.4 | 39.7 | 45 | 43.6 | 44.4
45515.5414 | 45 | 30.6072 | 27.80337 | 25.11838 | 30.15734 | 32.49011 | 34.4 | 34.4 | 37.2 | 30.8 | 29.9 | 35.9 | 41 | 36.6 | 39.9 | 45.2 | 43.8 | 44.6
45515.5421 | 46 | 30.68348 | 28.00295 | 25.29392 | 30.32453 | 32.7917 | 34.5 | 34.6 | 37.4 | 30.9 | 30.1 | 36 | 41.1 | 36.8 | 40 | 45.6 | 44.1 | 44.8
45515.5427 | 47 | 30.70638 | 28.19539 | 25.46671 | 30.48583 | 33.0865 | 34.7 | 34.7 | 37.5 | 31.1 | 30.2 | 36.1 | 41.2 | 37 | 40 | 45.7 | 44.3 | 44.8
45515.5434 | 48 | 30.55536 | 28.38363 | 25.63674 | 30.64279 | 33.37605 | 34.8 | 34.9 | 37.6 | 31.2 | 30.4 | 36.2 | 41.3 | 37 | 40.2 | 46 | 44.5 | 44.9
45515.5441 | 49 | 30.5264 | 28.56618 | 25.804 | 30.79536 | 33.6603 | 35 | 35 | 37.7 | 31.4 | 30.5 | 36.3 | 41.5 | 37.2 | 40.3 | 46.2 | 44.7 | 45.1
45515.5448 | 50 | 30.60873 | 28.74599 | 25.96556 | 30.94042 | 33.93757 | 35.2 | 35.2 | 37.9 | 31.5 | 30.6 | 36.4 | 41.6 | 37.4 | 40.3 | 46.4 | 45 | 45.1
45515.5455 | 51 | 30.64991 | 28.92158 | 26.12581 | 31.07792 | 34.21105 | 35.4 | 35.3 | 37.9 | 31.5 | 30.7 | 36.6 | 41.7 | 37.5 | 40.3 | 46.6 | 45.2 | 45.3
45515.5462 | 52 | 30.62703 | 29.0914 | 26.28181 | 31.21251 | 34.4807 | 35.5 | 35.5 | 38.1 | 31.7 | 30.9 | 36.6 | 41.8 | 37.6 | 40.4 | 46.8 | 45.5 | 45.3
45515.5469 | 53 | 30.71401 | 29.25696 | 26.43354 | 31.3442 | 34.74485 | 35.7 | 35.6 | 38.3 | 31.7 | 30.9 | 36.7 | 42 | 37.7 | 40.5 | 47 | 45.6 | 45.4
45515.5476 | 54 | 30.68654 | 29.41975 | 26.58395 | 31.47139 | 35.00674 | 35.8 | 35.7 | 38.4 | 31.9 | 31.1 | 36.8 | 42.1 | 37.8 | 40.6 | 47.2 | 45.9 | 45.5
45515.5483 | 55 | 30.46547 | 29.57672 | 26.73156 | 31.59564 | 35.26137 | 36 | 35.9 | 38.5 | 32 | 31.2 | 36.9 | 42.2 | 37.9 | 40.6 | 47.4 | 46.1 | 45.6
45515.549 | 56 | 30.55689 | 29.7309 | 26.87636 | 31.71535 | 35.512 | 36.1 | 36.1 | 38.6 | 32.1 | 31.3 | 37 | 42.2 | 38.1 | 40.7 | 47.5 | 46.4 | 45.7
45515.5497 | 57 | 30.58585 | 29.88074 | 27.01686 | 31.82736 | 35.75858 | 36.2 | 36.2 | 38.8 | 32.3 | 31.4 | 37.1 | 42.3 | 38.1 | 40.8 | 47.7 | 46.5 | 45.8
45515.5504 | 58 | 30.5767 | 30.02624 | 27.15455 | 31.9332 | 35.9994 | 36.4 | 36.4 | 38.9 | 32.3 | 31.5 | 37.2 | 42.4 | 38.2 | 40.8 | 47.9 | 46.7 | 45.9
45515.5511 | 59 | 30.66059 | 30.16739 | 27.2894 | 32.03603 | 36.2344 | 36.5 | 36.5 | 39 | 32.5 | 31.6 | 37.3 | 42.5 | 38.4 | 40.9 | 48 | 46.9 | 45.9
45515.5518 | 60 | 30.7415 | 30.30567 | 27.42142 | 32.13582 | 36.46352 | 36.6 | 36.6 | 39.1 | 32.5 | 31.8 | 37.4 | 42.5 | 38.4 | 40.8 | 48.1 | 47.1 | 46
45515.5525 | 61 | 30.65296 | 30.4411 | 27.55059 | 32.23574 | 36.6884 | 36.8 | 36.7 | 39.2 | 32.6 | 31.8 | 37.4 | 42.6 | 38.5 | 40.9 | 48.4 | 47.2 | 46.1
45515.5532 | 62 | 30.46547 | 30.57213 | 27.67692 | 32.33262 | 36.90899 | 36.8 | 36.9 | 39.3 | 32.7 | 31.9 | 37.4 | 42.7 | 38.5 | 41 | 48.5 | 47.5 | 46.1
45515.5539 | 63 | 30.6133 | 30.70333 | 27.80188 | 32.42644 | 37.12524 | 37 | 37 | 39.4 | 32.8 | 32 | 37.6 | 42.8 | 38.6 | 41.1 | 48.7 | 47.6 | 46.2
45515.5546 | 64 | 30.70791 | 30.83011 | 27.92249 | 32.51081 | 37.33713 | 37 | 37.2 | 39.5 | 33 | 32.1 | 37.6 | 42.8 | 38.8 | 41.1 | 48.7 | 47.8 | 46.2
45515.5552 | 65 | 30.63618 | 30.95398 | 28.04022 | 32.59688 | 37.54288 | 37.2 | 37.3 | 39.6 | 33 | 32.2 | 37.7 | 42.9 | 38.8 | 41.1 | 48.9 | 48 | 46.3
45515.5559 | 66 | 30.71249 | 31.07648 | 28.15509 | 32.68305 | 37.74588 | 37.2 | 37.4 | 39.7 | 33.1 | 32.3 | 37.8 | 43 | 38.9 | 41.1 | 49.1 | 48.2 | 46.3
45515.5566 | 67 | 30.72623 | 31.19913 | 28.26707 | 32.76612 | 37.94438 | 37.4 | 37.5 | 39.8 | 33.2 | 32.3 | 37.9 | 43 | 38.9 | 41.2 | 49.2 | 48.3 | 46.5
45515.5573 | 68 | 30.63313 | 31.3204 | 28.37915 | 32.84608 | 38.13834 | 37.4 | 37.6 | 39.9 | 33.4 | 32.4 | 37.9 | 43.1 | 39 | 41.2 | 49.4 | 48.5 | 46.5
45515.558 | 69 | 30.595 | 31.44028 | 28.48684 | 32.92613 | 38.32946 | 37.5 | 37.8 | 40 | 33.5 | 32.5 | 38 | 43.1 | 39.1 | 41.2 | 49.6 | 48.6 | 46.6
45515.5587 | 70 | 30.68806 | 31.55877 | 28.59313 | 33.00146 | 38.5177 | 37.6 | 37.8 | 40.1 | 33.5 | 32.6 | 38 | 43.2 | 39.1 | 41.3 | 49.6 | 48.7 | 46.6
45515.5594 | 71 | 30.64839 | 31.67586 | 28.69652 | 33.07044 | 38.69955 | 37.7 | 38 | 40.2 | 33.6 | 32.7 | 38.1 | 43.3 | 39.2 | 41.4 | 49.9 | 48.9 | 46.6
45515.5601 | 72 | 30.68501 | 31.79002 | 28.79849 | 33.13949 | 38.87845 | 37.8 | 38 | 40.2 | 33.7 | 32.7 | 38.1 | 43.4 | 39.3 | 41.3 | 50 | 49.1 | 46.7
45515.5608 | 73 | 30.77204 | 31.90585 | 28.89605 | 33.207 | 39.05438 | 37.9 | 38.1 | 40.4 | 33.8 | 32.8 | 38.2 | 43.4 | 39.3 | 41.4 | 50.2 | 49.2 | 46.8
45515.5615 | 74 | 30.83775 | 32.02028 | 28.99369 | 33.27457 | 39.22731 | 37.9 | 38.3 | 40.4 | 33.8 | 32.9 | 38.3 | 43.4 | 39.4 | 41.4 | 50.3 | 49.4 | 46.8
45515.5622 | 75 | 30.54317 | 32.13485 | 29.08689 | 33.34059 | 39.39545 | 38 | 38.4 | 40.5 | 33.9 | 32.9 | 38.4 | 43.5 | 39.4 | 41.4 | 50.4 | 49.5 | 47
45515.5629 | 76 | 30.60568 | 32.24956 | 29.18017 | 33.40507 | 39.5623 | 38.2 | 38.4 | 40.6 | 34 | 33.1 | 38.4 | 43.6 | 39.5 | 41.4 | 50.5 | 49.6 | 47.1
45515.5636 | 77 | 30.73844 | 32.36287 | 29.26901 | 33.46314 | 39.72431 | 38.2 | 38.5 | 40.6 | 34 | 33.1 | 38.4 | 43.6 | 39.6 | 41.5 | 50.5 | 49.8 | 47.1
45515.5643 | 78 | 30.63313 | 32.4732 | 29.35792 | 33.51964 | 39.8832 | 38.3 | 38.6 | 40.7 | 34.1 | 33.1 | 38.6 | 43.6 | 39.6 | 41.6 | 50.8 | 49.9 | 47.1
45515.565 | 79 | 30.69722 | 32.58523 | 29.44388 | 33.57781 | 40.03895 | 38.4 | 38.7 | 40.8 | 34.3 | 33.2 | 38.6 | 43.7 | 39.7 | 41.5 | 50.9 | 50 | 47.2
45515.5657 | 80 | 30.75371 | 32.69272 | 29.5284 | 33.63279 | 40.18975 | 38.5 | 38.9 | 40.9 | 34.3 | 33.3 | 38.6 | 43.7 | 39.8 | 41.6 | 50.9 | 50.1 | 47.2
45515.5664 | 81 | 30.6255 | 32.8019 | 29.60996 | 33.68781 | 40.33915 | 38.6 | 38.9 | 41 | 34.3 | 33.4 | 38.7 | 43.8 | 39.7 | 41.6 | 51.1 | 50.3 | 47.3
45515.5671 | 82 | 30.53555 | 32.90965 | 29.69158 | 33.74288 | 40.48716 | 38.6 | 39 | 41.1 | 34.4 | 33.4 | 38.8 | 43.8 | 39.9 | 41.6 | 51.2 | 50.3 | 47.4
45515.5677 | 83 | 30.65907 | 33.01597 | 29.77174 | 33.79474 | 40.63012 | 38.7 | 39.1 | 41.1 | 34.5 | 33.5 | 38.7 | 43.8 | 39.9 | 41.6 | 51.2 | 50.5 | 47.4
45515.5684 | 84 | 30.69569 | 33.12085 | 29.84894 | 33.84178 | 40.77164 | 38.8 | 39.3 | 41.2 | 34.5 | 33.6 | 38.8 | 43.9 | 39.9 | 41.7 | 51.3 | 50.6 | 47.5
45515.5691 | 85 | 30.69264 | 33.22272 | 29.92316 | 33.89047 | 40.90988 | 38.9 | 39.3 | 41.2 | 34.5 | 33.6 | 38.9 | 43.9 | 40 | 41.7 | 51.5 | 50.7 | 47.5
45515.5698 | 86 | 30.78274 | 33.32314 | 29.99743 | 33.93919 | 41.04482 | 38.9 | 39.4 | 41.3 | 34.6 | 33.7 | 38.9 | 44 | 40.1 | 41.7 | 51.6 | 50.9 | 47.5
45515.5705 | 87 | 30.69111 | 33.42368 | 30.07023 | 33.98633 | 41.17827 | 39 | 39.4 | 41.4 | 34.7 | 33.7 | 38.9 | 44.1 | 40.1 | 41.8 | 51.7 | 50.9 | 47.6
45515.5712 | 88 | 30.53402 | 33.52277 | 30.14157 | 34.03186 | 41.30837 | 39.1 | 39.5 | 41.5 | 34.7 | 33.8 | 39 | 44.1 | 40.1 | 41.8 | 51.7 | 51 | 47.6
45515.5719 | 89 | 30.67433 | 33.62039 | 30.21144 | 34.0758 | 41.43512 | 39.1 | 39.6 | 41.5 | 34.8 | 33.9 | 39 | 44.1 | 40.2 | 41.8 | 51.8 | 51.2 | 47.6
45515.5726 | 90 | 30.76288 | 33.71655 | 30.27983 | 34.11651 | 41.56032 | 39.2 | 39.6 | 41.6 | 34.8 | 33.9 | 39.1 | 44.1 | 40.2 | 41.9 | 52 | 51.3 | 47.7
45515.5733 | 91 | 30.67585 | 33.80966 | 30.34674 | 34.15561 | 41.68396 | 39.2 | 39.7 | 41.6 | 35 | 34 | 39.1 | 44.2 | 40.3 | 41.8 | 52 | 51.4 | 47.8
45515.574 | 92 | 30.77815 | 33.90288 | 30.41218 | 34.19637 | 41.80234 | 39.4 | 39.8 | 41.7 | 34.9 | 34.1 | 39.1 | 44.2 | 40.3 | 41.9 | 52.1 | 51.5 | 47.8
45515.5747 | 93 | 30.70943 | 33.99462 | 30.47765 | 34.23715 | 41.92098 | 39.4 | 40 | 41.8 | 35.1 | 34.1 | 39.1 | 44.2 | 40.4 | 41.9 | 52.3 | 51.6 | 47.8
45515.5754 | 94 | 30.57061 | 34.08487 | 30.54164 | 34.27796 | 42.03617 | 39.5 | 39.9 | 41.9 | 35.1 | 34.1 | 39.2 | 44.3 | 40.3 | 42 | 52.4 | 51.7 | 47.9
45515.5761 | 95 | 30.55536 | 34.17523 | 30.60568 | 34.31552 | 42.14975 | 39.6 | 40.1 | 41.9 | 35.1 | 34.1 | 39.3 | 44.4 | 40.5 | 41.9 | 52.4 | 51.8 | 47.9
45515.5768 | 96 | 30.74302 | 34.2641 | 30.6667 | 34.34983 | 42.2617 | 39.6 | 40.1 | 42 | 35.1 | 34.2 | 39.4 | 44.3 | 40.5 | 42 | 52.5 | 51.8 | 47.9
45515.5775 | 97 | 30.6728 | 34.35147 | 30.72623 | 34.38089 | 42.37015 | 39.6 | 40.2 | 42 | 35.1 | 34.2 | 39.3 | 44.4 | 40.5 | 42 | 52.6 | 51.9 | 48
45515.5782 | 98 | 30.77663 | 34.43735 | 30.78426 | 34.4136 | 42.47882 | 39.7 | 40.3 | 42.1 | 35.2 | 34.3 | 39.3 | 44.3 | 40.5 | 42 | 52.7 | 52 | 48
45515.5789 | 99 | 30.72012 | 34.52491 | 30.84081 | 34.44469 | 42.58396 | 39.8 | 40.3 | 42.2 | 35.3 | 34.4 | 39.3 | 44.4 | 40.6 | 42 | 52.9 | 52.1 | 48.1
45515.5796 | 100 | 30.55993 | 34.61097 | 30.89738 | 34.47743 | 42.68743 | 39.9 | 40.4 | 42.2 | 35.3 | 34.4 | 39.4 | 44.5 | 40.6 | 42.1 | 52.8 | 52.2 | 48.2
45515.5802 | 101 | 30.60873 | 34.69712 | 30.95245 | 34.50855 | 42.78922 | 40 | 40.5 | 42.4 | 35.3 | 34.4 | 39.4 | 44.4 | 40.6 | 42.1 | 53 | 52.3 | 48.1
45515.5809 | 102 | 30.7415 | 34.78018 | 31.00603 | 34.53476 | 42.88742 | 40 | 40.6 | 42.4 | 35.4 | 34.5 | 39.4 | 44.6 | 40.5 | 42 | 53 | 52.4 | 48.2
45515.5816 | 103 | 30.73386 | 34.86171 | 31.0581 | 34.56099 | 42.98393 | 40 | 40.6 | 42.4 | 35.4 | 34.5 | 39.4 | 44.4 | 40.6 | 42.1 | 53.2 | 52.4 | 48.2
45515.5823 | 104 | 30.72928 | 34.94494 | 31.1102 | 34.58722 | 43.07871 | 40.2 | 40.7 | 42.4 | 35.4 | 34.5 | 39.4 | 44.5 | 40.6 | 42 | 53.2 | 52.5 | 48.3
45515.583 | 105 | 30.82705 | 35.02665 | 31.16079 | 34.61511 | 43.16987 | 40.2 | 40.8 | 42.5 | 35.5 | 34.6 | 39.5 | 44.5 | 40.7 | 42.1 | 53.2 | 52.6 | 48.4
45515.5837 | 106 | 30.59805 | 35.10844 | 31.21141 | 34.64137 | 43.26119 | 40.2 | 40.8 | 42.5 | 35.6 | 34.6 | 39.4 | 44.5 | 40.7 | 42.1 | 53.3 | 52.6 | 48.3
45515.5844 | 107 | 30.65449 | 35.19033 | 31.26205 | 34.66764 | 43.34885 | 40.3 | 40.9 | 42.6 | 35.6 | 34.6 | 39.5 | 44.5 | 40.6 | 42.1 | 53.4 | 52.7 | 48.3
45515.5851 | 108 | 30.69264 | 35.26908 | 31.31119 | 34.69227 | 43.43667 | 40.4 | 41 | 42.7 | 35.6 | 34.7 | 39.5 | 44.5 | 40.8 | 42.2 | 53.5 | 52.8 | 48.4
45515.5858 | 109 | 30.68043 | 35.34791 | 31.35727 | 34.71691 | 43.52081 | 40.4 | 41 | 42.6 | 35.6 | 34.7 | 39.6 | 44.6 | 40.8 | 42.1 | 53.4 | 52.9 | 48.5
45515.5865 | 110 | 30.79037 | 35.42843 | 31.40338 | 34.73992 | 43.60318 | 40.5 | 41.1 | 42.7 | 35.7 | 34.7 | 39.7 | 44.7 | 40.8 | 42.1 | 53.5 | 52.9 | 48.5
45515.5872 | 111 | 30.73997 | 35.50581 | 31.45105 | 34.76623 | 43.68375 | 40.6 | 41.2 | 42.7 | 35.7 | 34.8 | 39.6 | 44.6 | 40.8 | 42.2 | 53.6 | 53 | 48.5
45515.5879 | 112 | 30.51269 | 35.58489 | 31.4972 | 34.79419 | 43.76446 | 40.6 | 41.3 | 42.8 | 35.8 | 34.8 | 39.7 | 44.6 | 40.8 | 42.3 | 53.6 | 53 | 48.5
45515.5886 | 113 | 30.5767 | 35.66243 | 31.54183 | 34.82051 | 43.84144 | 40.6 | 41.3 | 42.9 | 35.8 | 34.8 | 39.7 | 44.7 | 40.8 | 42.2 | 53.7 | 53.1 | 48.5
45515.5893 | 114 | 30.79037 | 35.74005 | 31.58649 | 34.84027 | 43.91854 | 40.7 | 41.4 | 42.9 | 35.8 | 34.9 | 39.7 | 44.7 | 40.9 | 42.2 | 53.8 | 53.1 | 48.5
45515.59 | 115 | 30.69417 | 35.81613 | 31.62809 | 34.86167 | 43.99576 | 40.8 | 41.5 | 42.9 | 35.8 | 34.9 | 39.7 | 44.8 | 40.9 | 42.3 | 53.9 | 53.2 | 48.7
45515.5907 | 116 | 30.77357 | 35.89229 | 31.6697 | 34.88473 | 44.06922 | 40.8 | 41.5 | 43 | 35.8 | 34.9 | 39.8 | 44.8 | 40.9 | 42.3 | 53.9 | 53.3 | 48.7
45515.5914 | 117 | 30.73233 | 35.9669 | 31.71133 | 34.90779 | 44.14473 | 40.9 | 41.6 | 43.1 | 35.9 | 34.9 | 39.7 | 44.8 | 40.9 | 42.2 | 54 | 53.4 | 48.7
45515.5921 | 118 | 30.58128 | 36.04159 | 31.75298 | 34.93087 | 44.21648 | 40.9 | 41.6 | 43.1 | 35.9 | 34.9 | 39.8 | 44.8 | 40.9 | 42.3 | 54.1 | 53.5 | 48.7
45515.5927 | 119 | 30.6255 | 36.11635 | 31.7931 | 34.9523 | 44.28638 | 41 | 41.7 | 43.2 | 36 | 35 | 39.8 | 44.8 | 41 | 42.3 | 54.1 | 53.5 | 48.7
45515.5934 | 120 | 30.70791 | 36.19118 | 31.8317 | 34.97044 | 44.35444 | 41 | 41.7 | 43.2 | 36 | 35 | 39.9 | 44.7 | 41 | 42.2 | 54.2 | 53.5 | 48.7
45515.5941 | 121 | 30.7247 | 36.26284 | 31.86877 | 34.98859 | 44.42454 | 41.1 | 41.9 | 43.2 | 36 | 35.1 | 39.8 | 44.9 | 40.9 | 42.3 | 54.1 | 53.6 | 48.8
45515.5948 | 122 | 30.77357 | 36.33456 | 31.9043 | 35.00839 | 44.48888 | 41.2 | 41.9 | 43.2 | 36.1 | 35.1 | 39.8 | 44.9 | 41 | 42.3 | 54.3 | 53.6 | 48.8
45515.5955 | 123 | 30.63313 | 36.40472 | 31.93985 | 35.02819 | 44.5533 | 41.1 | 41.9 | 43.2 | 36.1 | 35.1 | 39.9 | 44.9 | 41 | 42.3 | 54.3 | 53.6 | 48.8
45515.5962 | 124 | 30.57213 | 36.47658 | 31.97697 | 35.04966 | 44.61781 | 41.3 | 42.1 | 43.3 | 36.1 | 35.1 | 39.9 | 44.9 | 41.1 | 42.3 | 54.4 | 53.7 | 48.8
45515.5969 | 125 | 30.70027 | 36.54688 | 32.01254 | 35.06783 | 44.68045 | 41.3 | 42.1 | 43.4 | 36.1 | 35.1 | 39.9 | 44.9 | 41.1 | 42.3 | 54.4 | 53.9 | 48.9
45515.5976 | 126 | 30.65907 | 36.61561 | 32.04659 | 35.08269 | 44.74316 | 41.4 | 42.1 | 43.4 | 36.2 | 35.2 | 39.9 | 44.9 | 41.1 | 42.3 | 54.4 | 53.8 | 48.9
45515.5983 | 127 | 30.71249 | 36.6844 | 32.0791 | 35.10087 | 44.80399 | 41.4 | 42.2 | 43.5 | 36.2 | 35.2 | 40 | 44.9 | 41.1 | 42.4 | 54.5 | 53.9 | 49
45515.599 | 128 | 30.79343 | 36.75162 | 32.11316 | 35.11575 | 44.86293 | 41.5 | 42.3 | 43.5 | 36.2 | 35.3 | 40 | 44.9 | 41.2 | 42.3 | 54.5 | 54 | 48.9
45515.5997 | 129 | 30.64228 | 36.81726 | 32.14725 | 35.13393 | 44.91997 | 41.5 | 42.3 | 43.5 | 36.3 | 35.3 | 40 | 45.1 | 41.1 | 42.3 | 54.6 | 54 | 49
45515.6004 | 130 | 30.54317 | 36.8846 | 32.17979 | 35.15212 | 44.97708 | 41.6 | 42.4 | 43.6 | 36.3 | 35.3 | 40 | 45 | 41.2 | 42.4 | 54.7 | 54.1 | 48.9
45515.6011 | 131 | 30.71401 | 36.95037 | 32.21389 | 35.16866 | 45.03228 | 41.6 | 42.5 | 43.6 | 36.4 | 35.3 | 40.1 | 45 | 41.1 | 42.4 | 54.8 | 54.1 | 49
45515.6018 | 132 | 30.71401 | 37.01289 | 32.24491 | 35.1819 | 45.08755 | 41.7 | 42.5 | 43.6 | 36.3 | 35.4 | 40.1 | 45 | 41.2 | 42.4 | 54.9 | 54.2 | 49
45515.6025 | 133 | 30.73539 | 37.07713 | 32.27439 | 35.19679 | 45.14089 | 41.8 | 42.5 | 43.7 | 36.4 | 35.4 | 40.1 | 45.1 | 41.2 | 42.4 | 54.8 | 54.2 | 49.1
45515.6032 | 134 | 30.7919 | 37.13977 | 32.30387 | 35.21666 | 45.19628 | 41.8 | 42.6 | 43.7 | 36.4 | 35.4 | 40.1 | 45.1 | 41.3 | 42.4 | 54.9 | 54.3 | 49.1
45515.6039 | 135 | 30.62703 | 37.20246 | 32.33492 | 35.23487 | 45.24777 | 41.9 | 42.7 | 43.8 | 36.4 | 35.4 | 40.1 | 45.1 | 41.2 | 42.5 | 54.9 | 54.3 | 49.1
45515.6046 | 136 | 30.595 | 37.26356 | 32.36442 | 35.25474 | 45.29931 | 41.9 | 42.7 | 43.8 | 36.4 | 35.5 | 40.1 | 45.1 | 41.3 | 42.5 | 55 | 54.3 | 49.1
45515.6052 | 137 | 30.68806 | 37.32306 | 32.39393 | 35.26965 | 45.34892 | 41.9 | 42.8 | 43.8 | 36.4 | 35.5 | 40.2 | 45.1 | 41.3 | 42.5 | 55 | 54.4 | 49.1
45515.6059 | 138 | 30.75219 | 37.38261 | 32.4219 | 35.28125 | 45.39858 | 41.9 | 42.7 | 43.8 | 36.4 | 35.4 | 40.2 | 45.1 | 41.3 | 42.5 | 55 | 54.4 | 49.2
45515.6066 | 139 | 30.72012 | 37.44055 | 32.44988 | 35.29451 | 45.4463 | 42 | 42.8 | 43.8 | 36.5 | 35.5 | 40.3 | 45.1 | 41.3 | 42.5 | 55.1 | 54.4 | 49.1
45515.6073 | 140 | 30.80107 | 37.49855 | 32.47631 | 35.30943 | 45.49008 | 42 | 42.9 | 43.9 | 36.5 | 35.5 | 40.2 | 45.1 | 41.4 | 42.5 | 55.1 | 54.5 | 49.2
45515.608 | 141 | 30.55231 | 37.55493 | 32.50275 | 35.32435 | 45.5359 | 42.1 | 42.9 | 44 | 36.6 | 35.6 | 40.2 | 45.2 | 41.4 | 42.5 | 55.1 | 54.6 | 49.2
45515.6087 | 142 | 30.55841 | 37.61135 | 32.5292 | 35.33762 | 45.58176 | 42.1 | 43 | 43.9 | 36.6 | 35.5 | 40.2 | 45.2 | 41.4 | 42.5 | 55.2 | 54.6 | 49.3
45515.6094 | 143 | 30.74913 | 37.66617 | 32.55565 | 35.35089 | 45.62567 | 42.1 | 43 | 44 | 36.6 | 35.6 | 40.2 | 45.2 | 41.4 | 42.5 | 55.1 | 54.6 | 49.3
45515.6101 | 144 | 30.67585 | 37.72102 | 32.579 | 35.35918 | 45.67161 | 42.3 | 43 | 44 | 36.6 | 35.5 | 40.3 | 45.2 | 41.4 | 42.6 | 55.2 | 54.6 | 49.3
45515.6108 | 145 | 30.75982 | 37.77592 | 32.60235 | 35.37246 | 45.7116 | 42.3 | 43.1 | 44 | 36.6 | 35.6 | 40.3 | 45.2 | 41.4 | 42.5 | 55.2 | 54.7 | 49.3
45515.6115 | 146 | 30.76593 | 37.82919 | 32.62572 | 35.38407 | 45.75563 | 42.3 | 43.2 | 44.1 | 36.6 | 35.6 | 40.2 | 45.2 | 41.4 | 42.5 | 55.3 | 54.7 | 49.3
45515.6122 | 147 | 30.57213 | 37.88251 | 32.65064 | 35.39901 | 45.79568 | 42.3 | 43.1 | 44.1 | 36.6 | 35.7 | 40.3 | 45.2 | 41.5 | 42.5 | 55.3 | 54.8 | 49.3
45515.6129 | 148 | 30.64839 | 37.9342 | 32.67557 | 35.4123 | 45.83778 | 42.4 | 43.3 | 44.1 | 36.7 | 35.6 | 40.3 | 45.2 | 41.4 | 42.5 | 55.3 | 54.8 | 49.3
45515.6136 | 149 | 30.72012 | 37.98593 | 32.69739 | 35.4206 | 45.8759 | 42.4 | 43.3 | 44.1 | 36.6 | 35.6 | 40.2 | 45.2 | 41.4 | 42.5 | 55.4 | 54.8 | 49.4
45515.6143 | 150 | 30.76288 | 38.03603 | 32.72078 | 35.4289 | 45.91405 | 42.4 | 43.3 | 44.2 | 36.6 | 35.7 | 40.3 | 45.2 | 41.4 | 42.5 | 55.4 | 54.9 | 49.3
45515.615 | 151 | 30.80871 | 38.08616 | 32.74105 | 35.43887 | 45.95223 | 42.5 | 43.4 | 44.2 | 36.7 | 35.8 | 40.4 | 45.2 | 41.4 | 42.6 | 55.4 | 54.9 | 49.4
45515.6157 | 152 | 30.72012 | 38.13634 | 32.76289 | 35.45216 | 45.98842 | 42.5 | 43.4 | 44.3 | 36.7 | 35.7 | 40.3 | 45.2 | 41.4 | 42.6 | 55.4 | 54.9 | 49.4
45515.6164 | 153 | 30.53707 | 38.18487 | 32.78473 | 35.46711 | 46.02264 | 42.5 | 43.4 | 44.2 | 36.6 | 35.7 | 40.3 | 45.3 | 41.4 | 42.6 | 55.5 | 55 | 49.4
45515.6171 | 154 | 30.72317 | 38.23177 | 32.80658 | 35.48041 | 46.05889 | 42.5 | 43.5 | 44.3 | 36.7 | 35.7 | 40.3 | 45.3 | 41.5 | 42.6 | 55.5 | 54.9 | 49.4
45515.6177 | 155 | 30.7415 | 38.27869 | 32.82531 | 35.48872 | 46.09315 | 42.6 | 43.5 | 44.4 | 36.7 | 35.7 | 40.4 | 45.2 | 41.5 | 42.6 | 55.5 | 55 | 49.4
45515.6184 | 156 | 30.79496 | 38.32565 | 32.84561 | 35.49703 | 46.12743 | 42.6 | 43.5 | 44.3 | 36.7 | 35.7 | 40.4 | 45.3 | 41.5 | 42.6 | 55.5 | 55 | 49.4
45515.6191 | 157 | 30.78579 | 38.37264 | 32.86435 | 35.50701 | 46.16174 | 42.7 | 43.6 | 44.3 | 36.7 | 35.8 | 40.4 | 45.3 | 41.5 | 42.6 | 55.5 | 55 | 49.4
45515.6198 | 158 | 30.74913 | 38.41799 | 32.88465 | 35.51699 | 46.19406 | 42.7 | 43.6 | 44.4 | 36.8 | 35.7 | 40.4 | 45.3 | 41.5 | 42.6 | 55.6 | 55 | 49.4
45515.6205 | 159 | 30.52945 | 38.46336 | 32.9034 | 35.53029 | 46.22437 | 42.7 | 43.7 | 44.4 | 36.8 | 35.8 | 40.4 | 45.3 | 41.5 | 42.6 | 55.6 | 55.1 | 49.4
45515.6212 | 160 | 30.67433 | 38.50877 | 32.92371 | 35.53861 | 46.25673 | 42.8 | 43.7 | 44.5 | 36.8 | 35.8 | 40.4 | 45.3 | 41.5 | 42.6 | 55.6 | 55.1 | 49.4
45515.6219 | 161 | 30.80107 | 38.55252 | 32.94247 | 35.5436 | 46.28709 | 42.8 | 43.7 | 44.5 | 36.8 | 35.9 | 40.4 | 45.3 | 41.5 | 42.6 | 55.6 | 55.1 | 49.4
45515.6226 | 162 | 30.76441 | 38.59631 | 32.96123 | 35.55192 | 46.31746 | 42.8 | 43.7 | 44.5 | 36.8 | 35.8 | 40.4 | 45.3 | 41.5 | 42.5 | 55.7 | 55.1 | 49.4
45515.6233 | 163 | 30.84845 | 38.64012 | 32.97843 | 35.5619 | 46.34583 | 42.9 | 43.7 | 44.5 | 36.9 | 35.9 | 40.5 | 45.3 | 41.5 | 42.6 | 55.8 | 55.2 | 49.5
45515.624 | 164 | 30.68654 | 38.68227 | 32.99563 | 35.57189 | 46.37421 | 42.9 | 43.8 | 44.5 | 36.9 | 35.9 | 40.4 | 45.2 | 41.6 | 42.6 | 55.8 | 55.2 | 49.5
45515.6247 | 165 | 30.56603 | 38.72614 | 33.0144 | 35.58021 | 46.40261 | 43 | 43.9 | 44.5 | 36.9 | 35.9 | 40.5 | 45.3 | 41.5 | 42.6 | 55.8 | 55.2 | 49.5
45515.6254 | 166 | 30.78274 | 38.76666 | 33.03161 | 35.58521 | 46.43103 | 43 | 43.9 | 44.5 | 36.9 | 35.9 | 40.4 | 45.3 | 41.5 | 42.6 | 55.7 | 55.3 | 49.5
45515.6261 | 167 | 30.72165 | 38.80889 | 33.04883 | 35.5902 | 46.45743 | 43.1 | 43.9 | 44.6 | 36.9 | 35.9 | 40.4 | 45.3 | 41.5 | 42.6 | 55.7 | 55.2 | 49.5
45515.6268 | 168 | 30.78426 | 38.84946 | 33.06448 | 35.59853 | 46.48181 | 43.1 | 43.9 | 44.5 | 36.9 | 36 | 40.4 | 45.3 | 41.6 | 42.6 | 55.8 | 55.2 | 49.6
45515.6275 | 169 | 30.76441 | 38.89005 | 33.0817 | 35.61018 | 46.50621 | 43.1 | 44 | 44.6 | 36.9 | 35.9 | 40.5 | 45.3 | 41.5 | 42.6 | 55.8 | 55.3 | 49.6
45515.6282 | 170 | 30.61635 | 38.92898 | 33.10049 | 35.62351 | 46.53265 | 43.1 | 44 | 44.6 | 37 | 35.9 | 40.5 | 45.4 | 41.6 | 42.6 | 55.9 | 55.3 | 49.6
45515.6289 | 171 | 30.63313 | 38.96962 | 33.11772 | 35.63517 | 46.55708 | 43.1 | 44 | 44.7 | 36.9 | 36 | 40.5 | 45.3 | 41.6 | 42.7 | 55.8 | 55.3 | 49.5
45515.6296 | 172 | 30.70027 | 39.0086 | 33.13495 | 35.6435 | 46.58151 | 43.1 | 44.1 | 44.7 | 36.9 | 35.9 | 40.5 | 45.3 | 41.6 | 42.6 | 55.9 | 55.4 | 49.5
45515.6302 | 173 | 30.69722 | 39.0459 | 33.15061 | 35.64683 | 46.60392 | 43.2 | 44.1 | 44.7 | 36.9 | 36 | 40.5 | 45.3 | 41.6 | 42.6 | 55.9 | 55.3 | 49.5
45515.6309 | 174 | 30.84692 | 39.08492 | 33.16472 | 35.65517 | 46.62634 | 43.3 | 44.1 | 44.7 | 36.9 | 36 | 40.5 | 45.4 | 41.6 | 42.6 | 55.9 | 55.4 | 49.5
45515.6316 | 175 | 30.78121 | 39.12056 | 33.18039 | 35.6635 | 46.65081 | 43.3 | 44.2 | 44.7 | 36.9 | 36 | 40.5 | 45.4 | 41.6 | 42.6 | 55.8 | 55.4 | 49.5
45515.6323 | 176 | 30.54926 | 39.15963 | 33.19607 | 35.67184 | 46.67326 | 43.3 | 44.2 | 44.7 | 37 | 36 | 40.5 | 45.4 | 41.6 | 42.7 | 55.9 | 55.4 | 49.6
45515.633 | 177 | 30.6789 | 39.19531 | 33.21018 | 35.68017 | 46.69571 | 43.3 | 44.2 | 44.7 | 37 | 36.1 | 40.6 | 45.4 | 41.6 | 42.6 | 55.8 | 55.4 | 49.6
45515.6337 | 178 | 30.71096 | 39.22932 | 33.22586 | 35.68351 | 46.71817 | 43.3 | 44.3 | 44.7 | 37 | 36 | 40.5 | 45.4 | 41.6 | 42.6 | 56 | 55.5 | 49.5
45515.6344 | 179 | 30.72317 | 39.26504 | 33.23997 | 35.68851 | 46.73861 | 43.4 | 44.2 | 44.7 | 37 | 36 | 40.5 | 45.4 | 41.6 | 42.6 | 55.9 | 55.4 | 49.6
45515.6351 | 180 | 30.84845 | 39.30079 | 33.25409 | 35.69518 | 46.75905 | 43.4 | 44.3 | 44.8 | 37.1 | 36 | 40.5 | 45.4 | 41.6 | 42.7 | 55.9 | 55.4 | 49.6
45515.6358 | 181 | 30.64991 | 39.33655 | 33.26821 | 35.70352 | 46.77949 | 43.4 | 44.3 | 44.8 | 37 | 36.1 | 40.6 | 45.4 | 41.6 | 42.6 | 56 | 55.5 | 49.6
45515.6365 | 182 | 30.59805 | 39.37063 | 33.28233 | 35.71352 | 46.79995 | 43.5 | 44.4 | 44.9 | 37.1 | 36 | 40.5 | 45.4 | 41.6 | 42.7 | 56.1 | 55.5 | 49.6
45515.6372 | 183 | 30.68501 | 39.40473 | 33.29646 | 35.72187 | 46.82042 | 43.5 | 44.4 | 44.9 | 37.1 | 36.1 | 40.5 | 45.4 | 41.6 | 42.7 | 56 | 55.5 | 49.6
45515.6379 | 184 | 30.75982 | 39.43714 | 33.30901 | 35.7252 | 46.83885 | 43.5 | 44.4 | 44.9 | 37.1 | 36.1 | 40.5 | 45.4 | 41.7 | 42.6 | 56 | 55.5 | 49.7
45515.6386 | 185 | 30.78732 | 39.47127 | 33.32157 | 35.73188 | 46.85933 | 43.5 | 44.4 | 44.9 | 37.1 | 36.1 | 40.6 | 45.4 | 41.6 | 42.7 | 56 | 55.5 | 49.7
45515.6393 | 186 | 30.75066 | 39.50372 | 33.33413 | 35.74022 | 46.87777 | 43.6 | 44.5 | 44.9 | 37.1 | 36.1 | 40.6 | 45.4 | 41.8 | 42.7 | 56.1 | 55.6 | 49.6
45515.64 | 187 | 30.71859 | 39.53617 | 33.3467 | 35.75023 | 46.89622 | 43.6 | 44.5 | 45 | 37.1 | 36.1 | 40.5 | 45.5 | 41.6 | 42.7 | 56.1 | 55.6 | 49.6
45515.6407 | 188 | 30.57975 | 39.57036 | 33.36083 | 35.76025 | 46.91468 | 43.6 | 44.5 | 44.9 | 37.1 | 36.1 | 40.6 | 45.5 | 41.7 | 42.7 | 56.1 | 55.6 | 49.6
45515.6414 | 189 | 30.69111 | 39.60114 | 33.3734 | 35.76693 | 46.93109 | 43.6 | 44.6 | 45 | 37.1 | 36.2 | 40.6 | 45.5 | 41.7 | 42.7 | 56.2 | 55.6 | 49.7
45515.6421 | 190 | 30.76288 | 39.63194 | 33.38754 | 35.77193 | 46.94956 | 43.7 | 44.5 | 45 | 37.1 | 36.1 | 40.6 | 45.4 | 41.7 | 42.7 | 56.1 | 55.6 | 49.6
45515.6427 | 191 | 30.82705 | 39.66104 | 33.40011 | 35.77861 | 46.96393 | 43.7 | 44.5 | 45 | 37.2 | 36.1 | 40.6 | 45.4 | 41.7 | 42.7 | 56.1 | 55.6 | 49.7
45515.6434 | 192 | 30.74302 | 39.69187 | 33.41268 | 35.78529 | 46.98036 | 43.7 | 44.6 | 45.1 | 37.2 | 36.2 | 40.6 | 45.4 | 41.7 | 42.7 | 56.1 | 55.7 | 49.7
45515.6441 | 193 | 30.57061 | 39.72271 | 33.42683 | 35.79364 | 46.99474 | 43.8 | 44.6 | 45.1 | 37.2 | 36.2 | 40.6 | 45.5 | 41.8 | 42.7 | 56.1 | 55.6 | 49.6
45515.6448 | 194 | 30.63618 | 39.75185 | 33.43783 | 35.80199 | 47.01118 | 43.8 | 44.6 | 45.1 | 37.2 | 36.2 | 40.7 | 45.5 | 41.8 | 42.8 | 56.1 | 55.6 | 49.7
45515.6455 | 195 | 30.68806 | 39.781 | 33.45513 | 35.80701 | 47.02352 | 43.9 | 44.7 | 45 | 37.3 | 36.2 | 40.7 | 45.5 | 41.7 | 42.7 | 56.2 | 55.6 | 49.7
45515.6462 | 196 | 30.79496 | 39.80845 | 33.46771 | 35.81202 | 47.03791 | 43.8 | 44.7 | 45.1 | 37.3 | 36.3 | 40.7 | 45.5 | 41.8 | 42.7 | 56.1 | 55.7 | 49.6
45515.6469 | 197 | 30.83316 | 39.83763 | 33.48029 | 35.8187 | 47.05231 | 43.8 | 44.7 | 45.1 | 37.2 | 36.2 | 40.7 | 45.5 | 41.7 | 42.8 | 56.1 | 55.7 | 49.7
45515.6476 | 198 | 30.67738 | 39.86683 | 33.49445 | 35.82873 | 47.06671 | 43.9 | 44.7 | 45.1 | 37.3 | 36.2 | 40.7 | 45.5 | 41.8 | 42.8 | 56.2 | 55.7 | 49.7
45515.6483 | 199 | 30.56603 | 39.89603 | 33.50861 | 35.83875 | 47.07906 | 44 | 44.8 | 45.2 | 37.3 | 36.3 | 40.8 | 45.5 | 41.8 | 42.8 | 56.3 | 55.7 | 49.7
45515.649 | 200 | 30.74302 | 39.92354 | 33.52119 | 35.84544 | 47.09347 | 43.9 | 44.8 | 45.2 | 37.3 | 36.2 | 40.7 | 45.5 | 41.8 | 42.8 | 56.3 | 55.7 | 49.7
45515.6497 | 201 | 30.77357 | 39.95277 | 33.53378 | 35.84878 | 47.10788 | 43.9 | 44.8 | 45.3 | 37.2 | 36.3 | 40.7 | 45.4 | 41.9 | 42.8 | 56.3 | 55.7 | 49.7
45515.6504 | 202 | 30.80718 | 39.97857 | 33.5448 | 35.85213 | 47.12024 | 43.9 | 44.8 | 45.2 | 37.2 | 36.3 | 40.8 | 45.4 | 41.8 | 42.8 | 56.2 | 55.8 | 49.7
45515.6511 | 203 | 30.81941 | 40.00611 | 33.55582 | 35.85881 | 47.1326 | 44 | 44.9 | 45.2 | 37.3 | 36.2 | 40.8 | 45.5 | 41.8 | 42.7 | 56.3 | 55.8 | 49.7
45515.6518 | 204 | 30.58128 | 40.03194 | 33.56842 | 35.86717 | 47.14497 | 44 | 44.8 | 45.2 | 37.4 | 36.3 | 40.8 | 45.4 | 41.8 | 42.8 | 56.2 | 55.8 | 49.7
45515.6525 | 205 | 30.63923 | 40.0595 | 33.57944 | 35.87721 | 47.15528 | 44 | 44.9 | 45.2 | 37.3 | 36.3 | 40.8 | 45.6 | 41.8 | 42.8 | 56.2 | 55.8 | 49.7
45515.6532 | 206 | 30.75677 | 40.08535 | 33.59361 | 35.88389 | 47.16971 | 44.1 | 44.9 | 45.3 | 37.3 | 36.3 | 40.7 | 45.5 | 41.8 | 42.8 | 56.3 | 55.8 | 49.7
45515.6539 | 207 | 30.74302 | 40.11121 | 33.60464 | 35.88891 | 47.18209 | 44.1 | 44.9 | 45.2 | 37.3 | 36.4 | 40.8 | 45.5 | 41.8 | 42.8 | 56.3 | 55.8 | 49.7
45515.6546 | 208 | 30.82246 | 40.13708 | 33.61567 | 35.89728 | 47.19447 | 44.1 | 45 | 45.2 | 37.4 | 36.3 | 40.8 | 45.6 | 41.8 | 42.8 | 56.3 | 55.8 | 49.7
45515.6552 | 209 | 30.76899 | 40.16296 | 33.62669 | 35.90564 | 47.20891 | 44.1 | 44.9 | 45.3 | 37.3 | 36.3 | 40.8 | 45.6 | 41.8 | 42.8 | 56.3 | 55.8 | 49.7
45515.6559 | 210 | 30.54926 | 40.18885 | 33.63772 | 35.91568 | 47.2213 | 44.2 | 45 | 45.3 | 37.3 | 36.3 | 40.7 | 45.6 | 41.8 | 42.8 | 56.3 | 55.8 | 49.8
45515.6566 | 211 | 30.64076 | 40.21302 | 33.64876 | 35.92405 | 47.23369 | 44.1 | 45 | 45.3 | 37.4 | 36.4 | 40.8 | 45.6 | 41.8 | 42.8 | 56.3 | 55.9 | 49.8
45515.6573 | 212 | 30.71249 | 40.23893 | 33.65821 | 35.92907 | 47.24608 | 44.1 | 45 | 45.3 | 37.3 | 36.4 | 40.8 | 45.6 | 41.8 | 42.9 | 56.3 | 55.9 | 49.7
45515.658 | 213 | 30.78579 | 40.2614 | 33.66767 | 35.93409 | 47.25847 | 44.2 | 45 | 45.4 | 37.3 | 36.3 | 40.8 | 45.6 | 41.9 | 42.8 | 56.3 | 55.9 | 49.7
45515.6587 | 214 | 30.86374 | 40.2856 | 33.67713 | 35.93911 | 47.26881 | 44.1 | 45 | 45.4 | 37.3 | 36.3 | 40.8 | 45.6 | 41.8 | 42.8 | 56.4 | 55.9 | 49.8
45515.6594 | 215 | 30.68043 | 40.30809 | 33.68659 | 35.94916 | 47.27914 | 44.3 | 45 | 45.4 | 37.4 | 36.3 | 40.8 | 45.6 | 41.8 | 42.8 | 56.4 | 55.9 | 49.8
45515.6601 | 216 | 30.55841 | 40.33058 | 33.69605 | 35.95753 | 47.29154 | 44.2 | 45.1 | 45.4 | 37.3 | 36.3 | 40.8 | 45.6 | 41.8 | 42.8 | 56.4 | 55.9 | 49.8
45515.6608 | 217 | 30.73386 | 40.35307 | 33.70551 | 35.96088 | 47.30188 | 44.3 | 45.1 | 45.4 | 37.4 | 36.3 | 40.7 | 45.5 | 41.9 | 42.8 | 56.3 | 55.9 | 49.8
45515.6615 | 218 | 30.77357 | 40.37558 | 33.71498 | 35.9592 | 47.31223 | 44.2 | 45.1 | 45.4 | 37.3 | 36.4 | 40.7 | 45.5 | 41.8 | 42.8 | 56.4 | 55.9 | 49.8
45515.6622 | 219 | 30.77815 | 40.39636 | 33.72286 | 35.96255 | 47.3205 | 44.3 | 45.1 | 45.4 | 37.4 | 36.4 | 40.8 | 45.5 | 41.8 | 42.8 | 56.3 | 55.9 | 49.7
45515.6629 | 220 | 30.78885 | 40.41715 | 33.73233 | 35.97092 | 47.32671 | 44.3 | 45.1 | 45.5 | 37.4 | 36.4 | 40.7 | 45.5 | 41.9 | 42.8 | 56.3 | 55.9 | 49.8
45515.6636 | 221 | 30.59195 | 40.43795 | 33.74022 | 35.98097 | 47.33499 | 44.3 | 45.1 | 45.4 | 37.4 | 36.4 | 40.8 | 45.6 | 41.9 | 42.8 | 56.4 | 55.9 | 49.8
45515.6643 | 222 | 30.58738 | 40.45875 | 33.75126 | 35.9927 | 47.34533 | 44.3 | 45.2 | 45.5 | 37.4 | 36.5 | 40.8 | 45.6 | 41.9 | 42.8 | 56.4 | 55.9 | 49.8
45515.665 | 223 | 30.72012 | 40.47956 | 33.76231 | 35.9994 | 47.35362 | 44.3 | 45.3 | 45.4 | 37.4 | 36.4 | 40.8 | 45.6 | 41.9 | 42.9 | 56.4 | 56 | 49.8
45515.6657 | 224 | 30.69264 | 40.50038 | 33.77335 | 36.00443 | 47.36397 | 44.4 | 45.2 | 45.5 | 37.4 | 36.4 | 40.8 | 45.6 | 42 | 42.9 | 56.4 | 56 | 49.8
45515.6664 | 225 | 30.84692 | 40.5212 | 33.78283 | 36.01281 | 47.37225 | 44.4 | 45.3 | 45.5 | 37.5 | 36.4 | 40.8 | 45.7 | 42 | 42.8 | 56.4 | 56 | 49.9
45515.6671 | 226 | 30.71707 | 40.54204 | 33.79388 | 36.02286 | 47.38261 | 44.4 | 45.3 | 45.5 | 37.4 | 36.5 | 40.8 | 45.6 | 42 | 42.9 | 56.4 | 56 | 49.8
45515.6677 | 227 | 30.54774 | 40.56287 | 33.80335 | 36.03292 | 47.39297 | 44.4 | 45.3 | 45.6 | 37.5 | 36.5 | 40.9 | 45.6 | 42 | 42.9 | 56.4 | 56 | 49.8
45515.6684 | 228 | 30.68348 | 40.58372 | 33.8144 | 36.03963 | 47.40126 | 44.5 | 45.3 | 45.6 | 37.5 | 36.4 | 40.9 | 45.6 | 42 | 42.9 | 56.4 | 56 | 49.9
45515.6691 | 229 | 30.79343 | 40.60457 | 33.82388 | 36.04298 | 47.41162 | 44.4 | 45.3 | 45.6 | 37.5 | 36.5 | 40.9 | 45.6 | 42 | 42.9 | 56.4 | 56 | 49.9
45515.6698 | 230 | 30.7247 | 40.62369 | 33.83177 | 36.04801 | 47.42199 | 44.5 | 45.3 | 45.6 | 37.4 | 36.4 | 40.9 | 45.6 | 42 | 42.8 | 56.5 | 56 | 49.9
45515.6705 | 231 | 30.80565 | 40.64456 | 33.84125 | 36.05472 | 47.43028 | 44.5 | 45.3 | 45.6 | 37.5 | 36.5 | 40.9 | 45.7 | 42 | 42.9 | 56.4 | 56.1 | 49.9
45515.6712 | 232 | 30.65907 | 40.66369 | 33.85073 | 36.0631 | 47.43858 | 44.5 | 45.3 | 45.6 | 37.4 | 36.4 | 40.8 | 45.6 | 42 | 42.9 | 56.4 | 56 | 49.9
45515.6719 | 233 | 30.62398 | 40.68109 | 33.86179 | 36.07317 | 47.44688 | 44.5 | 45.4 | 45.6 | 37.5 | 36.5 | 40.9 | 45.7 | 42 | 42.9 | 56.4 | 56 | 49.9
45515.6726 | 234 | 30.68348 | 40.70023 | 33.87285 | 36.07988 | 47.4531 | 44.5 | 45.4 | 45.6 | 37.5 | 36.5 | 40.9 | 45.7 | 42 | 42.9 | 56.4 | 56 | 49.9
45515.6733 | 235 | 30.70943 | 40.71938 | 33.88233 | 36.08491 | 47.45932 | 44.6 | 45.4 | 45.5 | 37.5 | 36.5 | 40.9 | 45.6 | 42.1 | 42.9 | 56.4 | 56.1 | 49.8
45515.674 | 236 | 30.82552 | 40.73854 | 33.89182 | 36.09162 | 47.46763 | 44.6 | 45.4 | 45.7 | 37.5 | 36.5 | 40.8 | 45.7 | 42 | 42.9 | 56.4 | 56.1 | 49.9
45515.6747 | 237 | 30.79343 | 40.7577 | 33.89972 | 36.10169 | 47.47385 | 44.7 | 45.4 | 45.6 | 37.5 | 36.5 | 40.9 | 45.7 | 42.1 | 42.9 | 56.4 | 56.1 | 49.9
45515.6754 | 238 | 30.58433 | 40.77687 | 33.9092 | 36.11344 | 47.48423 | 44.7 | 45.5 | 45.6 | 37.5 | 36.5 | 41 | 45.7 | 42.1 | 42.9 | 56.4 | 56.1 | 49.9
45515.6761 | 239 | 30.63771 | 40.7943 | 33.92027 | 36.12519 | 47.49254 | 44.6 | 45.6 | 45.6 | 37.5 | 36.4 | 40.9 | 45.7 | 42 | 42.9 | 56.5 | 56.1 | 49.9
45515.6768 | 240 | 30.16587 | 40.81348 | 33.92976 | 36.13022 | 47.50084 | 44.6 | 45.5 | 45.7 | 37.5 | 36.5 | 40.9 | 45.7 | 42.1 | 42.9 | 56.6 | 56.1 | 49.9
45515.6775 | 241 | 27.36207 | 40.82743 | 33.93925 | 36.12351 | 47.505 | 44.5 | 45.5 | 45.7 | 37.5 | 36.6 | 40.9 | 45.4 | 42 | 42.9 | 56.2 | 56.1 | 49.9
45515.6782 | 242 | 25.3027 | 40.82046 | 33.94241 | 36.03795 | 47.47593 | 42.8 | 45.1 | 45.2 | 36.6 | 36.4 | 40.4 | 42.6 | 41.7 | 42.5 | 53.3 | 55.6 | 49
45515.6789 | 243 | 23.80259 | 40.76642 | 33.92027 | 35.84377 | 47.38675 | 41.6 | 44.2 | 44.4 | 35.6 | 36.2 | 39.6 | 40.1 | 40.8 | 41.6 | 50.7 | 54.2 | 47.3
45515.6796 | 244 | 22.6781 | 40.66369 | 33.86337 | 35.55858 | 47.23369 | 40.7 | 43.2 | 43.3 | 34.7 | 35.5 | 38.6 | 38.1 | 39.6 | 40.3 | 48.6 | 52.5 | 45.7
45515.6802 | 245 | 21.41692 | 40.51773 | 33.76862 | 35.20672 | 47.02146 | 39.7 | 42.1 | 42.2 | 33.8 | 34.9 | 37.4 | 36.5 | 38.3 | 39 | 46.8 | 50.8 | 44
45515.6809 | 246 | 20.38103 | 40.33577 | 33.64088 | 34.80899 | 46.75905 | 39 | 41.1 | 41 | 33.1 | 34.2 | 36.4 | 35.1 | 37.1 | 37.7 | 45.5 | 49.3 | 42.3
45515.6816 | 247 | 19.37558 | 40.12155 | 33.48343 | 34.37599 | 46.45337 | 38.3 | 40.2 | 39.7 | 32.4 | 33.5 | 35.3 | 34 | 36.1 | 36.3 | 44.2 | 47.9 | 40.7
45515.6823 | 248 | 18.58043 | 39.87885 | 33.2996 | 33.91483 | 46.11331 | 37.6 | 39.2 | 38.6 | 31.8 | 32.9 | 34.1 | 33 | 35 | 35 | 43.1 | 46.5 | 39.2
45515.683 | 249 | 17.9102 | 39.61141 | 33.09266 | 33.43087 | 45.74362 | 36.9 | 38.4 | 37.5 | 31.2 | 32.3 | 33.1 | 32.1 | 34 | 33.7 | 42.1 | 45.4 | 37.7
45515.6837 | 250 | 17.3058 | 39.32293 | 32.86591 | 32.93254 | 45.34693 | 36.4 | 37.7 | 36.3 | 30.7 | 31.6 | 32.1 | 31.3 | 33.1 | 32.5 | 41.2 | 44.3 | 36.3
45515.6844 | 251 | 16.67227 | 39.01538 | 32.62104 | 32.42803 | 44.92981 | 35.8 | 36.9 | 35.2 | 30.2 | 31 | 31.1 | 30.6 | 32.3 | 31.3 | 40.3 | 43.2 | 35
45515.6851 | 252 | 16.09132 | 38.69408 | 32.36131 | 31.91582 | 44.49473 | 35.3 | 36.4 | 34.3 | 29.6 | 30.6 | 30.1 | 29.8 | 31.5 | 30.2 | 39.6 | 42.3 | 33.9
45515.6858 | 253 | 15.59465 | 38.35754 | 32.08993 | 31.4007 | 44.04214 | 34.8 | 35.7 | 33.2 | 29.2 | 30 | 29.2 | 29.2 | 30.8 | 29.2 | 38.9 | 41.4 | 32.7
45515.6865 | 254 | 14.92419 | 38.01098 | 31.80854 | 30.8858 | 43.57826 | 34.2 | 35.2 | 32.4 | 28.8 | 29.5 | 28.4 | 28.7 | 30.2 | 28.2 | 38.3 | 40.5 | 31.6
45515.6872 | 255 | 14.44897 | 37.6562 | 31.51875 | 30.37258 | 43.10718 | 33.8 | 34.6 | 31.5 | 28.3 | 29 | 27.6 | 28.1 | 29.5 | 27.2 | 37.6 | 39.8 | 30.6
45515.6879 | 256 | 13.91644 | 37.29496 | 31.21908 | 29.85939 | 42.62532 | 33.3 | 34.1 | 30.7 | 27.8 | 28.6 | 26.9 | 27.6 | 28.9 | 26.4 | 37 | 39.1 | 29.7
45515.6886 | 257 | 13.45532 | 36.92734 | 30.9142 | 29.34616 | 42.13856 | 32.8 | 33.6 | 29.9 | 27.5 | 28.1 | 26.1 | 27 | 28.3 | 25.5 | 36.4 | 38.4 | 28.7
45515.6893 | 258 | 13.11976 | 36.55343 | 30.60263 | 28.83434 | 41.64518 | 32.4 | 33.2 | 29.1 | 27.1 | 27.6 | 25.5 | 26.4 | 27.8 | 24.7 | 35.8 | 37.7 | 27.9
45515.69 | 259 | 12.90885 | 36.17491 | 30.28591 | 28.32836 | 41.14533 | 31.9 | 32.6 | 28.4 | 26.7 | 27.3 | 24.8 | 26 | 27.1 | 24 | 35.2 | 37.1 | 27.1
45515.6907 | 260 | 12.82297 | 35.79184 | 29.96408 | 27.82354 | 40.6428 | 31.5 | 32.1 | 27.7 | 26.4 | 26.8 | 24.2 | 25.4 | 26.7 | 23.4 | 34.6 | 36.4 | 26.4
45515.6914 | 261 | 12.88993 | 35.40588 | 29.63867 | 27.32878 | 40.13764 | 31 | 31.7 | 27 | 26 | 26.5 | 23.7 | 25 | 26.1 | 22.6 | 34.2 | 35.9 | 25.6
45515.6921 | 262 | 13.12267 | 35.01863 | 29.31271 | 26.84384 | 39.6299 | 30.6 | 31.2 | 26.4 | 25.7 | 26.1 | 23.1 | 24.6 | 25.6 | 22 | 33.6 | 35.3 | 25
45515.6927 | 263 | 13.30722 | 34.6317 | 28.98767 | 26.37299 | 39.12313 | 30.2 | 30.8 | 25.9 | 25.5 | 25.7 | 22.7 | 24.2 | 25.2 | 21.4 | 33.2 | 34.8 | 24.4
45515.6934 | 264 | 13.58882 | 34.24663 | 28.66354 | 25.92189 | 38.6208 | 29.9 | 30.4 | 25.3 | 25.1 | 25.4 | 22.3 | 23.8 | 24.8 | 21 | 32.8 | 34.3 | 23.9
45515.6941 | 265 | 13.76138 | 33.86495 | 28.34327 | 25.49024 | 38.12273 | 29.5 | 30.1 | 24.9 | 24.9 | 25.1 | 21.9 | 23.5 | 24.4 | 20.6 | 32.4 | 33.9 | 23.5
45515.6948 | 266 | 13.74834 | 33.48973 | 28.03128 | 25.08073 | 37.62881 | 29.2 | 29.8 | 24.6 | 24.7 | 24.8 | 21.6 | 23.2 | 24 | 20.2 | 31.9 | 33.4 | 23.1
45515.6955 | 267 | 13.86863 | 33.12085 | 27.72451 | 24.69014 | 37.1406 | 29 | 29.4 | 24.2 | 24.4 | 24.6 | 21.3 | 22.9 | 23.7 | 19.9 | 31.6 | 32.9 | 22.7
45515.6962 | 268 | 14.07428 | 32.75977 | 27.42439 | 24.3168 | 36.663 | 28.6 | 29.1 | 23.9 | 24.2 | 24.3 | 21.1 | 22.6 | 23.3 | 19.6 | 31.1 | 32.6 | 22.4
45515.6969 | 269 | 14.19731 | 32.40481 | 27.13233 | 23.96345 | 36.19406 | 28.3 | 28.9 | 23.6 | 24 | 24.1 | 20.8 | 22.4 | 23 | 19.3 | 30.8 | 32.2 | 22.2
45515.6976 | 270 | 14.30436 | 32.06052 | 26.84827 | 23.62698 | 35.73354 | 28.1 | 28.6 | 23.3 | 23.9 | 23.9 | 20.6 | 22.1 | 22.7 | 19.1 | 30.4 | 31.8 | 21.8
45515.6983 | 271 | 18.96075 | 31.72058 | 26.57067 | 23.3058 | 35.28457 | 27.8 | 28.3 | 23.1 | 23.7 | 23.6 | 20.5 | 21.9 | 22.4 | 18.9 | 30.2 | 31.5 | 21.7
[7 empty] | 27.7 | 28.1 | 22.9 | 23.6 | 23.5 | 20.3 | 21.8 | 22.3 | 18.8 | 30 | 31.1 | 21.5
[7 empty] | 27.9 | 28 | 23.2 | 24.1 | 23.4 | NA | 22.3 | 22.1 | 19.1 | 30.4 | 30.9 | 21.9
[7 empty] | 28.1 | 28.2 |  | 24.4 | 23.5 |  | 22.6 | 22.3 |  | 30.6 | 31 | 22.4
[7 empty] | 28.3 | 28.3 |  | 24.6 |  |  | 22.7 | 22.3 |  | 30.9 | 31.1
[7 empty] | 28.4 |  |  | 24.9 |  |  | 22.9 |  |  | 31
31.1