## 31-08-24 RAW DATA
LAB - WET - 40 (run b)
40 degrees fixed, humidity OFF, lamp at 50% power (125 W)
TIME | MIN | Air (shade) | Concrete (sub-surface) | Limestone (sub-surface) | Sandstone (sub-surface) | Basalt (sub-surface) | Concrete (EnvLogger) | Concrete (robolimpet) | Concrete (robomussel) | Limestone (EnvLogger) | Limestone (robolimpet) | Limestone (robomussel) | Sandstone (EnvLogger) | Sandstone (robolimpet) | Sandstone (robomussel) | Basalt (EnvLogger) | Basalt (robolimpet) | Basalt (robomussel)
45535.3852 | 1 | 24.82181 | 13.30458 | 12.97724 | 13.63219 | 12.81278 | 14.2 | 13.7 | 13.5 | 14.2 | 13.5 | 14.4 | 14.4 | 13.9 | 14.8 | 14.2 | 13.6 | 14.7
45535.3859 | 2 | 36.02697 | 13.39395 | 13.05142 | 13.73426 | 12.92486 | 17.8 | 14.6 | 14.9 | 15.6 | 13.8 | 14.9 | 16.9 | 14.5 | 15.2 | 16.5 | 14 | 15.4
45535.3866 | 3 | 39.12056 | 13.51592 | 13.13721 | 13.89725 | 13.05724 | 20.9 | 16.4 | 16.9 | 17.5 | 14.4 | 16 | 20.8 | 15.9 | 16.5 | 18.9 | 15 | 16.5
45535.3873 | 4 | 40.30463 | 13.71158 | 13.24475 | 14.18203 | 13.23894 | 23.8 | 18.2 | 19.6 | 19.3 | 15.4 | 17.7 | 24.2 | 17.5 | 18.5 | 21 | 16.4 | 18.2
45535.388 | 5 | 39.81017 | 13.99219 | 13.38709 | 14.59554 | 13.4829 | 26.2 | 20.2 | 22.2 | 21 | 16.5 | 19.7 | 27 | 19.4 | 20.7 | 22.9 | 17.9 | 20.1
45535.3886 | 6 | 38.7042 | 14.36332 | 13.57867 | 15.12495 | 13.79327 | 28.1 | 22.3 | 24.4 | 22.1 | 17.7 | 21.7 | 29.1 | 21.4 | 22.9 | 24.4 | 19.4 | 21.8
45535.3893 | 7 | 39.52251 | 14.8079 | 13.82226 | 15.73489 | 14.16837 | 29.1 | 24.1 | 26.3 | 23.1 | 18.9 | 23.4 | 30.6 | 23.2 | 24.8 | 25.6 | 20.8 | 23.3
45535.39 | 8 | 40.05605 | 15.31035 | 14.11771 | 16.38589 | 14.59494 | 30.3 | 25.7 | 28.1 | 24 | 19.9 | 25.1 | 32.1 | 24.8 | 26.6 | 26.7 | 22.1 | 24.9
45535.3907 | 9 | 40.32538 | 15.85659 | 14.45475 | 17.06125 | 15.05983 | 31.4 | 27.1 | 29.8 | 24.8 | 20.9 | 26.8 | 33.3 | 26.3 | 28.4 | 27.8 | 23.3 | 26.6
45535.3914 | 10 | 40.29252 | 16.43402 | 14.82314 | 17.7627 | 15.55575 | 32.3 | 28.5 | 31.3 | 25.6 | 21.9 | 28.2 | 34.3 | 27.7 | 30 | 28.8 | 24.5 | 28.1
45535.3921 | 11 | 40.11293 | 17.03575 | 15.22425 | 18.4807 | 16.07693 | 33.1 | 29.7 | 32.6 | 26.4 | 22.7 | 29.6 | 35.2 | 28.9 | 31.5 | 29.8 | 25.6 | 29.5
45535.3928 | 12 | 39.9975 | 17.65637 | 15.64938 | 19.2071 | 16.62052 | 33.7 | 30.7 | 33.8 | 27.1 | 23.5 | 30.9 | 35.9 | 30 | 32.9 | 30.6 | 26.6 | 30.8
45535.3935 | 13 | 39.9975 | 18.29044 | 16.09851 | 19.93231 | 17.17942 | 34.3 | 31.7 | 34.8 | 27.6 | 24.3 | 32 | 36.6 | 31 | 34.1 | 31.4 | 27.5 | 32
45535.3942 | 14 | 40.09052 | 18.92261 | 16.5659 | 20.64806 | 17.74944 | 34.8 | 32.5 | 35.7 | 28.3 | 25 | 32.9 | 37.2 | 31.9 | 35.1 | 32.1 | 28.4 | 33
45535.3949 | 15 | 40.21993 | 19.55737 | 17.04441 | 21.35026 | 18.32355 | 35.2 | 33.3 | 36.5 | 28.7 | 25.6 | 33.9 | 37.7 | 32.6 | 36.1 | 32.8 | 29.2 | 34
45535.3956 | 16 | 40.28214 | 20.18637 | 17.53123 | 22.03331 | 18.90047 | 35.7 | 33.9 | 37.2 | 29.2 | 26.2 | 34.7 | 38.3 | 33.5 | 37 | 33.5 | 30 | 34.9
45535.3963 | 17 | 40.27004 | 20.80263 | 18.02072 | 22.69725 | 19.47608 | 36.2 | 34.6 | 37.8 | 29.7 | 26.8 | 35.5 | 38.8 | 34.1 | 37.8 | 34.1 | 30.6 | 35.7
45535.397 | 18 | 40.26659 | 21.41199 | 18.51155 | 23.34209 | 20.04622 | 36.7 | 35.2 | 38.4 | 30.2 | 27.3 | 36.2 | 39.2 | 34.7 | 38.6 | 34.6 | 31.4 | 36.4
45535.3977 | 19 | 40.28906 | 22.00738 | 18.9995 | 23.9649 | 20.61248 | 37.1 | 35.8 | 39 | 30.6 | 27.8 | 36.7 | 39.7 | 35.4 | 39.2 | 35.2 | 32 | 37.1
45535.3984 | 20 | 40.26486 | 22.58882 | 19.48469 | 24.56704 | 21.17213 | 37.4 | 36.2 | 39.5 | 30.9 | 28.3 | 37.3 | 40.1 | 36 | 39.9 | 35.7 | 32.6 | 37.8
45535.3991 | 21 | 40.28733 | 23.15489 | 19.96577 | 25.1484 | 21.72385 | 37.8 | 36.7 | 40 | 31.4 | 28.8 | 37.8 | 40.5 | 36.5 | 40.4 | 36.2 | 33.1 | 38.4
45535.3998 | 22 | 40.32712 | 23.70411 | 20.43996 | 25.7103 | 22.26631 | 38.2 | 37.2 | 40.4 | 31.8 | 29.2 | 38.3 | 40.9 | 37 | 40.8 | 36.6 | 33.7 | 38.9
45535.4005 | 23 | 40.33577 | 24.24226 | 20.90877 | 26.25113 | 22.79959 | 38.6 | 37.6 | 40.8 | 32.2 | 29.6 | 38.7 | 41.2 | 37.5 | 41.3 | 37.1 | 34.2 | 39.4
45535.4011 | 24 | 40.36692 | 24.762 | 21.36939 | 26.77219 | 23.32522 | 38.9 | 38 | 41.4 | 32.4 | 30 | 39.1 | 41.6 | 37.9 | 41.8 | 37.6 | 34.7 | 39.9
45535.4018 | 25 | 40.36865 | 25.26911 | 21.82045 | 27.27478 | 23.84181 | 39.3 | 38.4 | 41.9 | 32.8 | 30.4 | 39.5 | 41.9 | 38.4 | 42.2 | 38 | 35.1 | 40.4
45535.4025 | 26 | 40.3877 | 25.7591 | 22.26342 | 27.76175 | 24.35233 | 39.6 | 38.8 | 42.5 | 33.1 | 30.8 | 39.9 | 42.2 | 38.7 | 42.5 | 38.4 | 35.6 | 40.8
45535.4032 | 27 | 40.40676 | 26.23628 | 22.69835 | 28.22991 | 24.85539 | 39.9 | 39.1 | 42.9 | 33.4 | 31.1 | 40.2 | 42.5 | 39.2 | 42.8 | 38.9 | 36.1 | 41.2
45535.4039 | 28 | 40.41715 | 26.6976 | 23.12381 | 28.68515 | 25.35247 | 40.3 | 39.5 | 43.3 | 33.7 | 31.5 | 40.5 | 42.7 | 39.6 | 43.1 | 39.3 | 36.5 | 41.5
45535.4046 | 29 | 40.40329 | 27.14741 | 23.53839 | 29.12427 | 25.84071 | 40.5 | 39.7 | 43.7 | 34 | 31.8 | 40.7 | 43.1 | 39.9 | 43.4 | 39.7 | 36.9 | 41.9
45535.4053 | 30 | 40.42755 | 27.58563 | 23.94498 | 29.55171 | 26.32304 | 40.9 | 40.1 | 44.1 | 34.4 | 32.1 | 41.1 | 43.3 | 40.3 | 43.7 | 40 | 37.3 | 42.2
45535.406 | 31 | 40.42582 | 28.00915 | 24.34214 | 29.96425 | 26.79655 | 41.1 | 40.5 | 44.4 | 34.6 | 32.5 | 41.3 | 43.6 | 40.6 | 44 | 40.4 | 37.6 | 42.5
45535.4067 | 32 | 40.45355 | 28.42236 | 24.73132 | 30.36482 | 27.26272 | 41.4 | 40.8 | 44.8 | 34.9 | 32.7 | 41.6 | 43.8 | 40.9 | 44.2 | 40.8 | 38.1 | 42.7
45535.4074 | 33 | 40.43968 | 28.82367 | 25.10815 | 30.75486 | 27.72153 | 41.7 | 41 | 45.1 | 35.1 | 33 | 41.8 | 44.1 | 41.3 | 44.4 | 41.2 | 38.4 | 43.1
45535.4081 | 34 | 40.44142 | 29.21449 | 25.4799 | 31.13267 | 28.173 | 42 | 41.4 | 45.4 | 35.4 | 33.3 | 42 | 44.3 | 41.5 | 44.6 | 41.5 | 38.7 | 43.3
45535.4088 | 35 | 40.45182 | 29.59318 | 25.84071 | 31.49968 | 28.6171 | 42.3 | 41.6 | 45.7 | 35.7 | 33.5 | 42.1 | 44.5 | 41.8 | 44.8 | 41.9 | 39.1 | 43.5
45535.4095 | 36 | 40.48303 | 29.96271 | 26.19349 | 31.85578 | 29.05381 | 42.5 | 41.9 | 46 | 35.9 | 33.8 | 42.4 | 44.7 | 42.1 | 45 | 42.3 | 39.5 | 43.9
45535.4102 | 37 | 40.47783 | 30.32143 | 26.53822 | 32.19925 | 29.48462 | 42.8 | 42.1 | 46.2 | 36.2 | 34.1 | 42.5 | 44.9 | 42.5 | 45.2 | 42.6 | 39.9 | 44.1
45535.4109 | 38 | 40.47783 | 30.66923 | 26.8734 | 32.53471 | 29.91104 | 43 | 42.4 | 46.4 | 36.4 | 34.4 | 42.8 | 45.2 | 42.6 | 45.3 | 42.9 | 40.3 | 44.3
45535.4116 | 39 | 40.48997 | 31.00601 | 27.20195 | 32.85888 | 30.33001 | 43.3 | 42.6 | 46.6 | 36.6 | 34.6 | 42.9 | 45.3 | 42.9 | 45.5 | 43.3 | 40.5 | 44.4
45535.4123 | 40 | 40.48997 | 31.33479 | 27.52237 | 33.17485 | 30.74455 | 43.5 | 42.9 | 46.8 | 36.9 | 34.8 | 43.1 | 45.6 | 43.2 | 45.7 | 43.6 | 40.9 | 44.7
45535.413 | 41 | 40.49171 | 31.65075 | 27.83611 | 33.48089 | 31.15312 | 43.8 | 43.1 | 47.1 | 37.1 | 35 | 43.3 | 45.7 | 43.4 | 45.8 | 43.9 | 41.1 | 44.9
45535.4136 | 42 | 40.50212 | 31.96166 | 28.14315 | 33.77853 | 31.55723 | 44.1 | 43.3 | 47.3 | 37.3 | 35.3 | 43.4 | 45.9 | 43.7 | 46 | 44.3 | 41.5 | 45.1
45535.4143 | 43 | 40.516 | 32.26431 | 28.44345 | 34.06604 | 31.95686 | 44.3 | 43.6 | 47.5 | 37.6 | 35.5 | 43.6 | 46 | 43.9 | 46.1 | 44.6 | 41.8 | 45.3
45535.415 | 44 | 40.53683 | 32.55862 | 28.737 | 34.34493 | 32.35044 | 44.5 | 43.8 | 47.7 | 37.8 | 35.8 | 43.8 | 46.2 | 44.1 | 46.3 | 45 | 42.2 | 45.6
45535.4157 | 45 | 40.56982 | 32.84928 | 29.02525 | 34.61511 | 32.73793 | 44.8 | 44.1 | 47.8 | 38 | 36 | 43.9 | 46.4 | 44.3 | 46.4 | 45.3 | 42.4 | 45.7
45535.4164 | 46 | 40.54724 | 33.13789 | 29.30668 | 34.87814 | 33.12242 | 45 | 44.3 | 48.1 | 38.2 | 36.2 | 44.1 | 46.5 | 44.5 | 46.5 | 45.5 | 42.8 | 45.9
45535.4171 | 47 | 40.53683 | 33.42926 | 29.58125 | 35.13393 | 33.50074 | 45.2 | 44.5 | 48.1 | 38.4 | 36.4 | 44.2 | 46.7 | 44.7 | 46.6 | 45.9 | 43.1 | 46.1
45535.4178 | 48 | 40.54724 | 33.71696 | 29.85197 | 35.38241 | 33.87285 | 45.4 | 44.7 | 48.3 | 38.6 | 36.6 | 44.4 | 46.8 | 44.9 | 46.7 | 46.1 | 43.4 | 46.3
45535.4185 | 49 | 40.54724 | 34.00259 | 30.11424 | 35.62184 | 34.24028 | 45.6 | 44.9 | 48.5 | 38.8 | 36.8 | 44.5 | 47 | 45 | 46.8 | 46.4 | 43.6 | 46.4
45535.4192 | 50 | 40.57851 | 34.28612 | 30.37413 | 35.8538 | 34.6014 | 45.7 | 45.1 | 48.6 | 39 | 37 | 44.6 | 47 | 45.3 | 46.9 | 46.7 | 44 | 46.6
45535.4199 | 51 | 40.58893 | 34.56755 | 30.6255 | 36.0782 | 34.95775 | 46 | 45.3 | 48.8 | 39.2 | 37.3 | 44.7 | 47.2 | 45.4 | 47 | 47 | 44.3 | 46.7
45535.4206 | 52 | 40.58372 | 34.84356 | 30.87291 | 36.29497 | 35.3109 | 46.2 | 45.5 | 48.9 | 39.4 | 37.5 | 44.8 | 47.4 | 45.6 | 47.2 | 47.3 | 44.5 | 46.9
45535.4213 | 53 | 40.58893 | 35.11575 | 31.11633 | 36.50742 | 35.65758 | 46.4 | 45.7 | 49.1 | 39.7 | 37.6 | 45 | 47.6 | 45.8 | 47.3 | 47.6 | 44.8 | 47.1
45535.422 | 54 | 40.59067 | 35.38407 | 31.35266 | 36.71212 | 36.00261 | 46.6 | 46 | 49.2 | 39.9 | 37.8 | 45.1 | 47.7 | 46 | 47.4 | 47.9 | 45.1 | 47.2
45535.4227 | 55 | 40.61326 | 35.65017 | 31.58649 | 36.91239 | 36.34109 | 46.7 | 46.1 | 49.4 | 40.1 | 38.1 | 45.2 | 47.8 | 46.2 | 47.5 | 48.1 | 45.4 | 47.4
45535.4234 | 56 | 40.59588 | 35.91066 | 31.81317 | 37.10648 | 36.67621 | 46.9 | 46.4 | 49.6 | 40.2 | 38.2 | 45.4 | 47.9 | 46.3 | 47.6 | 48.4 | 45.7 | 47.5
45535.4241 | 57 | 40.61848 | 36.16549 | 32.03575 | 37.29093 | 37.00466 | 47 | 46.5 | 49.6 | 40.4 | 38.4 | 45.5 | 48 | 46.5 | 47.7 | 48.6 | 45.9 | 47.7
45535.4248 | 58 | 40.62891 | 36.41797 | 32.25422 | 37.47078 | 37.32968 | 47.2 | 46.7 | 49.8 | 40.6 | 38.6 | 45.5 | 48.2 | 46.5 | 47.7 | 48.9 | 46.1 | 47.8
45535.4255 | 59 | 40.62369 | 36.66469 | 32.46854 | 37.64601 | 37.64955 | 47.3 | 46.8 | 49.9 | 40.8 | 38.7 | 45.7 | 48.3 | 46.7 | 47.9 | 49 | 46.4 | 48
45535.4261 | 60 | 40.63239 | 36.90729 | 32.67713 | 37.81485 | 37.96423 | 47.5 | 47.1 | 50 | 41 | 38.9 | 45.8 | 48.4 | 46.9 | 48 | 49.4 | 46.7 | 48.1
45535.4268 | 61 | 40.62022 | 37.14742 | 32.88153 | 37.97897 | 38.27702 | 47.6 | 47.2 | 50.1 | 41.1 | 39.1 | 45.9 | 48.5 | 47 | 48.1 | 49.6 | 47 | 48.2
45535.4275 | 62 | 40.60631 | 37.38165 | 33.08013 | 38.13834 | 38.58283 | 47.8 | 47.4 | 50.2 | 41.2 | 39.2 | 46 | 48.6 | 47.1 | 48.1 | 49.8 | 47.2 | 48.4
45535.4282 | 63 | 40.60631 | 37.61333 | 33.27606 | 38.29119 | 38.88498 | 47.9 | 47.6 | 50.4 | 41.4 | 39.4 | 46.1 | 48.6 | 47.2 | 48.2 | 50 | 47.4 | 48.5
45535.4289 | 64 | 40.64804 | 37.84246 | 33.46613 | 38.4392 | 39.18002 | 48 | 47.7 | 50.5 | 41.5 | 39.5 | 46.3 | 48.6 | 47.3 | 48.2 | 50.2 | 47.6 | 48.6
45535.4296 | 65 | 40.64978 | 38.069 | 33.65191 | 38.58059 | 39.47127 | 48.1 | 47.8 | 50.5 | 41.7 | 39.7 | 46.3 | 48.7 | 47.5 | 48.3 | 50.4 | 47.8 | 48.7
45535.4303 | 66 | 40.65673 | 38.29293 | 33.83493 | 38.71881 | 39.75871 | 48.3 | 48 | 50.7 | 41.8 | 39.8 | 46.4 | 48.8 | 47.6 | 48.4 | 50.5 | 48 | 48.8
45535.431 | 67 | 40.64282 | 38.51247 | 34.01203 | 38.8521 | 40.03883 | 48.4 | 48.1 | 50.8 | 41.9 | 39.9 | 46.5 | 48.9 | 47.7 | 48.4 | 50.8 | 48.2 | 48.9
45535.4317 | 68 | 40.64978 | 38.72933 | 34.18475 | 38.98218 | 40.315 | 48.6 | 48.3 | 50.9 | 42.1 | 40.1 | 46.6 | 48.9 | 47.7 | 48.4 | 51 | 48.5 | 49.1
45535.4324 | 69 | 40.64108 | 38.94524 | 34.35465 | 39.11079 | 40.58893 | 48.7 | 48.4 | 51 | 42.2 | 40.2 | 46.6 | 49 | 47.9 | 48.6 | 51.2 | 48.7 | 49.2
45535.4331 | 70 | 40.64282 | 39.15843 | 34.52013 | 39.23261 | 40.85709 | 48.8 | 48.5 | 51 | 42.4 | 40.4 | 46.8 | 49.1 | 48 | 48.6 | 51.4 | 48.9 | 49.3
45535.4338 | 71 | 40.66717 | 39.36709 | 34.68276 | 39.35115 | 41.12293 | 48.9 | 48.6 | 51.1 | 42.5 | 40.5 | 46.8 | 49.2 | 48.1 | 48.6 | 51.5 | 49.2 | 49.4
45535.4345 | 72 | 40.68805 | 39.57475 | 34.83932 | 39.46462 | 41.3864 | 49 | 48.8 | 51.3 | 42.7 | 40.6 | 46.9 | 49.2 | 48.2 | 48.7 | 51.8 | 49.3 | 49.6
45535.4352 | 73 | 40.68631 | 39.7796 | 34.9946 | 39.57297 | 41.64573 | 49.1 | 48.9 | 51.3 | 42.9 | 40.7 | 47 | 49.3 | 48.3 | 48.7 | 51.9 | 49.6 | 49.6
45535.4359 | 74 | 40.68631 | 39.98161 | 35.14536 | 39.68332 | 41.90087 | 49.2 | 49 | 51.4 | 42.9 | 40.8 | 47.1 | 49.4 | 48.3 | 48.8 | 52.2 | 49.8 | 49.8
45535.4366 | 75 | 40.65673 | 40.18076 | 35.2932 | 39.78852 | 42.15353 | 49.4 | 49.3 | 51.5 | 43.1 | 41 | 47.1 | 49.4 | 48.4 | 48.8 | 52.3 | 50 | 49.9
45535.4373 | 76 | 40.67587 | 40.37702 | 35.4381 | 39.89214 | 42.40013 | 49.5 | 49.3 | 51.5 | 43.2 | 41.1 | 47.3 | 49.5 | 48.5 | 48.9 | 52.5 | 50.3 | 50
45535.438 | 77 | 40.68631 | 40.57216 | 35.58005 | 39.98878 | 42.64417 | 49.6 | 49.4 | 51.7 | 43.4 | 41.2 | 47.3 | 49.5 | 48.6 | 48.9 | 52.7 | 50.4 | 50.1
45535.4386 | 78 | 40.68457 | 40.76255 | 35.71902 | 40.082 | 42.88383 | 49.8 | 49.6 | 51.8 | 43.4 | 41.3 | 47.4 | 49.6 | 48.7 | 49 | 52.8 | 50.6 | 50.2
45535.4393 | 79 | 40.67239 | 40.95361 | 35.85339 | 40.17178 | 43.11904 | 49.8 | 49.7 | 51.8 | 43.6 | 41.4 | 47.4 | 49.6 | 48.7 | 49 | 53 | 50.8 | 50.3
45535.44 | 80 | 40.68979 | 41.13984 | 35.98638 | 40.2581 | 43.35342 | 49.9 | 49.8 | 51.9 | 43.7 | 41.5 | 47.5 | 49.7 | 48.8 | 49.1 | 53.2 | 50.9 | 50.4
45535.4407 | 81 | 40.71068 | 41.32489 | 36.11635 | 40.34276 | 43.58145 | 50.1 | 50 | 51.9 | 43.9 | 41.6 | 47.5 | 49.8 | 48.8 | 49.1 | 53.4 | 51.2 | 50.5
45535.4414 | 82 | 40.70894 | 41.50689 | 36.24329 | 40.42755 | 43.80673 | 50.2 | 50.1 | 52 | 44 | 41.7 | 47.6 | 49.8 | 48.9 | 49.2 | 53.6 | 51.4 | 50.5
45535.4421 | 83 | 40.72461 | 41.68766 | 36.36555 | 40.50885 | 44.02924 | 50.3 | 50.2 | 52.1 | 44.1 | 41.8 | 47.7 | 49.9 | 49 | 49.2 | 53.7 | 51.5 | 50.7
45535.4428 | 84 | 40.68631 | 41.86534 | 36.48639 | 40.58665 | 44.24895 | 50.4 | 50.4 | 52.2 | 44.2 | 41.9 | 47.8 | 49.9 | 49 | 49.2 | 53.9 | 51.7 | 50.7
45535.4435 | 85 | 40.68457 | 42.03803 | 36.60415 | 40.66274 | 44.46395 | 50.5 | 50.5 | 52.2 | 44.3 | 42 | 47.8 | 49.9 | 49.1 | 49.3 | 54 | 51.8 | 50.8
45535.4442 | 86 | 40.71416 | 42.21129 | 36.71882 | 40.73713 | 44.67608 | 50.6 | 50.6 | 52.3 | 44.4 | 42.1 | 47.8 | 50 | 49.1 | 49.3 | 54.1 | 52 | 50.9
45535.4449 | 87 | 40.7159 | 42.38138 | 36.83204 | 40.80798 | 44.88528 | 50.7 | 50.7 | 52.4 | 44.5 | 42.2 | 47.9 | 50.1 | 49.2 | 49.3 | 54.3 | 52.2 | 51
45535.4456 | 88 | 40.72113 | 42.54826 | 36.9405 | 40.8771 | 45.08966 | 50.8 | 50.8 | 52.5 | 44.6 | 42.3 | 47.9 | 50.1 | 49.3 | 49.4 | 54.4 | 52.4 | 51
45535.4463 | 89 | 40.7159 | 42.71568 | 37.04583 | 40.94449 | 45.29104 | 50.9 | 50.9 | 52.5 | 44.7 | 42.3 | 47.9 | 50.1 | 49.4 | 49.4 | 54.6 | 52.5 | 51.1
45535.447 | 90 | 40.70894 | 42.87986 | 37.14966 | 41.00832 | 45.49129 | 51.1 | 51 | 52.6 | 44.7 | 42.4 | 48.1 | 50.1 | 49.4 | 49.4 | 54.8 | 52.6 | 51.3
45535.4477 | 91 | 40.70023 | 43.04077 | 37.25035 | 41.07404 | 45.68659 | 51.1 | 51.2 | 52.6 | 44.8 | 42.5 | 48.1 | 50.2 | 49.5 | 49.5 | 54.9 | 52.8 | 51.3
45535.4484 | 92 | 40.7159 | 43.20029 | 37.34787 | 41.13619 | 45.8807 | 51.3 | 51.3 | 52.7 | 44.9 | 42.6 | 48.1 | 50.2 | 49.6 | 49.6 | 55 | 53 | 51.4
45535.4491 | 93 | 40.72809 | 43.35648 | 37.44552 | 41.19657 | 46.07169 | 51.3 | 51.4 | 52.8 | 44.9 | 42.7 | 48.2 | 50.2 | 49.6 | 49.5 | 55.1 | 53.1 | 51.5
45535.4498 | 94 | 40.73332 | 43.51316 | 37.54 | 41.25519 | 46.25763 | 51.4 | 51.5 | 52.9 | 45 | 42.7 | 48.3 | 50.3 | 49.6 | 49.6 | 55.2 | 53.2 | 51.6
45535.4505 | 95 | 40.7072 | 43.66839 | 37.63294 | 41.31021 | 46.44229 | 51.5 | 51.6 | 52.9 | 45.1 | 42.8 | 48.3 | 50.2 | 49.7 | 49.6 | 55.4 | 53.4 | 51.7
45535.4511 | 96 | 40.71416 | 43.81833 | 37.72268 | 41.36528 | 46.62374 | 51.6 | 51.6 | 52.9 | 45.1 | 42.9 | 48.3 | 50.3 | 49.6 | 49.6 | 55.6 | 53.5 | 51.8
45535.4518 | 97 | 40.73157 | 43.96679 | 37.80921 | 41.41673 | 46.80195 | 51.7 | 51.7 | 53 | 45.1 | 42.9 | 48.4 | 50.4 | 49.8 | 49.6 | 55.6 | 53.7 | 51.8
45535.4525 | 98 | 40.72983 | 44.1118 | 37.89251 | 41.46823 | 46.97688 | 51.7 | 51.9 | 53.1 | 45.2 | 43 | 48.4 | 50.4 | 49.8 | 49.6 | 55.8 | 53.9 | 51.9
45535.4532 | 99 | 40.72809 | 44.2553 | 37.97592 | 41.5161 | 47.15045 | 51.9 | 51.9 | 53.1 | 45.3 | 43 | 48.5 | 50.4 | 49.8 | 49.6 | 55.8 | 53.9 | 52
45535.4539 | 100 | 40.72113 | 44.39726 | 38.05775 | 41.56216 | 47.32068 | 51.9 | 52.1 | 53.2 | 45.3 | 43.1 | 48.4 | 50.4 | 49.9 | 49.7 | 55.9 | 54.1 | 52
45535.4546 | 101 | 40.74725 | 44.53572 | 38.13634 | 41.60642 | 47.48559 | 51.9 | 52.1 | 53.2 | 45.3 | 43.1 | 48.5 | 50.5 | 49.9 | 49.6 | 56.2 | 54.2 | 52.1
45535.4553 | 102 | 40.73854 | 44.67457 | 38.21334 | 41.65441 | 47.64906 | 52.1 | 52.1 | 53.4 | 45.5 | 43.3 | 48.5 | 50.5 | 49.9 | 49.7 | 56.3 | 54.3 | 52.1
45535.456 | 103 | 40.75248 | 44.80988 | 38.28875 | 41.7006 | 47.81107 | 52.2 | 52.4 | 53.4 | 45.4 | 43.3 | 48.6 | 50.5 | 50 | 49.7 | 56.3 | 54.4 | 52.2
45535.4567 | 104 | 40.75073 | 44.9436 | 38.36425 | 41.74312 | 47.96964 | 52.2 | 52.4 | 53.4 | 45.6 | 43.4 | 48.6 | 50.5 | 50 | 49.8 | 56.4 | 54.6 | 52.3
45535.4574 | 105 | 40.55419 | 45.0757 | 38.43647 | 41.78568 | 48.12672 | 52.3 | 52.5 | 53.5 | 45.7 | 43.4 | 48.6 | 50.6 | 50.1 | 49.8 | 56.6 | 54.7 | 52.3
45535.4581 | 106 | 40.6376 | 45.20618 | 38.50877 | 41.82642 | 48.28229 | 52.4 | 52.6 | 53.5 | 45.6 | 43.5 | 48.7 | 50.6 | 50.1 | 49.8 | 56.7 | 54.8 | 52.3
45535.4588 | 107 | 40.80476 | 45.33304 | 38.57778 | 41.86348 | 48.43434 | 52.4 | 52.7 | 53.6 | 45.7 | 43.5 | 48.6 | 50.6 | 50.1 | 49.8 | 56.8 | 54.9 | 52.4
45535.4595 | 108 | 40.9217 | 45.46022 | 38.64686 | 41.90243 | 48.58283 | 52.5 | 52.8 | 53.7 | 45.7 | 43.6 | 48.7 | 50.5 | 50.2 | 49.8 | 56.9 | 55 | 52.5
45535.4602 | 109 | 40.67413 | 45.58375 | 38.71264 | 41.93955 | 48.72975 | 52.6 | 52.9 | 53.7 | 45.8 | 43.6 | 48.8 | 50.6 | 50.1 | 49.9 | 57 | 55.1 | 52.5
45535.4609 | 110 | 40.5733 | 45.7056 | 38.77679 | 41.97855 | 48.87509 | 52.7 | 52.9 | 53.8 | 45.8 | 43.7 | 48.8 | 50.6 | 50.2 | 50 | 57.1 | 55.3 | 52.6
45535.4616 | 111 | 40.7368 | 45.82775 | 38.841 | 42.01758 | 49.0168 | 52.7 | 53 | 53.8 | 45.9 | 43.7 | 48.8 | 50.6 | 50.2 | 49.9 | 57.2 | 55.3 | 52.7
45535.4623 | 112 | 40.86233 | 45.94419 | 38.90359 | 42.05105 | 49.15688 | 52.8 | 53.1 | 53.9 | 45.9 | 43.8 | 48.9 | 50.6 | 50.3 | 50 | 57.2 | 55.5 | 52.8
45535.463 | 113 | 40.79605 | 46.0609 | 38.96454 | 42.08641 | 49.29533 | 52.9 | 53.1 | 53.9 | 46 | 43.8 | 48.9 | 50.6 | 50.3 | 49.9 | 57.4 | 55.6 | 52.7
45535.4636 | 114 | 40.61674 | 46.17588 | 39.02385 | 42.11993 | 49.42804 | 52.9 | 53.2 | 53.9 | 46 | 43.8 | 48.9 | 50.7 | 50.4 | 49.9 | 57.4 | 55.6 | 52.8
45535.4643 | 115 | 40.76467 | 46.28506 | 39.08322 | 42.15347 | 49.5611 | 53 | 53.3 | 53.9 | 46 | 43.9 | 48.9 | 50.7 | 50.4 | 50 | 57.5 | 55.8 | 52.8
45535.465 | 116 | 40.90947 | 46.39652 | 39.14094 | 42.18704 | 49.69042 | 53.1 | 53.4 | 54 | 46 | 43.9 | 49 | 50.8 | 50.4 | 49.9 | 57.7 | 55.9 | 53
45535.4657 | 117 | 40.80302 | 46.50621 | 39.19531 | 42.22062 | 49.82009 | 53.2 | 53.5 | 53.9 | 46.1 | 43.9 | 49 | 50.8 | 50.4 | 50 | 57.8 | 56 | 53
45535.4664 | 118 | 40.68109 | 46.61411 | 39.24973 | 42.25423 | 49.94597 | 53.2 | 53.5 | 54.1 | 46.1 | 44 | 49 | 50.8 | 50.4 | 50 | 57.9 | 56.1 | 53.1
45535.4671 | 119 | 40.79605 | 46.71817 | 39.30419 | 42.28786 | 50.07218 | 53.4 | 53.6 | 54.1 | 46.2 | 44 | 49 | 50.8 | 50.5 | 50.1 | 57.8 | 56.2 | 53.1
45535.4678 | 120 | 40.88851 | 46.82247 | 39.3587 | 42.32524 | 50.19456 | 53.4 | 53.7 | 54.2 | 46.3 | 44.1 | 49 | 50.9 | 50.5 | 50.1 | 58 | 56.3 | 53.2
45535.4685 | 121 | 40.73332 | 46.92699 | 39.41155 | 42.36079 | 50.31518 | 53.5 | 53.8 | 54.2 | 46.3 | 44.1 | 49.1 | 50.9 | 50.6 | 50.1 | 58.1 | 56.3 | 53.2
45535.4692 | 122 | 40.72287 | 47.02968 | 39.46615 | 42.39823 | 50.43401 | 53.5 | 53.9 | 54.3 | 46.4 | 44.2 | 49.1 | 50.9 | 50.6 | 50.1 | 58.2 | 56.4 | 53.2
45535.4699 | 123 | 40.8222 | 47.12848 | 39.51738 | 42.43382 | 50.55104 | 53.6 | 53.9 | 54.3 | 46.3 | 44.3 | 49.1 | 50.9 | 50.6 | 50.1 | 58.3 | 56.5 | 53.3
45535.4706 | 124 | 40.69501 | 47.22749 | 39.57036 | 42.47132 | 50.66627 | 53.6 | 53.9 | 54.4 | 46.4 | 44.2 | 49.2 | 51 | 50.6 | 50.1 | 58.4 | 56.7 | 53.3
45535.4713 | 125 | 40.66717 | 47.32671 | 39.62338 | 42.50884 | 50.78177 | 53.7 | 54 | 54.4 | 46.4 | 44.3 | 49.2 | 50.9 | 50.6 | 50.2 | 58.4 | 56.7 | 53.3
45535.472 | 126 | 40.79779 | 47.42199 | 39.67474 | 42.54451 | 50.89334 | 53.7 | 54 | 54.5 | 46.5 | 44.4 | 49.2 | 51 | 50.7 | 50.2 | 58.5 | 56.8 | 53.4
45535.4727 | 127 | 40.94092 | 47.51954 | 39.72613 | 42.5802 | 51.00306 | 53.8 | 54.2 | 54.5 | 46.6 | 44.4 | 49.2 | 51 | 50.7 | 50.2 | 58.6 | 56.9 | 53.4
45535.4734 | 128 | 40.72287 | 47.61313 | 39.77586 | 42.61404 | 51.11092 | 53.9 | 54.2 | 54.6 | 46.6 | 44.4 | 49.3 | 51 | 50.8 | 50.2 | 58.6 | 57 | 53.5
45535.4741 | 129 | 40.71242 | 47.70691 | 39.82733 | 42.64978 | 51.21902 | 53.9 | 54.3 | 54.6 | 46.6 | 44.5 | 49.3 | 51.1 | 50.8 | 50.2 | 58.7 | 57.1 | 53.6
45535.4748 | 130 | 40.84488 | 47.79879 | 39.87713 | 42.68743 | 51.32524 | 54 | 54.4 | 54.6 | 46.7 | 44.5 | 49.3 | 51.2 | 50.9 | 50.3 | 58.8 | 57.2 | 53.7
45535.4755 | 131 | 40.94092 | 47.88876 | 39.92869 | 42.72322 | 51.42958 | 54.1 | 54.4 | 54.7 | 46.7 | 44.6 | 49.4 | 51.1 | 50.9 | 50.3 | 58.9 | 57.3 | 53.7
45535.4761 | 132 | 40.70894 | 47.9789 | 39.98029 | 42.76092 | 51.53201 | 54.2 | 54.5 | 54.7 | 46.7 | 44.6 | 49.5 | 51.2 | 50.9 | 50.3 | 59 | 57.3 | 53.7
45535.4768 | 133 | 40.76642 | 48.06712 | 40.02849 | 42.79676 | 51.63252 | 54.2 | 54.6 | 54.7 | 46.8 | 44.6 | 49.4 | 51.2 | 50.9 | 50.3 | 59.1 | 57.4 | 53.9
45535.4775 | 134 | 40.90423 | 48.1534 | 40.07673 | 42.83263 | 51.73324 | 54.2 | 54.6 | 54.8 | 46.8 | 44.6 | 49.5 | 51.2 | 50.9 | 50.4 | 59.2 | 57.4 | 53.8
45535.4782 | 135 | 40.76642 | 48.23984 | 40.125 | 42.86852 | 51.83204 | 54.3 | 54.7 | 54.8 | 46.8 | 44.7 | 49.5 | 51.3 | 51.1 | 50.4 | 59.2 | 57.6 | 53.9
45535.4789 | 136 | 40.84139 | 48.32433 | 40.17331 | 42.90633 | 51.93104 | 54.4 | 54.7 | 54.8 | 46.9 | 44.7 | 49.5 | 51.4 | 51.1 | 50.4 | 59.4 | 57.6 | 53.9
45535.4796 | 137 | 40.80651 | 48.40685 | 40.21993 | 42.94417 | 52.0389 | 54.4 | 54.8 | 54.9 | 46.9 | 44.7 | 49.6 | 51.4 | 51.1 | 50.4 | 59.4 | 57.8 | 53.9
45535.4803 | 138 | 40.73506 | 48.48741 | 40.26831 | 42.98203 | 52.13185 | 54.4 | 54.8 | 54.9 | 47 | 44.8 | 49.6 | 51.3 | 51.1 | 50.5 | 59.4 | 57.8 | 54
45535.481 | 139 | 40.81174 | 48.5681 | 40.31673 | 43.01613 | 52.22499 | 54.5 | 54.8 | 54.9 | 47 | 44.8 | 49.6 | 51.3 | 51.1 | 50.5 | 59.4 | 57.9 | 54.1
45535.4817 | 140 | 40.94092 | 48.64681 | 40.36346 | 43.05026 | 52.31615 | 54.4 | 54.9 | 55 | 47 | 44.8 | 49.6 | 51.4 | 51.2 | 50.5 | 59.5 | 57.9 | 54.1
45535.4824 | 141 | 40.7577 | 48.72565 | 40.40849 | 43.0825 | 52.40313 | 54.6 | 55 | 55.1 | 47 | 44.9 | 49.7 | 51.5 | 51.2 | 50.5 | 59.6 | 58 | 54.1
45535.4831 | 142 | 40.63586 | 48.80249 | 40.45355 | 43.11477 | 52.49246 | 54.7 | 55 | 55.1 | 47.1 | 44.9 | 49.6 | 51.4 | 51.1 | 50.5 | 59.6 | 58.1 | 54.1
45535.4838 | 143 | 40.79779 | 48.87947 | 40.49691 | 43.14706 | 52.57759 | 54.6 | 55.1 | 55.1 | 47 | 44.9 | 49.6 | 51.5 | 51.2 | 50.5 | 59.7 | 58.1 | 54.2
45535.4845 | 144 | 40.94441 | 48.95228 | 40.5403 | 43.17747 | 52.66288 | 54.8 | 55.1 | 55.1 | 47.1 | 45 | 49.7 | 51.5 | 51.3 | 50.5 | 59.8 | 58.2 | 54.2
45535.4852 | 145 | 40.7821 | 49.02736 | 40.58024 | 43.20599 | 52.74832 | 54.8 | 55.1 | 55.2 | 47.1 | 45 | 49.7 | 51.6 | 51.3 | 50.5 | 59.9 | 58.3 | 54.3
45535.4859 | 146 | 40.79082 | 49.09827 | 40.62022 | 43.23644 | 52.83173 | 54.9 | 55.2 | 55.2 | 47.2 | 45.1 | 49.7 | 51.5 | 51.3 | 50.6 | 59.9 | 58.3 | 54.4
45535.4866 | 147 | 40.89026 | 49.17144 | 40.66021 | 43.26499 | 52.91309 | 54.9 | 55.3 | 55.2 | 47.2 | 45.1 | 49.8 | 51.6 | 51.4 | 50.6 | 60 | 58.4 | 54.4
45535.4873 | 148 | 40.77339 | 49.24257 | 40.69849 | 43.29357 | 52.9946 | 55 | 55.4 | 55.2 | 47.2 | 45.1 | 49.8 | 51.6 | 51.4 | 50.5 | 60.1 | 58.4 | 54.4
45535.488 | 149 | 40.82918 | 49.31381 | 40.7368 | 43.32406 | 53.07625 | 55.1 | 55.4 | 55.3 | 47.3 | 45.1 | 49.8 | 51.5 | 51.4 | 50.6 | 60.2 | 58.6 | 54.5
45535.4886 | 150 | 40.87804 | 49.38083 | 40.77339 | 43.35267 | 53.15583 | 55.1 | 55.5 | 55.3 | 47.3 | 45.1 | 49.8 | 51.6 | 51.4 | 50.6 | 60.3 | 58.6 | 54.5
45535.4893 | 151 | 40.75248 | 49.45013 | 40.80999 | 43.37938 | 53.23334 | 55.1 | 55.5 | 55.3 | 47.3 | 45.2 | 49.8 | 51.6 | 51.5 | 50.7 | 60.3 | 58.7 | 54.6
45535.49 | 152 | 40.79779 | 49.51736 | 40.84662 | 43.40611 | 53.31097 | 55.1 | 55.6 | 55.3 | 47.3 | 45.2 | 49.9 | 51.7 | 51.5 | 50.6 | 60.3 | 58.7 | 54.6
45535.4907 | 153 | 40.89724 | 49.58034 | 40.88153 | 43.43285 | 53.38652 | 55.1 | 55.6 | 55.4 | 47.4 | 45.2 | 49.9 | 51.6 | 51.5 | 50.6 | 60.4 | 58.8 | 54.6
45535.4914 | 154 | 40.72461 | 49.64559 | 40.91646 | 43.45578 | 53.4622 | 55.1 | 55.7 | 55.4 | 47.4 | 45.2 | 49.8 | 51.6 | 51.5 | 50.7 | 60.4 | 58.8 | 54.6
45535.4921 | 155 | 40.72287 | 49.70875 | 40.9514 | 43.48064 | 53.53576 | 55.2 | 55.7 | 55.5 | 47.4 | 45.3 | 49.9 | 51.7 | 51.6 | 50.7 | 60.4 | 58.8 | 54.7
45535.4928 | 156 | 40.82569 | 49.76982 | 40.98287 | 43.50359 | 53.60722 | 55.2 | 55.8 | 55.4 | 47.4 | 45.3 | 50 | 51.7 | 51.6 | 50.7 | 60.5 | 58.9 | 54.7
45535.4935 | 157 | 40.90598 | 49.83097 | 41.0161 | 43.52273 | 53.67654 | 55.3 | 55.7 | 55.5 | 47.5 | 45.3 | 49.9 | 51.7 | 51.6 | 50.7 | 60.5 | 59 | 54.7
45535.4942 | 158 | 40.76467 | 49.89002 | 41.04586 | 43.54378 | 53.74822 | 55.3 | 55.8 | 55.5 | 47.5 | 45.3 | 49.9 | 51.7 | 51.6 | 50.7 | 60.6 | 59 | 54.8
45535.4949 | 159 | 40.83267 | 49.94695 | 41.07737 | 43.56102 | 53.81552 | 55.4 | 55.9 | 55.5 | 47.5 | 45.4 | 49.9 | 51.6 | 51.6 | 50.7 | 60.6 | 59.1 | 54.8
45535.4956 | 160 | 40.90423 | 50.00615 | 41.10715 | 43.57826 | 53.88292 | 55.5 | 55.8 | 55.5 | 47.5 | 45.4 | 50 | 51.7 | 51.6 | 50.8 | 60.7 | 59.1 | 54.8
45535.4963 | 161 | 40.79256 | 50.06104 | 41.1352 | 43.59742 | 53.94817 | 55.5 | 55.9 | 55.6 | 47.4 | 45.4 | 49.9 | 51.7 | 51.6 | 50.8 | 60.7 | 59.2 | 54.8
45535.497 | 162 | 40.79953 | 50.11819 | 41.1615 | 43.61468 | 54.01351 | 55.4 | 56 | 55.6 | 47.5 | 45.4 | 49.9 | 51.7 | 51.6 | 50.8 | 60.7 | 59.3 | 54.8
45535.4977 | 163 | 40.80999 | 50.17322 | 41.18781 | 43.63386 | 54.07669 | 55.5 | 56 | 55.6 | 47.4 | 45.4 | 50 | 51.7 | 51.7 | 50.8 | 60.8 | 59.2 | 54.9
45535.4984 | 164 | 40.80302 | 50.22611 | 41.21414 | 43.65112 | 54.13996 | 55.5 | 56.1 | 55.6 | 47.6 | 45.5 | 50 | 51.7 | 51.7 | 50.8 | 60.9 | 59.4 | 54.9
45535.4991 | 165 | 40.75596 | 50.27685 | 41.24047 | 43.66647 | 54.20106 | 55.5 | 56.1 | 55.6 | 47.6 | 45.5 | 50 | 51.7 | 51.6 | 50.8 | 60.9 | 59.3 | 54.9
45535.4998 | 166 | 40.78036 | 50.32986 | 41.26506 | 43.68183 | 54.26224 | 55.6 | 56.1 | 55.7 | 47.6 | 45.5 | 50 | 51.8 | 51.7 | 50.8 | 60.9 | 59.4 | 55
45535.5005 | 167 | 40.81523 | 50.38072 | 41.28791 | 43.69335 | 54.32123 | 55.6 | 56.1 | 55.8 | 47.6 | 45.5 | 50 | 51.7 | 51.7 | 50.8 | 61 | 59.5 | 54.9
45535.5011 | 168 | 40.79605 | 50.42942 | 41.31251 | 43.70296 | 54.3803 | 55.7 | 56.2 | 55.7 | 47.6 | 45.5 | 50 | 51.7 | 51.8 | 50.8 | 61 | 59.5 | 55
45535.5018 | 169 | 40.81174 | 50.47597 | 41.33362 | 43.71256 | 54.43717 | 55.6 | 56.1 | 55.7 | 47.6 | 45.5 | 50 | 51.8 | 51.7 | 50.8 | 61 | 59.5 | 55.1
45535.5025 | 170 | 40.82395 | 50.52477 | 41.35297 | 43.72217 | 54.49183 | 55.7 | 56.2 | 55.8 | 47.6 | 45.5 | 50 | 51.7 | 51.8 | 50.8 | 61.1 | 59.6 | 55.1
45535.5032 | 171 | 40.81697 | 50.57142 | 41.37232 | 43.73178 | 54.54885 | 55.7 | 56.2 | 55.8 | 47.7 | 45.5 | 50 | 51.8 | 51.7 | 50.8 | 61.2 | 59.6 | 55.1
45535.5039 | 172 | 40.79953 | 50.61588 | 41.38993 | 43.73946 | 54.60365 | 55.8 | 56.2 | 55.8 | 47.6 | 45.5 | 50 | 51.7 | 51.8 | 50.8 | 61.2 | 59.6 | 55.2
45535.5046 | 173 | 40.81348 | 50.66262 | 41.40753 | 43.74331 | 54.65852 | 55.8 | 56.4 | 55.8 | 47.6 | 45.5 | 50 | 51.7 | 51.7 | 50.8 | 61.2 | 59.7 | 55.2
45535.5053 | 174 | 40.83092 | 50.70718 | 41.42338 | 43.74908 | 54.71116 | 55.8 | 56.4 | 55.8 | 47.6 | 45.6 | 50.1 | 51.8 | 51.7 | 50.7 | 61.2 | 59.7 | 55.2
45535.506 | 175 | 40.82569 | 50.74955 | 41.43924 | 43.75292 | 54.76387 | 55.9 | 56.4 | 55.8 | 47.6 | 45.6 | 50 | 51.7 | 51.7 | 50.8 | 61.2 | 59.8 | 55.2
45535.5067 | 176 | 40.83616 | 50.79196 | 41.45333 | 43.75677 | 54.81435 | 55.9 | 56.4 | 55.9 | 47.6 | 45.5 | 50 | 51.8 | 51.8 | 50.8 | 61.3 | 59.8 | 55.2
45535.5074 | 177 | 40.82569 | 50.83218 | 41.46743 | 43.76253 | 54.86718 | 55.9 | 56.4 | 55.9 | 47.7 | 45.5 | 50 | 51.7 | 51.8 | 50.8 | 61.3 | 59.9 | 55.3
45535.5081 | 178 | 40.82395 | 50.87243 | 41.48154 | 43.76638 | 54.91317 | 55.9 | 56.5 | 55.9 | 47.7 | 45.5 | 50.1 | 51.8 | 51.7 | 50.8 | 61.4 | 59.9 | 55.2
45535.5088 | 179 | 40.81871 | 50.91272 | 41.49388 | 43.77215 | 54.96151 | 55.9 | 56.5 | 56 | 47.7 | 45.6 | 50.1 | 51.8 | 51.7 | 50.9 | 61.4 | 59.9 | 55.2
45535.5095 | 180 | 40.83441 | 50.95081 | 41.50623 | 43.78177 | 55.00991 | 55.9 | 56.6 | 56 | 47.7 | 45.5 | 50.1 | 51.8 | 51.8 | 50.8 | 61.4 | 59.9 | 55.2
45535.5102 | 181 | 40.83092 | 50.98893 | 41.52034 | 43.78754 | 55.05836 | 56 | 56.6 | 56 | 47.7 | 45.6 | 50.1 | 51.8 | 51.8 | 50.9 | 61.5 | 60.1 | 55.3
45535.5109 | 182 | 40.81871 | 51.02484 | 41.53269 | 43.79716 | 55.10455 | 56 | 56.5 | 56 | 47.7 | 45.6 | 50.1 | 51.9 | 51.8 | 50.9 | 61.4 | 60.1 | 55.3
45535.5116 | 183 | 40.84837 | 51.06302 | 41.54504 | 43.80486 | 55.14847 | 56 | 56.6 | 56 | 47.8 | 45.6 | 50.1 | 51.8 | 51.8 | 50.9 | 61.5 | 60 | 55.3
45535.5123 | 184 | 40.83616 | 51.09899 | 41.5574 | 43.81256 | 55.19476 | 56.1 | 56.5 | 56 | 47.7 | 45.6 | 50.1 | 51.8 | 51.8 | 50.8 | 61.5 | 60.1 | 55.3
45535.513 | 185 | 40.66021 | 51.13724 | 41.56976 | 43.81833 | 55.23877 | 56.1 | 56.6 | 56 | 47.7 | 45.6 | 50.1 | 51.8 | 51.8 | 50.9 | 61.5 | 60.1 | 55.4
45535.5136 | 186 | 40.81348 | 51.17102 | 41.58212 | 43.82218 | 55.28051 | 56.1 | 56.6 | 56.1 | 47.7 | 45.6 | 50.1 | 51.8 | 51.8 | 50.9 | 61.6 | 60.1 | 55.4
45535.5143 | 187 | 40.94092 | 51.20482 | 41.59272 | 43.82603 | 55.32461 | 56.2 | 56.6 | 56.1 | 47.7 | 45.6 | 50.1 | 51.8 | 51.9 | 50.9 | 61.6 | 60.2 | 55.4
45535.515 | 188 | 40.89375 | 51.23865 | 41.60332 | 43.82988 | 55.36643 | 56.1 | 56.6 | 56.1 | 47.8 | 45.7 | 50.1 | 51.8 | 51.8 | 50.8 | 61.7 | 60.2 | 55.5
45535.5157 | 189 | 40.69849 | 51.2725 | 41.61215 | 43.83374 | 55.40829 | 56.2 | 56.8 | 56.1 | 47.7 | 45.6 | 50.1 | 51.8 | 51.9 | 50.8 | 61.7 | 60.2 | 55.4
45535.5164 | 190 | 40.7368 | 51.30638 | 41.62099 | 43.84144 | 55.44786 | 56.3 | 56.7 | 56.2 | 47.8 | 45.6 | 50.1 | 51.7 | 51.9 | 50.8 | 61.7 | 60.3 | 55.5
45535.5171 | 191 | 40.89375 | 51.33803 | 41.63159 | 43.84529 | 55.4898 | 56.1 | 56.8 | 56.1 | 47.8 | 45.6 | 50.2 | 51.8 | 51.9 | 50.8 | 61.8 | 60.3 | 55.5
45535.5178 | 192 | 40.95665 | 51.3697 | 41.64043 | 43.84914 | 55.52945 | 56.2 | 56.8 | 56.2 | 47.8 | 45.6 | 50.1 | 51.8 | 51.9 | 50.9 | 61.8 | 60.3 | 55.5
45535.5185 | 193 | 40.77339 | 51.40365 | 41.64927 | 43.85685 | 55.56679 | 56.2 | 56.9 | 56.2 | 47.8 | 45.6 | 50.2 | 51.8 | 51.9 | 50.8 | 61.8 | 60.4 | 55.6
45535.5192 | 194 | 40.80128 | 51.43537 | 41.65811 | 43.86648 | 55.60651 | 56.2 | 56.8 | 56.3 | 47.9 | 45.6 | 50.2 | 51.9 | 51.9 | 50.9 | 61.8 | 60.4 | 55.6
45535.5199 | 195 | 40.91646 | 51.46711 | 41.66872 | 43.87419 | 55.64626 | 56.3 | 56.8 | 56.3 | 47.9 | 45.6 | 50.2 | 51.9 | 51.9 | 51 | 61.9 | 60.5 | 55.6
45535.5206 | 196 | 40.7943 | 51.4966 | 41.67757 | 43.87997 | 55.68136 | 56.3 | 56.8 | 56.3 | 47.8 | 45.7 | 50.2 | 51.8 | 51.9 | 50.9 | 62 | 60.4 | 55.6
45535.5213 | 197 | 40.84662 | 51.52612 | 41.68818 | 43.88768 | 55.71884 | 56.3 | 56.9 | 56.3 | 47.9 | 45.7 | 50.2 | 51.9 | 51.9 | 50.9 | 61.9 | 60.4 | 55.6
45535.522 | 198 | 40.97063 | 51.55565 | 41.6988 | 43.89925 | 55.75634 | 56.4 | 56.9 | 56.4 | 47.9 | 45.7 | 50.2 | 51.9 | 51.9 | 50.9 | 62 | 60.6 | 55.6
45535.5227 | 199 | 40.85535 | 51.5852 | 41.71118 | 43.91082 | 55.79153 | 56.4 | 56.9 | 56.3 | 47.8 | 45.7 | 50.2 | 51.9 | 51.9 | 50.9 | 62 | 60.6 | 55.6
45535.5234 | 200 | 40.73854 | 51.61478 | 41.7218 | 43.92433 | 55.82675 | 56.3 | 56.9 | 56.4 | 47.9 | 45.8 | 50.2 | 51.9 | 51.9 | 51 | 62 | 60.6 | 55.6
45535.5241 | 201 | 40.80302 | 51.64437 | 41.7342 | 43.9359 | 55.86435 | 56.4 | 56.9 | 56.5 | 47.9 | 45.8 | 50.2 | 51.9 | 52 | 50.9 | 62.1 | 60.6 | 55.6
45535.5248 | 202 | 40.90947 | 51.67398 | 41.74659 | 43.94748 | 55.89963 | 56.4 | 56.9 | 56.5 | 47.9 | 45.7 | 50.2 | 51.9 | 52 | 51 | 62.1 | 60.6 | 55.6
45535.5255 | 203 | 40.78733 | 51.70134 | 41.75722 | 43.95713 | 55.93023 | 56.4 | 57 | 56.4 | 47.9 | 45.7 | 50.3 | 51.9 | 51.9 | 50.9 | 62.1 | 60.6 | 55.7
45535.5261 | 204 | 40.70197 | 51.73099 | 41.76962 | 43.96872 | 55.96556 | 56.4 | 57 | 56.4 | 47.9 | 45.7 | 50.3 | 51.9 | 51.9 | 51 | 62.1 | 60.6 | 55.7
45535.5268 | 205 | 40.84837 | 51.75838 | 41.78202 | 43.9803 | 55.99857 | 56.5 | 57.1 | 56.5 | 47.9 | 45.8 | 50.3 | 51.9 | 51.9 | 50.9 | 62.1 | 60.7 | 55.6
45535.5275 | 206 | 40.92519 | 51.78579 | 41.79266 | 43.99189 | 56.03159 | 56.5 | 57.1 | 56.5 | 48 | 45.8 | 50.2 | 51.9 | 52 | 50.9 | 62.1 | 60.7 | 55.7
45535.5282 | 207 | 40.83267 | 51.81321 | 41.80684 | 44.00542 | 56.06465 | 56.5 | 57.1 | 56.5 | 48 | 45.8 | 50.2 | 52 | 52 | 50.9 | 62.1 | 60.8 | 55.7
45535.5289 | 208 | 40.72113 | 51.84065 | 41.81747 | 44.02088 | 56.09536 | 56.5 | 57.1 | 56.5 | 47.9 | 45.8 | 50.3 | 51.9 | 52 | 50.9 | 62.2 | 60.8 | 55.7
45535.5296 | 209 | 40.82569 | 51.86811 | 41.82989 | 44.03441 | 56.12846 | 56.5 | 57.1 | 56.5 | 48 | 45.8 | 50.2 | 51.9 | 52 | 50.9 | 62.2 | 60.8 | 55.7
45535.5303 | 210 | 40.95315 | 51.89101 | 41.84408 | 44.04408 | 56.15685 | 56.5 | 57.1 | 56.5 | 47.9 | 45.9 | 50.2 | 51.9 | 52.1 | 50.9 | 62.2 | 60.9 | 55.7
45535.531 | 211 | 40.81523 | 51.9185 | 41.85472 | 44.05568 | 56.18526 | 56.6 | 57.1 | 56.5 | 48 | 45.8 | 50.3 | 51.9 | 52.1 | 51 | 62.2 | 60.9 | 55.7
45535.5317 | 212 | 40.80651 | 51.94371 | 41.86714 | 44.06729 | 56.21606 | 56.5 | 57.2 | 56.6 | 48 | 45.9 | 50.3 | 52 | 52 | 50.9 | 62.2 | 60.9 | 55.8
45535.5324 | 213 | 40.89899 | 51.96894 | 41.87956 | 44.08083 | 56.24688 | 56.6 | 57.2 | 56.5 | 48 | 45.9 | 50.3 | 52 | 52 | 51 | 62.3 | 60.9 | 55.8
45535.5331 | 214 | 40.76119 | 51.99419 | 41.89199 | 44.09438 | 56.27298 | 56.6 | 57.2 | 56.5 | 48 | 45.9 | 50.3 | 52 | 52.1 | 51.1 | 62.3 | 60.9 | 55.8
45535.5338 | 215 | 40.74899 | 52.01715 | 41.90619 | 44.10793 | 56.30147 | 56.6 | 57.2 | 56.5 | 48 | 45.9 | 50.3 | 52 | 52.1 | 51 | 62.3 | 60.9 | 55.9
45535.5345 | 216 | 40.78384 | 52.04242 | 41.91685 | 44.11955 | 56.32997 | 56.5 | 57.2 | 56.6 | 48 | 45.9 | 50.4 | 52 | 52 | 51.1 | 62.3 | 60.9 | 55.8
45535.5352 | 217 | 40.83616 | 52.06541 | 41.92928 | 44.13311 | 56.3585 | 56.6 | 57.3 | 56.6 | 48 | 45.9 | 50.3 | 52 | 52.1 | 51 | 62.3 | 61 | 55.9
45535.5359 | 218 | 40.84139 | 52.08611 | 41.93994 | 44.1428 | 56.38228 | 56.6 | 57.2 | 56.6 | 48 | 45.9 | 50.4 | 52 | 52.1 | 51 | 62.3 | 61 | 55.8
45535.5366 | 219 | 40.82743 | 52.10912 | 41.9506 | 44.15248 | 56.41084 | 56.6 | 57.2 | 56.6 | 48 | 45.9 | 50.3 | 52.1 | 52.1 | 51 | 62.3 | 61 | 55.9
45535.5373 | 220 | 40.84139 | 52.12754 | 41.96127 | 44.1583 | 56.43465 | 56.6 | 57.2 | 56.6 | 48 | 45.9 | 50.2 | 52 | 52.1 | 51 | 62.3 | 61 | 55.8
45535.538 | 221 | 40.81871 | 52.14827 | 41.97015 | 44.16218 | 56.46086 | 56.6 | 57.2 | 56.6 | 48 | 45.9 | 50.3 | 52 | 52.1 | 51 | 62.3 | 61 | 55.8
45535.5386 | 222 | 40.83441 | 52.16901 | 41.97726 | 44.16605 | 56.4847 | 56.6 | 57.2 | 56.6 | 48 | 45.9 | 50.3 | 52 | 52.1 | 51.1 | 62.4 | 61 | 55.9
45535.5393 | 223 | 40.84488 | 52.18976 | 41.98438 | 44.16799 | 56.50856 | 56.6 | 57.3 | 56.6 | 48 | 45.9 | 50.3 | 52 | 52.1 | 51 | 62.4 | 61.1 | 55.8
45535.54 | 224 | 40.82743 | 52.2059 | 41.98971 | 44.17187 | 56.53242 | 56.7 | 57.3 | 56.6 | 48 | 45.9 | 50.3 | 52 | 52.2 | 51 | 62.5 | 61.1 | 55.9
45535.5407 | 225 | 40.81348 | 52.22436 | 41.99504 | 44.17381 | 56.5563 | 56.6 | 57.3 | 56.6 | 48.1 | 45.9 | 50.4 | 52 | 52.1 | 51 | 62.4 | 61.1 | 55.9
45535.5414 | 226 | 40.83441 | 52.24283 | 42.00038 | 44.17575 | 56.5802 | 56.7 | 57.3 | 56.7 | 48.1 | 45.9 | 50.3 | 52 | 52 | 51 | 62.5 | 61.1 | 55.8
45535.5421 | 227 | 40.83616 | 52.25899 | 42.00394 | 44.17962 | 56.60171 | 56.7 | 57.3 | 56.7 | 48.1 | 45.9 | 50.3 | 52 | 52.2 | 51 | 62.4 | 61.1 | 55.8
45535.5428 | 228 | 40.83441 | 52.27747 | 42.00749 | 44.17768 | 56.62085 | 56.7 | 57.3 | 56.7 | 48 | 46 | 50.4 | 52 | 52.1 | 51 | 62.4 | 61.1 | 55.9
45535.5435 | 229 | 40.83965 | 52.29365 | 42.00927 | 44.17962 | 56.64238 | 56.7 | 57.3 | 56.6 | 48 | 45.9 | 50.3 | 52 | 52.2 | 51.1 | 62.4 | 61.2 | 55.9
45535.5442 | 230 | 40.82918 | 52.30984 | 42.00927 | 44.17962 | 56.66393 | 56.7 | 57.4 | 56.7 | 48.1 | 45.9 | 50.4 | 52 | 52.2 | 51 | 62.5 | 61.2 | 55.9
45535.5449 | 231 | 40.83616 | 52.32834 | 42.01283 | 44.18156 | 56.68548 | 56.8 | 57.3 | 56.7 | 48 | 45.9 | 50.4 | 52 | 52.1 | 51.1 | 62.5 | 61.2 | 56
45535.5456 | 232 | 40.83965 | 52.34454 | 42.01461 | 44.1835 | 56.70705 | 56.8 | 57.4 | 56.7 | 48.1 | 45.9 | 50.4 | 52 | 52.1 | 51.1 | 62.6 | 61.2 | 55.9
45535.5463 | 233 | 40.85535 | 52.36074 | 42.01461 | 44.18544 | 56.72623 | 56.8 | 57.4 | 56.7 | 48 | 45.9 | 50.4 | 52 | 52.1 | 51.1 | 62.6 | 61.3 | 56
45535.547 | 234 | 40.83441 | 52.37927 | 42.01639 | 44.18932 | 56.75022 | 56.9 | 57.4 | 56.9 | 48 | 45.9 | 50.4 | 52 | 52.2 | 51.1 | 62.6 | 61.2 | 56
45535.5477 | 235 | 40.81697 | 52.3978 | 42.01639 | 44.1932 | 56.77182 | 56.9 | 57.4 | 56.9 | 48.1 | 46 | 50.3 | 52 | 52.1 | 51.1 | 62.6 | 61.3 | 56
45535.5484 | 236 | 40.82395 | 52.41402 | 42.01817 | 44.19708 | 56.79343 | 56.9 | 57.5 | 56.9 | 48 | 46 | 50.4 | 52 | 52.1 | 51 | 62.6 | 61.4 | 56
45535.5491 | 237 | 40.8222 | 52.43025 | 42.01639 | 44.19902 | 56.81505 | 56.9 | 57.5 | 56.9 | 48 | 45.9 | 50.4 | 52 | 52.2 | 51.1 | 62.6 | 61.3 | 56
45535.5498 | 238 | 40.82569 | 52.44649 | 42.01817 | 44.2029 | 56.83428 | 56.8 | 57.5 | 56.8 | 48 | 45.9 | 50.4 | 52 | 52.2 | 51.1 | 62.6 | 61.3 | 56
45535.5505 | 239 | 40.84488 | 52.46273 | 42.01817 | 44.20484 | 56.85352 | 56.8 | 57.4 | 56.8 | 48 | 46 | 50.4 | 52 | 52.1 | 51.1 | 62.6 | 61.4 | 56
45535.5511 | 240 | 40.84488 | 52.47898 | 42.01817 | 44.20872 | 56.87276 | 56.9 | 57.5 | 56.7 | 48 | 45.9 | 50.4 | 52 | 52.2 | 51.1 | 62.7 | 61.4 | 56
45535.5518 | 241 | 40.84837 | 52.49523 | 42.01817 | 44.21066 | 56.89201 | 56.9 | 57.5 | 56.8 | 48 | 45.9 | 50.4 | 52 | 52.2 | 51 | 62.7 | 61.4 | 56.1
45535.5525 | 242 | 37.10185 | 52.51149 | 42.01817 | 44.21454 | 56.91128 | 56.1 | 57.5 | 56.8 | 47.4 | 45.9 | 50.3 | 51 | 52.2 | 51 | 61.8 | 61.4 | 56
45535.5532 | 243 | 33.69763 | 52.51614 | 42.01639 | 44.16411 | 56.92332 | 53.4 | 56.7 | 56.9 | 45.7 | 45.6 | 49.6 | 48 | 51.4 | 50.4 | 59.3 | 60.9 | 55.2
45535.5539 | 244 | 31.48643 | 52.46737 | 41.99682 | 43.95713 | 56.89442 | 51.1 | 55.2 | 56.9 | 44.3 | 45 | 48.7 | 45.3 | 50.1 | 49.4 | 57.3 | 60 | 54.1
45535.5546 | 245 | 29.78839 | 52.3538 | 41.93816 | 43.63194 | 56.81024 | 49.2 | 53.6 | 56.9 | 43.1 | 44.2 | 47.6 | 43 | 48.4 | 48.1 | 55.7 | 58.8 | 52.8
45535.5553 | 246 | 28.3941 | 52.17823 | 41.82989 | 43.22121 | 56.66632 | 47.4 | 52.1 | 56.9 | 41.9 | 43.4 | 46.3 | 41.1 | 46.7 | 46.6 | 54.3 | 57.6 | 51.3
45535.556 | 247 | 26.96508 | 51.94371 | 41.67403 | 42.75149 | 56.4704 | 45.9 | 50.5 | 56.9 | 40.8 | 42.5 | 45 | 39.5 | 45.2 | 45.1 | 53 | 56.4 | 50
45535.5567 | 248 | 25.69394 | 51.66259 | 41.47625 | 42.23556 | 56.22792 | 44.7 | 49.2 | 56.9 | 39.9 | 41.7 | 43.8 | 38.1 | 43.7 | 43.6 | 52 | 55.2 | 48.4
45535.5574 | 249 | 24.4849 | 51.34029 | 41.24223 | 41.68951 | 55.94672 | 43.5 | 47.9 | 56.6 | 39.1 | 40.8 | 42.4 | 36.9 | 42.4 | 42.1 | 51 | 54.2 | 47
45535.5581 | 250 | 23.32956 | 50.97996 | 40.97588 | 41.11973 | 55.62988 | 42.4 | 46.6 | 55.8 | 38.3 | 40 | 41.2 | 35.8 | 41.1 | 40.7 | 50 | 53.1 | 45.6
45535.5588 | 251 | 22.28219 | 50.5892 | 40.68457 | 40.53597 | 55.28515 | 41.4 | 45.5 | 54.5 | 37.5 | 39.3 | 40 | 34.7 | 39.9 | 39.2 | 49.1 | 52.1 | 44.2
45535.5595 | 252 | 21.25707 | 50.17542 | 40.37039 | 39.94402 | 54.91547 | 40.5 | 44.5 | 53.1 | 36.8 | 38.5 | 38.7 | 33.9 | 38.9 | 37.9 | 48.3 | 51.3 | 42.9
45535.5602 | 253 | 20.31779 | 49.73709 | 40.0371 | 39.34053 | 54.52375 | 39.6 | 43.5 | 51.7 | 36.2 | 37.8 | 37.6 | 33 | 37.9 | 36.6 | 47.5 | 50.4 | 41.6
45535.5609 | 254 | 19.41004 | 49.27925 | 39.68673 | 38.73108 | 54.11284 | 38.8 | 42.6 | 50.4 | 35.6 | 37.1 | 36.5 | 32.2 | 36.9 | 35.4 | 46.7 | 49.6 | 40.3
45535.5616 | 255 | 18.52733 | 48.80463 | 39.32293 | 38.11927 | 53.68774 | 37.9 | 41.8 | 49 | 35 | 36.5 | 35.4 | 31.3 | 36 | 34.3 | 46 | 48.7 | 39.1
45535.5623 | 256 | 17.60158 | 48.31587 | 38.94591 | 37.5051 | 53.24664 | 37.1 | 40.8 | 47.6 | 34.3 | 35.8 | 34.4 | 30.6 | 35.2 | 33.1 | 45.4 | 48 | 37.9
45535.563 | 257 | 16.97258 | 47.81343 | 38.55926 | 36.88859 | 52.7922 | 36.4 | 40.1 | 46.3 | 33.7 | 35.2 | 33.4 | 29.8 | 34.4 | 32 | 44.7 | 47.2 | 36.8
45535.5636 | 258 | 16.37181 | 47.29982 | 38.16311 | 36.27141 | 52.32701 | 35.8 | 39.3 | 45.1 | 33.1 | 34.6 | 32.4 | 29.1 | 33.6 | 31 | 43.9 | 46.4 | 35.7
45535.5643 | 259 | 15.80922 | 46.77745 | 37.75761 | 35.6585 | 51.84924 | 35 | 38.6 | 43.9 | 32.6 | 34 | 31.5 | 28.4 | 32.9 | 30 | 43.2 | 45.8 | 34.7
45535.565 | 260 | 15.24732 | 46.24662 | 37.34621 | 35.04801 | 51.36354 | 34.4 | 37.9 | 42.7 | 32 | 33.4 | 30.6 | 27.8 | 32.2 | 29 | 42.7 | 45.1 | 33.7
45535.5657 | 261 | 14.7726 | 45.7096 | 36.92899 | 34.44305 | 50.86806 | 33.7 | 37.1 | 41.6 | 31.5 | 32.9 | 29.8 | 27.2 | 31.5 | 28.1 | 42 | 44.5 | 32.8
45535.5664 | 262 | 14.38535 | 45.1666 | 36.50927 | 33.83853 | 50.36726 | 33.1 | 36.4 | 40.6 | 31 | 32.4 | 29 | 26.6 | 30.9 | 27.3 | 41.5 | 43.8 | 31.9
45535.5671 | 263 | 13.9903 | 44.61977 | 36.08546 | 33.244 | 49.86132 | 32.6 | 35.8 | 39.6 | 30.6 | 31.9 | 28.3 | 26 | 30.2 | 26.5 | 40.8 | 43.2 | 31.1
45535.5678 | 264 | 13.58882 | 44.07309 | 35.6592 | 32.65751 | 49.35041 | 32 | 35.2 | 38.6 | 30.1 | 31.2 | 27.6 | 25.5 | 29.6 | 25.8 | 40.2 | 42.6 | 30.3
45535.5685 | 265 | 13.46693 | 43.52273 | 35.2321 | 32.08036 | 48.83669 | 31.5 | 34.6 | 37.7 | 29.7 | 30.8 | 27 | 25 | 29 | 25.1 | 39.6 | 42.1 | 29.5
45535.5692 | 266 | 13.88311 | 42.97446 | 34.80575 | 31.51383 | 48.32026 | 31.1 | 34 | 36.9 | 29.3 | 30.3 | 26.3 | 24.6 | 28.5 | 24.4 | 39.1 | 41.5 | 28.8
45535.5699 | 267 | 14.2248 | 42.4282 | 34.38008 | 30.95916 | 47.80316 | 30.7 | 33.5 | 36 | 28.9 | 29.8 | 25.8 | 24.2 | 27.9 | 23.9 | 38.5 | 40.9 | 28.2
45535.5706 | 268 | 13.94685 | 41.88573 | 33.95665 | 30.4222 | 47.28346 | 30.4 | 33 | 35.3 | 28.6 | 29.4 | 25.3 | 24 | 27.5 | 23.3 | 38 | 40.4 | 27.7
45535.5713 | 269 | 13.8266 | 41.35059 | 33.53693 | 29.90718 | 46.76897 | 29.9 | 32.6 | 34.5 | 28.2 | 29 | 24.9 | 23.6 | 27 | 22.9 | 37.7 | 39.9 | 27.2
45535.572 | 270 | 14.22046 | 40.82071 | 33.12555 | 29.40287 | 46.25763 | 29.6 | 32.1 | 33.8 | 27.9 | 28.6 | 24.4 | 23.2 | 26.6 | 22.5 | 37.1 | 39.4 | 26.8
45535.5727 | 271 | 14.5776 | 40.29951 | 32.71922 | 28.91665 | 45.74931 | 29.3 | 31.7 | 33.1 | 27.6 | 28.2 | 24.1 | 22.9 | 26.2 | 22.1 | 36.8 | 39 | 26.4
45535.5734 | 272 | 14.59494 | 39.78674 | 32.31939 | 28.45119 | 45.24581 | 29.1 | 31.4 | 32.4 | 27.3 | 27.9 | 23.7 | 22.8 | 25.9 | 21.8 | 36.5 | 38.6 | 26
45535.5741 | 273 | 14.25373 | 39.28389 | 31.92903 | 28.00915 | 44.7507 | 28.8 | 31 |  | 27.1 | 27.5 | 23.4 | 22.5 | 25.5 | 21.5 | 36.1 | 38.2 | 25.7
45535.5748 | 274 | 14.21178 | 38.79068 | 31.54645 | 27.58112 | 44.26375 | 28.4 | 30.6 |  | 26.8 | 27.3 | 23.2 | 22.3 | 25.1 | 21.2 | 35.7 | 37.8 | 25.4
45535.5755 | 275 | 14.61083 | 38.30858 | 31.17613 | 27.16838 | 43.78288 | 28.3 | 30.3 |  | 26.5 | 27 | 22.9 | 22 | 24.8 | 20.9 | 35.4 | 37.4 | 25.1
45535.5761 | 276 | 14.81448 | 37.83211 | 30.81177 | 26.76473 | 43.30792 | 28 | 30 |  | 26.2 | 26.7 | 22.6 | 21.8 | 24.5 | 20.7 | 35 | 37.1 | 24.8
45535.5768 | 277 | 14.71195 | 37.36966 | 30.45481 | 26.38042 | 42.84051 | 27.8 | 29.6 |  | 26 | 26.4 | 22.4 | 21.6 | 24.3 | 20.5 | 34.6 | 36.7 | 24.6
45535.5775 | 278 | 14.58771 | 36.91409 | 30.10666 | 26.01374 | 42.38043 | 27.5 | 29.3 |  | 25.7 | 26.2 | 22.3 | 21.5 | 24 | 20.4 | 34.3 | 36.4 | 24.4
45535.5782 | 279 | 14.59638 | 36.47196 | 29.7672 | 25.66448 | 41.9275 | 27.4 | 29 |  | 25.6 | 25.9 | 22 | 21.3 | 23.7 | 20.1 | 34 | 36 | 24.2
45535.5789 | 280 | 14.81159 | 36.03627 | 29.43936 | 25.32362 | 41.48506 | 27.1 | 28.8 |  | 25.3 | 25.6 | 21.9 | 21.1 | 23.5 | 19.9 | 33.7 | 35.6 | 24
45535.5796 | 281 | 17.44939 | 35.61185 | 29.11698 | 24.99252 | 41.04936 | 26.9 | 28.5 |  | 25.1 | 25.4 | 21.7 | 20.9 | 23.2 | 19.8 | 33.3 | 35.3 | 23.8
45535.5803 | 282 | 20.85841 | 35.19845 | 28.80449 | 24.67548 | 40.62022 | 27.1 | 28.2 |  | 25 | 25.2 | 21.6 | 21.1 | 23 | 19.7 | 33.2 | 35.1 | 23.8
|  |  | 34.80077 | 28.49582 | 24.39577 | 40.19921 | 28 | 28.3 |  | 25.2 | 25 | 21.8 | 21.6 | 23 | 19.9 | 33.4 | 34.9 | 24.1
[7 empty] | 28.6 | 28.5 |  | 25.4 | 25 | 21.9 | 21.9 | 23 | 20.2 | 33.6 | 34.8 | 24.4
[7 empty] | 28.9 | 28.7 |  | 25.4 | 25.1 | 22.1 | 22.2 | 23.1 | 20.4 | 33.7 | 34.9 | 24.8
[7 empty] | 29.2 | 28.9 |  | 25.5 | 25.1 | 22.2 | 22.4 | 23.2 | 20.6 | 33.7 | 34.9 | 25.1
[7 empty] | 29.4 | 29 |  | 25.5 | 25.1 | 22.5 | 22.5 | 23.2 | 20.8 | 33.6 | 34.9 | 25.4
[7 empty] | 29.6 | 29.2 |  | 25.5 | 25.1 | 22.7 | 22.6 | 23.3 | 20.9 | 33.5 | 34.9 | 25.6
[7 empty] | 29.6 | 29.3 |  | 25.5 | 25.1 | 22.7 | 22.6 | 23.3 | 21 | 33.4 | 34.8 | 25.9
[7 empty] | 29.7 | 29.3 |  | 25.5 | 25.1 | 22.9 | 22.6 | 23.2 | 21.2 | 33.3 | 34.7 | 26
[7 empty] | 29.7 | 29.3 |  | 25.4 | 25 | 23 | 22.6 | 23.2 | 21.3 | 33.1 | 34.7 | 26.3
[7 empty] | 29.6 | 29.3 |  | 25.4 | 25 | 23.1 | 22.6 | 23.2 | 21.4 | 33.1 | 34.5 | 26.5
[7 empty] | 29.6 | 29.3 |  | 25.3 | 25 | 23.1 | 22.7 | 23.2 | 21.5 | 32.9 | 34.4 | 26.6
[7 empty] | 29.5 | 29.2 |  | 25.3 | 24.9 | 23.6 | 22.6 | 23.2 | 21.6 | 32.8 | 34.2 | 26.7
[7 empty] | 29.4 | 29.2 |  | 25.1 | 24.9 |  | 22.6 | 23.1 |  | 32.6 | 34.2 | NA
[7 empty] | 29.3 | 29.1 |  | 25.1 | 24.9 |  | 22.6 | 23.1 |  | 32.6 | 34
[7 empty] | 29.2 |  |  | 25 |  |  | 22.6 |  |  | 32.4