## PC9_0degree_Type1BA_10mm_min
Time | Displacement | Force | Eng strain | Eng stress
(s) | (mm) | (kN)
0 | 0 | -0.00096 | 0 | -0.064
0.05 | 0.0002 | -0.00096 | 6.666667e-06 | -0.064
0.1 | 0.0022 | 0.00168 | 7.333333e-05 | 0.112
0.15 | 0.0056 | 0.00828 | 0.0001866667 | 0.552
0.2 | 0.0094 | 0.01452 | 0.0003133333 | 0.968
0.25 | 0.0243 | 0.04092 | 0.00081 | 2.728
0.3 | 0.0368 | 0.06336 | 0.001226667 | 4.224
0.35 | 0.0435 | 0.07476 | 0.00145 | 4.984
0.4 | 0.0509 | 0.087 | 0.001696667 | 5.8
0.45 | 0.0599 | 0.10224 | 0.001996667 | 6.816
0.5 | 0.069 | 0.11724 | 0.0023 | 7.816
0.55 | 0.0767 | 0.13056 | 0.002556667 | 8.704
0.6 | 0.0846 | 0.14352 | 0.00282 | 9.568
0.65 | 0.0929 | 0.15792 | 0.003096667 | 10.528
0.7 | 0.1011 | 0.17244 | 0.00337 | 11.496
0.75 | 0.1101 | 0.18744 | 0.00367 | 12.496
0.8 | 0.1191 | 0.20304 | 0.00397 | 13.536
0.85 | 0.127 | 0.2166 | 0.004233333 | 14.44
0.9 | 0.135 | 0.2304 | 0.0045 | 15.36
0.95 | 0.1432 | 0.24408 | 0.004773333 | 16.272
1 | 0.1514 | 0.25824 | 0.005046667 | 17.216
1.05 | 0.1602 | 0.27288 | 0.00534 | 18.192
1.1 | 0.1686 | 0.2874 | 0.00562 | 19.16
1.15 | 0.1766 | 0.30084 | 0.005886667 | 20.056
1.2 | 0.1847 | 0.31464 | 0.006156667 | 20.976
1.25 | 0.1928 | 0.32844 | 0.006426667 | 21.896
1.3 | 0.2012 | 0.34176 | 0.006706667 | 22.784
1.35 | 0.2104 | 0.35748 | 0.007013333 | 23.832
1.4 | 0.2191 | 0.372 | 0.007303333 | 24.8
1.45 | 0.227 | 0.3852 | 0.007566667 | 25.68
1.5 | 0.2349 | 0.39816 | 0.00783 | 26.544
1.55 | 0.2428 | 0.41112 | 0.008093333 | 27.408
1.6 | 0.2515 | 0.4254 | 0.008383333 | 28.36
1.65 | 0.2604 | 0.43992 | 0.00868 | 29.328
1.7 | 0.2684 | 0.45312 | 0.008946667 | 30.208
1.75 | 0.2764 | 0.46632 | 0.009213333 | 31.088
1.8 | 0.2846 | 0.47976 | 0.009486667 | 31.984
1.85 | 0.2928 | 0.49308 | 0.00976 | 32.872
1.9 | 0.3019 | 0.50748 | 0.01006333 | 33.832
1.95 | 0.3107 | 0.522 | 0.01035667 | 34.8
2 | 0.3186 | 0.53484 | 0.01062 | 35.656
2.05 | 0.3268 | 0.54816 | 0.01089333 | 36.544
2.1 | 0.3349 | 0.56088 | 0.01116333 | 37.392
2.15 | 0.3428 | 0.57372 | 0.01142667 | 38.248
2.2 | 0.3517 | 0.588 | 0.01172333 | 39.2
2.25 | 0.3604 | 0.60132 | 0.01201333 | 40.088
2.3 | 0.3684 | 0.6138 | 0.01228 | 40.92
2.35 | 0.3766 | 0.6264 | 0.01255333 | 41.76
2.4 | 0.3844 | 0.63816 | 0.01281333 | 42.544
2.45 | 0.3926 | 0.6504 | 0.01308667 | 43.36
2.5 | 0.402 | 0.66372 | 0.0134 | 44.248
2.55 | 0.4108 | 0.6762 | 0.01369333 | 45.08
2.6 | 0.4186 | 0.68772 | 0.01395333 | 45.848
2.65 | 0.4268 | 0.7002 | 0.01422667 | 46.68
2.7 | 0.4346 | 0.71196 | 0.01448667 | 47.464
2.75 | 0.443 | 0.72504 | 0.01476667 | 48.336
2.8 | 0.4519 | 0.73836 | 0.01506333 | 49.224
2.85 | 0.4601 | 0.75072 | 0.01533667 | 50.048
2.9 | 0.4683 | 0.76272 | 0.01561 | 50.848
2.95 | 0.4765 | 0.77496 | 0.01588333 | 51.664
3 | 0.4843 | 0.7866 | 0.01614333 | 52.44
3.05 | 0.4932 | 0.79956 | 0.01644 | 53.304
3.1 | 0.5023 | 0.81324 | 0.01674333 | 54.216
3.15 | 0.5105 | 0.82524 | 0.01701667 | 55.016
3.2 | 0.5186 | 0.83712 | 0.01728667 | 55.808
3.25 | 0.5265 | 0.84816 | 0.01755 | 56.544
3.3 | 0.5342 | 0.85932 | 0.01780667 | 57.288
3.35 | 0.5431 | 0.87276 | 0.01810333 | 58.184
3.4 | 0.5521 | 0.88572 | 0.01840333 | 59.048
3.45 | 0.5603 | 0.89724 | 0.01867667 | 59.816
3.5 | 0.5685 | 0.90876 | 0.01895 | 60.584
3.55 | 0.5763 | 0.91992 | 0.01921 | 61.328
3.6 | 0.5845 | 0.93144 | 0.01948333 | 62.096
3.65 | 0.5936 | 0.94464 | 0.01978667 | 62.976
3.7 | 0.602 | 0.95628 | 0.02006667 | 63.752
3.75 | 0.6101 | 0.96768 | 0.02033667 | 64.512
3.8 | 0.6185 | 0.97944 | 0.02061667 | 65.296
3.85 | 0.6263 | 0.99 | 0.02087667 | 66
3.9 | 0.6347 | 1.00164 | 0.02115667 | 66.776
3.95 | 0.6436 | 1.014 | 0.02145333 | 67.6
4 | 0.652 | 1.02516 | 0.02173333 | 68.344
4.05 | 0.6602 | 1.03632 | 0.02200667 | 69.088
4.1 | 0.6683 | 1.04736 | 0.02227667 | 69.824
4.15 | 0.6762 | 1.05792 | 0.02254 | 70.528
4.2 | 0.6849 | 1.06956 | 0.02283 | 71.304
4.25 | 0.6936 | 1.0812 | 0.02312 | 72.08
4.3 | 0.7019 | 1.09212 | 0.02339667 | 72.808
4.35 | 0.7103 | 1.10328 | 0.02367667 | 73.552
4.4 | 0.7183 | 1.11396 | 0.02394333 | 74.264
4.45 | 0.7261 | 1.12404 | 0.02420333 | 74.936
4.5 | 0.7349 | 1.13544 | 0.02449667 | 75.696
4.55 | 0.7436 | 1.14672 | 0.02478667 | 76.448
4.6 | 0.7518 | 1.1574 | 0.02506 | 77.16
4.65 | 0.7601 | 1.16784 | 0.02533667 | 77.856
4.7 | 0.7681 | 1.17756 | 0.02560333 | 78.504
4.75 | 0.7763 | 1.18752 | 0.02587667 | 79.168
4.8 | 0.785 | 1.19904 | 0.02616667 | 79.936
4.85 | 0.7936 | 1.20972 | 0.02645333 | 80.648
4.9 | 0.802 | 1.21992 | 0.02673333 | 81.328
4.95 | 0.8101 | 1.22976 | 0.02700333 | 81.984
5 | 0.818 | 1.23936 | 0.02726667 | 82.624
5.05 | 0.8264 | 1.24932 | 0.02754667 | 83.288
5.1 | 0.8351 | 1.25988 | 0.02783667 | 83.992
5.15 | 0.8433 | 1.2696 | 0.02811 | 84.64
5.2 | 0.8517 | 1.27956 | 0.02839 | 85.304
5.25 | 0.86 | 1.2888 | 0.02866667 | 85.92
5.3 | 0.8678 | 1.29828 | 0.02892667 | 86.552
5.35 | 0.8763 | 1.30812 | 0.02921 | 87.208
5.4 | 0.8852 | 1.31856 | 0.02950667 | 87.904
5.45 | 0.8935 | 1.3278 | 0.02978333 | 88.52
5.5 | 0.902 | 1.3374 | 0.03006667 | 89.16
5.55 | 0.9101 | 1.34604 | 0.03033667 | 89.736
5.6 | 0.9181 | 1.35516 | 0.03060333 | 90.344
5.65 | 0.9267 | 1.36452 | 0.03089 | 90.968
5.7 | 0.9352 | 1.37388 | 0.03117333 | 91.592
5.75 | 0.9433 | 1.38264 | 0.03144333 | 92.176
5.8 | 0.9518 | 1.39164 | 0.03172667 | 92.776
5.85 | 0.9598 | 1.39992 | 0.03199333 | 93.328
5.9 | 0.9677 | 1.40808 | 0.03225667 | 93.872
5.95 | 0.9766 | 1.41768 | 0.03255333 | 94.512
6 | 0.9853 | 1.4268 | 0.03284333 | 95.12
6.05 | 0.9936 | 1.43532 | 0.03312 | 95.688
6.1 | 1.0022 | 1.44384 | 0.03340667 | 96.256
6.15 | 1.0099 | 1.45116 | 0.03366333 | 96.744
6.2 | 1.0179 | 1.45884 | 0.03393 | 97.256
6.25 | 1.0269 | 1.46808 | 0.03423 | 97.872
6.3 | 1.0352 | 1.47624 | 0.03450667 | 98.416
6.35 | 1.0435 | 1.48404 | 0.03478333 | 98.936
6.4 | 1.0518 | 1.49196 | 0.03506 | 99.464
6.45 | 1.0595 | 1.49868 | 0.03531667 | 99.912
6.5 | 1.0679 | 1.50636 | 0.03559667 | 100.424
6.55 | 1.0768 | 1.515 | 0.03589333 | 101
6.6 | 1.0852 | 1.52244 | 0.03617333 | 101.496
6.65 | 1.0939 | 1.53012 | 0.03646333 | 102.008
6.7 | 1.1021 | 1.53756 | 0.03673667 | 102.504
6.75 | 1.1098 | 1.54368 | 0.03699333 | 102.912
6.8 | 1.1182 | 1.55124 | 0.03727333 | 103.416
6.85 | 1.1269 | 1.5588 | 0.03756333 | 103.92
6.9 | 1.1352 | 1.56588 | 0.03784 | 104.392
6.95 | 1.1436 | 1.57332 | 0.03812 | 104.888
7 | 1.1514 | 1.57896 | 0.03838 | 105.264
7.05 | 1.1594 | 1.5852 | 0.03864667 | 105.68
7.1 | 1.1681 | 1.59252 | 0.03893667 | 106.168
7.15 | 1.177 | 1.59996 | 0.03923333 | 106.664
7.2 | 1.1855 | 1.60668 | 0.03951667 | 107.112
7.25 | 1.1939 | 1.61316 | 0.03979667 | 107.544
7.3 | 1.2015 | 1.61832 | 0.04005 | 107.888
7.35 | 1.2096 | 1.62444 | 0.04032 | 108.296
7.4 | 1.2185 | 1.63128 | 0.04061667 | 108.752
7.45 | 1.227 | 1.63788 | 0.0409 | 109.192
7.5 | 1.2352 | 1.64364 | 0.04117333 | 109.576
7.55 | 1.2433 | 1.64892 | 0.04144333 | 109.928
7.6 | 1.2512 | 1.65432 | 0.04170667 | 110.288
7.65 | 1.2596 | 1.66044 | 0.04198667 | 110.696
7.7 | 1.2684 | 1.66656 | 0.04228 | 111.104
7.75 | 1.2771 | 1.67256 | 0.04257 | 111.504
7.8 | 1.2855 | 1.67784 | 0.04285 | 111.856
7.85 | 1.2936 | 1.68252 | 0.04312 | 112.168
7.9 | 1.3014 | 1.68744 | 0.04338 | 112.496
7.95 | 1.3096 | 1.69248 | 0.04365333 | 112.832
8 | 1.3183 | 1.69788 | 0.04394333 | 113.192
8.05 | 1.3268 | 1.70328 | 0.04422667 | 113.552
8.1 | 1.3354 | 1.70844 | 0.04451333 | 113.896
8.15 | 1.3433 | 1.71276 | 0.04477667 | 114.184
8.2 | 1.3511 | 1.7166 | 0.04503667 | 114.44
8.25 | 1.3597 | 1.72188 | 0.04532333 | 114.792
8.3 | 1.3685 | 1.72704 | 0.04561667 | 115.136
8.35 | 1.3769 | 1.73136 | 0.04589667 | 115.424
8.4 | 1.3854 | 1.7358 | 0.04618 | 115.72
8.45 | 1.3934 | 1.73952 | 0.04644667 | 115.968
8.5 | 1.4014 | 1.74276 | 0.04671333 | 116.184
8.55 | 1.4098 | 1.74708 | 0.04699333 | 116.472
8.6 | 1.4184 | 1.7514 | 0.04728 | 116.76
8.65 | 1.4268 | 1.75524 | 0.04756 | 117.016
8.7 | 1.435 | 1.75884 | 0.04783333 | 117.256
8.75 | 1.443 | 1.76184 | 0.0481 | 117.456
8.8 | 1.4512 | 1.76508 | 0.04837333 | 117.672
8.85 | 1.4599 | 1.76868 | 0.04866333 | 117.912
8.9 | 1.4685 | 1.77228 | 0.04895 | 118.152
8.95 | 1.4771 | 1.77564 | 0.04923667 | 118.376
9 | 1.4853 | 1.77828 | 0.04951 | 118.552
9.05 | 1.4931 | 1.78008 | 0.04977 | 118.672
9.1 | 1.5015 | 1.78272 | 0.05005 | 118.848
9.15 | 1.5099 | 1.78536 | 0.05033 | 119.024
9.2 | 1.5183 | 1.78776 | 0.05061 | 119.184
9.25 | 1.5269 | 1.7904 | 0.05089667 | 119.36
9.3 | 1.5349 | 1.79124 | 0.05116333 | 119.416
9.35 | 1.5429 | 1.7928 | 0.05143 | 119.52
9.4 | 1.5513 | 1.79448 | 0.05171 | 119.632
9.45 | 1.56 | 1.79604 | 0.052 | 119.736
9.5 | 1.5687 | 1.79664 | 0.05229 | 119.776
9.55 | 1.5773 | 1.79412 | 0.05257667 | 119.608
9.583 | 1.5826 | 0.8982 | 0.05275333 | 59.88